## Info
TEST REPORT
|  |  | 1_3_11 | [7 empty] | C:\ArbinSoftware\MITS_PRO\Data\1_3_11.res
|  |  | 2011-01-10 |  |  |  | Mapped_Aux_Number |  |  |  |  | Log_Data_Flag |  |  |  | Cell Grading |  |  | Concentration | Digital I/O
Channel | Start_DateTime | Schedule_File_Name | Creator | Comments | Chan_Num | Item_ID | Volt | Temp | Pres | PH | FR | ChanStat | Aux | SmartBty | Event | Grade | Internal_Resistance(Ohm) | Discharge_Capacity(Ah) | Concentration | Digital Input | Digital Output | Related Humidity
1-009 | 2011-01-03 10:38 | CS2_1C.sdu |  |  | 16 |  | 0 | 0 | 0 | 0 | 0 | TRUE | FALSE | FALSE | FALSE |  |  |  | 0 | 0 | 0
Note on Q3: For Cell Grading setting, click Arbin Data\Options... menu.
Note on Q4: For Cell Grading data, check average value from statistical data sheets. Grade A1 is the best cell.

## Channel_1-009
Data_Point | Test_Time(s) | Date_Time | Step_Time(s) | Step_Index | Cycle_Index | Current(A) | Voltage(V) | Charge_Capacity(Ah) | Discharge_Capacity(Ah) | Charge_Energy(Wh) | Discharge_Energy(Wh) | dV/dt(V/s) | Internal_Resistance(Ohm) | Is_FC_Data | AC_Impedance(Ohm) | ACI_Phase_Angle(Deg)
1 | 30.01515 | 2011-01-03 10:38 | 30.01515 | 1 | 1 | 0 | 3.771142 | 0 | 0 | 0 | 0 | -3.237724e-05 | 0 | 0 | 0 | 0
2 | 60.03038 | 2011-01-03 10:39 | 60.03038 | 1 | 1 | 0 | 3.771303 | 0 | 0 | 0 | 0 | 0 | 0 | 0 | 0 | 0
3 | 90.04576 | 2011-01-03 10:39 | 90.04576 | 1 | 1 | 0 | 3.771465 | 0 | 0 | 0 | 0 | 3.237724e-05 | 0 | 0 | 0 | 0
4 | 120.0132 | 2011-01-03 10:40 | 120.0132 | 1 | 1 | 0 | 3.771303 | 0 | 0 | 0 | 0 | 3.237724e-05 | 0 | 0 | 0 | 0
5 | 150.0141 | 2011-01-03 10:40 | 30.00043 | 2 | 1 | 0.5499712 | 3.86379 | 0.004583919 | 0 | 0.01766802 | 0 | 0.0004211426 | 0 | 0 | 0 | 0
6 | 180.0293 | 2011-01-03 10:41 | 60.01564 | 2 | 1 | 0.5501531 | 3.87529 | 0.009170045 | 0 | 0.03541676 | 0 | 0.0002267361 | 0 | 0 | 0 | 0
7 | 210.0444 | 2011-01-03 10:41 | 90.03075 | 2 | 1 | 0.5499712 | 3.882902 | 0.01375619 | 0 | 0.05320819 | 0 | 0.0001619816 | 0 | 0 | 0 | 0
8 | 240.0617 | 2011-01-03 10:42 | 120.048 | 2 | 1 | 0.5501531 | 3.88841 | 0.0183427 | 0 | 0.07103023 | 0 | 0.0001296043 | 0 | 0 | 0 | 0
9 | 270.0749 | 2011-01-03 10:42 | 150.0612 | 2 | 1 | 0.5499712 | 3.892459 | 0.0229289 | 0 | 0.08887313 | 0 | 9.717941e-05 | 0 | 0 | 0 | 0
10 | 300.0902 | 2011-01-03 10:43 | 180.0765 | 2 | 1 | 0.5501531 | 3.896184 | 0.02751551 | 0 | 0.1067354 | 0 | 9.717941e-05 | 0 | 0 | 0 | 0
11 | 330.1054 | 2011-01-03 10:43 | 210.0918 | 2 | 1 | 0.5499712 | 3.8991 | 0.03210209 | 0 | 0.1246125 | 0 | 9.717941e-05 | 0 | 0 | 0 | 0
12 | 360.1208 | 2011-01-03 10:44 | 240.1071 | 2 | 1 | 0.5501531 | 3.902015 | 0.03668867 | 0 | 0.1425028 | 0 | 6.480217e-05 | 0 | 0 | 0 | 0
13 | 390.1359 | 2011-01-03 10:44 | 270.1222 | 2 | 1 | 0.5501531 | 3.904445 | 0.04127522 | 0 | 0.1604051 | 0 | 6.475449e-05 | 0 | 0 | 0 | 0
14 | 420.1512 | 2011-01-03 10:45 | 300.1375 | 2 | 1 | 0.550335 | 3.906874 | 0.04586182 | 0 | 0.1783187 | 0 | 6.480217e-05 | 0 | 0 | 0 | 0
15 | 450.1664 | 2011-01-03 10:45 | 330.1527 | 2 | 1 | 0.5501531 | 3.909142 | 0.05044839 | 0 | 0.1962426 | 0 | 6.480217e-05 | 0 | 0 | 0 | 0
16 | 480.1817 | 2011-01-03 10:46 | 360.168 | 2 | 1 | 0.5501531 | 3.910924 | 0.05503501 | 0 | 0.2141766 | 0 | 0 | 0 | 0 | 0 | 0
17 | 510.1969 | 2011-01-03 10:46 | 390.1832 | 2 | 1 | 0.5501531 | 3.913029 | 0.0596216 | 0 | 0.23212 | 0 | 3.242493e-05 | 0 | 0 | 0 | 0
18 | 540.2122 | 2011-01-03 10:47 | 420.1985 | 2 | 1 | 0.5501531 | 3.915135 | 0.06420822 | 0 | 0.2500727 | 0 | 6.475449e-05 | 0 | 0 | 0 | 0
19 | 570.2274 | 2011-01-03 10:47 | 450.2138 | 2 | 1 | 0.5501531 | 3.917241 | 0.06879488 | 0 | 0.2680346 | 0 | 9.717941e-05 | 0 | 0 | 0 | 0
20 | 600.2431 | 2011-01-03 10:48 | 480.2294 | 2 | 1 | 0.5499712 | 3.91886 | 0.0733816 | 0 | 0.2860054 | 0 | 3.242493e-05 | 0 | 0 | 0 | 0
21 | 630.258 | 2011-01-03 10:48 | 510.2444 | 2 | 1 | 0.5501531 | 3.920966 | 0.07796819 | 0 | 0.3039846 | 0 | 6.475449e-05 | 0 | 0 | 0 | 0
22 | 660.2732 | 2011-01-03 10:49 | 540.2595 | 2 | 1 | 0.5499712 | 3.92291 | 0.08255479 | 0 | 0.3219724 | 0 | 6.480217e-05 | 0 | 0 | 0 | 0
23 | 690.2884 | 2011-01-03 10:49 | 570.2748 | 2 | 1 | 0.5501531 | 3.924691 | 0.08714142 | 0 | 0.3399689 | 0 | 3.242493e-05 | 0 | 0 | 0 | 0
24 | 720.3037 | 2011-01-03 10:50 | 600.29 | 2 | 1 | 0.5501531 | 3.926635 | 0.09172802 | 0 | 0.3579739 | 0 | 6.480217e-05 | 0 | 0 | 0 | 0
25 | 750.3189 | 2011-01-03 10:50 | 630.3053 | 2 | 1 | 0.5501531 | 3.928255 | 0.09631467 | 0 | 0.3759877 | 0 | 3.242493e-05 | 0 | 0 | 0 | 0
26 | 780.3342 | 2011-01-03 10:51 | 660.3206 | 2 | 1 | 0.5501531 | 3.93036 | 0.1009014 | 0 | 0.3940103 | 0 | 6.475449e-05 | 0 | 0 | 0 | 0
27 | 810.3494 | 2011-01-03 10:51 | 690.3358 | 2 | 1 | 0.5501531 | 3.932142 | 0.105488 | 0 | 0.4120412 | 0 | 6.475449e-05 | 0 | 0 | 0 | 0
28 | 840.3672 | 2011-01-03 10:52 | 720.3535 | 2 | 1 | 0.5501531 | 3.933924 | 0.1100751 | 0 | 0.4300823 | 0 | 0 | 0 | 0 | 0 | 0
29 | 870.38 | 2011-01-03 10:52 | 750.3663 | 2 | 1 | 0.5501531 | 3.935868 | 0.1146614 | 0 | 0.4481293 | 0 | 3.242493e-05 | 0 | 0 | 0 | 0
30 | 900.3952 | 2011-01-03 10:53 | 780.3816 | 2 | 1 | 0.5501531 | 3.937811 | 0.1192481 | 0 | 0.4661861 | 0 | 6.480217e-05 | 0 | 0 | 0 | 0
31 | 930.4106 | 2011-01-03 10:53 | 810.397 | 2 | 1 | 0.5501531 | 3.939593 | 0.1238347 | 0 | 0.4842518 | 0 | 6.480217e-05 | 0 | 0 | 0 | 0
32 | 960.4258 | 2011-01-03 10:54 | 840.4121 | 2 | 1 | 0.5499712 | 3.941536 | 0.1284214 | 0 | 0.5023263 | 0 | 6.475449e-05 | 0 | 0 | 0 | 0
33 | 990.441 | 2011-01-03 10:54 | 870.4274 | 2 | 1 | 0.5501531 | 3.943642 | 0.1330081 | 0 | 0.5204095 | 0 | 6.480217e-05 | 0 | 0 | 0 | 0
34 | 1020.456 | 2011-01-03 10:55 | 900.4426 | 2 | 1 | 0.5499712 | 3.945424 | 0.1375948 | 0 | 0.5385019 | 0 | 6.480217e-05 | 0 | 0 | 0 | 0
35 | 1050.472 | 2011-01-03 10:55 | 930.4579 | 2 | 1 | 0.5501531 | 3.947367 | 0.1421814 | 0 | 0.556603 | 0 | 3.237724e-05 | 0 | 0 | 0 | 0
36 | 1080.487 | 2011-01-03 10:56 | 960.4731 | 2 | 1 | 0.5501531 | 3.949473 | 0.1467681 | 0 | 0.5747131 | 0 | 6.480217e-05 | 0 | 0 | 0 | 0
37 | 1110.502 | 2011-01-03 10:56 | 990.4884 | 2 | 1 | 0.5501531 | 3.951417 | 0.1513548 | 0 | 0.5928323 | 0 | 6.475449e-05 | 0 | 0 | 0 | 0
38 | 1140.517 | 2011-01-03 10:57 | 1020.504 | 2 | 1 | 0.5501531 | 3.953522 | 0.1559415 | 0 | 0.6109604 | 0 | 6.480217e-05 | 0 | 0 | 0 | 0
39 | 1170.533 | 2011-01-03 10:57 | 1050.519 | 2 | 1 | 0.5501531 | 3.955304 | 0.1605282 | 0 | 0.6290981 | 0 | 3.237724e-05 | 0 | 0 | 0 | 0
40 | 1200.548 | 2011-01-03 10:58 | 1080.534 | 2 | 1 | 0.550335 | 3.95741 | 0.1651149 | 0 | 0.6472447 | 0 | 3.242493e-05 | 0 | 0 | 0 | 0
41 | 1230.563 | 2011-01-03 10:58 | 1110.549 | 2 | 1 | 0.5501531 | 3.959353 | 0.1697016 | 0 | 0.6654009 | 0 | 6.480217e-05 | 0 | 0 | 0 | 0
42 | 1260.578 | 2011-01-03 10:59 | 1140.565 | 2 | 1 | 0.5499712 | 3.961459 | 0.1742884 | 0 | 0.6835664 | 0 | 9.717941e-05 | 0 | 0 | 0 | 0
43 | 1290.594 | 2011-01-03 10:59 | 1170.58 | 2 | 1 | 0.5501531 | 3.963403 | 0.178875 | 0 | 0.7017412 | 0 | 3.237724e-05 | 0 | 0 | 0 | 0
44 | 1320.609 | 2011-01-03 11:00 | 1200.595 | 2 | 1 | 0.5499712 | 3.965508 | 0.1834618 | 0 | 0.7199258 | 0 | 3.242493e-05 | 0 | 0 | 0 | 0
45 | 1350.624 | 2011-01-03 11:00 | 1230.611 | 2 | 1 | 0.5501531 | 3.967614 | 0.1880485 | 0 | 0.7381199 | 0 | 3.242493e-05 | 0 | 0 | 0 | 0
46 | 1380.639 | 2011-01-03 11:01 | 1260.626 | 2 | 1 | 0.5501531 | 3.969882 | 0.1926353 | 0 | 0.7563238 | 0 | 6.480217e-05 | 0 | 0 | 0 | 0
47 | 1410.655 | 2011-01-03 11:01 | 1290.641 | 2 | 1 | 0.550335 | 3.971987 | 0.1972221 | 0 | 0.7745374 | 0 | 3.237724e-05 | 0 | 0 | 0 | 0
48 | 1440.672 | 2011-01-03 11:02 | 1320.658 | 2 | 1 | 0.5501531 | 3.974255 | 0.2018091 | 0 | 0.7927621 | 0 | 6.475449e-05 | 0 | 0 | 0 | 0
49 | 1470.686 | 2011-01-03 11:02 | 1350.672 | 2 | 1 | 0.5501531 | 3.976361 | 0.2063957 | 0 | 0.8109948 | 0 | 6.480217e-05 | 0 | 0 | 0 | 0
50 | 1500.7 | 2011-01-03 11:03 | 1380.687 | 2 | 1 | 0.5501531 | 3.978628 | 0.2109822 | 0 | 0.8292374 | 0 | 6.480217e-05 | 0 | 0 | 0 | 0
51 | 1530.716 | 2011-01-03 11:03 | 1410.702 | 2 | 1 | 0.5501531 | 3.980896 | 0.2155687 | 0 | 0.8474902 | 0 | 0.0001295567 | 0 | 0 | 0 | 0
52 | 1560.731 | 2011-01-03 11:04 | 1440.718 | 2 | 1 | 0.5499712 | 3.983163 | 0.2201554 | 0 | 0.8657538 | 0 | 9.717941e-05 | 0 | 0 | 0 | 0
53 | 1590.747 | 2011-01-03 11:04 | 1470.733 | 2 | 1 | 0.5501531 | 3.985269 | 0.224742 | 0 | 0.884028 | 0 | 6.480217e-05 | 0 | 0 | 0 | 0
54 | 1620.762 | 2011-01-03 11:05 | 1500.748 | 2 | 1 | 0.5501531 | 3.987537 | 0.2293286 | 0 | 0.9023124 | 0 | 3.237724e-05 | 0 | 0 | 0 | 0
55 | 1650.777 | 2011-01-03 11:05 | 1530.763 | 2 | 1 | 0.5499712 | 3.989966 | 0.2339153 | 0 | 0.9206077 | 0 | 6.475449e-05 | 0 | 0 | 0 | 0
56 | 1680.792 | 2011-01-03 11:06 | 1560.778 | 2 | 1 | 0.5499712 | 3.992396 | 0.2385019 | 0 | 0.9389135 | 0 | 6.480217e-05 | 0 | 0 | 0 | 0
57 | 1710.807 | 2011-01-03 11:06 | 1590.794 | 2 | 1 | 0.5501531 | 3.994663 | 0.2430884 | 0 | 0.9572298 | 0 | 6.480217e-05 | 0 | 0 | 0 | 0
58 | 1740.823 | 2011-01-03 11:07 | 1620.809 | 2 | 1 | 0.5501531 | 3.997255 | 0.247675 | 0 | 0.9755571 | 0 | 0.0001296043 | 0 | 0 | 0 | 0
59 | 1770.838 | 2011-01-03 11:07 | 1650.824 | 2 | 1 | 0.5501531 | 3.999523 | 0.2522616 | 0 | 0.9938958 | 0 | 6.480217e-05 | 0 | 0 | 0 | 0
60 | 1800.853 | 2011-01-03 11:08 | 1680.839 | 2 | 1 | 0.5501531 | 4.00179 | 0.2568482 | 0 | 1.012245 | 0 | 6.475449e-05 | 0 | 0 | 0 | 0
61 | 1830.869 | 2011-01-03 11:08 | 1710.855 | 2 | 1 | 0.5501531 | 4.00422 | 0.2614348 | 0 | 1.030606 | 0 | 3.242493e-05 | 0 | 0 | 0 | 0
62 | 1860.884 | 2011-01-03 11:09 | 1740.87 | 2 | 1 | 0.550335 | 4.006812 | 0.2660215 | 0 | 1.048978 | 0 | 3.242493e-05 | 0 | 0 | 0 | 0
63 | 1890.899 | 2011-01-03 11:09 | 1770.885 | 2 | 1 | 0.5501531 | 4.009241 | 0.2706081 | 0 | 1.067361 | 0 | 6.484985e-05 | 0 | 0 | 0 | 0
64 | 1920.917 | 2011-01-03 11:10 | 1800.903 | 2 | 1 | 0.5499712 | 4.011671 | 0.2751951 | 0 | 1.085758 | 0 | 3.242493e-05 | 0 | 0 | 0 | 0
65 | 1950.929 | 2011-01-03 11:10 | 1830.916 | 2 | 1 | 0.5499712 | 4.014424 | 0.2797813 | 0 | 1.104163 | 0 | 6.484985e-05 | 0 | 0 | 0 | 0
66 | 1980.945 | 2011-01-03 11:11 | 1860.931 | 2 | 1 | 0.5501531 | 4.016854 | 0.2843678 | 0 | 1.12258 | 0 | 9.717941e-05 | 0 | 0 | 0 | 0
67 | 2010.96 | 2011-01-03 11:11 | 1890.946 | 2 | 1 | 0.5499712 | 4.019445 | 0.2889538 | 0 | 1.141007 | 0 | 6.484985e-05 | 0 | 0 | 0 | 0
68 | 2040.977 | 2011-01-03 11:12 | 1920.964 | 2 | 1 | 0.5499712 | 4.021875 | 0.2935401 | 0 | 1.159447 | 0 | 3.242493e-05 | 0 | 0 | 0 | 0
69 | 2070.991 | 2011-01-03 11:12 | 1950.977 | 2 | 1 | 0.5501531 | 4.024628 | 0.2981258 | 0 | 1.177897 | 0 | 9.717941e-05 | 0 | 0 | 0 | 0
70 | 2101.006 | 2011-01-03 11:13 | 1980.992 | 2 | 1 | 0.5501531 | 4.027382 | 0.302712 | 0 | 1.196361 | 0 | 9.717941e-05 | 0 | 0 | 0 | 0
71 | 2131.021 | 2011-01-03 11:13 | 2011.008 | 2 | 1 | 0.5501531 | 4.029974 | 0.3072985 | 0 | 1.214838 | 0 | 9.717941e-05 | 0 | 0 | 0 | 0
72 | 2161.036 | 2011-01-03 11:14 | 2041.023 | 2 | 1 | 0.5501531 | 4.032727 | 0.311885 | 0 | 1.233327 | 0 | 6.475449e-05 | 0 | 0 | 0 | 0
73 | 2191.052 | 2011-01-03 11:14 | 2071.038 | 2 | 1 | 0.5501531 | 4.035318 | 0.3164715 | 0 | 1.251829 | 0 | 6.475449e-05 | 0 | 0 | 0 | 0
74 | 2221.067 | 2011-01-03 11:15 | 2101.053 | 2 | 1 | 0.5501531 | 4.03791 | 0.321058 | 0 | 1.270343 | 0 | 9.717941e-05 | 0 | 0 | 0 | 0
75 | 2251.082 | 2011-01-03 11:15 | 2131.068 | 2 | 1 | 0.5501531 | 4.040664 | 0.3256445 | 0 | 1.28887 | 0 | 3.242493e-05 | 0 | 0 | 0 | 0
76 | 2281.097 | 2011-01-03 11:16 | 2161.084 | 2 | 1 | 0.5499712 | 4.043417 | 0.3302311 | 0 | 1.307409 | 0 | 6.475449e-05 | 0 | 0 | 0 | 0
77 | 2311.113 | 2011-01-03 11:16 | 2191.099 | 2 | 1 | 0.5501531 | 4.046171 | 0.3348176 | 0 | 1.325961 | 0 | 0 | 0 | 0 | 0 | 0
78 | 2341.128 | 2011-01-03 11:17 | 2221.114 | 2 | 1 | 0.5499712 | 4.049086 | 0.3394041 | 0 | 1.344526 | 0 | 9.717941e-05 | 0 | 0 | 0 | 0
79 | 2371.143 | 2011-01-03 11:17 | 2251.13 | 2 | 1 | 0.5501531 | 4.05184 | 0.3439907 | 0 | 1.363103 | 0 | 9.717941e-05 | 0 | 0 | 0 | 0
80 | 2401.158 | 2011-01-03 11:18 | 2281.145 | 2 | 1 | 0.5501531 | 4.054431 | 0.3485772 | 0 | 1.381693 | 0 | 6.484985e-05 | 0 | 0 | 0 | 0
81 | 2431.174 | 2011-01-03 11:18 | 2311.16 | 2 | 1 | 0.5501531 | 4.057509 | 0.3531638 | 0 | 1.400297 | 0 | 6.484985e-05 | 0 | 0 | 0 | 0
82 | 2461.189 | 2011-01-03 11:19 | 2341.175 | 2 | 1 | 0.5501531 | 4.060262 | 0.3577504 | 0 | 1.418914 | 0 | 6.475449e-05 | 0 | 0 | 0 | 0
83 | 2491.204 | 2011-01-03 11:19 | 2371.191 | 2 | 1 | 0.5501531 | 4.063016 | 0.362337 | 0 | 1.437544 | 0 | 6.484985e-05 | 0 | 0 | 0 | 0
84 | 2521.22 | 2011-01-03 11:20 | 2401.206 | 2 | 1 | 0.5499712 | 4.065931 | 0.3669236 | 0 | 1.456186 | 0 | 6.475449e-05 | 0 | 0 | 0 | 0
85 | 2551.235 | 2011-01-03 11:20 | 2431.221 | 2 | 1 | 0.5499712 | 4.069009 | 0.3715102 | 0 | 1.474842 | 0 | 6.475449e-05 | 0 | 0 | 0 | 0
86 | 2581.25 | 2011-01-03 11:21 | 2461.236 | 2 | 1 | 0.5499712 | 4.071924 | 0.3760967 | 0 | 1.493511 | 0 | 0.000129509 | 0 | 0 | 0 | 0
87 | 2611.265 | 2011-01-03 11:21 | 2491.252 | 2 | 1 | 0.550335 | 4.075002 | 0.3806832 | 0 | 1.512194 | 0 | 0.0001296043 | 0 | 0 | 0 | 0
88 | 2641.281 | 2011-01-03 11:22 | 2521.267 | 2 | 1 | 0.5501531 | 4.077917 | 0.3852697 | 0 | 1.530891 | 0 | 6.475449e-05 | 0 | 0 | 0 | 0
89 | 2671.282 | 2011-01-03 11:22 | 2551.269 | 2 | 1 | 0.5499712 | 4.080833 | 0.3898541 | 0 | 1.549592 | 0 | 3.242493e-05 | 0 | 0 | 0 | 0
90 | 2701.295 | 2011-01-03 11:23 | 2581.282 | 2 | 1 | 0.5499712 | 4.08391 | 0.3944404 | 0 | 1.568315 | 0 | 6.484985e-05 | 0 | 0 | 0 | 0
91 | 2731.311 | 2011-01-03 11:23 | 2611.297 | 2 | 1 | 0.5501531 | 4.086988 | 0.3990269 | 0 | 1.587053 | 0 | 6.484985e-05 | 0 | 0 | 0 | 0
92 | 2761.326 | 2011-01-03 11:24 | 2641.312 | 2 | 1 | 0.5501531 | 4.090065 | 0.4036135 | 0 | 1.605805 | 0 | 9.717941e-05 | 0 | 0 | 0 | 0
93 | 2791.344 | 2011-01-03 11:24 | 2671.33 | 2 | 1 | 0.5501531 | 4.093305 | 0.4082004 | 0 | 1.624573 | 0 | 0.0001296043 | 0 | 0 | 0 | 0
94 | 2821.357 | 2011-01-03 11:25 | 2701.343 | 2 | 1 | 0.5501531 | 4.096382 | 0.4127866 | 0 | 1.643352 | 0 | 9.717941e-05 | 0 | 0 | 0 | 0
95 | 2851.372 | 2011-01-03 11:25 | 2731.358 | 2 | 1 | 0.5499712 | 4.099298 | 0.4173731 | 0 | 1.662147 | 0 | 6.475449e-05 | 0 | 0 | 0 | 0
96 | 2881.387 | 2011-01-03 11:26 | 2761.373 | 2 | 1 | 0.5501531 | 4.102537 | 0.4219597 | 0 | 1.680956 | 0 | 9.717941e-05 | 0 | 0 | 0 | 0
97 | 2911.402 | 2011-01-03 11:26 | 2791.389 | 2 | 1 | 0.5501531 | 4.105777 | 0.4265464 | 0 | 1.69978 | 0 | 6.484985e-05 | 0 | 0 | 0 | 0
98 | 2941.418 | 2011-01-03 11:27 | 2821.404 | 2 | 1 | 0.5501531 | 4.109016 | 0.431133 | 0 | 1.71862 | 0 | 9.717941e-05 | 0 | 0 | 0 | 0
99 | 2971.433 | 2011-01-03 11:27 | 2851.419 | 2 | 1 | 0.5499712 | 4.112093 | 0.4357196 | 0 | 1.737473 | 0 | 6.475449e-05 | 0 | 0 | 0 | 0
100 | 3001.448 | 2011-01-03 11:28 | 2881.434 | 2 | 1 | 0.5501531 | 4.115495 | 0.4403063 | 0 | 1.756342 | 0 | 9.717941e-05 | 0 | 0 | 0 | 0
101 | 3031.463 | 2011-01-03 11:28 | 2911.45 | 2 | 1 | 0.5499712 | 4.118572 | 0.4448928 | 0 | 1.775226 | 0 | 3.232956e-05 | 0 | 0 | 0 | 0
102 | 3061.479 | 2011-01-03 11:29 | 2941.465 | 2 | 1 | 0.5501531 | 4.122136 | 0.4494795 | 0 | 1.794125 | 0 | 6.475449e-05 | 0 | 0 | 0 | 0
103 | 3091.494 | 2011-01-03 11:29 | 2971.48 | 2 | 1 | 0.5501531 | 4.125375 | 0.4540661 | 0 | 1.813039 | 0 | 6.475449e-05 | 0 | 0 | 0 | 0
104 | 3121.509 | 2011-01-03 11:30 | 3001.495 | 2 | 1 | 0.5501531 | 4.128777 | 0.4586526 | 0 | 1.831968 | 0 | 9.717941e-05 | 0 | 0 | 0 | 0
105 | 3151.525 | 2011-01-03 11:30 | 3031.511 | 2 | 1 | 0.5499712 | 4.132178 | 0.4632392 | 0 | 1.850913 | 0 | 9.717941e-05 | 0 | 0 | 0 | 0
106 | 3181.54 | 2011-01-03 11:31 | 3061.526 | 2 | 1 | 0.5501531 | 4.135417 | 0.4678257 | 0 | 1.869873 | 0 | 6.475449e-05 | 0 | 0 | 0 | 0
107 | 3211.555 | 2011-01-03 11:31 | 3091.541 | 2 | 1 | 0.550335 | 4.139143 | 0.4724124 | 0 | 1.88885 | 0 | 9.717941e-05 | 0 | 0 | 0 | 0
108 | 3241.57 | 2011-01-03 11:32 | 3121.557 | 2 | 1 | 0.5499712 | 4.142544 | 0.476999 | 0 | 1.907842 | 0 | 9.717941e-05 | 0 | 0 | 0 | 0
109 | 3271.588 | 2011-01-03 11:32 | 3151.574 | 2 | 1 | 0.5501531 | 4.14627 | 0.4815859 | 0 | 1.926852 | 0 | 9.717941e-05 | 0 | 0 | 0 | 0
110 | 3301.601 | 2011-01-03 11:33 | 3181.587 | 2 | 1 | 0.5501531 | 4.149833 | 0.4861723 | 0 | 1.945876 | 0 | 0.0001296043 | 0 | 0 | 0 | 0
111 | 3331.616 | 2011-01-03 11:33 | 3211.602 | 2 | 1 | 0.5499712 | 4.153234 | 0.4907589 | 0 | 1.964917 | 0 | 9.717941e-05 | 0 | 0 | 0 | 0
112 | 3361.631 | 2011-01-03 11:34 | 3241.618 | 2 | 1 | 0.5501531 | 4.156798 | 0.4953455 | 0 | 1.983974 | 0 | 9.717941e-05 | 0 | 0 | 0 | 0
113 | 3391.647 | 2011-01-03 11:34 | 3271.633 | 2 | 1 | 0.5501531 | 4.160361 | 0.4999321 | 0 | 2.003048 | 0 | 6.475449e-05 | 0 | 0 | 0 | 0
114 | 3421.662 | 2011-01-03 11:35 | 3301.648 | 2 | 1 | 0.5501531 | 4.164087 | 0.5045187 | 0 | 2.022138 | 0 | 0.0001296043 | 0 | 0 | 0 | 0
115 | 3451.677 | 2011-01-03 11:35 | 3331.663 | 2 | 1 | 0.5501531 | 4.16765 | 0.5091053 | 0 | 2.041246 | 0 | 9.717941e-05 | 0 | 0 | 0 | 0
116 | 3481.692 | 2011-01-03 11:36 | 3361.679 | 2 | 1 | 0.5499712 | 4.171214 | 0.5136919 | 0 | 2.060369 | 0 | 9.717941e-05 | 0 | 0 | 0 | 0
117 | 3511.708 | 2011-01-03 11:36 | 3391.694 | 2 | 1 | 0.550335 | 4.175101 | 0.5182785 | 0 | 2.07951 | 0 | 9.717941e-05 | 0 | 0 | 0 | 0
118 | 3541.723 | 2011-01-03 11:37 | 3421.709 | 2 | 1 | 0.5501531 | 4.178826 | 0.5228651 | 0 | 2.098668 | 0 | 9.717941e-05 | 0 | 0 | 0 | 0
119 | 3571.738 | 2011-01-03 11:37 | 3451.725 | 2 | 1 | 0.5501531 | 4.182551 | 0.5274517 | 0 | 2.117842 | 0 | 0.000129509 | 0 | 0 | 0 | 0
120 | 3601.753 | 2011-01-03 11:38 | 3481.74 | 2 | 1 | 0.5501531 | 4.186277 | 0.5320383 | 0 | 2.137034 | 0 | 9.717941e-05 | 0 | 0 | 0 | 0
121 | 3631.769 | 2011-01-03 11:38 | 3511.755 | 2 | 1 | 0.5499712 | 4.18984 | 0.536625 | 0 | 2.156243 | 0 | 9.717941e-05 | 0 | 0 | 0 | 0
122 | 3661.784 | 2011-01-03 11:39 | 3541.77 | 2 | 1 | 0.5499712 | 4.193727 | 0.5412116 | 0 | 2.17547 | 0 | 6.475449e-05 | 0 | 0 | 0 | 0
123 | 3691.799 | 2011-01-03 11:39 | 3571.786 | 2 | 1 | 0.5501531 | 4.197615 | 0.5457982 | 0 | 2.194713 | 0 | 0.0001296043 | 0 | 0 | 0 | 0
124 | 3709.611 | 2011-01-03 11:40 | 3589.598 | 2 | 1 | 0.5501531 | 4.200045 | 0.54852 | 0 | 2.206142 | 0 | 0.0001619339 | 0 | 0 | 0 | 0
125 | 3739.627 | 2011-01-03 11:40 | 30.01525 | 3 | 1 | 0 | 4.113065 | 0.54852 | 0 | 2.206142 | 0 | -0.0003887177 | 0 | 0 | 0 | 0
126 | 3769.642 | 2011-01-03 11:41 | 60.03052 | 3 | 1 | 0 | 4.103023 | 0.54852 | 0 | 2.206142 | 0 | -0.0001943588 | 0 | 0 | 0 | 0
127 | 3799.658 | 2011-01-03 11:41 | 90.04589 | 3 | 1 | 0 | 4.09703 | 0.54852 | 0 | 2.206142 | 0 | -0.0001296043 | 0 | 0 | 0 | 0
128 | 3829.626 | 2011-01-03 11:42 | 120.0143 | 3 | 1 | 0 | 4.093629 | 0.54852 | 0 | 2.206142 | 0 | -9.717941e-05 | 0 | 0 | 0 | 0
129 | 3829.627 | 2011-01-03 11:42 | 2.611508683e-06 | 4 | 1 | 0.9867689 | 4.200531 | 0.54852 | 0 | 2.206142 | 0 | 0 | 0 | 0 | 0 | 0
130 | 3830.598 | 2011-01-03 11:42 | 0.9711203 | 4 | 1 | 0.9363762 | 4.200368 | 0.5487778 | 0 | 2.207224 | 0 | -3.242493e-05 | 0 | 0 | 0 | 0
131 | 3832.767 | 2011-01-03 11:42 | 3.14073 | 4 | 1 | 0.8858015 | 4.200207 | 0.5493258 | 0 | 2.209526 | 0 | -6.475449e-05 | 0 | 0 | 0 | 0
132 | 3835.972 | 2011-01-03 11:42 | 6.345631 | 4 | 1 | 0.8355907 | 4.200207 | 0.5500908 | 0 | 2.21274 | 0 | 0 | 0 | 0 | 0 | 0
133 | 3840.314 | 2011-01-03 11:42 | 10.68739 | 4 | 1 | 0.7855618 | 4.200368 | 0.551067 | 0 | 2.21684 | 0 | 0 | 0 | 0 | 0 | 0
134 | 3846.017 | 2011-01-03 11:42 | 16.39043 | 4 | 1 | 0.735351 | 4.200368 | 0.55227 | 0 | 2.221893 | 0 | 0 | 0 | 0 | 0 | 0
135 | 3853.533 | 2011-01-03 11:42 | 23.90597 | 4 | 1 | 0.6853221 | 4.200368 | 0.5537504 | 0 | 2.228111 | 0 | 0 | 0 | 0 | 0 | 0
136 | 3863.704 | 2011-01-03 11:42 | 34.07771 | 4 | 1 | 0.6351113 | 4.200368 | 0.5556121 | 0 | 2.235931 | 0 | -3.242493e-05 | 0 | 0 | 0 | 0
137 | 3878.329 | 2011-01-03 11:43 | 48.70255 | 4 | 1 | 0.5850824 | 4.200207 | 0.5580843 | 0 | 2.246315 | 0 | -3.232956e-05 | 0 | 0 | 0 | 0
138 | 3901.829 | 2011-01-03 11:43 | 72.20241 | 4 | 1 | 0.5350536 | 4.200368 | 0.5617262 | 0 | 2.261612 | 0 | 3.232956e-05 | 0 | 0 | 0 | 0
139 | 3944.86 | 2011-01-03 11:44 | 115.233 | 4 | 1 | 0.4850246 | 4.200368 | 0.5677913 | 0 | 2.287087 | 0 | 0 | 0 | 0 | 0 | 0
140 | 4021.249 | 2011-01-03 11:45 | 191.6227 | 4 | 1 | 0.4349957 | 4.200207 | 0.5775159 | 0 | 2.327933 | 0 | -3.232956e-05 | 0 | 0 | 0 | 0
141 | 4128.279 | 2011-01-03 11:47 | 298.6527 | 4 | 1 | 0.3849669 | 4.200368 | 0.5896838 | 0 | 2.379042 | 0 | 0 | 0 | 0 | 0 | 0
142 | 4260.059 | 2011-01-03 11:49 | 430.4324 | 4 | 1 | 0.334938 | 4.200207 | 0.6028353 | 0 | 2.434283 | 0 | -3.232956e-05 | 0 | 0 | 0 | 0
143 | 4420.885 | 2011-01-03 11:52 | 591.2587 | 4 | 1 | 0.2849091 | 4.200207 | 0.6166461 | 0 | 2.492292 | 0 | -3.232956e-05 | 0 | 0 | 0 | 0
144 | 4622.213 | 2011-01-03 11:55 | 792.5862 | 4 | 1 | 0.2348802 | 4.200207 | 0.6311346 | 0 | 2.553149 | 0 | 0 | 0 | 0 | 0 | 0
145 | 4889.864 | 2011-01-03 11:59 | 1060.237 | 4 | 1 | 0.1848513 | 4.200207 | 0.6466578 | 0 | 2.618351 | 0 | -3.232956e-05 | 0 | 0 | 0 | 0
146 | 5269.203 | 2011-01-03 12:06 | 1439.577 | 4 | 1 | 0.1348224 | 4.200207 | 0.6633572 | 0 | 2.688493 | 0 | 0 | 0 | 0 | 0 | 0
147 | 5902.54 | 2011-01-03 12:16 | 2072.913 | 4 | 1 | 0.08479354 | 4.200368 | 0.6822933 | 0 | 2.768031 | 0 | 0 | 0 | 0 | 0 | 0
148 | 6723.296 | 2011-01-03 12:30 | 2893.669 | 4 | 1 | 0.04986428 | 4.200368 | 0.6972739 | 0 | 2.830955 | 0 | 0 | 0 | 0 | 0 | 0
149 | 6753.312 | 2011-01-03 12:30 | 30.01526 | 5 | 1 | 0 | 4.192594 | 0.6972739 | 0 | 2.830955 | 0 | -6.475449e-05 | 0 | 0 | 0 | 0
150 | 6783.311 | 2011-01-03 12:31 | 60.01491 | 5 | 1 | 0 | 4.19146 | 0.6972739 | 0 | 2.830955 | 0 | -6.475449e-05 | 0 | 0 | 0 | 0
151 | 6783.499 | 2011-01-03 12:31 | 0.1872185 | 6 | 1 | 1.731594e-05 | 4.191784 | 0.6972739 | 0 | 2.830955 | 0 | 0 | 0.09568256 | 0 | 0 | 0
152 | 6788.312 | 2011-01-03 12:31 | 5.00004 | 6 | 1 | 0.0007450088 | 4.191298 | 0.6972751 | 0 | 2.83096 | 0 | -6.475449e-05 | 0.09568256 | 0 | 0 | 0
153 | 6818.325 | 2011-01-03 12:32 | 30.01321 | 7 | 1 | -1.09989 | 4.017178 | 0.6972751 | 0.009170815 | 2.83096 | 0.03703252 | -0.0008747101 | 0.09568256 | 0 | 0 | 0
154 | 6848.341 | 2011-01-03 12:32 | 60.02846 | 7 | 1 | -1.100072 | 3.989642 | 0.6972751 | 0.01834226 | 2.83096 | 0.07374194 | -0.0006155014 | 0.09568256 | 0 | 0 | 0
155 | 6878.356 | 2011-01-03 12:33 | 90.04373 | 7 | 1 | -1.09989 | 3.96972 | 0.6972751 | 0.02751358 | 2.83096 | 0.1102365 | -0.0004859447 | 0.09568256 | 0 | 0 | 0
156 | 6908.371 | 2011-01-03 12:33 | 120.059 | 7 | 1 | -1.09989 | 3.953198 | 0.6972751 | 0.0366849 | 2.83096 | 0.1465669 | -0.0004535198 | 0.09568256 | 0 | 0 | 0
157 | 6938.386 | 2011-01-03 12:34 | 150.0743 | 7 | 1 | -1.100072 | 3.938135 | 0.6972751 | 0.04585619 | 2.83096 | 0.1827517 | -0.0003563404 | 0.09568256 | 0 | 0 | 0
158 | 6968.402 | 2011-01-03 12:34 | 180.0895 | 7 | 1 | -1.09989 | 3.924529 | 0.6972751 | 0.0550275 | 2.83096 | 0.2188055 | -0.0003563404 | 0.09568256 | 0 | 0 | 0
159 | 6998.417 | 2011-01-03 12:35 | 210.1048 | 7 | 1 | -1.100072 | 3.911896 | 0.6972751 | 0.06419878 | 2.83096 | 0.2547393 | -0.0002915383 | 0.09568256 | 0 | 0 | 0
160 | 7028.434 | 2011-01-03 12:35 | 240.122 | 7 | 1 | -1.09989 | 3.899586 | 0.6972751 | 0.07337064 | 2.83096 | 0.2905619 | -0.0003563404 | 0.09568256 | 0 | 0 | 0
161 | 7058.448 | 2011-01-03 12:36 | 270.1354 | 7 | 1 | -1.100072 | 3.8876 | 0.6972751 | 0.08254135 | 2.83096 | 0.3262682 | -0.0002915383 | 0.09568256 | 0 | 0 | 0
162 | 7088.463 | 2011-01-03 12:36 | 300.1506 | 7 | 1 | -1.09989 | 3.875938 | 0.6972751 | 0.09171271 | 2.83096 | 0.3618682 | -0.0002915383 | 0.09568256 | 0 | 0 | 0
163 | 7118.478 | 2011-01-03 12:37 | 330.166 | 7 | 1 | -1.09989 | 3.864276 | 0.6972751 | 0.100884 | 2.83096 | 0.3973618 | -0.0002915383 | 0.09568256 | 0 | 0 | 0
164 | 7148.493 | 2011-01-03 12:37 | 360.1812 | 7 | 1 | -1.09989 | 3.852937 | 0.6972751 | 0.1100553 | 2.83096 | 0.4327506 | -0.0002915859 | 0.09568256 | 0 | 0 | 0
165 | 7178.509 | 2011-01-03 12:38 | 390.1965 | 7 | 1 | -1.09989 | 3.841923 | 0.6972751 | 0.1192266 | 2.83096 | 0.4680365 | -0.0002915383 | 0.09568256 | 0 | 0 | 0
166 | 7208.524 | 2011-01-03 12:38 | 420.2117 | 7 | 1 | -1.100072 | 3.830747 | 0.6972751 | 0.1283979 | 2.83096 | 0.5032212 | -0.0003239155 | 0.09568256 | 0 | 0 | 0
167 | 7238.539 | 2011-01-03 12:39 | 450.227 | 7 | 1 | -1.09989 | 3.820381 | 0.6972751 | 0.1375693 | 2.83096 | 0.5383069 | -0.0002591133 | 0.09568256 | 0 | 0 | 0
168 | 7268.555 | 2011-01-03 12:39 | 480.2425 | 7 | 1 | -1.09989 | 3.809853 | 0.6972751 | 0.1467406 | 2.83096 | 0.5732956 | -0.000259161 | 0.09568256 | 0 | 0 | 0
169 | 7298.57 | 2011-01-03 12:40 | 510.2577 | 7 | 1 | -1.100254 | 3.799649 | 0.6972751 | 0.1559121 | 2.83096 | 0.6081894 | -0.0002267838 | 0.09568256 | 0 | 0 | 0
170 | 7328.585 | 2011-01-03 12:40 | 540.2729 | 7 | 1 | -1.100072 | 3.789606 | 0.6972751 | 0.1650838 | 2.83096 | 0.6429917 | -0.000259161 | 0.09568256 | 0 | 0 | 0
171 | 7358.6 | 2011-01-03 12:41 | 570.2882 | 7 | 1 | -1.09989 | 3.779888 | 0.6972751 | 0.1742555 | 2.83096 | 0.6777035 | -0.0002915383 | 0.09568256 | 0 | 0 | 0
172 | 7388.616 | 2011-01-03 12:41 | 600.3034 | 7 | 1 | -1.100072 | 3.770332 | 0.6972751 | 0.1834273 | 2.83096 | 0.7123279 | -0.000259161 | 0.09568256 | 0 | 0 | 0
173 | 7418.631 | 2011-01-03 12:42 | 630.3187 | 7 | 1 | -1.100254 | 3.761261 | 0.6972751 | 0.192599 | 2.83096 | 0.7468667 | -0.0002267838 | 0.09568256 | 0 | 0 | 0
174 | 7448.646 | 2011-01-03 12:42 | 660.334 | 7 | 1 | -1.100072 | 3.752191 | 0.6972751 | 0.2017708 | 2.83096 | 0.7813225 | -0.000259161 | 0.09568256 | 0 | 0 | 0
175 | 7478.661 | 2011-01-03 12:43 | 690.3492 | 7 | 1 | -1.100072 | 3.743282 | 0.6972751 | 0.2109427 | 2.83096 | 0.8156971 | -0.000259161 | 0.09568256 | 0 | 0 | 0
176 | 7508.679 | 2011-01-03 12:43 | 720.3669 | 7 | 1 | -1.100072 | 3.735022 | 0.6972751 | 0.2201147 | 2.83096 | 0.8499935 | -0.0001943588 | 0.09568256 | 0 | 0 | 0
177 | 7538.692 | 2011-01-03 12:44 | 750.3799 | 7 | 1 | -1.100072 | 3.726761 | 0.6972751 | 0.2292853 | 2.83096 | 0.8842072 | -0.0001944065 | 0.09568256 | 0 | 0 | 0
178 | 7568.707 | 2011-01-03 12:44 | 780.3949 | 7 | 1 | -1.100072 | 3.718176 | 0.6972751 | 0.2384565 | 2.83096 | 0.9183474 | -0.000259161 | 0.09568256 | 0 | 0 | 0
179 | 7598.722 | 2011-01-03 12:45 | 810.4103 | 7 | 1 | -1.100072 | 3.710402 | 0.6972751 | 0.2476278 | 2.83096 | 0.9524128 | -0.0001943588 | 0.09568256 | 0 | 0 | 0
180 | 7628.74 | 2011-01-03 12:45 | 840.4275 | 7 | 1 | -1.100072 | 3.702303 | 0.6972751 | 0.2567997 | 2.83096 | 0.986407 | -0.0002267361 | 0.09568256 | 0 | 0 | 0
181 | 7658.753 | 2011-01-03 12:46 | 870.441 | 7 | 1 | -1.09989 | 3.69469 | 0.6972751 | 0.2659705 | 2.83096 | 1.020325 | -0.0001619816 | 0.09568256 | 0 | 0 | 0
182 | 7688.768 | 2011-01-03 12:46 | 900.4561 | 7 | 1 | -1.100254 | 3.686916 | 0.6972751 | 0.2751418 | 2.83096 | 1.054173 | -0.0002267838 | 0.09568256 | 0 | 0 | 0
183 | 7718.784 | 2011-01-03 12:47 | 930.4714 | 7 | 1 | -1.09989 | 3.679465 | 0.6972751 | 0.2843131 | 2.83096 | 1.087952 | -0.0001619816 | 0.09568256 | 0 | 0 | 0
184 | 7748.799 | 2011-01-03 12:47 | 960.4868 | 7 | 1 | -1.100072 | 3.671852 | 0.6972751 | 0.2934845 | 2.83096 | 1.121663 | -0.0001943588 | 0.09568256 | 0 | 0 | 0
185 | 7778.814 | 2011-01-03 12:48 | 990.5019 | 7 | 1 | -1.100072 | 3.664726 | 0.6972751 | 0.3026558 | 2.83096 | 1.155307 | -0.0001943588 | 0.09568256 | 0 | 0 | 0
186 | 7808.829 | 2011-01-03 12:48 | 1020.517 | 7 | 1 | -1.100072 | 3.657599 | 0.6972751 | 0.3118271 | 2.83096 | 1.188884 | -0.0001943588 | 0.09568256 | 0 | 0 | 0
187 | 7838.845 | 2011-01-03 12:49 | 1050.532 | 7 | 1 | -1.09989 | 3.650634 | 0.6972751 | 0.3209984 | 2.83096 | 1.222397 | -0.0001619816 | 0.09568256 | 0 | 0 | 0
188 | 7868.86 | 2011-01-03 12:49 | 1080.548 | 7 | 1 | -1.100072 | 3.643507 | 0.6972751 | 0.3301697 | 2.83096 | 1.255845 | -0.0002267838 | 0.09568256 | 0 | 0 | 0
189 | 7898.875 | 2011-01-03 12:50 | 1110.563 | 7 | 1 | -1.100072 | 3.636704 | 0.6972751 | 0.339341 | 2.83096 | 1.289229 | -0.0001943588 | 0.09568256 | 0 | 0 | 0
190 | 7928.89 | 2011-01-03 12:50 | 1140.578 | 7 | 1 | -1.09989 | 3.630063 | 0.6972751 | 0.3485123 | 2.83096 | 1.322552 | -0.0001944065 | 0.09568256 | 0 | 0 | 0
191 | 7958.906 | 2011-01-03 12:51 | 1170.594 | 7 | 1 | -1.09989 | 3.623585 | 0.6972751 | 0.3576835 | 2.83096 | 1.355813 | -0.0001619816 | 0.09568256 | 0 | 0 | 0
192 | 7988.921 | 2011-01-03 12:51 | 1200.609 | 7 | 1 | -1.09989 | 3.617105 | 0.6972751 | 0.3668548 | 2.83096 | 1.389016 | -0.0001944065 | 0.09568256 | 0 | 0 | 0
193 | 8018.936 | 2011-01-03 12:52 | 1230.624 | 7 | 1 | -1.09989 | 3.610951 | 0.6972751 | 0.3760261 | 2.83096 | 1.422161 | -0.0001295567 | 0.09568256 | 0 | 0 | 0
194 | 8048.952 | 2011-01-03 12:52 | 1260.639 | 7 | 1 | -1.100072 | 3.604634 | 0.6972751 | 0.3851973 | 2.83096 | 1.455249 | -0.0001619339 | 0.09568256 | 0 | 0 | 0
195 | 8078.967 | 2011-01-03 12:53 | 1290.655 | 7 | 1 | -1.100254 | 3.598641 | 0.6972751 | 0.3943687 | 2.83096 | 1.488282 | -0.0001943588 | 0.09568256 | 0 | 0 | 0
196 | 8108.982 | 2011-01-03 12:53 | 1320.67 | 7 | 1 | -1.09989 | 3.592972 | 0.6972751 | 0.4035399 | 2.83096 | 1.521261 | -0.0001296043 | 0.09568256 | 0 | 0 | 0
197 | 8138.998 | 2011-01-03 12:54 | 1350.686 | 7 | 1 | -1.09989 | 3.587303 | 0.6972751 | 0.4127113 | 2.83096 | 1.554187 | -0.0001295567 | 0.09568256 | 0 | 0 | 0
198 | 8169.013 | 2011-01-03 12:54 | 1380.701 | 7 | 1 | -1.09989 | 3.581796 | 0.6972751 | 0.4218826 | 2.83096 | 1.587062 | -0.0001619339 | 0.09568256 | 0 | 0 | 0
199 | 8199.028 | 2011-01-03 12:55 | 1410.716 | 7 | 1 | -1.09989 | 3.576451 | 0.6972751 | 0.4310539 | 2.83096 | 1.619887 | -9.717941e-05 | 0.09568256 | 0 | 0 | 0
200 | 8229.046 | 2011-01-03 12:55 | 1440.733 | 7 | 1 | -1.100072 | 3.571267 | 0.6972751 | 0.4402258 | 2.83096 | 1.652666 | -0.0001295567 | 0.09568256 | 0 | 0 | 0
201 | 8259.059 | 2011-01-03 12:56 | 1470.747 | 7 | 1 | -1.100072 | 3.566084 | 0.6972751 | 0.4493965 | 2.83096 | 1.685393 | -0.0001296043 | 0.09568256 | 0 | 0 | 0
202 | 8289.074 | 2011-01-03 12:56 | 1500.762 | 7 | 1 | -1.100072 | 3.561225 | 0.6972751 | 0.4585677 | 2.83096 | 1.718076 | -0.0001619339 | 0.09568256 | 0 | 0 | 0
203 | 8319.089 | 2011-01-03 12:57 | 1530.777 | 7 | 1 | -1.09989 | 3.556528 | 0.6972751 | 0.467739 | 2.83096 | 1.750715 | -9.717941e-05 | 0.09568256 | 0 | 0 | 0
204 | 8349.104 | 2011-01-03 12:57 | 1560.792 | 7 | 1 | -1.100254 | 3.551669 | 0.6972751 | 0.4769103 | 2.83096 | 1.783311 | -0.0001296043 | 0.09568256 | 0 | 0 | 0
205 | 8379.12 | 2011-01-03 12:58 | 1590.808 | 7 | 1 | -1.100072 | 3.547133 | 0.6972751 | 0.4860816 | 2.83096 | 1.815864 | -0.0001296043 | 0.09568256 | 0 | 0 | 0
206 | 8409.135 | 2011-01-03 12:58 | 1620.823 | 7 | 1 | -1.100072 | 3.542598 | 0.6972751 | 0.4952528 | 2.83096 | 1.848375 | -0.0001295567 | 0.09568256 | 0 | 0 | 0
207 | 8439.15 | 2011-01-03 12:59 | 1650.838 | 7 | 1 | -1.100072 | 3.538225 | 0.6972751 | 0.5044242 | 2.83096 | 1.880846 | -0.0001296043 | 0.09568256 | 0 | 0 | 0
208 | 8469.165 | 2011-01-03 12:59 | 1680.853 | 7 | 1 | -1.100072 | 3.53369 | 0.6972751 | 0.5135955 | 2.83096 | 1.913275 | -0.0001295567 | 0.09568256 | 0 | 0 | 0
209 | 8499.181 | 2011-01-03 13:00 | 1710.869 | 7 | 1 | -1.09989 | 3.529316 | 0.6972751 | 0.5227669 | 2.83096 | 1.945665 | -0.0001296043 | 0.09568256 | 0 | 0 | 0
210 | 8529.196 | 2011-01-03 13:00 | 1740.884 | 7 | 1 | -1.09989 | 3.525105 | 0.6972751 | 0.5319382 | 2.83096 | 1.978013 | -0.0001295567 | 0.09568256 | 0 | 0 | 0
211 | 8559.211 | 2011-01-03 13:01 | 1770.899 | 7 | 1 | -1.09989 | 3.520408 | 0.6972751 | 0.5411095 | 2.83096 | 2.010321 | -0.0001619816 | 0.09568256 | 0 | 0 | 0
212 | 8589.229 | 2011-01-03 13:01 | 1800.917 | 7 | 1 | -1.100072 | 3.516035 | 0.6972751 | 0.5502815 | 2.83096 | 2.042592 | -0.0001295567 | 0.09568256 | 0 | 0 | 0
213 | 8619.242 | 2011-01-03 13:02 | 1830.93 | 7 | 1 | -1.100072 | 3.511499 | 0.6972751 | 0.5594522 | 2.83096 | 2.074816 | -0.0001296043 | 0.09568256 | 0 | 0 | 0
214 | 8649.257 | 2011-01-03 13:02 | 1860.945 | 7 | 1 | -1.09989 | 3.506964 | 0.6972751 | 0.5686234 | 2.83096 | 2.107 | -0.0001619816 | 0.09568256 | 0 | 0 | 0
215 | 8679.272 | 2011-01-03 13:03 | 1890.96 | 7 | 1 | -1.09989 | 3.502267 | 0.6972751 | 0.5777947 | 2.83096 | 2.139142 | -0.0001295567 | 0.09568256 | 0 | 0 | 0
216 | 8709.29 | 2011-01-03 13:03 | 1920.978 | 7 | 1 | -1.100072 | 3.497246 | 0.6972751 | 0.5869666 | 2.83096 | 2.171241 | -0.0001295567 | 0.09568256 | 0 | 0 | 0
217 | 8739.303 | 2011-01-03 13:04 | 1950.991 | 7 | 1 | -1.100072 | 3.491901 | 0.6972751 | 0.5961373 | 2.83096 | 2.203289 | -0.0001619339 | 0.09568256 | 0 | 0 | 0
218 | 8769.318 | 2011-01-03 13:04 | 1981.006 | 7 | 1 | -1.100072 | 3.486394 | 0.6972751 | 0.6053086 | 2.83096 | 2.23529 | -0.0001619816 | 0.09568256 | 0 | 0 | 0
219 | 8799.334 | 2011-01-03 13:05 | 2011.021 | 7 | 1 | -1.09989 | 3.480725 | 0.6972751 | 0.6144799 | 2.83096 | 2.267238 | -0.0001295567 | 0.09568256 | 0 | 0 | 0
220 | 8829.351 | 2011-01-03 13:05 | 2041.039 | 7 | 1 | -1.09989 | 3.474246 | 0.6972751 | 0.6236517 | 2.83096 | 2.299132 | -0.0001296043 | 0.09568256 | 0 | 0 | 0
221 | 8859.364 | 2011-01-03 13:06 | 2071.052 | 7 | 1 | -1.100072 | 3.466957 | 0.6972751 | 0.6328223 | 2.83096 | 2.330959 | -0.0001943588 | 0.09568256 | 0 | 0 | 0
222 | 8889.379 | 2011-01-03 13:06 | 2101.067 | 7 | 1 | -1.100072 | 3.45902 | 0.6972751 | 0.6419936 | 2.83096 | 2.36272 | -0.0002267838 | 0.09568256 | 0 | 0 | 0
223 | 8919.395 | 2011-01-03 13:07 | 2131.083 | 7 | 1 | -1.09989 | 3.449788 | 0.6972751 | 0.6511649 | 2.83096 | 2.394403 | -0.0002915383 | 0.09568256 | 0 | 0 | 0
224 | 8949.41 | 2011-01-03 13:07 | 2161.098 | 7 | 1 | -1.099709 | 3.439098 | 0.6972751 | 0.6603362 | 2.83096 | 2.425994 | -0.0002915383 | 0.09568256 | 0 | 0 | 0
225 | 8979.425 | 2011-01-03 13:08 | 2191.113 | 7 | 1 | -1.100072 | 3.426302 | 0.6972751 | 0.6695075 | 2.83096 | 2.457478 | -0.0003563404 | 0.09568256 | 0 | 0 | 0
226 | 9009.441 | 2011-01-03 13:08 | 2221.128 | 7 | 1 | -1.100072 | 3.410105 | 0.6972751 | 0.6786788 | 2.83096 | 2.48883 | -0.0004858971 | 0.09568256 | 0 | 0 | 0
227 | 9039.456 | 2011-01-03 13:09 | 2251.144 | 7 | 1 | -1.100072 | 3.39002 | 0.6972751 | 0.68785 | 2.83096 | 2.520016 | -0.0005831242 | 0.09568256 | 0 | 0 | 0
228 | 9069.471 | 2011-01-03 13:09 | 2281.159 | 7 | 1 | -1.100072 | 3.36459 | 0.6972751 | 0.6970214 | 2.83096 | 2.550996 | -0.0007451057 | 0.09568256 | 0 | 0 | 0
229 | 9099.486 | 2011-01-03 13:10 | 2311.174 | 7 | 1 | -1.100072 | 3.331872 | 0.6972751 | 0.7061927 | 2.83096 | 2.58171 | -0.0009394645 | 0.09568256 | 0 | 0 | 0
230 | 9129.502 | 2011-01-03 13:10 | 2341.19 | 7 | 1 | -1.100072 | 3.288949 | 0.6972751 | 0.715364 | 2.83096 | 2.612081 | -0.001328182 | 0.09568256 | 0 | 0 | 0
231 | 9159.517 | 2011-01-03 13:11 | 2371.205 | 7 | 1 | -1.09989 | 3.233231 | 0.6972751 | 0.7245354 | 2.83096 | 2.642002 | -0.001684523 | 0.09568256 | 0 | 0 | 0
232 | 9189.532 | 2011-01-03 13:11 | 2401.22 | 7 | 1 | -1.100072 | 3.157913 | 0.6972751 | 0.7337068 | 2.83096 | 2.671329 | -0.002300024 | 0.09568256 | 0 | 0 | 0
233 | 9219.548 | 2011-01-03 13:12 | 2431.236 | 7 | 1 | -1.09989 | 3.051012 | 0.6972751 | 0.742878 | 2.83096 | 2.699833 | -0.00333662 | 0.09568256 | 0 | 0 | 0
234 | 9249.563 | 2011-01-03 13:12 | 2461.251 | 7 | 1 | -1.100072 | 2.870088 | 0.6972751 | 0.7520492 | 2.83096 | 2.727067 | -0.006122589 | 0.09568256 | 0 | 0 | 0
235 | 9270.11 | 2011-01-03 13:12 | 2481.797 | 7 | 1 | -1.09989 | 2.699855 | 0.6972751 | 0.7583274 | 2.83096 | 2.744555 | -0.006576109 | 0.09568256 | 0 | 0 | 0
236 | 9330.123 | 2011-01-03 13:13 | 60.01251 | 8 | 1 | 0 | 3.465661 | 0.6972751 | 0.7583274 | 2.83096 | 2.744555 | 0.001814079 | 0.09568256 | 0 | 0 | 0
237 | 9330.311 | 2011-01-03 13:13 | 0.1875269 | 9 | 1 | -0.0001646073 | 3.465985 | 0.6972751 | 0.7583274 | 2.83096 | 2.744555 | 0 | 0.1020765 | 0 | 0 | 0
238 | 9335.139 | 2011-01-03 13:14 | 5.015685 | 9 | 1 | 0.0007450088 | 3.476837 | 0.6972761 | 0.7583274 | 2.830963 | 2.744555 | 0.001587343 | 0.1020765 | 0 | 0 | 0
239 | 9365.171 | 2011-01-03 13:14 | 30.01522 | 1 | 2 | 0 | 3.524781 | 0.6972761 | 0.7583274 | 2.830963 | 2.744555 | 0.001036596 | 0.1020765 | 0 | 0 | 0
240 | 9395.186 | 2011-01-03 13:15 | 60.0303 | 1 | 2 | 0 | 3.557176 | 0.6972761 | 0.7583274 | 2.830963 | 2.744555 | 0.0006803036 | 0.1020765 | 0 | 0 | 0
241 | 9425.201 | 2011-01-03 13:15 | 90.04559 | 1 | 2 | 0 | 3.580662 | 0.6972761 | 0.7583274 | 2.830963 | 2.744555 | 0.000518322 | 0.1020765 | 0 | 0 | 0
242 | 9455.17 | 2011-01-03 13:16 | 120.0141 | 1 | 2 | 0 | 3.599127 | 0.6972761 | 0.7583274 | 2.830963 | 2.744555 | 0.0004535198 | 0.1020765 | 0 | 0 | 0
243 | 9485.185 | 2011-01-03 13:16 | 30.01527 | 2 | 2 | 0.5499712 | 3.73 | 0.7018629 | 0.7583274 | 2.847951 | 2.744555 | 0.001101446 | 0.1020765 | 0 | 0 | 0
244 | 9515.2 | 2011-01-03 13:17 | 60.03056 | 2 | 2 | 0.5501531 | 3.762557 | 0.7064497 | 0.7583274 | 2.865141 | 2.744555 | 0.0006802559 | 0.1020765 | 0 | 0 | 0
245 | 9545.215 | 2011-01-03 13:17 | 90.04583 | 2 | 2 | 0.5499712 | 3.781022 | 0.7110365 | 0.7583274 | 2.882446 | 2.744555 | 0.0003563404 | 0.1020765 | 0 | 0 | 0
246 | 9575.231 | 2011-01-03 13:18 | 120.0612 | 2 | 2 | 0.5499712 | 3.790416 | 0.715623 | 0.7583274 | 2.899812 | 2.744555 | 0.0001944065 | 0.1020765 | 0 | 0 | 0
247 | 9605.246 | 2011-01-03 13:18 | 150.0764 | 2 | 2 | 0.5501531 | 3.796733 | 0.7202095 | 0.7583274 | 2.917212 | 2.744555 | 0.0001619816 | 0.1020765 | 0 | 0 | 0
248 | 9635.261 | 2011-01-03 13:19 | 180.0917 | 2 | 2 | 0.5499712 | 3.802402 | 0.7247959 | 0.7583274 | 2.934638 | 2.744555 | 0.0001619339 | 0.1020765 | 0 | 0 | 0
249 | 9665.277 | 2011-01-03 13:19 | 210.1071 | 2 | 2 | 0.5499712 | 3.807747 | 0.7293825 | 0.7583274 | 2.952091 | 2.744555 | 0.0001295567 | 0.1020765 | 0 | 0 | 0
250 | 9695.292 | 2011-01-03 13:20 | 240.1222 | 2 | 2 | 0.5501531 | 3.812768 | 0.7339693 | 0.7583274 | 2.969568 | 2.744555 | 0.0001296043 | 0.1020765 | 0 | 0 | 0
251 | 9725.307 | 2011-01-03 13:20 | 270.1376 | 2 | 2 | 0.550335 | 3.817951 | 0.7385562 | 0.7583274 | 2.987068 | 2.744555 | 0.0001295567 | 0.1020765 | 0 | 0 | 0
252 | 9755.322 | 2011-01-03 13:21 | 300.1528 | 2 | 2 | 0.5501531 | 3.822649 | 0.743143 | 0.7583274 | 3.004591 | 2.744555 | 0.0001296043 | 0.1020765 | 0 | 0 | 0
253 | 9785.338 | 2011-01-03 13:21 | 330.1681 | 2 | 2 | 0.5501531 | 3.827184 | 0.7477298 | 0.7583274 | 3.022136 | 2.744555 | 6.480217e-05 | 0.1020765 | 0 | 0 | 0
254 | 9815.353 | 2011-01-03 13:22 | 360.1833 | 2 | 2 | 0.5501531 | 3.831881 | 0.7523166 | 0.7583274 | 3.039701 | 2.744555 | 0.0001295567 | 0.1020765 | 0 | 0 | 0
255 | 9845.368 | 2011-01-03 13:22 | 390.1986 | 2 | 2 | 0.5499712 | 3.836254 | 0.7569034 | 0.7583274 | 3.057288 | 2.744555 | 9.717941e-05 | 0.1020765 | 0 | 0 | 0
256 | 9875.385 | 2011-01-03 13:23 | 420.2159 | 2 | 2 | 0.550335 | 3.840952 | 0.7614905 | 0.7583274 | 3.074896 | 2.744555 | 0.0001619816 | 0.1020765 | 0 | 0 | 0
257 | 9905.399 | 2011-01-03 13:23 | 450.2294 | 2 | 2 | 0.5501531 | 3.845163 | 0.7660771 | 0.7583274 | 3.092522 | 2.744555 | 9.717941e-05 | 0.1020765 | 0 | 0 | 0
258 | 9935.414 | 2011-01-03 13:24 | 480.2444 | 2 | 2 | 0.5501531 | 3.84986 | 0.7706638 | 0.7583274 | 3.11017 | 2.744555 | 0.0001295567 | 0.1020765 | 0 | 0 | 0
259 | 9965.429 | 2011-01-03 13:24 | 510.2599 | 2 | 2 | 0.5501531 | 3.854233 | 0.7752507 | 0.7583274 | 3.127838 | 2.744555 | 6.480217e-05 | 0.1020765 | 0 | 0 | 0
260 | 9995.445 | 2011-01-03 13:25 | 540.275 | 2 | 2 | 0.5499712 | 3.858931 | 0.7798374 | 0.7583274 | 3.145527 | 2.744555 | 9.717941e-05 | 0.1020765 | 0 | 0 | 0
261 | 10025.46 | 2011-01-03 13:25 | 570.2906 | 2 | 2 | 0.5501531 | 3.863466 | 0.7844242 | 0.7583274 | 3.163237 | 2.744555 | 0.0001296043 | 0.1020765 | 0 | 0 | 0
262 | 10055.48 | 2011-01-03 13:26 | 600.3055 | 2 | 2 | 0.550335 | 3.868001 | 0.789011 | 0.7583274 | 3.180968 | 2.744555 | 0.0001619816 | 0.1020765 | 0 | 0 | 0
263 | 10085.49 | 2011-01-03 13:26 | 630.3209 | 2 | 2 | 0.550335 | 3.872212 | 0.7935978 | 0.7583274 | 3.198719 | 2.744555 | 0.0001295567 | 0.1020765 | 0 | 0 | 0
264 | 10115.51 | 2011-01-03 13:27 | 660.3364 | 2 | 2 | 0.5501531 | 3.876424 | 0.7981846 | 0.7583274 | 3.216489 | 2.744555 | 0.0001296043 | 0.1020765 | 0 | 0 | 0
265 | 10145.52 | 2011-01-03 13:27 | 690.3516 | 2 | 2 | 0.550335 | 3.880635 | 0.8027714 | 0.7583274 | 3.234279 | 2.744555 | 0.0001619816 | 0.1020765 | 0 | 0 | 0
266 | 10175.54 | 2011-01-03 13:28 | 720.3667 | 2 | 2 | 0.5501531 | 3.884522 | 0.8073582 | 0.7583274 | 3.252087 | 2.744555 | 9.717941e-05 | 0.1020765 | 0 | 0 | 0
267 | 10205.55 | 2011-01-03 13:28 | 750.382 | 2 | 2 | 0.5501531 | 3.888086 | 0.811945 | 0.7583274 | 3.269913 | 2.744555 | 6.480217e-05 | 0.1020765 | 0 | 0 | 0
268 | 10235.57 | 2011-01-03 13:29 | 780.3973 | 2 | 2 | 0.5501531 | 3.891811 | 0.8165318 | 0.7583274 | 3.287756 | 2.744555 | 9.717941e-05 | 0.1020765 | 0 | 0 | 0
269 | 10265.58 | 2011-01-03 13:29 | 810.4125 | 2 | 2 | 0.5499712 | 3.89505 | 0.8211186 | 0.7583274 | 3.305615 | 2.744555 | 3.237724e-05 | 0.1020765 | 0 | 0 | 0
270 | 10295.6 | 2011-01-03 13:30 | 840.4278 | 2 | 2 | 0.5501531 | 3.89829 | 0.8257055 | 0.7583274 | 3.323489 | 2.744555 | 6.480217e-05 | 0.1020765 | 0 | 0 | 0
271 | 10325.61 | 2011-01-03 13:30 | 870.4431 | 2 | 2 | 0.5501531 | 3.901043 | 0.8302923 | 0.7583274 | 3.341376 | 2.744555 | 3.242493e-05 | 0.1020765 | 0 | 0 | 0
272 | 10355.63 | 2011-01-03 13:31 | 900.4584 | 2 | 2 | 0.5501531 | 3.903797 | 0.8348791 | 0.7583274 | 3.359276 | 2.744555 | 6.480217e-05 | 0.1020765 | 0 | 0 | 0
273 | 10385.64 | 2011-01-03 13:31 | 930.4736 | 2 | 2 | 0.5501531 | 3.906389 | 0.8394659 | 0.7583274 | 3.377189 | 2.744555 | 6.480217e-05 | 0.1020765 | 0 | 0 | 0
274 | 10415.66 | 2011-01-03 13:32 | 960.4889 | 2 | 2 | 0.5501531 | 3.90898 | 0.8440527 | 0.7583274 | 3.395113 | 2.744555 | 9.722709e-05 | 0.1020765 | 0 | 0 | 0
275 | 10445.67 | 2011-01-03 13:32 | 990.5042 | 2 | 2 | 0.5501531 | 3.91141 | 0.8486395 | 0.7583274 | 3.413047 | 2.744555 | 9.717941e-05 | 0.1020765 | 0 | 0 | 0
276 | 10475.69 | 2011-01-03 13:33 | 1020.522 | 2 | 2 | 0.5501531 | 3.913515 | 0.8532267 | 0.7583274 | 3.430995 | 2.744555 | 3.242493e-05 | 0.1020765 | 0 | 0 | 0
277 | 10505.7 | 2011-01-03 13:33 | 1050.535 | 2 | 2 | 0.5501531 | 3.915783 | 0.8578132 | 0.7583274 | 3.448949 | 2.744555 | 6.480217e-05 | 0.1020765 | 0 | 0 | 0
278 | 10535.72 | 2011-01-03 13:34 | 1080.55 | 2 | 2 | 0.5501531 | 3.917888 | 0.8623999 | 0.7583274 | 3.466915 | 2.744555 | 3.237724e-05 | 0.1020765 | 0 | 0 | 0
279 | 10565.74 | 2011-01-03 13:34 | 1110.565 | 2 | 2 | 0.550335 | 3.920156 | 0.8669867 | 0.7583274 | 3.484891 | 2.744555 | 9.717941e-05 | 0.1020765 | 0 | 0 | 0
280 | 10595.75 | 2011-01-03 13:35 | 1140.583 | 2 | 2 | 0.5499712 | 3.922262 | 0.8715738 | 0.7583274 | 3.502877 | 2.744555 | 9.717941e-05 | 0.1020765 | 0 | 0 | 0
281 | 10625.77 | 2011-01-03 13:35 | 1170.596 | 2 | 2 | 0.5501531 | 3.924367 | 0.8761603 | 0.7583274 | 3.520871 | 2.744555 | 9.717941e-05 | 0.1020765 | 0 | 0 | 0
282 | 10655.78 | 2011-01-03 13:36 | 1200.611 | 2 | 2 | 0.5501531 | 3.926473 | 0.8807471 | 0.7583274 | 3.538876 | 2.744555 | 6.480217e-05 | 0.1020765 | 0 | 0 | 0
283 | 10685.8 | 2011-01-03 13:36 | 1230.627 | 2 | 2 | 0.5499712 | 3.928417 | 0.8853339 | 0.7583274 | 3.55689 | 2.744555 | 6.480217e-05 | 0.1020765 | 0 | 0 | 0
284 | 10715.81 | 2011-01-03 13:37 | 1260.642 | 2 | 2 | 0.5501531 | 3.930522 | 0.8899207 | 0.7583274 | 3.574914 | 2.744555 | 6.480217e-05 | 0.1020765 | 0 | 0 | 0
285 | 10745.83 | 2011-01-03 13:37 | 1290.657 | 2 | 2 | 0.5501531 | 3.932628 | 0.8945074 | 0.7583274 | 3.592947 | 2.744555 | 6.475449e-05 | 0.1020765 | 0 | 0 | 0
286 | 10775.84 | 2011-01-03 13:38 | 1320.672 | 2 | 2 | 0.5501531 | 3.934734 | 0.8990942 | 0.7583274 | 3.610989 | 2.744555 | 3.237724e-05 | 0.1020765 | 0 | 0 | 0
287 | 10805.86 | 2011-01-03 13:38 | 1350.688 | 2 | 2 | 0.5501531 | 3.936839 | 0.903681 | 0.7583274 | 3.629042 | 2.744555 | 6.480217e-05 | 0.1020765 | 0 | 0 | 0
288 | 10835.87 | 2011-01-03 13:39 | 1380.703 | 2 | 2 | 0.5501531 | 3.938621 | 0.9082678 | 0.7583274 | 3.647103 | 2.744555 | 3.242493e-05 | 0.1020765 | 0 | 0 | 0
289 | 10865.89 | 2011-01-03 13:39 | 1410.718 | 2 | 2 | 0.5501531 | 3.941051 | 0.9128547 | 0.7583274 | 3.665175 | 2.744555 | 6.480217e-05 | 0.1020765 | 0 | 0 | 0
290 | 10895.9 | 2011-01-03 13:40 | 1440.733 | 2 | 2 | 0.5501531 | 3.942994 | 0.9174416 | 0.7583274 | 3.683256 | 2.744555 | 3.242493e-05 | 0.1020765 | 0 | 0 | 0
291 | 10925.92 | 2011-01-03 13:40 | 1470.749 | 2 | 2 | 0.550335 | 3.9451 | 0.9220284 | 0.7583274 | 3.701346 | 2.744555 | 6.480217e-05 | 0.1020765 | 0 | 0 | 0
292 | 10955.93 | 2011-01-03 13:41 | 1500.764 | 2 | 2 | 0.5501531 | 3.947206 | 0.9266152 | 0.7583274 | 3.719446 | 2.744555 | 6.480217e-05 | 0.1020765 | 0 | 0 | 0
293 | 10985.95 | 2011-01-03 13:41 | 1530.779 | 2 | 2 | 0.5501531 | 3.949149 | 0.931202 | 0.7583274 | 3.737556 | 2.744555 | 6.475449e-05 | 0.1020765 | 0 | 0 | 0
294 | 11015.96 | 2011-01-03 13:42 | 1560.795 | 2 | 2 | 0.5499712 | 3.951255 | 0.9357889 | 0.7583274 | 3.755675 | 2.744555 | 6.480217e-05 | 0.1020765 | 0 | 0 | 0
295 | 11045.98 | 2011-01-03 13:42 | 1590.81 | 2 | 2 | 0.550335 | 3.953522 | 0.9403757 | 0.7583274 | 3.773804 | 2.744555 | 6.480217e-05 | 0.1020765 | 0 | 0 | 0
296 | 11076 | 2011-01-03 13:43 | 1620.827 | 2 | 2 | 0.550335 | 3.955466 | 0.9449628 | 0.7583274 | 3.791944 | 2.744555 | 3.237724e-05 | 0.1020765 | 0 | 0 | 0
297 | 11106.01 | 2011-01-03 13:43 | 1650.84 | 2 | 2 | 0.5501531 | 3.957734 | 0.9495493 | 0.7583274 | 3.81009 | 2.744555 | 6.475449e-05 | 0.1020765 | 0 | 0 | 0
298 | 11136.03 | 2011-01-03 13:44 | 1680.856 | 2 | 2 | 0.550335 | 3.959839 | 0.9541361 | 0.7583274 | 3.828248 | 2.744555 | 6.480217e-05 | 0.1020765 | 0 | 0 | 0
299 | 11166.04 | 2011-01-03 13:44 | 1710.871 | 2 | 2 | 0.5501531 | 3.961783 | 0.9587229 | 0.7583274 | 3.846416 | 2.744555 | 0 | 0.1020765 | 0 | 0 | 0
300 | 11196.06 | 2011-01-03 13:45 | 1740.886 | 2 | 2 | 0.5501531 | 3.964051 | 0.9633096 | 0.7583274 | 3.864593 | 2.744555 | 3.242493e-05 | 0.1020765 | 0 | 0 | 0
301 | 11226.07 | 2011-01-03 13:45 | 1770.901 | 2 | 2 | 0.5499712 | 3.966156 | 0.9678965 | 0.7583274 | 3.88278 | 2.744555 | 9.717941e-05 | 0.1020765 | 0 | 0 | 0
302 | 11256.09 | 2011-01-03 13:46 | 1800.917 | 2 | 2 | 0.5499712 | 3.968262 | 0.9724833 | 0.7583274 | 3.900978 | 2.744555 | 3.237724e-05 | 0.1020765 | 0 | 0 | 0
303 | 11286.1 | 2011-01-03 13:46 | 1830.932 | 2 | 2 | 0.5501531 | 3.970368 | 0.9770701 | 0.7583274 | 3.919185 | 2.744555 | 0 | 0.1020765 | 0 | 0 | 0
304 | 11316.12 | 2011-01-03 13:47 | 1860.95 | 2 | 2 | 0.5501531 | 3.972797 | 0.9816572 | 0.7583274 | 3.937403 | 2.744555 | 6.480217e-05 | 0.1020765 | 0 | 0 | 0
305 | 11346.13 | 2011-01-03 13:47 | 1890.963 | 2 | 2 | 0.5501531 | 3.974903 | 0.9862437 | 0.7583274 | 3.955629 | 2.744555 | 3.242493e-05 | 0.1020765 | 0 | 0 | 0
306 | 11376.15 | 2011-01-03 13:48 | 1920.978 | 2 | 2 | 0.5499712 | 3.97717 | 0.9908305 | 0.7583274 | 3.973867 | 2.744555 | 6.480217e-05 | 0.1020765 | 0 | 0 | 0
307 | 11406.16 | 2011-01-03 13:48 | 1950.993 | 2 | 2 | 0.550335 | 3.9796 | 0.9954173 | 0.7583274 | 3.992115 | 2.744555 | 9.717941e-05 | 0.1020765 | 0 | 0 | 0
308 | 11436.18 | 2011-01-03 13:49 | 1981.008 | 2 | 2 | 0.5501531 | 3.981706 | 1.000004 | 0.7583274 | 4.010372 | 2.744555 | 6.480217e-05 | 0.1020765 | 0 | 0 | 0
309 | 11466.19 | 2011-01-03 13:49 | 2011.024 | 2 | 2 | 0.5501531 | 3.983973 | 1.004591 | 0.7583274 | 4.02864 | 2.744555 | 6.480217e-05 | 0.1020765 | 0 | 0 | 0
310 | 11496.21 | 2011-01-03 13:50 | 2041.039 | 2 | 2 | 0.5501531 | 3.986079 | 1.009178 | 0.7583274 | 4.046918 | 2.744555 | 3.242493e-05 | 0.1020765 | 0 | 0 | 0
311 | 11526.22 | 2011-01-03 13:50 | 2071.054 | 2 | 2 | 0.5501531 | 3.988508 | 1.013764 | 0.7583274 | 4.065207 | 2.744555 | 6.480217e-05 | 0.1020765 | 0 | 0 | 0
312 | 11556.24 | 2011-01-03 13:51 | 2101.07 | 2 | 2 | 0.550335 | 3.990938 | 1.018351 | 0.7583274 | 4.083507 | 2.744555 | 6.480217e-05 | 0.1020765 | 0 | 0 | 0
313 | 11586.25 | 2011-01-03 13:51 | 2131.085 | 2 | 2 | 0.5501531 | 3.993206 | 1.022938 | 0.7583274 | 4.101817 | 2.744555 | 6.480217e-05 | 0.1020765 | 0 | 0 | 0
314 | 11616.27 | 2011-01-03 13:52 | 2161.1 | 2 | 2 | 0.5501531 | 3.995473 | 1.027525 | 0.7583274 | 4.120138 | 2.744555 | 6.480217e-05 | 0.1020765 | 0 | 0 | 0
315 | 11646.28 | 2011-01-03 13:52 | 2191.115 | 2 | 2 | 0.5501531 | 3.997903 | 1.032111 | 0.7583274 | 4.13847 | 2.744555 | 6.480217e-05 | 0.1020765 | 0 | 0 | 0
316 | 11676.3 | 2011-01-03 13:53 | 2221.133 | 2 | 2 | 0.550335 | 4.000332 | 1.036698 | 0.7583274 | 4.156814 | 2.744555 | 6.475449e-05 | 0.1020765 | 0 | 0 | 0
317 | 11706.32 | 2011-01-03 13:53 | 2251.146 | 2 | 2 | 0.550335 | 4.002762 | 1.041285 | 0.7583274 | 4.175166 | 2.744555 | 9.727478e-05 | 0.1020765 | 0 | 0 | 0
318 | 11736.33 | 2011-01-03 13:54 | 2281.161 | 2 | 2 | 0.5499712 | 4.005192 | 1.045872 | 0.7583274 | 4.193531 | 2.744555 | 6.484985e-05 | 0.1020765 | 0 | 0 | 0
319 | 11766.35 | 2011-01-03 13:54 | 2311.176 | 2 | 2 | 0.5501531 | 4.007621 | 1.050458 | 0.7583274 | 4.211908 | 2.744555 | 6.475449e-05 | 0.1020765 | 0 | 0 | 0
320 | 11796.36 | 2011-01-03 13:55 | 2341.192 | 2 | 2 | 0.5501531 | 4.010213 | 1.055045 | 0.7583274 | 4.230295 | 2.744555 | 9.717941e-05 | 0.1020765 | 0 | 0 | 0
321 | 11826.38 | 2011-01-03 13:55 | 2371.207 | 2 | 2 | 0.5501531 | 4.012805 | 1.059632 | 0.7583274 | 4.248694 | 2.744555 | 9.717941e-05 | 0.1020765 | 0 | 0 | 0
322 | 11856.39 | 2011-01-03 13:56 | 2401.222 | 2 | 2 | 0.5499712 | 4.015072 | 1.064218 | 0.7583274 | 4.267103 | 2.744555 | 3.232956e-05 | 0.1020765 | 0 | 0 | 0
323 | 11886.41 | 2011-01-03 13:56 | 2431.238 | 2 | 2 | 0.5499712 | 4.017663 | 1.068804 | 0.7583274 | 4.285524 | 2.744555 | 6.475449e-05 | 0.1020765 | 0 | 0 | 0
324 | 11916.42 | 2011-01-03 13:57 | 2461.253 | 2 | 2 | 0.5499712 | 4.020255 | 1.07339 | 0.7583274 | 4.303956 | 2.744555 | 3.242493e-05 | 0.1020765 | 0 | 0 | 0
325 | 11946.44 | 2011-01-03 13:57 | 2491.268 | 2 | 2 | 0.5501531 | 4.02317 | 1.077977 | 0.7583274 | 4.322401 | 2.744555 | 9.717941e-05 | 0.1020765 | 0 | 0 | 0
326 | 11976.45 | 2011-01-03 13:58 | 2521.283 | 2 | 2 | 0.5499712 | 4.0256 | 1.082563 | 0.7583274 | 4.340859 | 2.744555 | 6.484985e-05 | 0.1020765 | 0 | 0 | 0
327 | 12006.47 | 2011-01-03 13:58 | 2551.299 | 2 | 2 | 0.550335 | 4.028354 | 1.08715 | 0.7583274 | 4.359329 | 2.744555 | 6.475449e-05 | 0.1020765 | 0 | 0 | 0
328 | 12036.48 | 2011-01-03 13:59 | 2581.314 | 2 | 2 | 0.5501531 | 4.031107 | 1.091736 | 0.7583274 | 4.377812 | 2.744555 | 6.484985e-05 | 0.1020765 | 0 | 0 | 0
329 | 12066.5 | 2011-01-03 13:59 | 2611.33 | 2 | 2 | 0.5499712 | 4.033861 | 1.096323 | 0.7583274 | 4.396308 | 2.744555 | 6.475449e-05 | 0.1020765 | 0 | 0 | 0
330 | 12096.51 | 2011-01-03 14:00 | 2641.345 | 2 | 2 | 0.5501531 | 4.036777 | 1.10091 | 0.7583274 | 4.414816 | 2.744555 | 9.727478e-05 | 0.1020765 | 0 | 0 | 0
331 | 12126.53 | 2011-01-03 14:00 | 2671.36 | 2 | 2 | 0.5501531 | 4.039368 | 1.105497 | 0.7583274 | 4.433337 | 2.744555 | 6.475449e-05 | 0.1020765 | 0 | 0 | 0
332 | 12156.54 | 2011-01-03 14:01 | 2701.375 | 2 | 2 | 0.5501531 | 4.042121 | 1.110083 | 0.7583274 | 4.451871 | 2.744555 | 6.475449e-05 | 0.1020765 | 0 | 0 | 0
333 | 12186.56 | 2011-01-03 14:01 | 2731.39 | 2 | 2 | 0.5501531 | 4.045037 | 1.11467 | 0.7583274 | 4.470418 | 2.744555 | 6.475449e-05 | 0.1020765 | 0 | 0 | 0
334 | 12216.58 | 2011-01-03 14:02 | 2761.406 | 2 | 2 | 0.5501531 | 4.047953 | 1.119257 | 0.7583274 | 4.488978 | 2.744555 | 0.0001296043 | 0.1020765 | 0 | 0 | 0
335 | 12246.59 | 2011-01-03 14:02 | 2791.421 | 2 | 2 | 0.5501531 | 4.050706 | 1.123843 | 0.7583274 | 4.507551 | 2.744555 | 6.475449e-05 | 0.1020765 | 0 | 0 | 0
336 | 12276.61 | 2011-01-03 14:03 | 2821.438 | 2 | 2 | 0.5501531 | 4.053783 | 1.12843 | 0.7583274 | 4.526138 | 2.744555 | 9.717941e-05 | 0.1020765 | 0 | 0 | 0
337 | 12306.62 | 2011-01-03 14:03 | 2851.452 | 2 | 2 | 0.5501531 | 4.056699 | 1.133017 | 0.7583274 | 4.544737 | 2.744555 | 9.717941e-05 | 0.1020765 | 0 | 0 | 0
338 | 12336.64 | 2011-01-03 14:04 | 2881.467 | 2 | 2 | 0.5501531 | 4.059615 | 1.137603 | 0.7583274 | 4.563351 | 2.744555 | 9.727478e-05 | 0.1020765 | 0 | 0 | 0
339 | 12366.65 | 2011-01-03 14:04 | 2911.482 | 2 | 2 | 0.5501531 | 4.06253 | 1.14219 | 0.7583274 | 4.581978 | 2.744555 | 6.484985e-05 | 0.1020765 | 0 | 0 | 0
340 | 12396.67 | 2011-01-03 14:05 | 2941.5 | 2 | 2 | 0.5501531 | 4.065445 | 1.146777 | 0.7583274 | 4.60062 | 2.744555 | 6.475449e-05 | 0.1020765 | 0 | 0 | 0
341 | 12426.68 | 2011-01-03 14:05 | 2971.513 | 2 | 2 | 0.5501531 | 4.068523 | 1.151364 | 0.7583274 | 4.619273 | 2.744555 | 9.717941e-05 | 0.1020765 | 0 | 0 | 0
342 | 12456.7 | 2011-01-03 14:06 | 3001.528 | 2 | 2 | 0.5499712 | 4.0716 | 1.15595 | 0.7583274 | 4.637942 | 2.744555 | 6.475449e-05 | 0.1020765 | 0 | 0 | 0
343 | 12486.71 | 2011-01-03 14:06 | 3031.543 | 2 | 2 | 0.5501531 | 4.074678 | 1.160537 | 0.7583274 | 4.656625 | 2.744555 | 6.484985e-05 | 0.1020765 | 0 | 0 | 0
344 | 12516.73 | 2011-01-03 14:07 | 3061.56 | 2 | 2 | 0.5501531 | 4.077917 | 1.165124 | 0.7583274 | 4.675324 | 2.744555 | 9.717941e-05 | 0.1020765 | 0 | 0 | 0
345 | 12546.74 | 2011-01-03 14:07 | 3091.574 | 2 | 2 | 0.5499712 | 4.080995 | 1.169711 | 0.7583274 | 4.694034 | 2.744555 | 6.475449e-05 | 0.1020765 | 0 | 0 | 0
346 | 12576.76 | 2011-01-03 14:08 | 3121.589 | 2 | 2 | 0.5501531 | 4.084234 | 1.174298 | 0.7583274 | 4.712761 | 2.744555 | 6.475449e-05 | 0.1020765 | 0 | 0 | 0
347 | 12606.77 | 2011-01-03 14:08 | 3151.604 | 2 | 2 | 0.5501531 | 4.087474 | 1.178884 | 0.7583274 | 4.731502 | 2.744555 | 9.717941e-05 | 0.1020765 | 0 | 0 | 0
348 | 12636.79 | 2011-01-03 14:09 | 3181.62 | 2 | 2 | 0.5501531 | 4.090713 | 1.183471 | 0.7583274 | 4.750257 | 2.744555 | 9.717941e-05 | 0.1020765 | 0 | 0 | 0
349 | 12666.8 | 2011-01-03 14:09 | 3211.634 | 2 | 2 | 0.5501531 | 4.093953 | 1.188058 | 0.7583274 | 4.769027 | 2.744555 | 6.475449e-05 | 0.1020765 | 0 | 0 | 0
350 | 12696.8 | 2011-01-03 14:10 | 3241.635 | 2 | 2 | 0.5501531 | 4.097354 | 1.192642 | 0.7583274 | 4.787803 | 2.744555 | 0.0001296043 | 0.1020765 | 0 | 0 | 0
351 | 12726.82 | 2011-01-03 14:10 | 3271.65 | 2 | 2 | 0.5501531 | 4.100431 | 1.197229 | 0.7583274 | 4.806603 | 2.744555 | 6.475449e-05 | 0.1020765 | 0 | 0 | 0
352 | 12756.83 | 2011-01-03 14:11 | 3301.665 | 2 | 2 | 0.5501531 | 4.103833 | 1.201816 | 0.7583274 | 4.825419 | 2.744555 | 9.717941e-05 | 0.1020765 | 0 | 0 | 0
353 | 12786.85 | 2011-01-03 14:11 | 3331.68 | 2 | 2 | 0.5501531 | 4.107234 | 1.206402 | 0.7583274 | 4.84425 | 2.744555 | 9.717941e-05 | 0.1020765 | 0 | 0 | 0
354 | 12816.87 | 2011-01-03 14:12 | 3361.696 | 2 | 2 | 0.5501531 | 4.110636 | 1.210989 | 0.7583274 | 4.863097 | 2.744555 | 9.717941e-05 | 0.1020765 | 0 | 0 | 0
355 | 12846.88 | 2011-01-03 14:12 | 3391.711 | 2 | 2 | 0.5501531 | 4.114199 | 1.215576 | 0.7583274 | 4.881959 | 2.744555 | 0.0001296043 | 0.1020765 | 0 | 0 | 0
356 | 12876.9 | 2011-01-03 14:13 | 3421.726 | 2 | 2 | 0.5499712 | 4.117439 | 1.220163 | 0.7583274 | 4.900837 | 2.744555 | 6.484985e-05 | 0.1020765 | 0 | 0 | 0
357 | 12906.91 | 2011-01-03 14:13 | 3451.744 | 2 | 2 | 0.5499712 | 4.12084 | 1.22475 | 0.7583274 | 4.919733 | 2.744555 | 9.717941e-05 | 0.1020765 | 0 | 0 | 0
358 | 12936.93 | 2011-01-03 14:14 | 3481.757 | 2 | 2 | 0.5501531 | 4.124403 | 1.229336 | 0.7583274 | 4.938641 | 2.744555 | 9.717941e-05 | 0.1020765 | 0 | 0 | 0
359 | 12966.94 | 2011-01-03 14:14 | 3511.772 | 2 | 2 | 0.5501531 | 4.127967 | 1.233923 | 0.7583274 | 4.957567 | 2.744555 | 9.717941e-05 | 0.1020765 | 0 | 0 | 0
360 | 12996.96 | 2011-01-03 14:15 | 3541.787 | 2 | 2 | 0.5501531 | 4.13153 | 1.23851 | 0.7583274 | 4.976509 | 2.744555 | 9.717941e-05 | 0.1020765 | 0 | 0 | 0
361 | 13026.97 | 2011-01-03 14:15 | 3571.803 | 2 | 2 | 0.5499712 | 4.135094 | 1.243097 | 0.7583274 | 4.995468 | 2.744555 | 9.717941e-05 | 0.1020765 | 0 | 0 | 0
362 | 13056.99 | 2011-01-03 14:16 | 3601.818 | 2 | 2 | 0.550335 | 4.138819 | 1.247683 | 0.7583274 | 5.014442 | 2.744555 | 0.0001620293 | 0.1020765 | 0 | 0 | 0
363 | 13087 | 2011-01-03 14:16 | 3631.833 | 2 | 2 | 0.5501531 | 4.14222 | 1.25227 | 0.7583274 | 5.033433 | 2.744555 | 9.717941e-05 | 0.1020765 | 0 | 0 | 0
364 | 13117.02 | 2011-01-03 14:17 | 3661.848 | 2 | 2 | 0.5499712 | 4.145784 | 1.256857 | 0.7583274 | 5.052442 | 2.744555 | 3.242493e-05 | 0.1020765 | 0 | 0 | 0
365 | 13147.03 | 2011-01-03 14:17 | 3691.864 | 2 | 2 | 0.5501531 | 4.149671 | 1.261444 | 0.7583274 | 5.071467 | 2.744555 | 9.717941e-05 | 0.1020765 | 0 | 0 | 0
366 | 13177.05 | 2011-01-03 14:18 | 3721.879 | 2 | 2 | 0.5501531 | 4.153397 | 1.26603 | 0.7583274 | 5.090508 | 2.744555 | 9.717941e-05 | 0.1020765 | 0 | 0 | 0
367 | 13207.06 | 2011-01-03 14:18 | 3751.894 | 2 | 2 | 0.5501531 | 4.157122 | 1.270617 | 0.7583274 | 5.109567 | 2.744555 | 0.000129509 | 0.1020765 | 0 | 0 | 0
368 | 13237.08 | 2011-01-03 14:19 | 3781.91 | 2 | 2 | 0.5501531 | 4.160847 | 1.275204 | 0.7583274 | 5.128644 | 2.744555 | 0.0001296043 | 0.1020765 | 0 | 0 | 0
369 | 13267.1 | 2011-01-03 14:19 | 3811.927 | 2 | 2 | 0.5501531 | 4.164573 | 1.279791 | 0.7583274 | 5.147738 | 2.744555 | 9.717941e-05 | 0.1020765 | 0 | 0 | 0
370 | 13297.11 | 2011-01-03 14:20 | 3841.94 | 2 | 2 | 0.5501531 | 4.16846 | 1.284377 | 0.7583274 | 5.166848 | 2.744555 | 0.0001296043 | 0.1020765 | 0 | 0 | 0
371 | 13327.12 | 2011-01-03 14:20 | 3871.955 | 2 | 2 | 0.5501531 | 4.172185 | 1.288964 | 0.7583274 | 5.185976 | 2.744555 | 9.717941e-05 | 0.1020765 | 0 | 0 | 0
372 | 13357.14 | 2011-01-03 14:21 | 3901.971 | 2 | 2 | 0.5499712 | 4.176073 | 1.293551 | 0.7583274 | 5.205122 | 2.744555 | 9.717941e-05 | 0.1020765 | 0 | 0 | 0
373 | 13387.16 | 2011-01-03 14:21 | 3931.986 | 2 | 2 | 0.5501531 | 4.17996 | 1.298138 | 0.7583274 | 5.224286 | 2.744555 | 0.000129509 | 0.1020765 | 0 | 0 | 0
374 | 13417.17 | 2011-01-03 14:22 | 3962.001 | 2 | 2 | 0.5501531 | 4.183847 | 1.302725 | 0.7583274 | 5.243467 | 2.744555 | 9.717941e-05 | 0.1020765 | 0 | 0 | 0
375 | 13447.19 | 2011-01-03 14:22 | 3992.016 | 2 | 2 | 0.5501531 | 4.187897 | 1.307311 | 0.7583274 | 5.262667 | 2.744555 | 0.0001296043 | 0.1020765 | 0 | 0 | 0
376 | 13477.2 | 2011-01-03 14:23 | 4022.032 | 2 | 2 | 0.5499712 | 4.191622 | 1.311898 | 0.7583274 | 5.281884 | 2.744555 | 9.717941e-05 | 0.1020765 | 0 | 0 | 0
377 | 13507.22 | 2011-01-03 14:23 | 4052.047 | 2 | 2 | 0.5499712 | 4.195672 | 1.316485 | 0.7583274 | 5.30112 | 2.744555 | 9.727478e-05 | 0.1020765 | 0 | 0 | 0
378 | 13537.22 | 2011-01-03 14:24 | 4082.049 | 2 | 2 | 0.5499712 | 4.199721 | 1.32107 | 0.7583274 | 5.320365 | 2.744555 | 9.717941e-05 | 0.1020765 | 0 | 0 | 0
379 | 13538.61 | 2011-01-03 14:24 | 4083.437 | 2 | 2 | 0.5501531 | 4.200045 | 1.321282 | 0.7583274 | 5.321256 | 2.744555 | 0.0001296043 | 0.1020765 | 0 | 0 | 0
380 | 13568.61 | 2011-01-03 14:24 | 30.0017 | 3 | 2 | 0 | 4.112741 | 1.321282 | 0.7583274 | 5.321256 | 2.744555 | -0.0003887177 | 0.1020765 | 0 | 0 | 0
381 | 13598.62 | 2011-01-03 14:25 | 60.01499 | 3 | 2 | 0 | 4.102537 | 1.321282 | 0.7583274 | 5.321256 | 2.744555 | -0.0001943588 | 0.1020765 | 0 | 0 | 0
382 | 13628.64 | 2011-01-03 14:25 | 90.0302 | 3 | 2 | 0 | 4.096544 | 1.321282 | 0.7583274 | 5.321256 | 2.744555 | -0.0001619339 | 0.1020765 | 0 | 0 | 0
383 | 13658.62 | 2011-01-03 14:26 | 120.0143 | 3 | 2 | 0 | 4.092981 | 1.321282 | 0.7583274 | 5.321256 | 2.744555 | -9.717941e-05 | 0.1020765 | 0 | 0 | 0
384 | 13658.62 | 2011-01-03 14:26 | 2.817020883e-06 | 4 | 2 | 0.9918628 | 4.200531 | 1.321282 | 0.7583274 | 5.321256 | 2.744555 | 0 | 0.1020765 | 0 | 0 | 0
385 | 13659.48 | 2011-01-03 14:26 | 0.8592617 | 4 | 2 | 0.94147 | 4.200368 | 1.321511 | 0.7583274 | 5.322218 | 2.744555 | -3.242493e-05 | 0.1020765 | 0 | 0 | 0
386 | 13661.53 | 2011-01-03 14:26 | 2.906136 | 4 | 2 | 0.8908954 | 4.200531 | 1.322031 | 0.7583274 | 5.324401 | 2.744555 | 0 | 0.1020765 | 0 | 0 | 0
387 | 13664.56 | 2011-01-03 14:26 | 5.937352 | 4 | 2 | 0.8405026 | 4.200531 | 1.322758 | 0.7583274 | 5.327458 | 2.744555 | 3.242493e-05 | 0.1020765 | 0 | 0 | 0
388 | 13668.76 | 2011-01-03 14:26 | 10.14044 | 4 | 2 | 0.7901099 | 4.200368 | 1.323709 | 0.7583274 | 5.331451 | 2.744555 | 0 | 0.1020765 | 0 | 0 | 0
389 | 13674.26 | 2011-01-03 14:26 | 15.6405 | 4 | 2 | 0.7398991 | 4.200531 | 1.324876 | 0.7583274 | 5.336355 | 2.744555 | 3.242493e-05 | 0.1020765 | 0 | 0 | 0
390 | 13681.47 | 2011-01-03 14:26 | 22.84339 | 4 | 2 | 0.6898702 | 4.200531 | 1.326305 | 0.7583274 | 5.342355 | 2.744555 | 3.242493e-05 | 0.1020765 | 0 | 0 | 0
391 | 13691.15 | 2011-01-03 14:26 | 32.53079 | 4 | 2 | 0.6398413 | 4.200368 | 1.328091 | 0.7583274 | 5.349856 | 2.744555 | 0 | 0.1020765 | 0 | 0 | 0
392 | 13704.95 | 2011-01-03 14:26 | 46.3275 | 4 | 2 | 0.5896305 | 4.200368 | 1.330441 | 0.7583274 | 5.359729 | 2.744555 | 0 | 0.1020765 | 0 | 0 | 0
393 | 13726.64 | 2011-01-03 14:27 | 68.01476 | 4 | 2 | 0.5396016 | 4.200368 | 1.333831 | 0.7583274 | 5.373967 | 2.744555 | 0 | 0.1020765 | 0 | 0 | 0
394 | 13765.2 | 2011-01-03 14:27 | 106.577 | 4 | 2 | 0.4895727 | 4.200368 | 1.339317 | 0.7583274 | 5.397011 | 2.744555 | 0 | 0.1020765 | 0 | 0 | 0
395 | 13834.1 | 2011-01-03 14:29 | 175.4823 | 4 | 2 | 0.4395438 | 4.200368 | 1.348173 | 0.7583274 | 5.434209 | 2.744555 | -3.242493e-05 | 0.1020765 | 0 | 0 | 0
396 | 13933.56 | 2011-01-03 14:30 | 274.9343 | 4 | 2 | 0.389515 | 4.200207 | 1.3596 | 0.7583274 | 5.482206 | 2.744555 | -3.232956e-05 | 0.1020765 | 0 | 0 | 0
397 | 14057.49 | 2011-01-03 14:32 | 398.8704 | 4 | 2 | 0.3394861 | 4.200368 | 1.372124 | 0.7583274 | 5.534815 | 2.744555 | 0 | 0.1020765 | 0 | 0 | 0
398 | 14208.63 | 2011-01-03 14:35 | 550.0092 | 4 | 2 | 0.2894572 | 4.200368 | 1.385296 | 0.7583274 | 5.590142 | 2.744555 | 3.232956e-05 | 0.1020765 | 0 | 0 | 0
399 | 14396.33 | 2011-01-03 14:38 | 737.7102 | 4 | 2 | 0.2394283 | 4.200368 | 1.399043 | 0.7583274 | 5.647882 | 2.744555 | 0 | 0.1020765 | 0 | 0 | 0
400 | 14640.66 | 2011-01-03 14:42 | 982.0356 | 4 | 2 | 0.1893994 | 4.200368 | 1.41352 | 0.7583274 | 5.708691 | 2.744555 | -3.242493e-05 | 0.1020765 | 0 | 0 | 0
401 | 14980.67 | 2011-01-03 14:48 | 1322.05 | 4 | 2 | 0.1393705 | 4.200368 | 1.428917 | 0.7583274 | 5.773368 | 2.744555 | 0 | 0.1020765 | 0 | 0 | 0
402 | 15516.66 | 2011-01-03 14:57 | 1858.041 | 4 | 2 | 0.08934162 | 4.200207 | 1.445646 | 0.7583274 | 5.843635 | 2.744555 | -6.475449e-05 | 0.1020765 | 0 | 0 | 0
403 | 16308.87 | 2011-01-03 15:10 | 2650.251 | 4 | 2 | 0.04986428 | 4.200207 | 1.460509 | 0.7583274 | 5.906063 | 2.744555 | -6.475449e-05 | 0.1020765 | 0 | 0 | 0
404 | 16338.89 | 2011-01-03 15:10 | 30.0154 | 5 | 2 | 0 | 4.192594 | 1.460509 | 0.7583274 | 5.906063 | 2.744555 | 0 | 0.1020765 | 0 | 0 | 0
405 | 16368.89 | 2011-01-03 15:11 | 60.01506 | 5 | 2 | 0 | 4.19146 | 1.460509 | 0.7583274 | 5.906063 | 2.744555 | -3.232956e-05 | 0.1020765 | 0 | 0 | 0
406 | 16369.08 | 2011-01-03 15:11 | 0.1873329 | 6 | 2 | -0.0001646073 | 4.191298 | 1.460509 | 0.7583274 | 5.906063 | 2.744555 | 0 | 0.09793678 | 0 | 0 | 0
407 | 16373.9 | 2011-01-03 15:11 | 5.015401 | 6 | 2 | 0.0007450088 | 4.19146 | 1.46051 | 0.7583274 | 5.906068 | 2.744555 | -3.232956e-05 | 0.09793678 | 0 | 0 | 0
408 | 16403.92 | 2011-01-03 15:11 | 30.01537 | 7 | 2 | -1.100072 | 4.013614 | 1.46051 | 0.7674987 | 5.906068 | 2.781567 | -0.0009394645 | 0.09793678 | 0 | 0 | 0
409 | 16433.94 | 2011-01-03 15:12 | 60.03056 | 7 | 2 | -1.09989 | 3.985107 | 1.46051 | 0.7766699 | 5.906068 | 2.818237 | -0.0006154537 | 0.09793678 | 0 | 0 | 0
410 | 16463.95 | 2011-01-03 15:12 | 90.04585 | 7 | 2 | -1.09989 | 3.963889 | 1.46051 | 0.7858412 | 5.906068 | 2.854684 | -0.0004859447 | 0.09793678 | 0 | 0 | 0
411 | 16493.97 | 2011-01-03 15:13 | 120.0611 | 7 | 2 | -1.100254 | 3.945586 | 1.46051 | 0.7950123 | 5.906068 | 2.890949 | -0.0004211426 | 0.09793678 | 0 | 0 | 0
412 | 16523.98 | 2011-01-03 15:13 | 150.0788 | 7 | 2 | -1.09989 | 3.930037 | 1.46051 | 0.8041842 | 5.906068 | 2.927065 | -0.0003887177 | 0.09793678 | 0 | 0 | 0
413 | 16554 | 2011-01-03 15:14 | 180.0917 | 7 | 2 | -1.100072 | 3.915945 | 1.46051 | 0.8133546 | 5.906068 | 2.963041 | -0.0003887177 | 0.09793678 | 0 | 0 | 0
414 | 16584.01 | 2011-01-03 15:14 | 210.107 | 7 | 2 | -1.100072 | 3.902987 | 1.46051 | 0.8225258 | 5.906068 | 2.998895 | -0.0003239632 | 0.09793678 | 0 | 0 | 0
415 | 16614.03 | 2011-01-03 15:15 | 240.1223 | 7 | 2 | -1.100072 | 3.890353 | 1.46051 | 0.8316969 | 5.906068 | 3.034632 | -0.0003563404 | 0.09793678 | 0 | 0 | 0
416 | 16644.04 | 2011-01-03 15:15 | 270.1395 | 7 | 2 | -1.100072 | 3.878367 | 1.46051 | 0.8408687 | 5.906068 | 3.070258 | -0.0002915383 | 0.09793678 | 0 | 0 | 0
417 | 16674.06 | 2011-01-03 15:16 | 300.1528 | 7 | 2 | -1.100072 | 3.866219 | 1.46051 | 0.8500392 | 5.906068 | 3.105769 | -0.0003563404 | 0.09793678 | 0 | 0 | 0
418 | 16704.07 | 2011-01-03 15:16 | 330.1682 | 7 | 2 | -1.100072 | 3.854557 | 1.46051 | 0.8592103 | 5.906068 | 3.141174 | -0.0003239632 | 0.09793678 | 0 | 0 | 0
419 | 16734.09 | 2011-01-03 15:17 | 360.1834 | 7 | 2 | -1.09989 | 3.843219 | 1.46051 | 0.8683815 | 5.906068 | 3.176473 | -0.0003239155 | 0.09793678 | 0 | 0 | 0
420 | 16764.1 | 2011-01-03 15:17 | 390.1988 | 7 | 2 | -1.100072 | 3.831881 | 1.46051 | 0.8775527 | 5.906068 | 3.211669 | -0.0003239632 | 0.09793678 | 0 | 0 | 0
421 | 16794.12 | 2011-01-03 15:18 | 420.214 | 7 | 2 | -1.09989 | 3.821029 | 1.46051 | 0.8867238 | 5.906068 | 3.246761 | -0.000259161 | 0.09793678 | 0 | 0 | 0
422 | 16824.13 | 2011-01-03 15:18 | 450.2293 | 7 | 2 | -1.100072 | 3.810177 | 1.46051 | 0.8958949 | 5.906068 | 3.281754 | -0.0002915383 | 0.09793678 | 0 | 0 | 0
423 | 16854.15 | 2011-01-03 15:19 | 480.2445 | 7 | 2 | -1.09989 | 3.799811 | 1.46051 | 0.9050661 | 5.906068 | 3.31665 | -0.000259161 | 0.09793678 | 0 | 0 | 0
424 | 16884.16 | 2011-01-03 15:19 | 510.2599 | 7 | 2 | -1.100072 | 3.789606 | 1.46051 | 0.9142372 | 5.906068 | 3.351451 | -0.000259161 | 0.09793678 | 0 | 0 | 0
425 | 16914.18 | 2011-01-03 15:20 | 540.2751 | 7 | 2 | -1.09989 | 3.779726 | 1.46051 | 0.9234084 | 5.906068 | 3.38616 | -0.0002267361 | 0.09793678 | 0 | 0 | 0
426 | 16944.2 | 2011-01-03 15:20 | 570.2904 | 7 | 2 | -1.100072 | 3.770008 | 1.46051 | 0.9325796 | 5.906068 | 3.420779 | -0.000259161 | 0.09793678 | 0 | 0 | 0
427 | 16974.21 | 2011-01-03 15:21 | 600.3058 | 7 | 2 | -1.09989 | 3.760613 | 1.46051 | 0.9417508 | 5.906068 | 3.455312 | -0.000259161 | 0.09793678 | 0 | 0 | 0
428 | 17004.23 | 2011-01-03 15:21 | 630.321 | 7 | 2 | -1.100072 | 3.751543 | 1.46051 | 0.9509219 | 5.906068 | 3.489759 | -0.000259161 | 0.09793678 | 0 | 0 | 0
429 | 17034.24 | 2011-01-03 15:22 | 660.3364 | 7 | 2 | -1.09989 | 3.742634 | 1.46051 | 0.9600932 | 5.906068 | 3.524125 | -0.0002267361 | 0.09793678 | 0 | 0 | 0
430 | 17064.26 | 2011-01-03 15:22 | 690.3515 | 7 | 2 | -1.09989 | 3.733888 | 1.46051 | 0.9692644 | 5.906068 | 3.55841 | -0.000259161 | 0.09793678 | 0 | 0 | 0
431 | 17094.27 | 2011-01-03 15:23 | 720.3669 | 7 | 2 | -1.100072 | 3.725789 | 1.46051 | 0.9784355 | 5.906068 | 3.592617 | -0.0002267838 | 0.09793678 | 0 | 0 | 0
432 | 17124.29 | 2011-01-03 15:23 | 750.3823 | 7 | 2 | -1.100072 | 3.717529 | 1.46051 | 0.9876067 | 5.906068 | 3.626749 | -0.0001943588 | 0.09793678 | 0 | 0 | 0
433 | 17154.3 | 2011-01-03 15:24 | 780.3976 | 7 | 2 | -1.100072 | 3.70943 | 1.46051 | 0.996778 | 5.906068 | 3.660806 | -0.0001943588 | 0.09793678 | 0 | 0 | 0
434 | 17184.32 | 2011-01-03 15:24 | 810.4128 | 7 | 2 | -1.100072 | 3.701493 | 1.46051 | 1.005949 | 5.906068 | 3.69479 | -0.0002267361 | 0.09793678 | 0 | 0 | 0
435 | 17214.33 | 2011-01-03 15:25 | 840.4281 | 7 | 2 | -1.100072 | 3.693557 | 1.46051 | 1.015121 | 5.906068 | 3.728703 | -0.000259161 | 0.09793678 | 0 | 0 | 0
436 | 17244.35 | 2011-01-03 15:25 | 870.4433 | 7 | 2 | -1.100254 | 3.68562 | 1.46051 | 1.024293 | 5.906068 | 3.762544 | -0.0002267838 | 0.09793678 | 0 | 0 | 0
437 | 17274.35 | 2011-01-03 15:26 | 900.445 | 7 | 2 | -1.100072 | 3.677845 | 1.46051 | 1.03346 | 5.906068 | 3.796297 | -0.0001943588 | 0.09793678 | 0 | 0 | 0
438 | 17304.36 | 2011-01-03 15:26 | 930.4583 | 7 | 2 | -1.09989 | 3.670071 | 1.46051 | 1.042631 | 5.906068 | 3.829991 | -0.0001943588 | 0.09793678 | 0 | 0 | 0
439 | 17334.38 | 2011-01-03 15:27 | 960.4736 | 7 | 2 | -1.100072 | 3.662296 | 1.46051 | 1.051803 | 5.906068 | 3.863617 | -0.0002267838 | 0.09793678 | 0 | 0 | 0
440 | 17364.39 | 2011-01-03 15:27 | 990.4888 | 7 | 2 | -1.09989 | 3.655007 | 1.46051 | 1.060975 | 5.906068 | 3.897172 | -0.0001619816 | 0.09793678 | 0 | 0 | 0
441 | 17394.41 | 2011-01-03 15:28 | 1020.506 | 7 | 2 | -1.09989 | 3.647233 | 1.46051 | 1.070146 | 5.906068 | 3.930659 | -0.0002267361 | 0.09793678 | 0 | 0 | 0
442 | 17424.42 | 2011-01-03 15:28 | 1050.519 | 7 | 2 | -1.09989 | 3.640106 | 1.46051 | 1.079317 | 5.906068 | 3.964072 | -0.0001943588 | 0.09793678 | 0 | 0 | 0
443 | 17454.44 | 2011-01-03 15:29 | 1080.535 | 7 | 2 | -1.100072 | 3.632655 | 1.46051 | 1.088488 | 5.906068 | 3.997422 | -0.0002267838 | 0.09793678 | 0 | 0 | 0
444 | 17484.45 | 2011-01-03 15:29 | 1110.55 | 7 | 2 | -1.09989 | 3.62569 | 1.46051 | 1.097659 | 5.906068 | 4.030706 | -0.0001943588 | 0.09793678 | 0 | 0 | 0
445 | 17514.47 | 2011-01-03 15:30 | 1140.565 | 7 | 2 | -1.100072 | 3.618887 | 1.46051 | 1.10683 | 5.906068 | 4.063926 | -0.0001944065 | 0.09793678 | 0 | 0 | 0
446 | 17544.49 | 2011-01-03 15:30 | 1170.58 | 7 | 2 | -1.100072 | 3.611923 | 1.46051 | 1.116001 | 5.906068 | 4.097083 | -0.0001943588 | 0.09793678 | 0 | 0 | 0
447 | 17574.5 | 2011-01-03 15:31 | 1200.596 | 7 | 2 | -1.09989 | 3.60512 | 1.46051 | 1.125172 | 5.906068 | 4.130178 | -0.0002267361 | 0.09793678 | 0 | 0 | 0
448 | 17604.52 | 2011-01-03 15:31 | 1230.611 | 7 | 2 | -1.09989 | 3.598479 | 1.46051 | 1.134343 | 5.906068 | 4.16321 | -0.0001943588 | 0.09793678 | 0 | 0 | 0
449 | 17634.53 | 2011-01-03 15:32 | 1260.626 | 7 | 2 | -1.09989 | 3.592162 | 1.46051 | 1.143514 | 5.906068 | 4.196183 | -0.0001943588 | 0.09793678 | 0 | 0 | 0
450 | 17664.55 | 2011-01-03 15:32 | 1290.641 | 7 | 2 | -1.09989 | 3.585845 | 1.46051 | 1.152685 | 5.906068 | 4.229097 | -0.0001619339 | 0.09793678 | 0 | 0 | 0
451 | 17694.56 | 2011-01-03 15:33 | 1320.657 | 7 | 2 | -1.100072 | 3.57969 | 1.46051 | 1.161856 | 5.906068 | 4.261954 | -0.0001619816 | 0.09793678 | 0 | 0 | 0
452 | 17724.58 | 2011-01-03 15:33 | 1350.672 | 7 | 2 | -1.09989 | 3.573859 | 1.46051 | 1.171027 | 5.906068 | 4.294756 | -0.0001619816 | 0.09793678 | 0 | 0 | 0
453 | 17754.59 | 2011-01-03 15:34 | 1380.687 | 7 | 2 | -1.100072 | 3.56819 | 1.46051 | 1.180198 | 5.906068 | 4.327507 | -0.0001619816 | 0.09793678 | 0 | 0 | 0
454 | 17784.61 | 2011-01-03 15:34 | 1410.702 | 7 | 2 | -1.09989 | 3.562683 | 1.46051 | 1.189369 | 5.906068 | 4.360206 | -0.0001619816 | 0.09793678 | 0 | 0 | 0
455 | 17814.62 | 2011-01-03 15:35 | 1440.718 | 7 | 2 | -1.09989 | 3.557176 | 1.46051 | 1.19854 | 5.906068 | 4.392854 | -0.0001619339 | 0.09793678 | 0 | 0 | 0
456 | 17844.64 | 2011-01-03 15:35 | 1470.733 | 7 | 2 | -1.100072 | 3.551993 | 1.46051 | 1.207711 | 5.906068 | 4.425453 | -0.0001619816 | 0.09793678 | 0 | 0 | 0
457 | 17874.66 | 2011-01-03 15:36 | 1500.75 | 7 | 2 | -1.100072 | 3.546648 | 1.46051 | 1.216883 | 5.906068 | 4.458007 | -0.0001295567 | 0.09793678 | 0 | 0 | 0
458 | 17904.67 | 2011-01-03 15:36 | 1530.764 | 7 | 2 | -1.09989 | 3.541788 | 1.46051 | 1.226053 | 5.906068 | 4.49051 | -9.717941e-05 | 0.09793678 | 0 | 0 | 0
459 | 17934.68 | 2011-01-03 15:37 | 1560.779 | 7 | 2 | -1.09989 | 3.536443 | 1.46051 | 1.235224 | 5.906068 | 4.522967 | -0.0001619816 | 0.09793678 | 0 | 0 | 0
460 | 17964.7 | 2011-01-03 15:37 | 1590.794 | 7 | 2 | -1.09989 | 3.531422 | 1.46051 | 1.244395 | 5.906068 | 4.555377 | -0.0001619816 | 0.09793678 | 0 | 0 | 0
461 | 17994.71 | 2011-01-03 15:38 | 1620.809 | 7 | 2 | -1.09989 | 3.526563 | 1.46051 | 1.253566 | 5.906068 | 4.587742 | -0.0001296043 | 0.09793678 | 0 | 0 | 0
462 | 18024.73 | 2011-01-03 15:38 | 1650.825 | 7 | 2 | -1.09989 | 3.521542 | 1.46051 | 1.262737 | 5.906068 | 4.620061 | -0.0001619816 | 0.09793678 | 0 | 0 | 0
463 | 18054.74 | 2011-01-03 15:39 | 1680.84 | 7 | 2 | -1.09989 | 3.516683 | 1.46051 | 1.271908 | 5.906068 | 4.652335 | -9.717941e-05 | 0.09793678 | 0 | 0 | 0
464 | 18084.76 | 2011-01-03 15:39 | 1710.855 | 7 | 2 | -1.100254 | 3.511499 | 1.46051 | 1.281079 | 5.906068 | 4.684564 | -0.0001619816 | 0.09793678 | 0 | 0 | 0
465 | 18114.78 | 2011-01-03 15:40 | 1740.871 | 7 | 2 | -1.100072 | 3.506478 | 1.46051 | 1.290251 | 5.906068 | 4.716747 | -0.0001296043 | 0.09793678 | 0 | 0 | 0
466 | 18144.79 | 2011-01-03 15:40 | 1770.886 | 7 | 2 | -1.100072 | 3.501295 | 1.46051 | 1.299422 | 5.906068 | 4.748882 | -0.0001619339 | 0.09793678 | 0 | 0 | 0
467 | 18174.81 | 2011-01-03 15:41 | 1800.901 | 7 | 2 | -1.100072 | 3.496112 | 1.46051 | 1.308593 | 5.906068 | 4.78097 | -0.0001619816 | 0.09793678 | 0 | 0 | 0
468 | 18204.82 | 2011-01-03 15:41 | 1830.916 | 7 | 2 | -1.099709 | 3.490929 | 1.46051 | 1.317764 | 5.906068 | 4.81301 | -0.0001295567 | 0.09793678 | 0 | 0 | 0
469 | 18234.84 | 2011-01-03 15:42 | 1860.931 | 7 | 2 | -1.099709 | 3.485746 | 1.46051 | 1.326935 | 5.906068 | 4.845001 | -0.0001295567 | 0.09793678 | 0 | 0 | 0
470 | 18264.85 | 2011-01-03 15:42 | 1890.946 | 7 | 2 | -1.099709 | 3.480077 | 1.46051 | 1.336106 | 5.906068 | 4.876941 | -0.0001296043 | 0.09793678 | 0 | 0 | 0
471 | 18294.87 | 2011-01-03 15:43 | 1920.962 | 7 | 2 | -1.09989 | 3.474084 | 1.46051 | 1.345277 | 5.906068 | 4.908829 | -0.0001295567 | 0.09793678 | 0 | 0 | 0
472 | 18324.88 | 2011-01-03 15:43 | 1950.977 | 7 | 2 | -1.09989 | 3.467767 | 1.46051 | 1.354448 | 5.906068 | 4.940661 | -0.0001619816 | 0.09793678 | 0 | 0 | 0
473 | 18354.9 | 2011-01-03 15:44 | 1980.992 | 7 | 2 | -1.100072 | 3.46064 | 1.46051 | 1.363618 | 5.906068 | 4.972432 | -0.0001943588 | 0.09793678 | 0 | 0 | 0
474 | 18384.91 | 2011-01-03 15:44 | 2011.007 | 7 | 2 | -1.09989 | 3.453351 | 1.46051 | 1.372789 | 5.906068 | 5.004136 | -0.0001619339 | 0.09793678 | 0 | 0 | 0
475 | 18414.93 | 2011-01-03 15:45 | 2041.022 | 7 | 2 | -1.100072 | 3.444767 | 1.46051 | 1.381961 | 5.906068 | 5.035768 | -0.000259161 | 0.09793678 | 0 | 0 | 0
476 | 18444.94 | 2011-01-03 15:45 | 2071.038 | 7 | 2 | -1.100072 | 3.435372 | 1.46051 | 1.391132 | 5.906068 | 5.067318 | -0.000259161 | 0.09793678 | 0 | 0 | 0
477 | 18474.96 | 2011-01-03 15:46 | 2101.055 | 7 | 2 | -1.100072 | 3.424358 | 1.46051 | 1.400303 | 5.906068 | 5.098778 | -0.0003239155 | 0.09793678 | 0 | 0 | 0
478 | 18504.97 | 2011-01-03 15:46 | 2131.068 | 7 | 2 | -1.09989 | 3.411562 | 1.46051 | 1.409474 | 5.906068 | 5.130124 | -0.0003563404 | 0.09793678 | 0 | 0 | 0
479 | 18534.99 | 2011-01-03 15:47 | 2161.083 | 7 | 2 | -1.100072 | 3.396337 | 1.46051 | 1.418645 | 5.906068 | 5.161344 | -0.0004535198 | 0.09793678 | 0 | 0 | 0
480 | 18565 | 2011-01-03 15:47 | 2191.098 | 7 | 2 | -1.100072 | 3.377548 | 1.46051 | 1.427816 | 5.906068 | 5.192409 | -0.000518322 | 0.09793678 | 0 | 0 | 0
481 | 18595.02 | 2011-01-03 15:48 | 2221.115 | 7 | 2 | -1.100072 | 3.354062 | 1.46051 | 1.436987 | 5.906068 | 5.223283 | -0.0007126808 | 0.09793678 | 0 | 0 | 0
482 | 18625.03 | 2011-01-03 15:48 | 2251.129 | 7 | 2 | -1.09989 | 3.323611 | 1.46051 | 1.446158 | 5.906068 | 5.253908 | -0.0009070396 | 0.09793678 | 0 | 0 | 0
483 | 18655.05 | 2011-01-03 15:49 | 2281.144 | 7 | 2 | -1.100072 | 3.283928 | 1.46051 | 1.455329 | 5.906068 | 5.284216 | -0.001231003 | 0.09793678 | 0 | 0 | 0
484 | 18685.06 | 2011-01-03 15:49 | 2311.159 | 7 | 2 | -1.100072 | 3.231611 | 1.46051 | 1.4645 | 5.906068 | 5.314105 | -0.001522541 | 0.09793678 | 0 | 0 | 0
485 | 18715.08 | 2011-01-03 15:50 | 2341.174 | 7 | 2 | -1.09989 | 3.161153 | 1.46051 | 1.473671 | 5.906068 | 5.343436 | -0.002138042 | 0.09793678 | 0 | 0 | 0
486 | 18745.09 | 2011-01-03 15:50 | 2371.19 | 7 | 2 | -1.09989 | 3.065103 | 1.46051 | 1.482842 | 5.906068 | 5.372012 | -0.002947903 | 0.09793678 | 0 | 0 | 0
487 | 18775.11 | 2011-01-03 15:51 | 2401.205 | 7 | 2 | -1.099709 | 2.915603 | 1.46051 | 1.492013 | 5.906068 | 5.399496 | -0.004956341 | 0.09793678 | 0 | 0 | 0
488 | 18801.61 | 2011-01-03 15:51 | 2427.704 | 7 | 2 | -1.09989 | 2.715567 | 1.46051 | 1.500109 | 5.906068 | 5.422328 | -0.006576109 | 0.09793678 | 0 | 0 | 0
489 | 18803.53 | 2011-01-03 15:51 | 2429.626 | 7 | 2 | -1.09989 | 2.699855 | 1.46051 | 1.500697 | 5.906068 | 5.423918 | -0.006576109 | 0.09793678 | 0 | 0 | 0
490 | 18863.55 | 2011-01-03 15:52 | 60.01488 | 8 | 2 | 0 | 3.50907 | 1.46051 | 1.500697 | 5.906068 | 5.423918 | 0.0017169 | 0.09793678 | 0 | 0 | 0
491 | 18863.73 | 2011-01-03 15:52 | 0.1874026 | 9 | 2 | -0.0001646073 | 3.50907 | 1.46051 | 1.500697 | 5.906068 | 5.423918 | 0 | 0.1029804 | 0 | 0 | 0
492 | 18868.56 | 2011-01-03 15:52 | 5.015471 | 9 | 2 | 0.0005630856 | 3.51895 | 1.460511 | 1.500697 | 5.906072 | 5.423918 | 0.001425362 | 0.1029804 | 0 | 0 | 0
493 | 18898.6 | 2011-01-03 15:53 | 30.01758 | 1 | 3 | 0 | 3.561711 | 1.460511 | 1.500697 | 5.906072 | 5.423918 | 0.0008746624 | 0.1029804 | 0 | 0 | 0
494 | 18928.61 | 2011-01-03 15:53 | 60.03041 | 1 | 3 | 0 | 3.589894 | 1.460511 | 1.500697 | 5.906072 | 5.423918 | 0.0006479264 | 0.1029804 | 0 | 0 | 0
495 | 18958.62 | 2011-01-03 15:54 | 90.0456 | 1 | 3 | 0 | 3.610303 | 1.460511 | 1.500697 | 5.906072 | 5.423918 | 0.0004858971 | 0.1029804 | 0 | 0 | 0
496 | 18988.59 | 2011-01-03 15:54 | 120.0163 | 1 | 3 | 0 | 3.626014 | 1.460511 | 1.500697 | 5.906072 | 5.423918 | 0.0003887177 | 0.1029804 | 0 | 0 | 0
497 | 19018.61 | 2011-01-03 15:55 | 30.01522 | 2 | 3 | 0.5499712 | 3.75543 | 1.465097 | 1.500697 | 5.923184 | 5.423918 | 0.001068974 | 0.1029804 | 0 | 0 | 0
498 | 19048.62 | 2011-01-03 15:55 | 60.03043 | 2 | 3 | 0.5499712 | 3.783289 | 1.469683 | 1.500697 | 5.940477 | 5.423918 | 0.0005831242 | 0.1029804 | 0 | 0 | 0
499 | 19078.64 | 2011-01-03 15:56 | 90.04563 | 2 | 3 | 0.5501531 | 3.797867 | 1.474269 | 1.500697 | 5.957864 | 5.423918 | 0.0002915383 | 0.1029804 | 0 | 0 | 0
500 | 19108.66 | 2011-01-03 15:56 | 120.0608 | 2 | 3 | 0.5497893 | 3.806451 | 1.478855 | 1.500697 | 5.975302 | 5.423918 | 0.0002267361 | 0.1029804 | 0 | 0 | 0
501 | 19138.67 | 2011-01-03 15:57 | 150.076 | 2 | 3 | 0.5499712 | 3.813254 | 1.483441 | 1.500697 | 5.992775 | 5.423918 | 0.0001619816 | 0.1029804 | 0 | 0 | 0
502 | 19168.69 | 2011-01-03 15:57 | 180.0912 | 2 | 3 | 0.5499712 | 3.819571 | 1.488028 | 1.500697 | 6.010277 | 5.423918 | 9.717941e-05 | 0.1029804 | 0 | 0 | 0
503 | 19198.7 | 2011-01-03 15:58 | 210.1064 | 2 | 3 | 0.5501531 | 3.825564 | 1.492614 | 1.500697 | 6.027808 | 5.423918 | 0.0001295567 | 0.1029804 | 0 | 0 | 0
504 | 19228.72 | 2011-01-03 15:58 | 240.1216 | 2 | 3 | 0.5499712 | 3.831233 | 1.4972 | 1.500697 | 6.045366 | 5.423918 | 0.0001296043 | 0.1029804 | 0 | 0 | 0
505 | 19258.73 | 2011-01-03 15:59 | 270.1369 | 2 | 3 | 0.5501531 | 3.836902 | 1.501786 | 1.500697 | 6.06295 | 5.423918 | 0.0001619339 | 0.1029804 | 0 | 0 | 0
506 | 19288.75 | 2011-01-03 15:59 | 300.152 | 2 | 3 | 0.5499712 | 3.841923 | 1.506372 | 1.500697 | 6.080558 | 5.423918 | 0.0001296043 | 0.1029804 | 0 | 0 | 0
507 | 19318.76 | 2011-01-03 16:00 | 330.1675 | 2 | 3 | 0.5501531 | 3.847106 | 1.510958 | 1.500697 | 6.09819 | 5.423918 | 0.0001295567 | 0.1029804 | 0 | 0 | 0
508 | 19348.78 | 2011-01-03 16:00 | 360.1825 | 2 | 3 | 0.5501531 | 3.85229 | 1.515544 | 1.500697 | 6.115845 | 5.423918 | 0.0001296043 | 0.1029804 | 0 | 0 | 0
509 | 19378.79 | 2011-01-03 16:01 | 390.1976 | 2 | 3 | 0.5501531 | 3.856987 | 1.52013 | 1.500697 | 6.133522 | 5.423918 | 9.717941e-05 | 0.1029804 | 0 | 0 | 0
510 | 19408.81 | 2011-01-03 16:01 | 420.2127 | 2 | 3 | 0.5501531 | 3.861846 | 1.524716 | 1.500697 | 6.151221 | 5.423918 | 0.0001619816 | 0.1029804 | 0 | 0 | 0
511 | 19438.82 | 2011-01-03 16:02 | 450.23 | 2 | 3 | 0.5501531 | 3.866543 | 1.529303 | 1.500697 | 6.168943 | 5.423918 | 0.0001619816 | 0.1029804 | 0 | 0 | 0
512 | 19468.84 | 2011-01-03 16:02 | 480.2432 | 2 | 3 | 0.5501531 | 3.871078 | 1.533889 | 1.500697 | 6.186685 | 5.423918 | 9.717941e-05 | 0.1029804 | 0 | 0 | 0
513 | 19498.85 | 2011-01-03 16:03 | 510.2583 | 2 | 3 | 0.5501531 | 3.875776 | 1.538475 | 1.500697 | 6.204449 | 5.423918 | 0.0001295567 | 0.1029804 | 0 | 0 | 0
514 | 19528.87 | 2011-01-03 16:03 | 540.2735 | 2 | 3 | 0.5501531 | 3.880311 | 1.543061 | 1.500697 | 6.222233 | 5.423918 | 0.0001295567 | 0.1029804 | 0 | 0 | 0
515 | 19558.89 | 2011-01-03 16:04 | 570.2911 | 2 | 3 | 0.5501531 | 3.884846 | 1.547647 | 1.500697 | 6.24004 | 5.423918 | 0.0001619816 | 0.1029804 | 0 | 0 | 0
516 | 19588.9 | 2011-01-03 16:04 | 600.3039 | 2 | 3 | 0.5501531 | 3.889057 | 1.552233 | 1.500697 | 6.257864 | 5.423918 | 0.0001295567 | 0.1029804 | 0 | 0 | 0
517 | 19618.91 | 2011-01-03 16:05 | 630.3191 | 2 | 3 | 0.5501531 | 3.893269 | 1.556819 | 1.500697 | 6.275709 | 5.423918 | 6.475449e-05 | 0.1029804 | 0 | 0 | 0
518 | 19648.93 | 2011-01-03 16:05 | 660.3343 | 2 | 3 | 0.5501531 | 3.897156 | 1.561405 | 1.500697 | 6.293574 | 5.423918 | 6.480217e-05 | 0.1029804 | 0 | 0 | 0
519 | 19678.94 | 2011-01-03 16:06 | 690.3496 | 2 | 3 | 0.5497893 | 3.901043 | 1.565991 | 1.500697 | 6.311456 | 5.423918 | 6.480217e-05 | 0.1029804 | 0 | 0 | 0
520 | 19708.96 | 2011-01-03 16:06 | 720.3647 | 2 | 3 | 0.5501531 | 3.904607 | 1.570577 | 1.500697 | 6.329355 | 5.423918 | 6.480217e-05 | 0.1029804 | 0 | 0 | 0
521 | 19738.97 | 2011-01-03 16:07 | 750.3799 | 2 | 3 | 0.5501531 | 3.908008 | 1.575163 | 1.500697 | 6.34727 | 5.423918 | 6.475449e-05 | 0.1029804 | 0 | 0 | 0
522 | 19768.99 | 2011-01-03 16:07 | 780.3951 | 2 | 3 | 0.5499712 | 3.91141 | 1.579749 | 1.500697 | 6.365201 | 5.423918 | 6.480217e-05 | 0.1029804 | 0 | 0 | 0
523 | 19799 | 2011-01-03 16:08 | 810.4103 | 2 | 3 | 0.5499712 | 3.914487 | 1.584335 | 1.500697 | 6.383146 | 5.423918 | 9.717941e-05 | 0.1029804 | 0 | 0 | 0
524 | 19829.02 | 2011-01-03 16:08 | 840.4254 | 2 | 3 | 0.5499712 | 3.917241 | 1.588921 | 1.500697 | 6.401104 | 5.423918 | 6.480217e-05 | 0.1029804 | 0 | 0 | 0
525 | 19859.03 | 2011-01-03 16:09 | 870.4406 | 2 | 3 | 0.5501531 | 3.919832 | 1.593507 | 1.500697 | 6.419073 | 5.423918 | 6.480217e-05 | 0.1029804 | 0 | 0 | 0
526 | 19889.05 | 2011-01-03 16:09 | 900.4559 | 2 | 3 | 0.5499712 | 3.922424 | 1.598093 | 1.500697 | 6.437055 | 5.423918 | 3.242493e-05 | 0.1029804 | 0 | 0 | 0
527 | 19919.07 | 2011-01-03 16:10 | 930.471 | 2 | 3 | 0.5499712 | 3.924853 | 1.602678 | 1.500697 | 6.455048 | 5.423918 | 3.237724e-05 | 0.1029804 | 0 | 0 | 0
528 | 19949.08 | 2011-01-03 16:10 | 960.4862 | 2 | 3 | 0.5501531 | 3.927445 | 1.607264 | 1.500697 | 6.473053 | 5.423918 | 9.717941e-05 | 0.1029804 | 0 | 0 | 0
529 | 19979.1 | 2011-01-03 16:11 | 990.5014 | 2 | 3 | 0.5499712 | 3.929713 | 1.61185 | 1.500697 | 6.491069 | 5.423918 | 6.480217e-05 | 0.1029804 | 0 | 0 | 0
530 | 20009.11 | 2011-01-03 16:11 | 1020.517 | 2 | 3 | 0.5501531 | 3.93198 | 1.616436 | 1.500697 | 6.509096 | 5.423918 | 9.717941e-05 | 0.1029804 | 0 | 0 | 0
531 | 20039.13 | 2011-01-03 16:12 | 1050.534 | 2 | 3 | 0.5499712 | 3.934248 | 1.621023 | 1.500697 | 6.527135 | 5.423918 | 6.480217e-05 | 0.1029804 | 0 | 0 | 0
532 | 20069.14 | 2011-01-03 16:12 | 1080.547 | 2 | 3 | 0.5499712 | 3.936353 | 1.625609 | 1.500697 | 6.545181 | 5.423918 | 3.242493e-05 | 0.1029804 | 0 | 0 | 0
533 | 20099.16 | 2011-01-03 16:13 | 1110.562 | 2 | 3 | 0.5499712 | 3.938621 | 1.630195 | 1.500697 | 6.563239 | 5.423918 | 6.480217e-05 | 0.1029804 | 0 | 0 | 0
534 | 20129.17 | 2011-01-03 16:13 | 1140.577 | 2 | 3 | 0.5501531 | 3.940889 | 1.634781 | 1.500697 | 6.581307 | 5.423918 | 6.480217e-05 | 0.1029804 | 0 | 0 | 0
535 | 20159.19 | 2011-01-03 16:14 | 1170.593 | 2 | 3 | 0.5501531 | 3.943156 | 1.639367 | 1.500697 | 6.599385 | 5.423918 | 3.237724e-05 | 0.1029804 | 0 | 0 | 0
536 | 20189.2 | 2011-01-03 16:14 | 1200.608 | 2 | 3 | 0.5499712 | 3.945262 | 1.643953 | 1.500697 | 6.617474 | 5.423918 | 6.480217e-05 | 0.1029804 | 0 | 0 | 0
537 | 20219.22 | 2011-01-03 16:15 | 1230.623 | 2 | 3 | 0.5497893 | 3.947367 | 1.648539 | 1.500697 | 6.635572 | 5.423918 | 0 | 0.1029804 | 0 | 0 | 0
538 | 20249.23 | 2011-01-03 16:15 | 1260.638 | 2 | 3 | 0.5499712 | 3.949797 | 1.653125 | 1.500697 | 6.65368 | 5.423918 | 9.717941e-05 | 0.1029804 | 0 | 0 | 0
539 | 20279.25 | 2011-01-03 16:16 | 1290.654 | 2 | 3 | 0.5501531 | 3.951741 | 1.657711 | 1.500697 | 6.671798 | 5.423918 | 3.237724e-05 | 0.1029804 | 0 | 0 | 0
540 | 20309.26 | 2011-01-03 16:16 | 1320.669 | 2 | 3 | 0.5501531 | 3.95417 | 1.662297 | 1.500697 | 6.689927 | 5.423918 | 9.717941e-05 | 0.1029804 | 0 | 0 | 0
541 | 20339.28 | 2011-01-03 16:17 | 1350.684 | 2 | 3 | 0.5501531 | 3.956438 | 1.666883 | 1.500697 | 6.708065 | 5.423918 | 9.722709e-05 | 0.1029804 | 0 | 0 | 0
542 | 20369.29 | 2011-01-03 16:17 | 1380.699 | 2 | 3 | 0.5501531 | 3.958544 | 1.671469 | 1.500697 | 6.726213 | 5.423918 | 6.475449e-05 | 0.1029804 | 0 | 0 | 0
543 | 20399.31 | 2011-01-03 16:18 | 1410.714 | 2 | 3 | 0.5499712 | 3.960487 | 1.676055 | 1.500697 | 6.744372 | 5.423918 | 0 | 0.1029804 | 0 | 0 | 0
544 | 20429.32 | 2011-01-03 16:18 | 1440.729 | 2 | 3 | 0.5501531 | 3.962917 | 1.680641 | 1.500697 | 6.76254 | 5.423918 | 6.480217e-05 | 0.1029804 | 0 | 0 | 0
545 | 20459.34 | 2011-01-03 16:19 | 1470.744 | 2 | 3 | 0.5499712 | 3.965023 | 1.685227 | 1.500697 | 6.780719 | 5.423918 | 6.480217e-05 | 0.1029804 | 0 | 0 | 0
546 | 20489.35 | 2011-01-03 16:19 | 1500.76 | 2 | 3 | 0.5501531 | 3.96729 | 1.689813 | 1.500697 | 6.798908 | 5.423918 | 6.480217e-05 | 0.1029804 | 0 | 0 | 0
547 | 20519.37 | 2011-01-03 16:20 | 1530.775 | 2 | 3 | 0.5501531 | 3.969558 | 1.694399 | 1.500697 | 6.817107 | 5.423918 | 6.480217e-05 | 0.1029804 | 0 | 0 | 0
548 | 20549.38 | 2011-01-03 16:20 | 1560.79 | 2 | 3 | 0.5501531 | 3.971663 | 1.698985 | 1.500697 | 6.835316 | 5.423918 | 3.242493e-05 | 0.1029804 | 0 | 0 | 0
549 | 20579.4 | 2011-01-03 16:21 | 1590.805 | 2 | 3 | 0.5501531 | 3.973931 | 1.703571 | 1.500697 | 6.853535 | 5.423918 | 9.717941e-05 | 0.1029804 | 0 | 0 | 0
550 | 20609.41 | 2011-01-03 16:21 | 1620.82 | 2 | 3 | 0.5499712 | 3.976199 | 1.708157 | 1.500697 | 6.871765 | 5.423918 | 6.480217e-05 | 0.1029804 | 0 | 0 | 0
551 | 20639.43 | 2011-01-03 16:22 | 1650.838 | 2 | 3 | 0.5499712 | 3.978304 | 1.712743 | 1.500697 | 6.890006 | 5.423918 | 6.475449e-05 | 0.1029804 | 0 | 0 | 0
552 | 20669.45 | 2011-01-03 16:22 | 1680.851 | 2 | 3 | 0.5499712 | 3.980248 | 1.717329 | 1.500697 | 6.908254 | 5.423918 | 3.242493e-05 | 0.1029804 | 0 | 0 | 0
553 | 20699.46 | 2011-01-03 16:23 | 1710.866 | 2 | 3 | 0.5501531 | 3.98284 | 1.721914 | 1.500697 | 6.926513 | 5.423918 | 6.480217e-05 | 0.1029804 | 0 | 0 | 0
554 | 20729.48 | 2011-01-03 16:23 | 1740.881 | 2 | 3 | 0.5499712 | 3.984945 | 1.7265 | 1.500697 | 6.944783 | 5.423918 | 3.237724e-05 | 0.1029804 | 0 | 0 | 0
555 | 20759.49 | 2011-01-03 16:24 | 1770.898 | 2 | 3 | 0.5501531 | 3.987375 | 1.731086 | 1.500697 | 6.963064 | 5.423918 | 6.480217e-05 | 0.1029804 | 0 | 0 | 0
556 | 20789.51 | 2011-01-03 16:24 | 1800.911 | 2 | 3 | 0.5499712 | 3.98948 | 1.735672 | 1.500697 | 6.981354 | 5.423918 | 3.237724e-05 | 0.1029804 | 0 | 0 | 0
557 | 20819.52 | 2011-01-03 16:25 | 1830.927 | 2 | 3 | 0.5501531 | 3.991586 | 1.740258 | 1.500697 | 6.999654 | 5.423918 | 3.237724e-05 | 0.1029804 | 0 | 0 | 0
558 | 20849.54 | 2011-01-03 16:25 | 1860.942 | 2 | 3 | 0.5499712 | 3.994016 | 1.744844 | 1.500697 | 7.017965 | 5.423918 | 6.480217e-05 | 0.1029804 | 0 | 0 | 0
559 | 20879.55 | 2011-01-03 16:26 | 1890.957 | 2 | 3 | 0.5501531 | 3.996283 | 1.74943 | 1.500697 | 7.036287 | 5.423918 | 3.242493e-05 | 0.1029804 | 0 | 0 | 0
560 | 20909.57 | 2011-01-03 16:26 | 1920.972 | 2 | 3 | 0.5499712 | 3.998713 | 1.754015 | 1.500697 | 7.054619 | 5.423918 | 9.717941e-05 | 0.1029804 | 0 | 0 | 0
561 | 20939.58 | 2011-01-03 16:27 | 1950.987 | 2 | 3 | 0.5499712 | 4.00098 | 1.758601 | 1.500697 | 7.072961 | 5.423918 | 6.475449e-05 | 0.1029804 | 0 | 0 | 0
562 | 20969.6 | 2011-01-03 16:27 | 1981.002 | 2 | 3 | 0.5499712 | 4.003248 | 1.763187 | 1.500697 | 7.091313 | 5.423918 | 9.717941e-05 | 0.1029804 | 0 | 0 | 0
563 | 20999.61 | 2011-01-03 16:28 | 2011.018 | 2 | 3 | 0.5501531 | 4.005678 | 1.767773 | 1.500697 | 7.109676 | 5.423918 | 6.484985e-05 | 0.1029804 | 0 | 0 | 0
564 | 21029.63 | 2011-01-03 16:28 | 2041.033 | 2 | 3 | 0.5499712 | 4.007945 | 1.772358 | 1.500697 | 7.12805 | 5.423918 | 6.475449e-05 | 0.1029804 | 0 | 0 | 0
565 | 21059.64 | 2011-01-03 16:29 | 2071.048 | 2 | 3 | 0.5499712 | 4.010375 | 1.776944 | 1.500697 | 7.146435 | 5.423918 | 3.242493e-05 | 0.1029804 | 0 | 0 | 0
566 | 21089.66 | 2011-01-03 16:29 | 2101.063 | 2 | 3 | 0.5499712 | 4.012642 | 1.78153 | 1.500697 | 7.164832 | 5.423918 | 3.242493e-05 | 0.1029804 | 0 | 0 | 0
567 | 21119.67 | 2011-01-03 16:30 | 2131.078 | 2 | 3 | 0.5501531 | 4.015396 | 1.786116 | 1.500697 | 7.18324 | 5.423918 | 0.0001296043 | 0.1029804 | 0 | 0 | 0
568 | 21149.69 | 2011-01-03 16:30 | 2161.094 | 2 | 3 | 0.5501531 | 4.017663 | 1.790702 | 1.500697 | 7.201658 | 5.423918 | 6.475449e-05 | 0.1029804 | 0 | 0 | 0
569 | 21179.7 | 2011-01-03 16:31 | 2191.109 | 2 | 3 | 0.5499712 | 4.020093 | 1.795287 | 1.500697 | 7.220089 | 5.423918 | 3.232956e-05 | 0.1029804 | 0 | 0 | 0
570 | 21209.72 | 2011-01-03 16:31 | 2221.124 | 2 | 3 | 0.5499712 | 4.022847 | 1.799873 | 1.500697 | 7.238531 | 5.423918 | 0.0001296043 | 0.1029804 | 0 | 0 | 0
571 | 21239.74 | 2011-01-03 16:32 | 2251.141 | 2 | 3 | 0.5499712 | 4.025276 | 1.80446 | 1.500697 | 7.256985 | 5.423918 | 6.475449e-05 | 0.1029804 | 0 | 0 | 0
572 | 21269.75 | 2011-01-03 16:32 | 2281.154 | 2 | 3 | 0.5499712 | 4.027706 | 1.809045 | 1.500697 | 7.275449 | 5.423918 | 6.475449e-05 | 0.1029804 | 0 | 0 | 0
573 | 21299.76 | 2011-01-03 16:33 | 2311.169 | 2 | 3 | 0.5497893 | 4.030136 | 1.813631 | 1.500697 | 7.293925 | 5.423918 | 3.242493e-05 | 0.1029804 | 0 | 0 | 0
574 | 21329.78 | 2011-01-03 16:33 | 2341.185 | 2 | 3 | 0.5497893 | 4.032727 | 1.818217 | 1.500697 | 7.312414 | 5.423918 | 0 | 0.1029804 | 0 | 0 | 0
575 | 21359.79 | 2011-01-03 16:34 | 2371.2 | 2 | 3 | 0.5501531 | 4.035643 | 1.822803 | 1.500697 | 7.330914 | 5.423918 | 6.484985e-05 | 0.1029804 | 0 | 0 | 0
576 | 21389.81 | 2011-01-03 16:34 | 2401.215 | 2 | 3 | 0.5499712 | 4.038072 | 1.827388 | 1.500697 | 7.349427 | 5.423918 | 3.242493e-05 | 0.1029804 | 0 | 0 | 0
577 | 21419.82 | 2011-01-03 16:35 | 2431.23 | 2 | 3 | 0.5499712 | 4.040987 | 1.831974 | 1.500697 | 7.367952 | 5.423918 | 6.475449e-05 | 0.1029804 | 0 | 0 | 0
578 | 21449.84 | 2011-01-03 16:35 | 2461.245 | 2 | 3 | 0.5499712 | 4.043579 | 1.83656 | 1.500697 | 7.38649 | 5.423918 | 6.475449e-05 | 0.1029804 | 0 | 0 | 0
579 | 21479.86 | 2011-01-03 16:36 | 2491.263 | 2 | 3 | 0.5501531 | 4.046494 | 1.841146 | 1.500697 | 7.405041 | 5.423918 | 9.717941e-05 | 0.1029804 | 0 | 0 | 0
580 | 21509.87 | 2011-01-03 16:36 | 2521.276 | 2 | 3 | 0.5499712 | 4.049248 | 1.845732 | 1.500697 | 7.423602 | 5.423918 | 6.475449e-05 | 0.1029804 | 0 | 0 | 0
581 | 21539.88 | 2011-01-03 16:37 | 2551.291 | 2 | 3 | 0.5499712 | 4.052002 | 1.850317 | 1.500697 | 7.442175 | 5.423918 | 0.0001296043 | 0.1029804 | 0 | 0 | 0
582 | 21569.9 | 2011-01-03 16:37 | 2581.306 | 2 | 3 | 0.5497893 | 4.054755 | 1.854902 | 1.500697 | 7.460759 | 5.423918 | 6.475449e-05 | 0.1029804 | 0 | 0 | 0
583 | 21599.92 | 2011-01-03 16:38 | 2611.321 | 2 | 3 | 0.5497893 | 4.057671 | 1.859487 | 1.500697 | 7.479355 | 5.423918 | 6.475449e-05 | 0.1029804 | 0 | 0 | 0
584 | 21629.93 | 2011-01-03 16:38 | 2641.336 | 2 | 3 | 0.5499712 | 4.060586 | 1.864071 | 1.500697 | 7.497966 | 5.423918 | 6.484985e-05 | 0.1029804 | 0 | 0 | 0
585 | 21659.95 | 2011-01-03 16:39 | 2671.351 | 2 | 3 | 0.5501531 | 4.063502 | 1.868657 | 1.500697 | 7.516592 | 5.423918 | 0.0001296043 | 0.1029804 | 0 | 0 | 0
586 | 21689.96 | 2011-01-03 16:39 | 2701.367 | 2 | 3 | 0.5499712 | 4.066579 | 1.873243 | 1.500697 | 7.535234 | 5.423918 | 6.484985e-05 | 0.1029804 | 0 | 0 | 0
587 | 21719.98 | 2011-01-03 16:40 | 2731.382 | 2 | 3 | 0.5501531 | 4.069657 | 1.877828 | 1.500697 | 7.553889 | 5.423918 | 0.0001296043 | 0.1029804 | 0 | 0 | 0
588 | 21749.99 | 2011-01-03 16:40 | 2761.397 | 2 | 3 | 0.5499712 | 4.072572 | 1.882414 | 1.500697 | 7.572558 | 5.423918 | 9.717941e-05 | 0.1029804 | 0 | 0 | 0
589 | 21780.01 | 2011-01-03 16:41 | 2791.412 | 2 | 3 | 0.5499712 | 4.075812 | 1.887 | 1.500697 | 7.591241 | 5.423918 | 9.717941e-05 | 0.1029804 | 0 | 0 | 0
590 | 21810.02 | 2011-01-03 16:41 | 2821.427 | 2 | 3 | 0.5497893 | 4.078565 | 1.891586 | 1.500697 | 7.609938 | 5.423918 | 3.232956e-05 | 0.1029804 | 0 | 0 | 0
591 | 21840.04 | 2011-01-03 16:42 | 2851.444 | 2 | 3 | 0.5501531 | 4.081805 | 1.896172 | 1.500697 | 7.62865 | 5.423918 | 9.717941e-05 | 0.1029804 | 0 | 0 | 0
592 | 21870.05 | 2011-01-03 16:42 | 2881.458 | 2 | 3 | 0.5499712 | 4.084882 | 1.900757 | 1.500697 | 7.647374 | 5.423918 | 9.717941e-05 | 0.1029804 | 0 | 0 | 0
593 | 21900.07 | 2011-01-03 16:43 | 2911.473 | 2 | 3 | 0.5501531 | 4.088284 | 1.905343 | 1.500697 | 7.666113 | 5.423918 | 0.0001296043 | 0.1029804 | 0 | 0 | 0
594 | 21930.08 | 2011-01-03 16:43 | 2941.488 | 2 | 3 | 0.5499712 | 4.091199 | 1.909929 | 1.500697 | 7.684867 | 5.423918 | 6.475449e-05 | 0.1029804 | 0 | 0 | 0
595 | 21960.1 | 2011-01-03 16:44 | 2971.503 | 2 | 3 | 0.5499712 | 4.094439 | 1.914515 | 1.500697 | 7.703636 | 5.423918 | 9.717941e-05 | 0.1029804 | 0 | 0 | 0
596 | 21990.11 | 2011-01-03 16:44 | 3001.518 | 2 | 3 | 0.5499712 | 4.097678 | 1.9191 | 1.500697 | 7.72242 | 5.423918 | 6.484985e-05 | 0.1029804 | 0 | 0 | 0
597 | 22020.13 | 2011-01-03 16:45 | 3031.533 | 2 | 3 | 0.5499712 | 4.101079 | 1.923686 | 1.500697 | 7.741218 | 5.423918 | 0.0001296043 | 0.1029804 | 0 | 0 | 0
598 | 22050.14 | 2011-01-03 16:45 | 3061.549 | 2 | 3 | 0.5501531 | 4.104319 | 1.928272 | 1.500697 | 7.760032 | 5.423918 | 9.717941e-05 | 0.1029804 | 0 | 0 | 0
599 | 22080.16 | 2011-01-03 16:46 | 3091.564 | 2 | 3 | 0.5501531 | 4.10772 | 1.932858 | 1.500697 | 7.778861 | 5.423918 | 0.0001620293 | 0.1029804 | 0 | 0 | 0
600 | 22110.17 | 2011-01-03 16:46 | 3121.579 | 2 | 3 | 0.5499712 | 4.11096 | 1.937444 | 1.500697 | 7.797705 | 5.423918 | 9.717941e-05 | 0.1029804 | 0 | 0 | 0
601 | 22140.19 | 2011-01-03 16:47 | 3151.594 | 2 | 3 | 0.5501531 | 4.114361 | 1.942029 | 1.500697 | 7.816565 | 5.423918 | 6.484985e-05 | 0.1029804 | 0 | 0 | 0
602 | 22170.2 | 2011-01-03 16:47 | 3181.609 | 2 | 3 | 0.5499712 | 4.117763 | 1.946615 | 1.500697 | 7.83544 | 5.423918 | 0.0001296043 | 0.1029804 | 0 | 0 | 0
603 | 22200.22 | 2011-01-03 16:48 | 3211.625 | 2 | 3 | 0.5499712 | 4.121164 | 1.951201 | 1.500697 | 7.854331 | 5.423918 | 9.717941e-05 | 0.1029804 | 0 | 0 | 0
604 | 22230.23 | 2011-01-03 16:48 | 3241.64 | 2 | 3 | 0.5499712 | 4.124566 | 1.955787 | 1.500697 | 7.873238 | 5.423918 | 6.484985e-05 | 0.1029804 | 0 | 0 | 0
605 | 22260.25 | 2011-01-03 16:49 | 3271.655 | 2 | 3 | 0.5499712 | 4.127967 | 1.960372 | 1.500697 | 7.89216 | 5.423918 | 6.475449e-05 | 0.1029804 | 0 | 0 | 0
606 | 22290.26 | 2011-01-03 16:49 | 3301.67 | 2 | 3 | 0.5501531 | 4.13153 | 1.964958 | 1.500697 | 7.911099 | 5.423918 | 6.475449e-05 | 0.1029804 | 0 | 0 | 0
607 | 22320.28 | 2011-01-03 16:50 | 3331.685 | 2 | 3 | 0.5499712 | 4.135256 | 1.969544 | 1.500697 | 7.930055 | 5.423918 | 9.727478e-05 | 0.1029804 | 0 | 0 | 0
608 | 22350.29 | 2011-01-03 16:50 | 3361.7 | 2 | 3 | 0.5501531 | 4.138819 | 1.97413 | 1.500697 | 7.949026 | 5.423918 | 9.727478e-05 | 0.1029804 | 0 | 0 | 0
609 | 22380.31 | 2011-01-03 16:51 | 3391.715 | 2 | 3 | 0.5499712 | 4.142382 | 1.978716 | 1.500697 | 7.968014 | 5.423918 | 0.000129509 | 0.1029804 | 0 | 0 | 0
610 | 22410.32 | 2011-01-03 16:51 | 3421.731 | 2 | 3 | 0.5499712 | 4.145784 | 1.983302 | 1.500697 | 7.987019 | 5.423918 | 6.484985e-05 | 0.1029804 | 0 | 0 | 0
611 | 22440.34 | 2011-01-03 16:52 | 3451.748 | 2 | 3 | 0.5501531 | 4.149833 | 1.987887 | 1.500697 | 8.006041 | 5.423918 | 0.0001296043 | 0.1029804 | 0 | 0 | 0
612 | 22470.36 | 2011-01-03 16:52 | 3481.761 | 2 | 3 | 0.5499712 | 4.153397 | 1.992473 | 1.500697 | 8.025077 | 5.423918 | 0.0001296043 | 0.1029804 | 0 | 0 | 0
613 | 22500.37 | 2011-01-03 16:53 | 3511.776 | 2 | 3 | 0.5497893 | 4.157122 | 1.997058 | 1.500697 | 8.044131 | 5.423918 | 9.717941e-05 | 0.1029804 | 0 | 0 | 0
614 | 22530.39 | 2011-01-03 16:53 | 3541.791 | 2 | 3 | 0.5501531 | 4.161009 | 2.001644 | 1.500697 | 8.063204 | 5.423918 | 0.0001296043 | 0.1029804 | 0 | 0 | 0
615 | 22560.4 | 2011-01-03 16:54 | 3571.809 | 2 | 3 | 0.5499712 | 4.164896 | 2.00623 | 1.500697 | 8.082295 | 5.423918 | 0.0001296043 | 0.1029804 | 0 | 0 | 0
616 | 22590.42 | 2011-01-03 16:54 | 3601.822 | 2 | 3 | 0.5501531 | 4.168622 | 2.010816 | 1.500697 | 8.101401 | 5.423918 | 0.0001296043 | 0.1029804 | 0 | 0 | 0
617 | 22620.43 | 2011-01-03 16:55 | 3631.837 | 2 | 3 | 0.5499712 | 4.172347 | 2.015401 | 1.500697 | 8.120526 | 5.423918 | 9.717941e-05 | 0.1029804 | 0 | 0 | 0
618 | 22650.45 | 2011-01-03 16:55 | 3661.852 | 2 | 3 | 0.5501531 | 4.176396 | 2.019987 | 1.500697 | 8.139668 | 5.423918 | 0.0001619339 | 0.1029804 | 0 | 0 | 0
619 | 22680.46 | 2011-01-03 16:56 | 3691.867 | 2 | 3 | 0.5499712 | 4.180122 | 2.024573 | 1.500697 | 8.158828 | 5.423918 | 9.717941e-05 | 0.1029804 | 0 | 0 | 0
620 | 22710.46 | 2011-01-03 16:56 | 3721.869 | 2 | 3 | 0.5499712 | 4.184009 | 2.029157 | 1.500697 | 8.177998 | 5.423918 | 0.000129509 | 0.1029804 | 0 | 0 | 0
621 | 22740.48 | 2011-01-03 16:57 | 3751.882 | 2 | 3 | 0.5497893 | 4.188059 | 2.033742 | 1.500697 | 8.197193 | 5.423918 | 0.0001296043 | 0.1029804 | 0 | 0 | 0
622 | 22770.49 | 2011-01-03 16:57 | 3781.897 | 2 | 3 | 0.5501531 | 4.192108 | 2.038328 | 1.500697 | 8.216408 | 5.423918 | 0.0001296043 | 0.1029804 | 0 | 0 | 0
623 | 22800.51 | 2011-01-03 16:58 | 3811.912 | 2 | 3 | 0.5499712 | 4.196157 | 2.042914 | 1.500697 | 8.235641 | 5.423918 | 0.0001620293 | 0.1029804 | 0 | 0 | 0
624 | 22827.76 | 2011-01-03 16:58 | 3839.162 | 2 | 3 | 0.5501531 | 4.200045 | 2.047077 | 1.500697 | 8.253118 | 5.423918 | 0.0001619339 | 0.1029804 | 0 | 0 | 0
625 | 22857.77 | 2011-01-03 16:59 | 30.0153 | 3 | 3 | 0 | 4.104643 | 2.047077 | 1.500697 | 8.253118 | 5.423918 | -0.0004858971 | 0.1029804 | 0 | 0 | 0
626 | 22887.79 | 2011-01-03 16:59 | 60.03033 | 3 | 3 | 0 | 4.093467 | 2.047077 | 1.500697 | 8.253118 | 5.423918 | -0.0002267838 | 0.1029804 | 0 | 0 | 0
627 | 22917.8 | 2011-01-03 17:00 | 90.04548 | 3 | 3 | 0 | 4.086502 | 2.047077 | 1.500697 | 8.253118 | 5.423918 | -0.0001619339 | 0.1029804 | 0 | 0 | 0
628 | 22947.77 | 2011-01-03 17:00 | 120.0139 | 3 | 3 | 0 | 4.082453 | 2.047077 | 1.500697 | 8.253118 | 5.423918 | -6.475449e-05 | 0.1029804 | 0 | 0 | 0
629 | 22947.77 | 2011-01-03 17:00 | 2.601483698e-06 | 4 | 3 | 1.009691 | 4.200207 | 2.047077 | 1.500697 | 8.253118 | 5.423918 | 0 | 0.1029804 | 0 | 0 | 0
630 | 22948.47 | 2011-01-03 17:00 | 0.7032416 | 4 | 3 | 0.9596623 | 4.200045 | 2.047268 | 1.500697 | 8.253919 | 5.423918 | -3.242493e-05 | 0.1029804 | 0 | 0 | 0
631 | 22950.38 | 2011-01-03 17:00 | 2.609463 | 4 | 3 | 0.9090877 | 4.200045 | 2.047761 | 1.500697 | 8.255992 | 5.423918 | -3.242493e-05 | 0.1029804 | 0 | 0 | 0
632 | 22953.3 | 2011-01-03 17:01 | 5.53118 | 4 | 3 | 0.8588769 | 4.200045 | 2.048478 | 1.500697 | 8.259001 | 5.423918 | 0 | 0.1029804 | 0 | 0 | 0
633 | 22957.27 | 2011-01-03 17:01 | 9.499853 | 4 | 3 | 0.808848 | 4.200045 | 2.049396 | 1.500697 | 8.262857 | 5.423918 | 0 | 0.1029804 | 0 | 0 | 0
634 | 22962.47 | 2011-01-03 17:01 | 14.7029 | 4 | 3 | 0.7586372 | 4.200045 | 2.050527 | 1.500697 | 8.267608 | 5.423918 | 0 | 0.1029804 | 0 | 0 | 0
635 | 22969.27 | 2011-01-03 17:01 | 21.49969 | 4 | 3 | 0.7086083 | 4.200045 | 2.05191 | 1.500697 | 8.273418 | 5.423918 | 3.242493e-05 | 0.1029804 | 0 | 0 | 0
636 | 22978.29 | 2011-01-03 17:01 | 30.51515 | 4 | 3 | 0.6583975 | 4.200045 | 2.053619 | 1.500697 | 8.280594 | 5.423918 | 0 | 0.1029804 | 0 | 0 | 0
637 | 22990.83 | 2011-01-03 17:01 | 43.06183 | 4 | 3 | 0.6081867 | 4.200045 | 2.055822 | 1.500697 | 8.289845 | 5.423918 | 0 | 0.1029804 | 0 | 0 | 0
638 | 23009.91 | 2011-01-03 17:01 | 62.13979 | 4 | 3 | 0.5581578 | 4.200045 | 2.058902 | 1.500697 | 8.302783 | 5.423918 | 0 | 0.1029804 | 0 | 0 | 0
639 | 23042.92 | 2011-01-03 17:02 | 95.15481 | 4 | 3 | 0.507947 | 4.199883 | 2.063769 | 1.500697 | 8.323222 | 5.423918 | -3.242493e-05 | 0.1029804 | 0 | 0 | 0
640 | 23105.55 | 2011-01-03 17:03 | 157.7812 | 4 | 3 | 0.4579181 | 4.199883 | 2.07213 | 1.500697 | 8.358343 | 5.423918 | 0 | 0.1029804 | 0 | 0 | 0
641 | 23203.8 | 2011-01-03 17:05 | 256.0273 | 4 | 3 | 0.4078892 | 4.199883 | 2.083918 | 1.500697 | 8.40785 | 5.423918 | -3.242493e-05 | 0.1029804 | 0 | 0 | 0
642 | 23330.45 | 2011-01-03 17:07 | 382.6816 | 4 | 3 | 0.3578603 | 4.199883 | 2.097369 | 1.500697 | 8.464346 | 5.423918 | -3.242493e-05 | 0.1029804 | 0 | 0 | 0
643 | 23485.17 | 2011-01-03 17:09 | 537.3999 | 4 | 3 | 0.3078314 | 4.199883 | 2.111653 | 1.500697 | 8.524336 | 5.423918 | -3.242493e-05 | 0.1029804 | 0 | 0 | 0
644 | 23675.82 | 2011-01-03 17:13 | 728.0513 | 4 | 3 | 0.2578025 | 4.199883 | 2.126596 | 1.500697 | 8.587097 | 5.423918 | 0 | 0.1029804 | 0 | 0 | 0
645 | 23918.16 | 2011-01-03 17:17 | 970.3932 | 4 | 3 | 0.2077736 | 4.199883 | 2.142208 | 1.500697 | 8.652669 | 5.423918 | 0 | 0.1029804 | 0 | 0 | 0
646 | 24245.13 | 2011-01-03 17:22 | 1297.355 | 4 | 3 | 0.1577448 | 4.200045 | 2.158697 | 1.500697 | 8.721923 | 5.423918 | 3.242493e-05 | 0.1029804 | 0 | 0 | 0
647 | 24725.43 | 2011-01-03 17:30 | 1777.66 | 4 | 3 | 0.1077159 | 4.200045 | 2.176194 | 1.500697 | 8.79541 | 5.423918 | 0 | 0.1029804 | 0 | 0 | 0
648 | 25607.65 | 2011-01-03 17:45 | 2659.88 | 4 | 3 | 0.05768698 | 4.199883 | 2.195721 | 1.500697 | 8.87742 | 5.423918 | 0 | 0.1029804 | 0 | 0 | 0
649 | 25831.01 | 2011-01-03 17:48 | 2883.236 | 4 | 3 | 0.04986428 | 4.199883 | 2.199066 | 1.500697 | 8.891472 | 5.423918 | 0 | 0.1029804 | 0 | 0 | 0
650 | 25861.02 | 2011-01-03 17:49 | 30.01514 | 5 | 3 | 0 | 4.19146 | 2.199066 | 1.500697 | 8.891472 | 5.423918 | -3.232956e-05 | 0.1029804 | 0 | 0 | 0
651 | 25891.02 | 2011-01-03 17:49 | 60.01465 | 5 | 3 | 0 | 4.18984 | 2.199066 | 1.500697 | 8.891472 | 5.423918 | -9.717941e-05 | 0.1029804 | 0 | 0 | 0
652 | 25891.21 | 2011-01-03 17:50 | 0.1856541 | 6 | 3 | -0.0001646073 | 4.18984 | 2.199066 | 1.500697 | 8.891472 | 5.423918 | 0 | 0.1021695 | 0 | 0 | 0
653 | 25896.03 | 2011-01-03 17:50 | 5.013686 | 6 | 3 | 0.0007450088 | 4.18984 | 2.199067 | 1.500697 | 8.891476 | 5.423918 | -3.242493e-05 | 0.1021695 | 0 | 0 | 0
654 | 25926.05 | 2011-01-03 17:50 | 30.01513 | 7 | 3 | -1.09989 | 3.992558 | 2.199067 | 1.509868 | 8.891476 | 5.460764 | -0.001133823 | 0.1021695 | 0 | 0 | 0
655 | 25956.07 | 2011-01-03 17:51 | 60.03029 | 7 | 3 | -1.100072 | 3.95822 | 2.199067 | 1.519038 | 8.891476 | 5.497212 | -0.0007774353 | 0.1021695 | 0 | 0 | 0
656 | 25986.08 | 2011-01-03 17:51 | 90.04556 | 7 | 3 | -1.09989 | 3.931332 | 2.199067 | 1.528209 | 8.891476 | 5.533387 | -0.0006803036 | 0.1021695 | 0 | 0 | 0
657 | 26016.1 | 2011-01-03 17:52 | 120.0606 | 7 | 3 | -1.09989 | 3.909142 | 2.199067 | 1.53738 | 8.891476 | 5.569335 | -0.0005506992 | 0.1021695 | 0 | 0 | 0
658 | 26046.11 | 2011-01-03 17:52 | 150.0757 | 7 | 3 | -1.100072 | 3.890353 | 2.199067 | 1.546551 | 8.891476 | 5.605097 | -0.0004858971 | 0.1021695 | 0 | 0 | 0
659 | 26076.13 | 2011-01-03 17:53 | 180.0908 | 7 | 3 | -1.09989 | 3.87367 | 2.199067 | 1.555722 | 8.891476 | 5.640697 | -0.0004535198 | 0.1021695 | 0 | 0 | 0
660 | 26106.14 | 2011-01-03 17:53 | 210.106 | 7 | 3 | -1.100072 | 3.858445 | 2.199067 | 1.564892 | 8.891476 | 5.676152 | -0.0003887177 | 0.1021695 | 0 | 0 | 0
661 | 26136.16 | 2011-01-03 17:54 | 240.1211 | 7 | 3 | -1.09989 | 3.844191 | 2.199067 | 1.574063 | 8.891476 | 5.711471 | -0.0003887177 | 0.1021695 | 0 | 0 | 0
662 | 26166.17 | 2011-01-03 17:54 | 270.1364 | 7 | 3 | -1.09989 | 3.830909 | 2.199067 | 1.583234 | 8.891476 | 5.746664 | -0.0003563404 | 0.1021695 | 0 | 0 | 0
663 | 26196.19 | 2011-01-03 17:55 | 300.1538 | 7 | 3 | -1.100072 | 3.817466 | 2.199067 | 1.592406 | 8.891476 | 5.781736 | -0.0003239632 | 0.1021695 | 0 | 0 | 0
664 | 26226.2 | 2011-01-03 17:55 | 330.1665 | 7 | 3 | -1.09989 | 3.804994 | 2.199067 | 1.601576 | 8.891476 | 5.816686 | -0.0002915383 | 0.1021695 | 0 | 0 | 0
665 | 26256.22 | 2011-01-03 17:56 | 360.1817 | 7 | 3 | -1.09989 | 3.793008 | 2.199067 | 1.610747 | 8.891476 | 5.851525 | -0.0002915859 | 0.1021695 | 0 | 0 | 0
666 | 26286.23 | 2011-01-03 17:56 | 390.1968 | 7 | 3 | -1.09989 | 3.781184 | 2.199067 | 1.619917 | 8.891476 | 5.886253 | -0.000259161 | 0.1021695 | 0 | 0 | 0
667 | 26316.25 | 2011-01-03 17:57 | 420.2138 | 7 | 3 | -1.09989 | 3.769522 | 2.199067 | 1.629089 | 8.891476 | 5.920877 | -0.0002915383 | 0.1021695 | 0 | 0 | 0
668 | 26346.26 | 2011-01-03 17:57 | 450.2272 | 7 | 3 | -1.09989 | 3.75867 | 2.199067 | 1.638259 | 8.891476 | 5.955395 | -0.0002915383 | 0.1021695 | 0 | 0 | 0
669 | 26376.28 | 2011-01-03 17:58 | 480.2423 | 7 | 3 | -1.09989 | 3.747979 | 2.199067 | 1.64743 | 8.891476 | 5.989816 | -0.0002915383 | 0.1021695 | 0 | 0 | 0
670 | 26406.29 | 2011-01-03 17:58 | 510.2573 | 7 | 3 | -1.09989 | 3.737775 | 2.199067 | 1.656601 | 8.891476 | 6.024141 | -0.0002267838 | 0.1021695 | 0 | 0 | 0
671 | 26436.31 | 2011-01-03 17:59 | 540.2725 | 7 | 3 | -1.100072 | 3.727733 | 2.199067 | 1.665771 | 8.891476 | 6.058373 | -0.0003239155 | 0.1021695 | 0 | 0 | 0
672 | 26466.32 | 2011-01-03 17:59 | 570.2876 | 7 | 3 | -1.09989 | 3.718014 | 2.199067 | 1.674942 | 8.891476 | 6.092516 | -0.000259161 | 0.1021695 | 0 | 0 | 0
673 | 26496.34 | 2011-01-03 18:00 | 600.3028 | 7 | 3 | -1.09989 | 3.70862 | 2.199067 | 1.684113 | 8.891476 | 6.126571 | -0.0002267361 | 0.1021695 | 0 | 0 | 0
674 | 26526.35 | 2011-01-03 18:00 | 630.3179 | 7 | 3 | -1.09989 | 3.699388 | 2.199067 | 1.693284 | 8.891476 | 6.160539 | -0.0001943588 | 0.1021695 | 0 | 0 | 0
675 | 26556.37 | 2011-01-03 18:01 | 660.333 | 7 | 3 | -1.100072 | 3.689993 | 2.199067 | 1.702455 | 8.891476 | 6.194422 | -0.000259161 | 0.1021695 | 0 | 0 | 0
676 | 26586.38 | 2011-01-03 18:01 | 690.3482 | 7 | 3 | -1.09989 | 3.681409 | 2.199067 | 1.711626 | 8.891476 | 6.228222 | -0.0001619816 | 0.1021695 | 0 | 0 | 0
677 | 26616.4 | 2011-01-03 18:02 | 720.3633 | 7 | 3 | -1.100072 | 3.672662 | 2.199067 | 1.720796 | 8.891476 | 6.261943 | -0.0002267361 | 0.1021695 | 0 | 0 | 0
678 | 26646.41 | 2011-01-03 18:02 | 750.3785 | 7 | 3 | -1.100072 | 3.663916 | 2.199067 | 1.729967 | 8.891476 | 6.295585 | -0.000259161 | 0.1021695 | 0 | 0 | 0
679 | 26676.43 | 2011-01-03 18:03 | 780.3936 | 7 | 3 | -1.09989 | 3.655655 | 2.199067 | 1.739138 | 8.891476 | 6.329148 | -0.0002267361 | 0.1021695 | 0 | 0 | 0
680 | 26706.44 | 2011-01-03 18:03 | 810.4089 | 7 | 3 | -1.09989 | 3.647394 | 2.199067 | 1.748309 | 8.891476 | 6.362635 | -0.0001943588 | 0.1021695 | 0 | 0 | 0
681 | 26736.46 | 2011-01-03 18:04 | 840.4239 | 7 | 3 | -1.09989 | 3.639134 | 2.199067 | 1.75748 | 8.891476 | 6.396047 | -0.0002267361 | 0.1021695 | 0 | 0 | 0
682 | 26766.47 | 2011-01-03 18:04 | 870.4392 | 7 | 3 | -1.100072 | 3.631035 | 2.199067 | 1.766651 | 8.891476 | 6.429385 | -0.0002267361 | 0.1021695 | 0 | 0 | 0
683 | 26796.49 | 2011-01-03 18:05 | 900.4542 | 7 | 3 | -1.09989 | 3.623585 | 2.199067 | 1.775821 | 8.891476 | 6.46265 | -0.0001619816 | 0.1021695 | 0 | 0 | 0
684 | 26826.5 | 2011-01-03 18:05 | 930.4696 | 7 | 3 | -1.09989 | 3.61581 | 2.199067 | 1.784992 | 8.891476 | 6.495845 | -0.0001943588 | 0.1021695 | 0 | 0 | 0
685 | 26856.52 | 2011-01-03 18:06 | 960.4844 | 7 | 3 | -1.100072 | 3.608359 | 2.199067 | 1.794163 | 8.891476 | 6.52897 | -0.0001619816 | 0.1021695 | 0 | 0 | 0
686 | 26886.53 | 2011-01-03 18:06 | 990.4997 | 7 | 3 | -1.100072 | 3.600908 | 2.199067 | 1.803334 | 8.891476 | 6.562029 | -0.0002267838 | 0.1021695 | 0 | 0 | 0
687 | 26916.55 | 2011-01-03 18:07 | 1020.517 | 7 | 3 | -1.100072 | 3.593944 | 2.199067 | 1.812505 | 8.891476 | 6.595023 | -0.0001943588 | 0.1021695 | 0 | 0 | 0
688 | 26946.56 | 2011-01-03 18:07 | 1050.53 | 7 | 3 | -1.09989 | 3.587141 | 2.199067 | 1.821676 | 8.891476 | 6.627949 | -0.0001619816 | 0.1021695 | 0 | 0 | 0
689 | 26976.58 | 2011-01-03 18:08 | 1080.545 | 7 | 3 | -1.09989 | 3.580338 | 2.199067 | 1.830847 | 8.891476 | 6.660815 | -0.0001943588 | 0.1021695 | 0 | 0 | 0
690 | 27006.59 | 2011-01-03 18:08 | 1110.56 | 7 | 3 | -1.09989 | 3.573697 | 2.199067 | 1.840018 | 8.891476 | 6.69362 | -0.0001944065 | 0.1021695 | 0 | 0 | 0
691 | 27036.61 | 2011-01-03 18:09 | 1140.575 | 7 | 3 | -1.09989 | 3.567218 | 2.199067 | 1.849189 | 8.891476 | 6.726366 | -0.0001619816 | 0.1021695 | 0 | 0 | 0
692 | 27066.63 | 2011-01-03 18:09 | 1170.59 | 7 | 3 | -1.100072 | 3.560901 | 2.199067 | 1.85836 | 8.891476 | 6.759053 | -0.0001619816 | 0.1021695 | 0 | 0 | 0
693 | 27096.64 | 2011-01-03 18:10 | 1200.606 | 7 | 3 | -1.100072 | 3.554908 | 2.199067 | 1.867532 | 8.891476 | 6.791684 | -0.0001619816 | 0.1021695 | 0 | 0 | 0
694 | 27126.66 | 2011-01-03 18:10 | 1230.621 | 7 | 3 | -1.100072 | 3.549077 | 2.199067 | 1.876703 | 8.891476 | 6.82426 | -0.0001619816 | 0.1021695 | 0 | 0 | 0
695 | 27156.67 | 2011-01-03 18:11 | 1260.636 | 7 | 3 | -1.09989 | 3.543408 | 2.199067 | 1.885874 | 8.891476 | 6.856785 | -0.0001943588 | 0.1021695 | 0 | 0 | 0
696 | 27186.69 | 2011-01-03 18:11 | 1290.651 | 7 | 3 | -1.100072 | 3.537901 | 2.199067 | 1.895045 | 8.891476 | 6.889257 | -0.0001619816 | 0.1021695 | 0 | 0 | 0
697 | 27216.7 | 2011-01-03 18:12 | 1320.666 | 7 | 3 | -1.100072 | 3.532232 | 2.199067 | 1.904216 | 8.891476 | 6.921677 | -0.0001943588 | 0.1021695 | 0 | 0 | 0
698 | 27246.72 | 2011-01-03 18:12 | 1350.681 | 7 | 3 | -1.09989 | 3.527049 | 2.199067 | 1.913387 | 8.891476 | 6.954047 | -0.0001619816 | 0.1021695 | 0 | 0 | 0
699 | 27276.73 | 2011-01-03 18:13 | 1380.699 | 7 | 3 | -1.09989 | 3.521866 | 2.199067 | 1.922558 | 8.891476 | 6.986371 | -0.0001295567 | 0.1021695 | 0 | 0 | 0
700 | 27306.75 | 2011-01-03 18:13 | 1410.711 | 7 | 3 | -1.09989 | 3.516683 | 2.199067 | 1.931728 | 8.891476 | 7.018642 | -0.0001619816 | 0.1021695 | 0 | 0 | 0
701 | 27336.76 | 2011-01-03 18:14 | 1440.727 | 7 | 3 | -1.09989 | 3.511662 | 2.199067 | 1.940899 | 8.891476 | 7.05087 | -0.0001295567 | 0.1021695 | 0 | 0 | 0
702 | 27366.78 | 2011-01-03 18:14 | 1470.742 | 7 | 3 | -1.09989 | 3.50664 | 2.199067 | 1.95007 | 8.891476 | 7.083052 | -9.717941e-05 | 0.1021695 | 0 | 0 | 0
703 | 27396.79 | 2011-01-03 18:15 | 1500.759 | 7 | 3 | -1.100072 | 3.501781 | 2.199067 | 1.959242 | 8.891476 | 7.115189 | -0.0001295567 | 0.1021695 | 0 | 0 | 0
704 | 27426.81 | 2011-01-03 18:15 | 1530.772 | 7 | 3 | -1.09989 | 3.496598 | 2.199067 | 1.968412 | 8.891476 | 7.147277 | -0.0001296043 | 0.1021695 | 0 | 0 | 0
705 | 27456.82 | 2011-01-03 18:16 | 1560.787 | 7 | 3 | -1.09989 | 3.491415 | 2.199067 | 1.977583 | 8.891476 | 7.179319 | -0.0001619339 | 0.1021695 | 0 | 0 | 0
706 | 27486.84 | 2011-01-03 18:16 | 1590.802 | 7 | 3 | -1.09989 | 3.486232 | 2.199067 | 1.986754 | 8.891476 | 7.211316 | -0.0001943588 | 0.1021695 | 0 | 0 | 0
707 | 27516.85 | 2011-01-03 18:17 | 1620.819 | 7 | 3 | -1.09989 | 3.481211 | 2.199067 | 1.995925 | 8.891476 | 7.243266 | -9.717941e-05 | 0.1021695 | 0 | 0 | 0
708 | 27546.87 | 2011-01-03 18:17 | 1650.833 | 7 | 3 | -1.09989 | 3.475704 | 2.199067 | 2.005095 | 8.891476 | 7.275164 | -0.0001619339 | 0.1021695 | 0 | 0 | 0
709 | 27576.88 | 2011-01-03 18:18 | 1680.848 | 7 | 3 | -1.09989 | 3.47052 | 2.199067 | 2.014266 | 8.891476 | 7.307015 | -9.717941e-05 | 0.1021695 | 0 | 0 | 0
710 | 27606.9 | 2011-01-03 18:18 | 1710.863 | 7 | 3 | -1.09989 | 3.465014 | 2.199067 | 2.023436 | 8.891476 | 7.338816 | -0.0001619339 | 0.1021695 | 0 | 0 | 0
711 | 27636.91 | 2011-01-03 18:19 | 1740.878 | 7 | 3 | -1.09989 | 3.459344 | 2.199067 | 2.032607 | 8.891476 | 7.370566 | -0.0001295567 | 0.1021695 | 0 | 0 | 0
712 | 27666.93 | 2011-01-03 18:19 | 1770.893 | 7 | 3 | -1.09989 | 3.453189 | 2.199067 | 2.041777 | 8.891476 | 7.402261 | -0.0001619816 | 0.1021695 | 0 | 0 | 0
713 | 27696.94 | 2011-01-03 18:20 | 1800.908 | 7 | 3 | -1.09989 | 3.446548 | 2.199067 | 2.050948 | 8.891476 | 7.4339 | -0.0001944065 | 0.1021695 | 0 | 0 | 0
714 | 27726.96 | 2011-01-03 18:20 | 1830.923 | 7 | 3 | -1.099709 | 3.439746 | 2.199067 | 2.060119 | 8.891476 | 7.465476 | -0.0001943588 | 0.1021695 | 0 | 0 | 0
715 | 27756.97 | 2011-01-03 18:21 | 1860.939 | 7 | 3 | -1.09989 | 3.432133 | 2.199067 | 2.069289 | 8.891476 | 7.496987 | -0.0002267838 | 0.1021695 | 0 | 0 | 0
716 | 27786.99 | 2011-01-03 18:21 | 1890.954 | 7 | 3 | -1.099709 | 3.424196 | 2.199067 | 2.07846 | 8.891476 | 7.528426 | -0.0001944065 | 0.1021695 | 0 | 0 | 0
717 | 27817 | 2011-01-03 18:22 | 1920.969 | 7 | 3 | -1.100072 | 3.414964 | 2.199067 | 2.087631 | 8.891476 | 7.559787 | -0.0002267361 | 0.1021695 | 0 | 0 | 0
718 | 27847.02 | 2011-01-03 18:22 | 1950.984 | 7 | 3 | -1.09989 | 3.404598 | 2.199067 | 2.096801 | 8.891476 | 7.591057 | -0.000259161 | 0.1021695 | 0 | 0 | 0
719 | 27877.03 | 2011-01-03 18:23 | 1980.999 | 7 | 3 | -1.09989 | 3.392774 | 2.199067 | 2.105972 | 8.891476 | 7.622227 | -0.0003239632 | 0.1021695 | 0 | 0 | 0
720 | 27907.05 | 2011-01-03 18:23 | 2011.014 | 7 | 3 | -1.099709 | 3.379006 | 2.199067 | 2.115143 | 8.891476 | 7.653279 | -0.0003563404 | 0.1021695 | 0 | 0 | 0
721 | 27937.06 | 2011-01-03 18:24 | 2041.029 | 7 | 3 | -1.099709 | 3.362485 | 2.199067 | 2.124314 | 8.891476 | 7.684193 | -0.0004858971 | 0.1021695 | 0 | 0 | 0
722 | 27967.08 | 2011-01-03 18:24 | 2071.045 | 7 | 3 | -1.099709 | 3.342238 | 2.199067 | 2.133484 | 8.891476 | 7.71494 | -0.0005831242 | 0.1021695 | 0 | 0 | 0
723 | 27997.09 | 2011-01-03 18:25 | 2101.06 | 7 | 3 | -1.09989 | 3.316485 | 2.199067 | 2.142655 | 8.891476 | 7.745477 | -0.0007774353 | 0.1021695 | 0 | 0 | 0
724 | 28027.11 | 2011-01-03 18:25 | 2131.075 | 7 | 3 | -1.09989 | 3.284252 | 2.199067 | 2.151826 | 8.891476 | 7.77575 | -0.0009394169 | 0.1021695 | 0 | 0 | 0
725 | 28057.12 | 2011-01-03 18:26 | 2161.09 | 7 | 3 | -1.09989 | 3.242301 | 2.199067 | 2.160997 | 8.891476 | 7.805683 | -0.001231003 | 0.1021695 | 0 | 0 | 0
726 | 28087.14 | 2011-01-03 18:26 | 2191.105 | 7 | 3 | -1.09989 | 3.186745 | 2.199067 | 2.170167 | 8.891476 | 7.835173 | -0.001652098 | 0.1021695 | 0 | 0 | 0
727 | 28117.16 | 2011-01-03 18:27 | 2221.123 | 7 | 3 | -1.100072 | 3.113533 | 2.199067 | 2.179339 | 8.891476 | 7.864081 | -0.002170467 | 0.1021695 | 0 | 0 | 0
728 | 28147.17 | 2011-01-03 18:27 | 2251.135 | 7 | 3 | -1.100072 | 3.012138 | 2.199067 | 2.188509 | 8.891476 | 7.892195 | -0.003109884 | 0.1021695 | 0 | 0 | 0
729 | 28177.19 | 2011-01-03 18:28 | 2281.151 | 7 | 3 | -1.100072 | 2.862152 | 2.199067 | 2.19768 | 8.891476 | 7.919179 | -0.004761982 | 0.1021695 | 0 | 0 | 0
730 | 28201.36 | 2011-01-03 18:28 | 2305.322 | 7 | 3 | -1.09989 | 2.699855 | 2.199067 | 2.205065 | 8.891476 | 7.939735 | -0.005669022 | 0.1021695 | 0 | 0 | 0
731 | 28261.37 | 2011-01-03 18:29 | 60.0149 | 8 | 3 | 0 | 3.562197 | 2.199067 | 2.205065 | 8.891476 | 7.939735 | 0.001457787 | 0.1021695 | 0 | 0 | 0
732 | 28261.56 | 2011-01-03 18:29 | 0.1874338 | 9 | 3 | -0.0003465305 | 3.562035 | 2.199067 | 2.205065 | 8.891476 | 7.939736 | 0 | 0.104793 | 0 | 0 | 0
733 | 28266.39 | 2011-01-03 18:29 | 5.015587 | 9 | 3 | 0.0007450088 | 3.570943 | 2.199068 | 2.205065 | 8.891479 | 7.939736 | 0.00126338 | 0.104793 | 0 | 0 | 0
734 | 28296.42 | 2011-01-03 18:30 | 30.01321 | 1 | 4 | 0 | 3.607873 | 2.199068 | 2.205065 | 8.891479 | 7.939736 | 0.000777483 | 0.104793 | 0 | 0 | 0
735 | 28326.43 | 2011-01-03 18:30 | 60.02834 | 1 | 4 | 0 | 3.631359 | 2.199068 | 2.205065 | 8.891479 | 7.939736 | 0.000518322 | 0.104793 | 0 | 0 | 0
736 | 28356.45 | 2011-01-03 18:31 | 90.04348 | 1 | 4 | 0 | 3.648042 | 2.199068 | 2.205065 | 8.891479 | 7.939736 | 0.0003887653 | 0.104793 | 0 | 0 | 0
737 | 28386.42 | 2011-01-03 18:31 | 120.0117 | 1 | 4 | 0 | 3.660676 | 2.199068 | 2.205065 | 8.891479 | 7.939736 | 0.0003239632 | 0.104793 | 0 | 0 | 0
738 | 28416.43 | 2011-01-03 18:32 | 30.01529 | 2 | 4 | 0.5499712 | 3.782641 | 2.203654 | 2.205065 | 8.908732 | 7.939736 | 0.0008098602 | 0.104793 | 0 | 0 | 0
739 | 28446.45 | 2011-01-03 18:32 | 60.03028 | 2 | 4 | 0.5501531 | 3.80386 | 2.20824 | 2.205065 | 8.926132 | 7.939736 | 0.0004211426 | 0.104793 | 0 | 0 | 0
740 | 28476.46 | 2011-01-03 18:33 | 90.04541 | 2 | 4 | 0.5501531 | 3.815684 | 2.212825 | 2.205065 | 8.943604 | 7.939736 | 0.0003239632 | 0.104793 | 0 | 0 | 0
741 | 28506.48 | 2011-01-03 18:33 | 120.0605 | 2 | 4 | 0.5501531 | 3.824592 | 2.217411 | 2.205065 | 8.961122 | 7.939736 | 0.0001943588 | 0.104793 | 0 | 0 | 0
742 | 28536.49 | 2011-01-03 18:34 | 150.0758 | 2 | 4 | 0.5501531 | 3.832205 | 2.221997 | 2.205065 | 8.978678 | 7.939736 | 0.0001619816 | 0.104793 | 0 | 0 | 0
743 | 28566.51 | 2011-01-03 18:34 | 180.0911 | 2 | 4 | 0.5501531 | 3.839332 | 2.226582 | 2.205065 | 8.996268 | 7.939736 | 0.0001943588 | 0.104793 | 0 | 0 | 0
744 | 28596.52 | 2011-01-03 18:35 | 210.1062 | 2 | 4 | 0.5499712 | 3.846135 | 2.231168 | 2.205065 | 9.013889 | 7.939736 | 0.0002267361 | 0.104793 | 0 | 0 | 0
745 | 28626.54 | 2011-01-03 18:35 | 240.1211 | 2 | 4 | 0.5499712 | 3.852128 | 2.235754 | 2.205065 | 9.03154 | 7.939736 | 0.0001619816 | 0.104793 | 0 | 0 | 0
746 | 28656.55 | 2011-01-03 18:36 | 270.1364 | 2 | 4 | 0.5499712 | 3.858121 | 2.240339 | 2.205065 | 9.049218 | 7.939736 | 0.0001619816 | 0.104793 | 0 | 0 | 0
747 | 28686.57 | 2011-01-03 18:36 | 300.1514 | 2 | 4 | 0.5501531 | 3.863952 | 2.244925 | 2.205065 | 9.066923 | 7.939736 | 0.0001943588 | 0.104793 | 0 | 0 | 0
748 | 28716.58 | 2011-01-03 18:37 | 330.1665 | 2 | 4 | 0.5501531 | 3.869459 | 2.249511 | 2.205065 | 9.084654 | 7.939736 | 0.0001619816 | 0.104793 | 0 | 0 | 0
749 | 28746.6 | 2011-01-03 18:37 | 360.1817 | 2 | 4 | 0.5499712 | 3.87448 | 2.254096 | 2.205065 | 9.102409 | 7.939736 | 0.0001295567 | 0.104793 | 0 | 0 | 0
750 | 28776.61 | 2011-01-03 18:38 | 390.1969 | 2 | 4 | 0.5499712 | 3.879501 | 2.258682 | 2.205065 | 9.120188 | 7.939736 | 9.717941e-05 | 0.104793 | 0 | 0 | 0
751 | 28806.63 | 2011-01-03 18:38 | 420.2144 | 2 | 4 | 0.5499712 | 3.884684 | 2.263268 | 2.205065 | 9.137992 | 7.939736 | 0.0001295567 | 0.104793 | 0 | 0 | 0
752 | 28836.64 | 2011-01-03 18:39 | 450.2271 | 2 | 4 | 0.5501531 | 3.889543 | 2.267853 | 2.205065 | 9.155815 | 7.939736 | 0.0001619816 | 0.104793 | 0 | 0 | 0
753 | 28866.66 | 2011-01-03 18:39 | 480.2422 | 2 | 4 | 0.5499712 | 3.894241 | 2.272439 | 2.205065 | 9.173662 | 7.939736 | 0.0001296043 | 0.104793 | 0 | 0 | 0
754 | 28896.67 | 2011-01-03 18:40 | 510.2575 | 2 | 4 | 0.5499712 | 3.898776 | 2.277025 | 2.205065 | 9.19153 | 7.939736 | 0.0001296043 | 0.104793 | 0 | 0 | 0
755 | 28926.69 | 2011-01-03 18:40 | 540.2725 | 2 | 4 | 0.5499712 | 3.903311 | 2.28161 | 2.205065 | 9.209419 | 7.939736 | 0.0001296043 | 0.104793 | 0 | 0 | 0
756 | 28956.7 | 2011-01-03 18:41 | 570.2877 | 2 | 4 | 0.550335 | 3.907522 | 2.286196 | 2.205065 | 9.227327 | 7.939736 | 0.0001295567 | 0.104793 | 0 | 0 | 0
757 | 28986.72 | 2011-01-03 18:41 | 600.3028 | 2 | 4 | 0.5499712 | 3.91141 | 2.290782 | 2.205065 | 9.245254 | 7.939736 | 9.717941e-05 | 0.104793 | 0 | 0 | 0
758 | 29016.73 | 2011-01-03 18:42 | 630.3181 | 2 | 4 | 0.5501531 | 3.915135 | 2.295367 | 2.205065 | 9.263199 | 7.939736 | 9.717941e-05 | 0.104793 | 0 | 0 | 0
759 | 29046.75 | 2011-01-03 18:42 | 660.3331 | 2 | 4 | 0.5501531 | 3.918698 | 2.299953 | 2.205065 | 9.281161 | 7.939736 | 0.0001295567 | 0.104793 | 0 | 0 | 0
760 | 29076.76 | 2011-01-03 18:43 | 690.3482 | 2 | 4 | 0.5501531 | 3.921938 | 2.304539 | 2.205065 | 9.299139 | 7.939736 | 6.475449e-05 | 0.104793 | 0 | 0 | 0
761 | 29106.78 | 2011-01-03 18:43 | 720.3633 | 2 | 4 | 0.5499712 | 3.925177 | 2.309124 | 2.205065 | 9.317131 | 7.939736 | 9.717941e-05 | 0.104793 | 0 | 0 | 0
762 | 29136.8 | 2011-01-03 18:44 | 750.3786 | 2 | 4 | 0.5497893 | 3.928093 | 2.31371 | 2.205065 | 9.335138 | 7.939736 | 6.475449e-05 | 0.104793 | 0 | 0 | 0
763 | 29166.81 | 2011-01-03 18:44 | 780.3937 | 2 | 4 | 0.5499712 | 3.931008 | 2.318296 | 2.205065 | 9.353158 | 7.939736 | 6.480217e-05 | 0.104793 | 0 | 0 | 0
764 | 29196.83 | 2011-01-03 18:45 | 810.4088 | 2 | 4 | 0.5499712 | 3.933924 | 2.322882 | 2.205065 | 9.371191 | 7.939736 | 9.717941e-05 | 0.104793 | 0 | 0 | 0
765 | 29226.84 | 2011-01-03 18:45 | 840.4239 | 2 | 4 | 0.5501531 | 3.936515 | 2.327467 | 2.205065 | 9.389237 | 7.939736 | 3.237724e-05 | 0.104793 | 0 | 0 | 0
766 | 29256.86 | 2011-01-03 18:46 | 870.4391 | 2 | 4 | 0.5499712 | 3.939107 | 2.332053 | 2.205065 | 9.407294 | 7.939736 | 6.480217e-05 | 0.104793 | 0 | 0 | 0
767 | 29286.87 | 2011-01-03 18:46 | 900.4542 | 2 | 4 | 0.5499712 | 3.941536 | 2.336639 | 2.205065 | 9.425363 | 7.939736 | 6.475449e-05 | 0.104793 | 0 | 0 | 0
768 | 29316.89 | 2011-01-03 18:47 | 930.4695 | 2 | 4 | 0.5499712 | 3.944128 | 2.341224 | 2.205065 | 9.443444 | 7.939736 | 9.717941e-05 | 0.104793 | 0 | 0 | 0
769 | 29346.9 | 2011-01-03 18:47 | 960.4845 | 2 | 4 | 0.5499712 | 3.946558 | 2.34581 | 2.205065 | 9.461535 | 7.939736 | 6.475449e-05 | 0.104793 | 0 | 0 | 0
770 | 29376.92 | 2011-01-03 18:48 | 990.4996 | 2 | 4 | 0.5501531 | 3.948987 | 2.350396 | 2.205065 | 9.479639 | 7.939736 | 3.237724e-05 | 0.104793 | 0 | 0 | 0
771 | 29406.93 | 2011-01-03 18:48 | 1020.517 | 2 | 4 | 0.5499712 | 3.951417 | 2.354982 | 2.205065 | 9.497755 | 7.939736 | 6.475449e-05 | 0.104793 | 0 | 0 | 0
772 | 29436.95 | 2011-01-03 18:49 | 1050.53 | 2 | 4 | 0.5499712 | 3.953684 | 2.359567 | 2.205065 | 9.515879 | 7.939736 | 3.237724e-05 | 0.104793 | 0 | 0 | 0
773 | 29466.96 | 2011-01-03 18:49 | 1080.545 | 2 | 4 | 0.5501531 | 3.956276 | 2.364153 | 2.205065 | 9.534015 | 7.939736 | 9.717941e-05 | 0.104793 | 0 | 0 | 0
774 | 29496.98 | 2011-01-03 18:50 | 1110.56 | 2 | 4 | 0.5499712 | 3.958544 | 2.368738 | 2.205065 | 9.552162 | 7.939736 | 6.475449e-05 | 0.104793 | 0 | 0 | 0
775 | 29526.99 | 2011-01-03 18:50 | 1140.576 | 2 | 4 | 0.5499712 | 3.961135 | 2.373324 | 2.205065 | 9.57032 | 7.939736 | 9.717941e-05 | 0.104793 | 0 | 0 | 0
776 | 29557.01 | 2011-01-03 18:51 | 1170.591 | 2 | 4 | 0.5499712 | 3.963403 | 2.37791 | 2.205065 | 9.58849 | 7.939736 | 9.717941e-05 | 0.104793 | 0 | 0 | 0
777 | 29587.02 | 2011-01-03 18:51 | 1200.606 | 2 | 4 | 0.5499712 | 3.96567 | 2.382495 | 2.205065 | 9.606669 | 7.939736 | 9.717941e-05 | 0.104793 | 0 | 0 | 0
778 | 29617.04 | 2011-01-03 18:52 | 1230.621 | 2 | 4 | 0.5501531 | 3.967938 | 2.387081 | 2.205065 | 9.62486 | 7.939736 | 6.475449e-05 | 0.104793 | 0 | 0 | 0
779 | 29647.05 | 2011-01-03 18:52 | 1260.636 | 2 | 4 | 0.5499712 | 3.970206 | 2.391667 | 2.205065 | 9.643061 | 7.939736 | 6.475449e-05 | 0.104793 | 0 | 0 | 0
780 | 29677.07 | 2011-01-03 18:53 | 1290.651 | 2 | 4 | 0.5499712 | 3.972635 | 2.396252 | 2.205065 | 9.661273 | 7.939736 | 9.717941e-05 | 0.104793 | 0 | 0 | 0
781 | 29707.08 | 2011-01-03 18:53 | 1320.666 | 2 | 4 | 0.5501531 | 3.975065 | 2.400838 | 2.205065 | 9.679495 | 7.939736 | 9.717941e-05 | 0.104793 | 0 | 0 | 0
782 | 29737.1 | 2011-01-03 18:54 | 1350.681 | 2 | 4 | 0.5499712 | 3.97717 | 2.405424 | 2.205065 | 9.697728 | 7.939736 | 6.480217e-05 | 0.104793 | 0 | 0 | 0
783 | 29767.11 | 2011-01-03 18:54 | 1380.696 | 2 | 4 | 0.5499712 | 3.979438 | 2.410009 | 2.205065 | 9.715972 | 7.939736 | 3.237724e-05 | 0.104793 | 0 | 0 | 0
784 | 29797.13 | 2011-01-03 18:55 | 1410.712 | 2 | 4 | 0.5499712 | 3.981706 | 2.414595 | 2.205065 | 9.734226 | 7.939736 | 6.480217e-05 | 0.104793 | 0 | 0 | 0
785 | 29827.14 | 2011-01-03 18:55 | 1440.727 | 2 | 4 | 0.5499712 | 3.984135 | 2.419181 | 2.205065 | 9.75249 | 7.939736 | 3.237724e-05 | 0.104793 | 0 | 0 | 0
786 | 29857.16 | 2011-01-03 18:56 | 1470.742 | 2 | 4 | 0.5497893 | 3.986565 | 2.423766 | 2.205065 | 9.770765 | 7.939736 | 9.717941e-05 | 0.104793 | 0 | 0 | 0
787 | 29887.18 | 2011-01-03 18:56 | 1500.76 | 2 | 4 | 0.5499712 | 3.988671 | 2.428352 | 2.205065 | 9.789052 | 7.939736 | 3.242493e-05 | 0.104793 | 0 | 0 | 0
788 | 29917.19 | 2011-01-03 18:57 | 1530.772 | 2 | 4 | 0.5499712 | 3.9911 | 2.432937 | 2.205065 | 9.807347 | 7.939736 | 9.717941e-05 | 0.104793 | 0 | 0 | 0
789 | 29947.2 | 2011-01-03 18:57 | 1560.787 | 2 | 4 | 0.5499712 | 3.993368 | 2.437523 | 2.205065 | 9.825653 | 7.939736 | 9.717941e-05 | 0.104793 | 0 | 0 | 0
790 | 29977.22 | 2011-01-03 18:58 | 1590.802 | 2 | 4 | 0.5499712 | 3.995635 | 2.442109 | 2.205065 | 9.84397 | 7.939736 | 6.480217e-05 | 0.104793 | 0 | 0 | 0
791 | 30007.24 | 2011-01-03 18:58 | 1620.82 | 2 | 4 | 0.5499712 | 3.997903 | 2.446694 | 2.205065 | 9.862298 | 7.939736 | 6.480217e-05 | 0.104793 | 0 | 0 | 0
792 | 30037.25 | 2011-01-03 18:59 | 1650.833 | 2 | 4 | 0.5499712 | 4.000332 | 2.451279 | 2.205065 | 9.880633 | 7.939736 | 0.0001295567 | 0.104793 | 0 | 0 | 0
793 | 30067.26 | 2011-01-03 18:59 | 1680.848 | 2 | 4 | 0.5501531 | 4.0026 | 2.455865 | 2.205065 | 9.89898 | 7.939736 | 9.717941e-05 | 0.104793 | 0 | 0 | 0
794 | 30097.28 | 2011-01-03 19:00 | 1710.863 | 2 | 4 | 0.5497893 | 4.004868 | 2.46045 | 2.205065 | 9.917338 | 7.939736 | 6.475449e-05 | 0.104793 | 0 | 0 | 0
795 | 30127.29 | 2011-01-03 19:00 | 1740.878 | 2 | 4 | 0.5499712 | 4.007135 | 2.465035 | 2.205065 | 9.935707 | 7.939736 | 3.242493e-05 | 0.104793 | 0 | 0 | 0
796 | 30157.31 | 2011-01-03 19:01 | 1770.893 | 2 | 4 | 0.5499712 | 4.009565 | 2.469621 | 2.205065 | 9.954087 | 7.939736 | 6.475449e-05 | 0.104793 | 0 | 0 | 0
797 | 30187.32 | 2011-01-03 19:01 | 1800.908 | 2 | 4 | 0.5499712 | 4.011671 | 2.474206 | 2.205065 | 9.972479 | 7.939736 | 3.242493e-05 | 0.104793 | 0 | 0 | 0
798 | 30217.34 | 2011-01-03 19:02 | 1830.924 | 2 | 4 | 0.5499712 | 4.014262 | 2.478792 | 2.205065 | 9.990881 | 7.939736 | 6.475449e-05 | 0.104793 | 0 | 0 | 0
799 | 30247.36 | 2011-01-03 19:02 | 1860.939 | 2 | 4 | 0.5501531 | 4.016692 | 2.483377 | 2.205065 | 10.00929 | 7.939736 | 6.475449e-05 | 0.104793 | 0 | 0 | 0
800 | 30277.37 | 2011-01-03 19:03 | 1890.954 | 2 | 4 | 0.5501531 | 4.019283 | 2.487963 | 2.205065 | 10.02772 | 7.939736 | 9.717941e-05 | 0.104793 | 0 | 0 | 0
801 | 30307.39 | 2011-01-03 19:03 | 1920.969 | 2 | 4 | 0.5501531 | 4.021389 | 2.492548 | 2.205065 | 10.04615 | 7.939736 | 3.242493e-05 | 0.104793 | 0 | 0 | 0
802 | 30337.4 | 2011-01-03 19:04 | 1950.984 | 2 | 4 | 0.5499712 | 4.023981 | 2.497134 | 2.205065 | 10.0646 | 7.939736 | 3.242493e-05 | 0.104793 | 0 | 0 | 0
803 | 30367.42 | 2011-01-03 19:04 | 1980.999 | 2 | 4 | 0.5499712 | 4.02641 | 2.50172 | 2.205065 | 10.08306 | 7.939736 | 0 | 0.104793 | 0 | 0 | 0
804 | 30397.43 | 2011-01-03 19:05 | 2011.014 | 2 | 4 | 0.5499712 | 4.029002 | 2.506305 | 2.205065 | 10.10153 | 7.939736 | 9.717941e-05 | 0.104793 | 0 | 0 | 0
805 | 30427.45 | 2011-01-03 19:05 | 2041.029 | 2 | 4 | 0.5499712 | 4.031593 | 2.510891 | 2.205065 | 10.12001 | 7.939736 | 9.717941e-05 | 0.104793 | 0 | 0 | 0
806 | 30457.46 | 2011-01-03 19:06 | 2071.045 | 2 | 4 | 0.5499712 | 4.034023 | 2.515476 | 2.205065 | 10.1385 | 7.939736 | 6.475449e-05 | 0.104793 | 0 | 0 | 0
807 | 30487.48 | 2011-01-03 19:06 | 2101.06 | 2 | 4 | 0.5499712 | 4.036614 | 2.520062 | 2.205065 | 10.157 | 7.939736 | 3.242493e-05 | 0.104793 | 0 | 0 | 0
808 | 30517.49 | 2011-01-03 19:07 | 2131.075 | 2 | 4 | 0.5499712 | 4.039206 | 2.524647 | 2.205065 | 10.17552 | 7.939736 | 6.484985e-05 | 0.104793 | 0 | 0 | 0
809 | 30547.51 | 2011-01-03 19:07 | 2161.09 | 2 | 4 | 0.5499712 | 4.041798 | 2.529233 | 2.205065 | 10.19405 | 7.939736 | 6.484985e-05 | 0.104793 | 0 | 0 | 0
810 | 30577.52 | 2011-01-03 19:08 | 2191.105 | 2 | 4 | 0.5497893 | 4.044551 | 2.533818 | 2.205065 | 10.21259 | 7.939736 | 9.717941e-05 | 0.104793 | 0 | 0 | 0
811 | 30607.54 | 2011-01-03 19:08 | 2221.122 | 2 | 4 | 0.5499712 | 4.047143 | 2.538404 | 2.205065 | 10.23114 | 7.939736 | 9.717941e-05 | 0.104793 | 0 | 0 | 0
812 | 30637.55 | 2011-01-03 19:09 | 2251.135 | 2 | 4 | 0.5499712 | 4.049896 | 2.542989 | 2.205065 | 10.2497 | 7.939736 | 9.717941e-05 | 0.104793 | 0 | 0 | 0
813 | 30667.57 | 2011-01-03 19:09 | 2281.151 | 2 | 4 | 0.5497893 | 4.052488 | 2.547575 | 2.205065 | 10.26828 | 7.939736 | 6.484985e-05 | 0.104793 | 0 | 0 | 0
814 | 30697.58 | 2011-01-03 19:10 | 2311.166 | 2 | 4 | 0.5499712 | 4.055241 | 2.55216 | 2.205065 | 10.28687 | 7.939736 | 6.475449e-05 | 0.104793 | 0 | 0 | 0
815 | 30727.6 | 2011-01-03 19:10 | 2341.183 | 2 | 4 | 0.5499712 | 4.058156 | 2.556746 | 2.205065 | 10.30547 | 7.939736 | 9.717941e-05 | 0.104793 | 0 | 0 | 0
816 | 30757.61 | 2011-01-03 19:11 | 2371.196 | 2 | 4 | 0.5499712 | 4.06091 | 2.561332 | 2.205065 | 10.32409 | 7.939736 | 9.717941e-05 | 0.104793 | 0 | 0 | 0
817 | 30787.63 | 2011-01-03 19:11 | 2401.211 | 2 | 4 | 0.5499712 | 4.063664 | 2.565917 | 2.205065 | 10.34272 | 7.939736 | 6.484985e-05 | 0.104793 | 0 | 0 | 0
818 | 30817.64 | 2011-01-03 19:12 | 2431.226 | 2 | 4 | 0.5497893 | 4.066417 | 2.570503 | 2.205065 | 10.36136 | 7.939736 | 3.242493e-05 | 0.104793 | 0 | 0 | 0
819 | 30847.66 | 2011-01-03 19:12 | 2461.241 | 2 | 4 | 0.5497893 | 4.069333 | 2.575088 | 2.205065 | 10.38001 | 7.939736 | 3.232956e-05 | 0.104793 | 0 | 0 | 0
820 | 30877.67 | 2011-01-03 19:13 | 2491.257 | 2 | 4 | 0.5501531 | 4.07241 | 2.579674 | 2.205065 | 10.39868 | 7.939736 | 9.717941e-05 | 0.104793 | 0 | 0 | 0
821 | 30907.69 | 2011-01-03 19:13 | 2521.272 | 2 | 4 | 0.5501531 | 4.075488 | 2.584259 | 2.205065 | 10.41736 | 7.939736 | 0.000129509 | 0.104793 | 0 | 0 | 0
822 | 30937.7 | 2011-01-03 19:14 | 2551.287 | 2 | 4 | 0.5499712 | 4.078403 | 2.588845 | 2.205065 | 10.43605 | 7.939736 | 9.727478e-05 | 0.104793 | 0 | 0 | 0
823 | 30967.72 | 2011-01-03 19:14 | 2581.302 | 2 | 4 | 0.5497893 | 4.081319 | 2.59343 | 2.205065 | 10.45476 | 7.939736 | 6.484985e-05 | 0.104793 | 0 | 0 | 0
824 | 30997.73 | 2011-01-03 19:15 | 2611.317 | 2 | 4 | 0.5501531 | 4.084558 | 2.598016 | 2.205065 | 10.47348 | 7.939736 | 9.717941e-05 | 0.104793 | 0 | 0 | 0
825 | 31027.75 | 2011-01-03 19:15 | 2641.332 | 2 | 4 | 0.5499712 | 4.087312 | 2.602601 | 2.205065 | 10.49222 | 7.939736 | 9.717941e-05 | 0.104793 | 0 | 0 | 0
826 | 31057.76 | 2011-01-03 19:16 | 2671.347 | 2 | 4 | 0.5499712 | 4.090551 | 2.607187 | 2.205065 | 10.51097 | 7.939736 | 6.484985e-05 | 0.104793 | 0 | 0 | 0
827 | 31087.78 | 2011-01-03 19:16 | 2701.362 | 2 | 4 | 0.5499712 | 4.093629 | 2.611771 | 2.205065 | 10.52973 | 7.939736 | 6.484985e-05 | 0.104793 | 0 | 0 | 0
828 | 31117.79 | 2011-01-03 19:17 | 2731.378 | 2 | 4 | 0.5501531 | 4.09703 | 2.616357 | 2.205065 | 10.54851 | 7.939736 | 9.717941e-05 | 0.104793 | 0 | 0 | 0
829 | 31147.81 | 2011-01-03 19:17 | 2761.393 | 2 | 4 | 0.5499712 | 4.100108 | 2.620941 | 2.205065 | 10.5673 | 7.939736 | 6.484985e-05 | 0.104793 | 0 | 0 | 0
830 | 31177.82 | 2011-01-03 19:18 | 2791.408 | 2 | 4 | 0.5499712 | 4.103347 | 2.625527 | 2.205065 | 10.58611 | 7.939736 | 9.717941e-05 | 0.104793 | 0 | 0 | 0
831 | 31207.84 | 2011-01-03 19:18 | 2821.425 | 2 | 4 | 0.5497893 | 4.106749 | 2.630113 | 2.205065 | 10.60493 | 7.939736 | 9.717941e-05 | 0.104793 | 0 | 0 | 0
832 | 31237.85 | 2011-01-03 19:19 | 2851.438 | 2 | 4 | 0.5501531 | 4.109988 | 2.634698 | 2.205065 | 10.62377 | 7.939736 | 9.717941e-05 | 0.104793 | 0 | 0 | 0
833 | 31267.87 | 2011-01-03 19:19 | 2881.453 | 2 | 4 | 0.5499712 | 4.113389 | 2.639283 | 2.205065 | 10.64262 | 7.939736 | 0.0001296043 | 0.104793 | 0 | 0 | 0
834 | 31297.88 | 2011-01-03 19:20 | 2911.468 | 2 | 4 | 0.5497893 | 4.116629 | 2.643869 | 2.205065 | 10.66149 | 7.939736 | 6.475449e-05 | 0.104793 | 0 | 0 | 0
835 | 31327.9 | 2011-01-03 19:20 | 2941.484 | 2 | 4 | 0.5499712 | 4.120192 | 2.648454 | 2.205065 | 10.68038 | 7.939736 | 0.0001296043 | 0.104793 | 0 | 0 | 0
836 | 31357.92 | 2011-01-03 19:21 | 2971.499 | 2 | 4 | 0.5501531 | 4.123594 | 2.65304 | 2.205065 | 10.69928 | 7.939736 | 9.727478e-05 | 0.104793 | 0 | 0 | 0
837 | 31387.93 | 2011-01-03 19:21 | 3001.514 | 2 | 4 | 0.5499712 | 4.127157 | 2.657625 | 2.205065 | 10.71819 | 7.939736 | 9.717941e-05 | 0.104793 | 0 | 0 | 0
838 | 31417.95 | 2011-01-03 19:22 | 3031.529 | 2 | 4 | 0.5499712 | 4.130396 | 2.662211 | 2.205065 | 10.73713 | 7.939736 | 6.475449e-05 | 0.104793 | 0 | 0 | 0
839 | 31447.96 | 2011-01-03 19:22 | 3061.544 | 2 | 4 | 0.5501531 | 4.134122 | 2.666796 | 2.205065 | 10.75607 | 7.939736 | 0.0001296043 | 0.104793 | 0 | 0 | 0
840 | 31477.98 | 2011-01-03 19:23 | 3091.56 | 2 | 4 | 0.5499712 | 4.137685 | 2.671382 | 2.205065 | 10.77504 | 7.939736 | 0.0001620293 | 0.104793 | 0 | 0 | 0
841 | 31507.99 | 2011-01-03 19:23 | 3121.574 | 2 | 4 | 0.5501531 | 4.141249 | 2.675967 | 2.205065 | 10.79402 | 7.939736 | 9.717941e-05 | 0.104793 | 0 | 0 | 0
842 | 31538.01 | 2011-01-03 19:24 | 3151.59 | 2 | 4 | 0.5499712 | 4.144812 | 2.680553 | 2.205065 | 10.81302 | 7.939736 | 9.717941e-05 | 0.104793 | 0 | 0 | 0
843 | 31568.02 | 2011-01-03 19:24 | 3181.605 | 2 | 4 | 0.5497893 | 4.148376 | 2.685138 | 2.205065 | 10.83203 | 7.939736 | 6.484985e-05 | 0.104793 | 0 | 0 | 0
844 | 31598.04 | 2011-01-03 19:25 | 3211.62 | 2 | 4 | 0.5499712 | 4.152101 | 2.689724 | 2.205065 | 10.85106 | 7.939736 | 6.475449e-05 | 0.104793 | 0 | 0 | 0
845 | 31628.05 | 2011-01-03 19:25 | 3241.635 | 2 | 4 | 0.5499712 | 4.155988 | 2.694309 | 2.205065 | 10.87011 | 7.939736 | 0.0001296043 | 0.104793 | 0 | 0 | 0
846 | 31658.07 | 2011-01-03 19:26 | 3271.65 | 2 | 4 | 0.5499712 | 4.159552 | 2.698895 | 2.205065 | 10.88918 | 7.939736 | 0.0001296043 | 0.104793 | 0 | 0 | 0
847 | 31688.08 | 2011-01-03 19:26 | 3301.665 | 2 | 4 | 0.5501531 | 4.163601 | 2.70348 | 2.205065 | 10.90826 | 7.939736 | 0.0001296043 | 0.104793 | 0 | 0 | 0
848 | 31718.1 | 2011-01-03 19:27 | 3331.68 | 2 | 4 | 0.5499712 | 4.167164 | 2.708065 | 2.205065 | 10.92736 | 7.939736 | 9.717941e-05 | 0.104793 | 0 | 0 | 0
849 | 31748.11 | 2011-01-03 19:27 | 3361.696 | 2 | 4 | 0.5501531 | 4.171375 | 2.712651 | 2.205065 | 10.94648 | 7.939736 | 0.0001619339 | 0.104793 | 0 | 0 | 0
850 | 31778.13 | 2011-01-03 19:28 | 3391.711 | 2 | 4 | 0.5499712 | 4.175101 | 2.717236 | 2.205065 | 10.96561 | 7.939736 | 0.0001296043 | 0.104793 | 0 | 0 | 0
851 | 31808.14 | 2011-01-03 19:28 | 3421.728 | 2 | 4 | 0.5497893 | 4.178826 | 2.721822 | 2.205065 | 10.98476 | 7.939736 | 6.484985e-05 | 0.104793 | 0 | 0 | 0
852 | 31838.16 | 2011-01-03 19:29 | 3451.741 | 2 | 4 | 0.5499712 | 4.182714 | 2.726406 | 2.205065 | 11.00393 | 7.939736 | 9.717941e-05 | 0.104793 | 0 | 0 | 0
853 | 31868.17 | 2011-01-03 19:29 | 3481.756 | 2 | 4 | 0.5499712 | 4.186601 | 2.730991 | 2.205065 | 11.02312 | 7.939736 | 9.717941e-05 | 0.104793 | 0 | 0 | 0
854 | 31898.19 | 2011-01-03 19:30 | 3511.771 | 2 | 4 | 0.5499712 | 4.19065 | 2.735576 | 2.205065 | 11.04232 | 7.939736 | 6.475449e-05 | 0.104793 | 0 | 0 | 0
855 | 31928.2 | 2011-01-03 19:30 | 3541.788 | 2 | 4 | 0.5501531 | 4.194861 | 2.740162 | 2.205065 | 11.06155 | 7.939736 | 0.0001296043 | 0.104793 | 0 | 0 | 0
856 | 31958.22 | 2011-01-03 19:31 | 3571.801 | 2 | 4 | 0.5499712 | 4.198911 | 2.744747 | 2.205065 | 11.08079 | 7.939736 | 0.0001296043 | 0.104793 | 0 | 0 | 0
857 | 31966.17 | 2011-01-03 19:31 | 3579.754 | 2 | 4 | 0.5499712 | 4.200045 | 2.745962 | 2.205065 | 11.08589 | 7.939736 | 0.0001619339 | 0.104793 | 0 | 0 | 0
858 | 31996.18 | 2011-01-03 19:31 | 30.01328 | 3 | 4 | 0 | 4.101889 | 2.745962 | 2.205065 | 11.08589 | 7.939736 | -0.0004211426 | 0.104793 | 0 | 0 | 0
859 | 32026.2 | 2011-01-03 19:32 | 60.02829 | 3 | 4 | 0 | 4.089741 | 2.745962 | 2.205065 | 11.08589 | 7.939736 | -0.0002592087 | 0.104793 | 0 | 0 | 0
860 | 32056.22 | 2011-01-03 19:32 | 90.04362 | 3 | 4 | 0 | 4.082614 | 2.745962 | 2.205065 | 11.08589 | 7.939736 | -0.0001620293 | 0.104793 | 0 | 0 | 0
861 | 32086.18 | 2011-01-03 19:33 | 120.0118 | 3 | 4 | 0 | 4.077917 | 2.745962 | 2.205065 | 11.08589 | 7.939736 | -0.0001296043 | 0.104793 | 0 | 0 | 0
862 | 32086.18 | 2011-01-03 19:33 | 2.696721059e-06 | 4 | 4 | 1.02188 | 4.200045 | 2.745962 | 2.205065 | 11.08589 | 7.939736 | 0 | 0.104793 | 0 | 0 | 0
863 | 32086.54 | 2011-01-03 19:33 | 0.3592405 | 4 | 4 | 0.9711235 | 4.199883 | 2.74606 | 2.205065 | 11.08631 | 7.939736 | -3.242493e-05 | 0.104793 | 0 | 0 | 0
864 | 32088.22 | 2011-01-03 19:33 | 2.030993 | 4 | 4 | 0.9205489 | 4.200045 | 2.746498 | 2.205065 | 11.08815 | 7.939736 | 0 | 0.104793 | 0 | 0 | 0
865 | 32090.9 | 2011-01-03 19:33 | 4.718418 | 4 | 4 | 0.8701561 | 4.199883 | 2.747165 | 2.205065 | 11.09095 | 7.939736 | 0 | 0.104793 | 0 | 0 | 0
866 | 32094.64 | 2011-01-03 19:33 | 8.453135 | 4 | 4 | 0.8201272 | 4.200045 | 2.748041 | 2.205065 | 11.09463 | 7.939736 | 3.242493e-05 | 0.104793 | 0 | 0 | 0
867 | 32099.57 | 2011-01-03 19:33 | 13.3904 | 4 | 4 | 0.7700983 | 4.199883 | 2.74913 | 2.205065 | 11.0992 | 7.939736 | 0 | 0.104793 | 0 | 0 | 0
868 | 32106 | 2011-01-03 19:33 | 19.81381 | 4 | 4 | 0.7198876 | 4.199721 | 2.750458 | 2.205065 | 11.10478 | 7.939736 | -3.232956e-05 | 0.104793 | 0 | 0 | 0
869 | 32114.51 | 2011-01-03 19:33 | 28.32745 | 4 | 4 | 0.6698586 | 4.199883 | 2.752099 | 2.205065 | 11.11167 | 7.939736 | 0 | 0.104793 | 0 | 0 | 0
870 | 32126.26 | 2011-01-03 19:33 | 40.07723 | 4 | 4 | 0.6196478 | 4.200045 | 2.754198 | 2.205065 | 11.12049 | 7.939736 | 0 | 0.104793 | 0 | 0 | 0
871 | 32143.64 | 2011-01-03 19:34 | 57.45222 | 4 | 4 | 0.5696189 | 4.199721 | 2.75706 | 2.205065 | 11.1325 | 7.939736 | -3.232956e-05 | 0.104793 | 0 | 0 | 0
872 | 32173.14 | 2011-01-03 19:34 | 86.95149 | 4 | 4 | 0.5195901 | 4.199721 | 2.761503 | 2.205065 | 11.15116 | 7.939736 | 0 | 0.104793 | 0 | 0 | 0
873 | 32229.07 | 2011-01-03 19:35 | 142.8882 | 4 | 4 | 0.4695612 | 4.199883 | 2.769149 | 2.205065 | 11.18327 | 7.939736 | 0 | 0.104793 | 0 | 0 | 0
874 | 32323.48 | 2011-01-03 19:37 | 237.2929 | 4 | 4 | 0.4195323 | 4.199721 | 2.780772 | 2.205065 | 11.23209 | 7.939736 | 0 | 0.104793 | 0 | 0 | 0
875 | 32448.76 | 2011-01-03 19:39 | 362.572 | 4 | 4 | 0.3695034 | 4.199721 | 2.794477 | 2.205065 | 11.28965 | 7.939736 | -3.232956e-05 | 0.104793 | 0 | 0 | 0
876 | 32601.3 | 2011-01-03 19:41 | 515.1189 | 4 | 4 | 0.3194745 | 4.199883 | 2.809051 | 2.205065 | 11.35086 | 7.939736 | 0 | 0.104793 | 0 | 0 | 0
877 | 32789.5 | 2011-01-03 19:44 | 703.3164 | 4 | 4 | 0.2694456 | 4.199721 | 2.824414 | 2.205065 | 11.41538 | 7.939736 | -3.232956e-05 | 0.104793 | 0 | 0 | 0
878 | 33026.43 | 2011-01-03 19:48 | 940.2501 | 4 | 4 | 0.2194167 | 4.199721 | 2.840452 | 2.205065 | 11.48274 | 7.939736 | -3.232956e-05 | 0.104793 | 0 | 0 | 0
879 | 33338.98 | 2011-01-03 19:54 | 1252.792 | 4 | 4 | 0.1693878 | 4.199721 | 2.857231 | 2.205065 | 11.55321 | 7.939736 | 0 | 0.104793 | 0 | 0 | 0
880 | 33788.03 | 2011-01-03 20:01 | 1701.847 | 4 | 4 | 0.119359 | 4.199721 | 2.875053 | 2.205065 | 11.62806 | 7.939736 | 0 | 0.104793 | 0 | 0 | 0
881 | 34560.1 | 2011-01-03 20:14 | 2473.913 | 4 | 4 | 0.06933007 | 4.199721 | 2.894749 | 2.205065 | 11.71078 | 7.939736 | 0 | 0.104793 | 0 | 0 | 0
882 | 35079.68 | 2011-01-03 20:23 | 2993.498 | 4 | 4 | 0.04986428 | 4.199721 | 2.903301 | 2.205065 | 11.7467 | 7.939736 | 0 | 0.104793 | 0 | 0 | 0
883 | 35109.7 | 2011-01-03 20:23 | 30.01522 | 5 | 4 | 0 | 4.191136 | 2.903301 | 2.205065 | 11.7467 | 7.939736 | 0 | 0.104793 | 0 | 0 | 0
884 | 35139.7 | 2011-01-03 20:24 | 60.01474 | 5 | 4 | 0 | 4.189678 | 2.903301 | 2.205065 | 11.7467 | 7.939736 | -3.242493e-05 | 0.104793 | 0 | 0 | 0
885 | 35139.88 | 2011-01-03 20:24 | 0.1876544 | 6 | 4 | -0.0001646073 | 4.189517 | 2.903301 | 2.205065 | 11.7467 | 7.939736 | 0 | 0.1060307 | 0 | 0 | 0
886 | 35144.71 | 2011-01-03 20:24 | 5.015443 | 6 | 4 | 0.0007450088 | 4.189354 | 2.903302 | 2.205065 | 11.7467 | 7.939736 | -6.475449e-05 | 0.1060307 | 0 | 0 | 0
887 | 35171.93 | 2011-01-03 20:24 | 27.22065 | 7 | 4 | -1.100072 | 3.989318 | 2.903302 | 2.213382 | 11.7467 | 7.97312 | -0.001231003 | 0.1060307 | 0 | 0 | 0
888 | 35201.94 | 2011-01-03 20:25 | 57.23344 | 7 | 4 | -1.09989 | 3.951579 | 2.903302 | 2.222552 | 11.7467 | 8.00952 | -0.0008422375 | 0.1060307 | 0 | 0 | 0
889 | 35231.96 | 2011-01-03 20:25 | 87.24857 | 7 | 4 | -1.09989 | 3.921776 | 2.903302 | 2.231723 | 11.7467 | 8.045619 | -0.0007126808 | 0.1060307 | 0 | 0 | 0
890 | 35261.97 | 2011-01-03 20:26 | 117.2637 | 7 | 4 | -1.09989 | 3.897318 | 2.903302 | 2.240893 | 11.7467 | 8.081469 | -0.0006155014 | 0.1060307 | 0 | 0 | 0
891 | 35291.99 | 2011-01-03 20:26 | 147.2788 | 7 | 4 | -1.09989 | 3.877071 | 2.903302 | 2.250064 | 11.7467 | 8.117116 | -0.000518322 | 0.1060307 | 0 | 0 | 0
892 | 35322 | 2011-01-03 20:27 | 177.2941 | 7 | 4 | -1.09989 | 3.859416 | 2.903302 | 2.259235 | 11.7467 | 8.15259 | -0.0004535198 | 0.1060307 | 0 | 0 | 0
893 | 35352.02 | 2011-01-03 20:27 | 207.3091 | 7 | 4 | -1.100072 | 3.843381 | 2.903302 | 2.268406 | 11.7467 | 8.18791 | -0.0004211426 | 0.1060307 | 0 | 0 | 0
894 | 35382.04 | 2011-01-03 20:28 | 237.3244 | 7 | 4 | -1.099709 | 3.828966 | 2.903302 | 2.277577 | 11.7467 | 8.22309 | -0.0003563404 | 0.1060307 | 0 | 0 | 0
895 | 35412.05 | 2011-01-03 20:28 | 267.3394 | 7 | 4 | -1.100072 | 3.814874 | 2.903302 | 2.286747 | 11.7467 | 8.258138 | -0.0003563404 | 0.1060307 | 0 | 0 | 0
896 | 35442.07 | 2011-01-03 20:29 | 297.3546 | 7 | 4 | -1.09989 | 3.801592 | 2.903302 | 2.295918 | 11.7467 | 8.293061 | -0.0003239155 | 0.1060307 | 0 | 0 | 0
897 | 35472.08 | 2011-01-03 20:29 | 327.3697 | 7 | 4 | -1.09989 | 3.788796 | 2.903302 | 2.305089 | 11.7467 | 8.327864 | -0.0003239632 | 0.1060307 | 0 | 0 | 0
898 | 35502.1 | 2011-01-03 20:30 | 357.3847 | 7 | 4 | -1.09989 | 3.776649 | 2.903302 | 2.31426 | 11.7467 | 8.362553 | -0.0002915383 | 0.1060307 | 0 | 0 | 0
899 | 35532.11 | 2011-01-03 20:30 | 387.4 | 7 | 4 | -1.09989 | 3.764824 | 2.903302 | 2.32343 | 11.7467 | 8.397133 | -0.0003239632 | 0.1060307 | 0 | 0 | 0
900 | 35562.13 | 2011-01-03 20:31 | 417.4151 | 7 | 4 | -1.09989 | 3.753486 | 2.903302 | 2.332601 | 11.7467 | 8.431607 | -0.0003239632 | 0.1060307 | 0 | 0 | 0
901 | 35592.14 | 2011-01-03 20:31 | 447.4302 | 7 | 4 | -1.100072 | 3.742796 | 2.903302 | 2.341772 | 11.7467 | 8.46598 | -0.0002915383 | 0.1060307 | 0 | 0 | 0
902 | 35622.16 | 2011-01-03 20:32 | 477.4453 | 7 | 4 | -1.100072 | 3.732106 | 2.903302 | 2.350943 | 11.7467 | 8.500256 | -0.0002915859 | 0.1060307 | 0 | 0 | 0
903 | 35652.17 | 2011-01-03 20:32 | 507.4624 | 7 | 4 | -1.09989 | 3.721902 | 2.903302 | 2.360115 | 11.7467 | 8.53444 | -0.0002591133 | 0.1060307 | 0 | 0 | 0
904 | 35682.19 | 2011-01-03 20:33 | 537.4757 | 7 | 4 | -1.100072 | 3.711859 | 2.903302 | 2.369285 | 11.7467 | 8.568526 | -0.0003239632 | 0.1060307 | 0 | 0 | 0
905 | 35712.2 | 2011-01-03 20:33 | 567.4907 | 7 | 4 | -1.100072 | 3.702303 | 2.903302 | 2.378456 | 11.7467 | 8.602526 | -0.000259161 | 0.1060307 | 0 | 0 | 0
906 | 35742.22 | 2011-01-03 20:34 | 597.5059 | 7 | 4 | -1.09989 | 3.693071 | 2.903302 | 2.387628 | 11.7467 | 8.636438 | -0.0001943588 | 0.1060307 | 0 | 0 | 0
907 | 35772.23 | 2011-01-03 20:34 | 627.521 | 7 | 4 | -1.09989 | 3.683838 | 2.903302 | 2.396799 | 11.7467 | 8.670264 | -0.0001619339 | 0.1060307 | 0 | 0 | 0
908 | 35802.25 | 2011-01-03 20:35 | 657.5366 | 7 | 4 | -1.100072 | 3.67493 | 2.903302 | 2.40597 | 11.7467 | 8.704006 | -0.0001943588 | 0.1060307 | 0 | 0 | 0
909 | 35832.26 | 2011-01-03 20:35 | 687.5513 | 7 | 4 | -1.09989 | 3.666021 | 2.903302 | 2.41514 | 11.7467 | 8.737667 | -0.0002915383 | 0.1060307 | 0 | 0 | 0
910 | 35862.28 | 2011-01-03 20:36 | 717.5664 | 7 | 4 | -1.09989 | 3.657599 | 2.903302 | 2.424311 | 11.7467 | 8.771248 | -0.0001943588 | 0.1060307 | 0 | 0 | 0
911 | 35892.29 | 2011-01-03 20:36 | 747.5816 | 7 | 4 | -1.099709 | 3.649176 | 2.903302 | 2.433482 | 11.7467 | 8.804752 | -0.0002267838 | 0.1060307 | 0 | 0 | 0
912 | 35922.31 | 2011-01-03 20:37 | 777.5968 | 7 | 4 | -1.100072 | 3.640916 | 2.903302 | 2.442653 | 11.7467 | 8.838179 | -0.000259161 | 0.1060307 | 0 | 0 | 0
913 | 35952.32 | 2011-01-03 20:37 | 807.6118 | 7 | 4 | -1.09989 | 3.632817 | 2.903302 | 2.451823 | 11.7467 | 8.871531 | -0.0002591133 | 0.1060307 | 0 | 0 | 0
914 | 35982.34 | 2011-01-03 20:38 | 837.627 | 7 | 4 | -1.09989 | 3.624718 | 2.903302 | 2.460994 | 11.7467 | 8.90481 | -0.000259161 | 0.1060307 | 0 | 0 | 0
915 | 36012.35 | 2011-01-03 20:38 | 867.6421 | 7 | 4 | -1.09989 | 3.616944 | 2.903302 | 2.470165 | 11.7467 | 8.938016 | -0.0001943588 | 0.1060307 | 0 | 0 | 0
916 | 36042.37 | 2011-01-03 20:39 | 897.6574 | 7 | 4 | -1.09989 | 3.609331 | 2.903302 | 2.479335 | 11.7467 | 8.971151 | -0.0001943588 | 0.1060307 | 0 | 0 | 0
917 | 36072.38 | 2011-01-03 20:39 | 927.6724 | 7 | 4 | -1.09989 | 3.601718 | 2.903302 | 2.488506 | 11.7467 | 9.004216 | -0.0001943588 | 0.1060307 | 0 | 0 | 0
918 | 36102.4 | 2011-01-03 20:40 | 957.6876 | 7 | 4 | -1.100072 | 3.594591 | 2.903302 | 2.497677 | 11.7467 | 9.037214 | -0.0001943588 | 0.1060307 | 0 | 0 | 0
919 | 36132.41 | 2011-01-03 20:40 | 987.7027 | 7 | 4 | -1.09989 | 3.587303 | 2.903302 | 2.506847 | 11.7467 | 9.070146 | -0.0001943588 | 0.1060307 | 0 | 0 | 0
920 | 36162.43 | 2011-01-03 20:41 | 1017.718 | 7 | 4 | -1.09989 | 3.580662 | 2.903302 | 2.516018 | 11.7467 | 9.103014 | -0.0001295567 | 0.1060307 | 0 | 0 | 0
921 | 36192.44 | 2011-01-03 20:41 | 1047.733 | 7 | 4 | -1.09989 | 3.574021 | 2.903302 | 2.525189 | 11.7467 | 9.135819 | -0.0001619816 | 0.1060307 | 0 | 0 | 0
922 | 36222.46 | 2011-01-03 20:42 | 1077.748 | 7 | 4 | -1.100072 | 3.56738 | 2.903302 | 2.534359 | 11.7467 | 9.168564 | -0.0001943588 | 0.1060307 | 0 | 0 | 0
923 | 36252.48 | 2011-01-03 20:42 | 1107.766 | 7 | 4 | -1.09989 | 3.561063 | 2.903302 | 2.543531 | 11.7467 | 9.201253 | -0.0001619816 | 0.1060307 | 0 | 0 | 0
924 | 36282.49 | 2011-01-03 20:43 | 1137.778 | 7 | 4 | -1.100072 | 3.554584 | 2.903302 | 2.552701 | 11.7467 | 9.233878 | -0.0001943588 | 0.1060307 | 0 | 0 | 0
925 | 36312.5 | 2011-01-03 20:43 | 1167.793 | 7 | 4 | -1.09989 | 3.548753 | 2.903302 | 2.561871 | 11.7467 | 9.26645 | -0.0001619816 | 0.1060307 | 0 | 0 | 0
926 | 36342.52 | 2011-01-03 20:44 | 1197.809 | 7 | 4 | -1.09989 | 3.54276 | 2.903302 | 2.571042 | 11.7467 | 9.298966 | -0.0001619816 | 0.1060307 | 0 | 0 | 0
927 | 36372.54 | 2011-01-03 20:44 | 1227.826 | 7 | 4 | -1.09989 | 3.537091 | 2.903302 | 2.580213 | 11.7467 | 9.331431 | -0.0001619339 | 0.1060307 | 0 | 0 | 0
928 | 36402.55 | 2011-01-03 20:45 | 1257.839 | 7 | 4 | -1.099709 | 3.531584 | 2.903302 | 2.589384 | 11.7467 | 9.363841 | -0.0001296043 | 0.1060307 | 0 | 0 | 0
929 | 36432.56 | 2011-01-03 20:45 | 1287.854 | 7 | 4 | -1.100072 | 3.525753 | 2.903302 | 2.598554 | 11.7467 | 9.396201 | -0.0001943588 | 0.1060307 | 0 | 0 | 0
930 | 36462.58 | 2011-01-03 20:46 | 1317.869 | 7 | 4 | -1.100072 | 3.52057 | 2.903302 | 2.607725 | 11.7467 | 9.428511 | -0.0001619816 | 0.1060307 | 0 | 0 | 0
931 | 36492.59 | 2011-01-03 20:46 | 1347.884 | 7 | 4 | -1.100072 | 3.515387 | 2.903302 | 2.616896 | 11.7467 | 9.460774 | -0.0001619816 | 0.1060307 | 0 | 0 | 0
932 | 36522.61 | 2011-01-03 20:47 | 1377.899 | 7 | 4 | -1.100072 | 3.51069 | 2.903302 | 2.626067 | 11.7467 | 9.49299 | -6.475449e-05 | 0.1060307 | 0 | 0 | 0
933 | 36552.63 | 2011-01-03 20:47 | 1407.915 | 7 | 4 | -1.09989 | 3.505345 | 2.903302 | 2.635237 | 11.7467 | 9.52516 | -0.0001295567 | 0.1060307 | 0 | 0 | 0
934 | 36582.64 | 2011-01-03 20:48 | 1437.93 | 7 | 4 | -1.09989 | 3.500161 | 2.903302 | 2.644408 | 11.7467 | 9.557283 | -0.0001296043 | 0.1060307 | 0 | 0 | 0
935 | 36612.66 | 2011-01-03 20:48 | 1467.945 | 7 | 4 | -1.100072 | 3.494978 | 2.903302 | 2.65358 | 11.7467 | 9.589361 | -0.0001943588 | 0.1060307 | 0 | 0 | 0
936 | 36642.67 | 2011-01-03 20:49 | 1497.96 | 7 | 4 | -1.09989 | 3.489957 | 2.903302 | 2.662751 | 11.7467 | 9.621393 | -0.0001944065 | 0.1060307 | 0 | 0 | 0
937 | 36672.69 | 2011-01-03 20:49 | 1527.975 | 7 | 4 | -1.09989 | 3.484936 | 2.903302 | 2.671922 | 11.7467 | 9.653378 | -0.0001296043 | 0.1060307 | 0 | 0 | 0
938 | 36702.7 | 2011-01-03 20:50 | 1557.99 | 7 | 4 | -1.100072 | 3.479915 | 2.903302 | 2.681093 | 11.7467 | 9.685316 | -0.0001295567 | 0.1060307 | 0 | 0 | 0
939 | 36732.72 | 2011-01-03 20:50 | 1588.005 | 7 | 4 | -1.100072 | 3.47457 | 2.903302 | 2.690264 | 11.7467 | 9.717206 | -0.0001619816 | 0.1060307 | 0 | 0 | 0
940 | 36762.73 | 2011-01-03 20:51 | 1618.021 | 7 | 4 | -1.100072 | 3.469225 | 2.903302 | 2.699435 | 11.7467 | 9.749047 | -0.0001295567 | 0.1060307 | 0 | 0 | 0
941 | 36792.75 | 2011-01-03 20:51 | 1648.036 | 7 | 4 | -1.09989 | 3.463718 | 2.903302 | 2.708605 | 11.7467 | 9.780836 | -0.0001619816 | 0.1060307 | 0 | 0 | 0
942 | 36822.76 | 2011-01-03 20:52 | 1678.051 | 7 | 4 | -1.09989 | 3.45821 | 2.903302 | 2.717776 | 11.7467 | 9.812574 | -9.722709e-05 | 0.1060307 | 0 | 0 | 0
943 | 36852.78 | 2011-01-03 20:52 | 1708.068 | 7 | 4 | -1.09989 | 3.451894 | 2.903302 | 2.726947 | 11.7467 | 9.844261 | -0.0001619816 | 0.1060307 | 0 | 0 | 0
944 | 36882.79 | 2011-01-03 20:53 | 1738.081 | 7 | 4 | -1.09989 | 3.445415 | 2.903302 | 2.736117 | 11.7467 | 9.875885 | -0.0001619816 | 0.1060307 | 0 | 0 | 0
945 | 36912.81 | 2011-01-03 20:53 | 1768.096 | 7 | 4 | -1.09989 | 3.438936 | 2.903302 | 2.745288 | 11.7467 | 9.907452 | -0.0001296043 | 0.1060307 | 0 | 0 | 0
946 | 36942.82 | 2011-01-03 20:54 | 1798.111 | 7 | 4 | -1.100072 | 3.431485 | 2.903302 | 2.754458 | 11.7467 | 9.938955 | -0.0001943588 | 0.1060307 | 0 | 0 | 0
947 | 36972.84 | 2011-01-03 20:54 | 1828.127 | 7 | 4 | -1.100072 | 3.42371 | 2.903302 | 2.763629 | 11.7467 | 9.970391 | -0.0002267838 | 0.1060307 | 0 | 0 | 0
948 | 37002.85 | 2011-01-03 20:55 | 1858.142 | 7 | 4 | -1.099709 | 3.415126 | 2.903302 | 2.7728 | 11.7467 | 10.00175 | -0.0002267838 | 0.1060307 | 0 | 0 | 0
949 | 37032.87 | 2011-01-03 20:55 | 1888.157 | 7 | 4 | -1.09989 | 3.405731 | 2.903302 | 2.78197 | 11.7467 | 10.03303 | -0.000259161 | 0.1060307 | 0 | 0 | 0
950 | 37062.88 | 2011-01-03 20:56 | 1918.172 | 7 | 4 | -1.100072 | 3.395203 | 2.903302 | 2.791141 | 11.7467 | 10.06421 | -0.0003239155 | 0.1060307 | 0 | 0 | 0
951 | 37092.9 | 2011-01-03 20:56 | 1948.189 | 7 | 4 | -1.099709 | 3.382893 | 2.903302 | 2.800312 | 11.7467 | 10.0953 | -0.0003563404 | 0.1060307 | 0 | 0 | 0
952 | 37122.91 | 2011-01-03 20:57 | 1978.202 | 7 | 4 | -1.099709 | 3.368154 | 2.903302 | 2.809482 | 11.7467 | 10.12625 | -0.0004535198 | 0.1060307 | 0 | 0 | 0
953 | 37152.93 | 2011-01-03 20:57 | 2008.217 | 7 | 4 | -1.100072 | 3.350499 | 2.903302 | 2.818653 | 11.7467 | 10.15706 | -0.0005506992 | 0.1060307 | 0 | 0 | 0
954 | 37182.94 | 2011-01-03 20:58 | 2038.233 | 7 | 4 | -1.09989 | 3.328471 | 2.903302 | 2.827823 | 11.7467 | 10.18769 | -0.0006154537 | 0.1060307 | 0 | 0 | 0
955 | 37212.96 | 2011-01-03 20:58 | 2068.248 | 7 | 4 | -1.09989 | 3.300773 | 2.903302 | 2.836994 | 11.7467 | 10.2181 | -0.0007774353 | 0.1060307 | 0 | 0 | 0
956 | 37242.97 | 2011-01-03 20:59 | 2098.263 | 7 | 4 | -1.09989 | 3.265463 | 2.903302 | 2.846166 | 11.7467 | 10.24821 | -0.001036596 | 0.1060307 | 0 | 0 | 0
957 | 37272.99 | 2011-01-03 20:59 | 2128.278 | 7 | 4 | -1.100072 | 3.219625 | 2.903302 | 2.855337 | 11.7467 | 10.27796 | -0.001360607 | 0.1060307 | 0 | 0 | 0
958 | 37303 | 2011-01-03 21:00 | 2158.293 | 7 | 4 | -1.100072 | 3.159047 | 2.903302 | 2.864508 | 11.7467 | 10.30722 | -0.001814079 | 0.1060307 | 0 | 0 | 0
959 | 37333.02 | 2011-01-03 21:00 | 2188.308 | 7 | 4 | -1.100072 | 3.077899 | 2.903302 | 2.873679 | 11.7467 | 10.33584 | -0.002429581 | 0.1060307 | 0 | 0 | 0
960 | 37363.03 | 2011-01-03 21:01 | 2218.323 | 7 | 4 | -1.099709 | 2.965004 | 2.903302 | 2.882849 | 11.7467 | 10.36358 | -0.0034338 | 0.1060307 | 0 | 0 | 0
961 | 37393.05 | 2011-01-03 21:01 | 2248.338 | 7 | 4 | -1.100072 | 2.802384 | 2.903302 | 2.89202 | 11.7467 | 10.39006 | -0.004923963 | 0.1060307 | 0 | 0 | 0
962 | 37408.55 | 2011-01-03 21:01 | 2263.838 | 7 | 4 | -1.09989 | 2.699855 | 2.903302 | 2.896756 | 11.7467 | 10.40309 | -0.005474663 | 0.1060307 | 0 | 0 | 0
963 | 37468.57 | 2011-01-03 21:02 | 60.01466 | 8 | 4 | 0 | 3.573697 | 2.903302 | 2.896756 | 11.7467 | 10.40309 | 0.001392937 | 0.1060307 | 0 | 0 | 0
964 | 37468.75 | 2011-01-03 21:02 | 0.1895876 | 9 | 4 | 0.0001992392 | 3.574507 | 2.903302 | 2.896756 | 11.7467 | 10.40309 | 0 | 0.1046021 | 0 | 0 | 0
965 | 37473.58 | 2011-01-03 21:03 | 5.015504 | 9 | 4 | 0.0009269321 | 3.582119 | 2.903303 | 2.896756 | 11.74671 | 10.40309 | 0.001198578 | 0.1046021 | 0 | 0 | 0
966 | 37503.61 | 2011-01-03 21:03 | 30.01525 | 1 | 5 | 0 | 3.616944 | 2.903303 | 2.896756 | 11.74671 | 10.40309 | 0.0007126808 | 0.1046021 | 0 | 0 | 0
967 | 37533.62 | 2011-01-03 21:04 | 60.03026 | 1 | 5 | 0 | 3.639134 | 2.903303 | 2.896756 | 11.74671 | 10.40309 | 0.000518322 | 0.1046021 | 0 | 0 | 0
968 | 37563.64 | 2011-01-03 21:04 | 90.0454 | 1 | 5 | 0 | 3.654845 | 2.903303 | 2.896756 | 11.74671 | 10.40309 | 0.0003563404 | 0.1046021 | 0 | 0 | 0
969 | 37593.61 | 2011-01-03 21:05 | 120.0138 | 1 | 5 | 0 | 3.666669 | 2.903303 | 2.896756 | 11.74671 | 10.40309 | 0.0002915383 | 0.1046021 | 0 | 0 | 0
970 | 37623.62 | 2011-01-03 21:05 | 30.01524 | 2 | 5 | 0.5501531 | 3.785881 | 2.907889 | 2.896756 | 11.76398 | 10.40309 | 0.0007774353 | 0.1046021 | 0 | 0 | 0
971 | 37653.64 | 2011-01-03 21:06 | 60.03027 | 2 | 5 | 0.5501531 | 3.805642 | 2.912475 | 2.896756 | 11.78139 | 10.40309 | 0.0004535198 | 0.1046021 | 0 | 0 | 0
972 | 37683.65 | 2011-01-03 21:06 | 90.04552 | 2 | 5 | 0.5501531 | 3.817304 | 2.917061 | 2.896756 | 11.79887 | 10.40309 | 0.0002915859 | 0.1046021 | 0 | 0 | 0
973 | 37713.67 | 2011-01-03 21:07 | 120.0606 | 2 | 5 | 0.5499712 | 3.826374 | 2.921647 | 2.896756 | 11.8164 | 10.40309 | 0.000259161 | 0.1046021 | 0 | 0 | 0
974 | 37743.68 | 2011-01-03 21:07 | 150.0758 | 2 | 5 | 0.5499712 | 3.834311 | 2.926232 | 2.896756 | 11.83396 | 10.40309 | 0.0001943588 | 0.1046021 | 0 | 0 | 0
975 | 37773.7 | 2011-01-03 21:08 | 180.0909 | 2 | 5 | 0.5499712 | 3.841438 | 2.930818 | 2.896756 | 11.85156 | 10.40309 | 0.0001944065 | 0.1046021 | 0 | 0 | 0
976 | 37803.71 | 2011-01-03 21:08 | 210.1064 | 2 | 5 | 0.5499712 | 3.847916 | 2.935404 | 2.896756 | 11.86919 | 10.40309 | 0.0001295567 | 0.1046021 | 0 | 0 | 0
977 | 37833.73 | 2011-01-03 21:09 | 240.1211 | 2 | 5 | 0.5501531 | 3.854233 | 2.93999 | 2.896756 | 11.88686 | 10.40309 | 0.0001619816 | 0.1046021 | 0 | 0 | 0
978 | 37863.74 | 2011-01-03 21:09 | 270.1363 | 2 | 5 | 0.5499712 | 3.860226 | 2.944576 | 2.896756 | 11.90454 | 10.40309 | 0.0001619816 | 0.1046021 | 0 | 0 | 0
979 | 37893.76 | 2011-01-03 21:10 | 300.1517 | 2 | 5 | 0.5499712 | 3.865895 | 2.949162 | 2.896756 | 11.92226 | 10.40309 | 0.0001295567 | 0.1046021 | 0 | 0 | 0
980 | 37923.77 | 2011-01-03 21:10 | 330.1667 | 2 | 5 | 0.5501531 | 3.87124 | 2.953748 | 2.896756 | 11.94 | 10.40309 | 0.0001295567 | 0.1046021 | 0 | 0 | 0
981 | 37953.79 | 2011-01-03 21:11 | 360.1817 | 2 | 5 | 0.5499712 | 3.876424 | 2.958334 | 2.896756 | 11.95777 | 10.40309 | 9.717941e-05 | 0.1046021 | 0 | 0 | 0
982 | 37983.8 | 2011-01-03 21:11 | 390.1969 | 2 | 5 | 0.5501531 | 3.881607 | 2.96292 | 2.896756 | 11.97556 | 10.40309 | 9.717941e-05 | 0.1046021 | 0 | 0 | 0
983 | 38013.82 | 2011-01-03 21:12 | 420.214 | 2 | 5 | 0.550335 | 3.886628 | 2.967506 | 2.896756 | 11.99337 | 10.40309 | 0.0001296043 | 0.1046021 | 0 | 0 | 0
984 | 38043.83 | 2011-01-03 21:12 | 450.2272 | 2 | 5 | 0.5501531 | 3.891325 | 2.972092 | 2.896756 | 12.0112 | 10.40309 | 0.0001295567 | 0.1046021 | 0 | 0 | 0
985 | 38073.85 | 2011-01-03 21:13 | 480.2423 | 2 | 5 | 0.5501531 | 3.896022 | 2.976678 | 2.896756 | 12.02906 | 10.40309 | 0.0001619816 | 0.1046021 | 0 | 0 | 0
986 | 38103.87 | 2011-01-03 21:13 | 510.2575 | 2 | 5 | 0.5499712 | 3.900395 | 2.981264 | 2.896756 | 12.04694 | 10.40309 | 0.0001619339 | 0.1046021 | 0 | 0 | 0
987 | 38133.88 | 2011-01-03 21:14 | 540.2726 | 2 | 5 | 0.5499712 | 3.904283 | 2.98585 | 2.896756 | 12.06483 | 10.40309 | 9.717941e-05 | 0.1046021 | 0 | 0 | 0
988 | 38163.9 | 2011-01-03 21:14 | 570.2878 | 2 | 5 | 0.5501531 | 3.908656 | 2.990436 | 2.896756 | 12.08275 | 10.40309 | 0.0001619816 | 0.1046021 | 0 | 0 | 0
989 | 38193.91 | 2011-01-03 21:15 | 600.3029 | 2 | 5 | 0.5501531 | 3.912381 | 2.995022 | 2.896756 | 12.10068 | 10.40309 | 9.717941e-05 | 0.1046021 | 0 | 0 | 0
990 | 38223.93 | 2011-01-03 21:15 | 630.3181 | 2 | 5 | 0.5499712 | 3.915783 | 2.999608 | 2.896756 | 12.11863 | 10.40309 | 9.717941e-05 | 0.1046021 | 0 | 0 | 0
991 | 38253.94 | 2011-01-03 21:16 | 660.3356 | 2 | 5 | 0.5499712 | 3.919346 | 3.004195 | 2.896756 | 12.1366 | 10.40309 | 9.717941e-05 | 0.1046021 | 0 | 0 | 0
992 | 38283.96 | 2011-01-03 21:16 | 690.3486 | 2 | 5 | 0.550335 | 3.922586 | 3.00878 | 2.896756 | 12.15458 | 10.40309 | 9.717941e-05 | 0.1046021 | 0 | 0 | 0
993 | 38313.97 | 2011-01-03 21:17 | 720.3636 | 2 | 5 | 0.5501531 | 3.925663 | 3.013366 | 2.896756 | 12.17258 | 10.40309 | 6.480217e-05 | 0.1046021 | 0 | 0 | 0
994 | 38343.99 | 2011-01-03 21:17 | 750.3787 | 2 | 5 | 0.5501531 | 3.928579 | 3.017953 | 2.896756 | 12.19059 | 10.40309 | 9.717941e-05 | 0.1046021 | 0 | 0 | 0
995 | 38374 | 2011-01-03 21:18 | 780.3957 | 2 | 5 | 0.5499712 | 3.931332 | 3.022539 | 2.896756 | 12.20861 | 10.40309 | 6.475449e-05 | 0.1046021 | 0 | 0 | 0
996 | 38404.02 | 2011-01-03 21:18 | 810.409 | 2 | 5 | 0.5501531 | 3.934086 | 3.027125 | 2.896756 | 12.22665 | 10.40309 | 9.717941e-05 | 0.1046021 | 0 | 0 | 0
997 | 38434.03 | 2011-01-03 21:19 | 840.4242 | 2 | 5 | 0.5501531 | 3.936677 | 3.031711 | 2.896756 | 12.24469 | 10.40309 | 6.475449e-05 | 0.1046021 | 0 | 0 | 0
998 | 38464.05 | 2011-01-03 21:19 | 870.4394 | 2 | 5 | 0.5499712 | 3.939269 | 3.036297 | 2.896756 | 12.26275 | 10.40309 | 0.0001295567 | 0.1046021 | 0 | 0 | 0
999 | 38494.06 | 2011-01-03 21:20 | 900.4545 | 2 | 5 | 0.5501531 | 3.941699 | 3.040883 | 2.896756 | 12.28083 | 10.40309 | 3.242493e-05 | 0.1046021 | 0 | 0 | 0
1000 | 38524.08 | 2011-01-03 21:20 | 930.4696 | 2 | 5 | 0.5499712 | 3.944128 | 3.045469 | 2.896756 | 12.29891 | 10.40309 | 6.480217e-05 | 0.1046021 | 0 | 0 | 0
1001 | 38554.09 | 2011-01-03 21:21 | 960.4848 | 2 | 5 | 0.5501531 | 3.94672 | 3.050055 | 2.896756 | 12.317 | 10.40309 | 6.480217e-05 | 0.1046021 | 0 | 0 | 0
1002 | 38584.11 | 2011-01-03 21:21 | 990.5001 | 2 | 5 | 0.5499712 | 3.948987 | 3.054642 | 2.896756 | 12.33511 | 10.40309 | 3.237724e-05 | 0.1046021 | 0 | 0 | 0
1003 | 38614.12 | 2011-01-03 21:22 | 1020.517 | 2 | 5 | 0.5501531 | 3.951417 | 3.059228 | 2.896756 | 12.35323 | 10.40309 | 6.475449e-05 | 0.1046021 | 0 | 0 | 0
1004 | 38644.14 | 2011-01-03 21:22 | 1050.53 | 2 | 5 | 0.5501531 | 3.954008 | 3.063814 | 2.896756 | 12.37135 | 10.40309 | 0.0001295567 | 0.1046021 | 0 | 0 | 0
1005 | 38674.15 | 2011-01-03 21:23 | 1080.545 | 2 | 5 | 0.5501531 | 3.956438 | 3.0684 | 2.896756 | 12.38949 | 10.40309 | 9.722709e-05 | 0.1046021 | 0 | 0 | 0
1006 | 38704.17 | 2011-01-03 21:23 | 1110.561 | 2 | 5 | 0.5501531 | 3.958706 | 3.072986 | 2.896756 | 12.40764 | 10.40309 | 6.480217e-05 | 0.1046021 | 0 | 0 | 0
1007 | 38734.18 | 2011-01-03 21:24 | 1140.576 | 2 | 5 | 0.5501531 | 3.961135 | 3.077573 | 2.896756 | 12.4258 | 10.40309 | 9.717941e-05 | 0.1046021 | 0 | 0 | 0
1008 | 38764.2 | 2011-01-03 21:24 | 1170.591 | 2 | 5 | 0.5499712 | 3.963403 | 3.082159 | 2.896756 | 12.44397 | 10.40309 | 9.717941e-05 | 0.1046021 | 0 | 0 | 0
1009 | 38794.21 | 2011-01-03 21:25 | 1200.606 | 2 | 5 | 0.5499712 | 3.96567 | 3.086745 | 2.896756 | 12.46216 | 10.40309 | 6.480217e-05 | 0.1046021 | 0 | 0 | 0
1010 | 38824.23 | 2011-01-03 21:25 | 1230.621 | 2 | 5 | 0.5501531 | 3.967938 | 3.091331 | 2.896756 | 12.48035 | 10.40309 | 3.237724e-05 | 0.1046021 | 0 | 0 | 0
1011 | 38854.24 | 2011-01-03 21:26 | 1260.637 | 2 | 5 | 0.5499712 | 3.970368 | 3.095918 | 2.896756 | 12.49855 | 10.40309 | 6.480217e-05 | 0.1046021 | 0 | 0 | 0
1012 | 38884.26 | 2011-01-03 21:26 | 1290.652 | 2 | 5 | 0.5499712 | 3.972635 | 3.100504 | 2.896756 | 12.51677 | 10.40309 | 6.480217e-05 | 0.1046021 | 0 | 0 | 0
1013 | 38914.27 | 2011-01-03 21:27 | 1320.667 | 2 | 5 | 0.5499712 | 3.974741 | 3.10509 | 2.896756 | 12.53499 | 10.40309 | 3.237724e-05 | 0.1046021 | 0 | 0 | 0
1014 | 38944.29 | 2011-01-03 21:27 | 1350.682 | 2 | 5 | 0.5501531 | 3.97717 | 3.109676 | 2.896756 | 12.55323 | 10.40309 | 9.717941e-05 | 0.1046021 | 0 | 0 | 0
1015 | 38974.3 | 2011-01-03 21:28 | 1380.697 | 2 | 5 | 0.550335 | 3.979438 | 3.114263 | 2.896756 | 12.57147 | 10.40309 | 3.237724e-05 | 0.1046021 | 0 | 0 | 0
1016 | 39004.32 | 2011-01-03 21:28 | 1410.712 | 2 | 5 | 0.5499712 | 3.981706 | 3.118849 | 2.896756 | 12.58973 | 10.40309 | 6.480217e-05 | 0.1046021 | 0 | 0 | 0
1017 | 39034.34 | 2011-01-03 21:29 | 1440.727 | 2 | 5 | 0.5501531 | 3.983973 | 3.123435 | 2.896756 | 12.60799 | 10.40309 | 6.480217e-05 | 0.1046021 | 0 | 0 | 0
1018 | 39064.35 | 2011-01-03 21:29 | 1470.743 | 2 | 5 | 0.5499712 | 3.986079 | 3.128021 | 2.896756 | 12.62627 | 10.40309 | 6.480217e-05 | 0.1046021 | 0 | 0 | 0
1019 | 39094.37 | 2011-01-03 21:30 | 1500.76 | 2 | 5 | 0.5501531 | 3.988347 | 3.132608 | 2.896756 | 12.64456 | 10.40309 | 6.480217e-05 | 0.1046021 | 0 | 0 | 0
1020 | 39124.38 | 2011-01-03 21:30 | 1530.773 | 2 | 5 | 0.5499712 | 3.990614 | 3.137194 | 2.896756 | 12.66285 | 10.40309 | 6.480217e-05 | 0.1046021 | 0 | 0 | 0
1021 | 39154.4 | 2011-01-03 21:31 | 1560.788 | 2 | 5 | 0.5499712 | 3.992882 | 3.14178 | 2.896756 | 12.68116 | 10.40309 | 6.480217e-05 | 0.1046021 | 0 | 0 | 0
1022 | 39184.41 | 2011-01-03 21:31 | 1590.803 | 2 | 5 | 0.5501531 | 3.995149 | 3.146366 | 2.896756 | 12.69948 | 10.40309 | 6.480217e-05 | 0.1046021 | 0 | 0 | 0
1023 | 39214.43 | 2011-01-03 21:32 | 1620.82 | 2 | 5 | 0.5499712 | 3.997255 | 3.150953 | 2.896756 | 12.71781 | 10.40309 | 6.480217e-05 | 0.1046021 | 0 | 0 | 0
1024 | 39244.44 | 2011-01-03 21:32 | 1650.834 | 2 | 5 | 0.5501531 | 3.999685 | 3.155539 | 2.896756 | 12.73614 | 10.40309 | 9.717941e-05 | 0.1046021 | 0 | 0 | 0
1025 | 39274.46 | 2011-01-03 21:33 | 1680.849 | 2 | 5 | 0.5501531 | 4.001952 | 3.160125 | 2.896756 | 12.75449 | 10.40309 | 6.475449e-05 | 0.1046021 | 0 | 0 | 0
1026 | 39304.47 | 2011-01-03 21:33 | 1710.864 | 2 | 5 | 0.5499712 | 4.004058 | 3.164711 | 2.896756 | 12.77285 | 10.40309 | 3.242493e-05 | 0.1046021 | 0 | 0 | 0
1027 | 39334.49 | 2011-01-03 21:34 | 1740.879 | 2 | 5 | 0.5501531 | 4.006649 | 3.169298 | 2.896756 | 12.79122 | 10.40309 | 9.717941e-05 | 0.1046021 | 0 | 0 | 0
1028 | 39364.5 | 2011-01-03 21:34 | 1770.894 | 2 | 5 | 0.5501531 | 4.008755 | 3.173884 | 2.896756 | 12.8096 | 10.40309 | 6.484985e-05 | 0.1046021 | 0 | 0 | 0
1029 | 39394.52 | 2011-01-03 21:35 | 1800.909 | 2 | 5 | 0.5499712 | 4.011023 | 3.17847 | 2.896756 | 12.82799 | 10.40309 | 3.232956e-05 | 0.1046021 | 0 | 0 | 0
1030 | 39424.53 | 2011-01-03 21:35 | 1830.925 | 2 | 5 | 0.5499712 | 4.013452 | 3.183056 | 2.896756 | 12.84639 | 10.40309 | 3.232956e-05 | 0.1046021 | 0 | 0 | 0
1031 | 39454.55 | 2011-01-03 21:36 | 1860.94 | 2 | 5 | 0.5497893 | 4.01572 | 3.187642 | 2.896756 | 12.8648 | 10.40309 | 6.475449e-05 | 0.1046021 | 0 | 0 | 0
1032 | 39484.56 | 2011-01-03 21:36 | 1890.955 | 2 | 5 | 0.5501531 | 4.018312 | 3.192229 | 2.896756 | 12.88323 | 10.40309 | 9.717941e-05 | 0.1046021 | 0 | 0 | 0
1033 | 39514.58 | 2011-01-03 21:37 | 1920.97 | 2 | 5 | 0.5501531 | 4.020741 | 3.196815 | 2.896756 | 12.90166 | 10.40309 | 6.475449e-05 | 0.1046021 | 0 | 0 | 0
1034 | 39544.59 | 2011-01-03 21:37 | 1950.985 | 2 | 5 | 0.5501531 | 4.02317 | 3.201401 | 2.896756 | 12.92011 | 10.40309 | 9.717941e-05 | 0.1046021 | 0 | 0 | 0
1035 | 39574.61 | 2011-01-03 21:38 | 1981.001 | 2 | 5 | 0.5501531 | 4.0256 | 3.205987 | 2.896756 | 12.93856 | 10.40309 | 3.242493e-05 | 0.1046021 | 0 | 0 | 0
1036 | 39604.62 | 2011-01-03 21:38 | 2011.016 | 2 | 5 | 0.5499712 | 4.02803 | 3.210574 | 2.896756 | 12.95703 | 10.40309 | 6.484985e-05 | 0.1046021 | 0 | 0 | 0
1037 | 39634.64 | 2011-01-03 21:39 | 2041.031 | 2 | 5 | 0.5501531 | 4.030622 | 3.21516 | 2.896756 | 12.97551 | 10.40309 | 9.717941e-05 | 0.1046021 | 0 | 0 | 0
1038 | 39664.65 | 2011-01-03 21:39 | 2071.046 | 2 | 5 | 0.5501531 | 4.033051 | 3.219746 | 2.896756 | 12.994 | 10.40309 | 6.484985e-05 | 0.1046021 | 0 | 0 | 0
1039 | 39694.67 | 2011-01-03 21:40 | 2101.061 | 2 | 5 | 0.5499712 | 4.03548 | 3.224332 | 2.896756 | 13.0125 | 10.40309 | 3.242493e-05 | 0.1046021 | 0 | 0 | 0
1040 | 39724.68 | 2011-01-03 21:40 | 2131.077 | 2 | 5 | 0.5499712 | 4.038234 | 3.228919 | 2.896756 | 13.03102 | 10.40309 | 9.717941e-05 | 0.1046021 | 0 | 0 | 0
1041 | 39754.7 | 2011-01-03 21:41 | 2161.092 | 2 | 5 | 0.5501531 | 4.040987 | 3.233505 | 2.896756 | 13.04954 | 10.40309 | 6.475449e-05 | 0.1046021 | 0 | 0 | 0
1042 | 39784.71 | 2011-01-03 21:41 | 2191.107 | 2 | 5 | 0.5499712 | 4.043417 | 3.238091 | 2.896756 | 13.06808 | 10.40309 | 3.232956e-05 | 0.1046021 | 0 | 0 | 0
1043 | 39814.73 | 2011-01-03 21:42 | 2221.124 | 2 | 5 | 0.5501531 | 4.046171 | 3.242678 | 2.896756 | 13.08663 | 10.40309 | 6.475449e-05 | 0.1046021 | 0 | 0 | 0
1044 | 39844.75 | 2011-01-03 21:42 | 2251.137 | 2 | 5 | 0.5501531 | 4.048762 | 3.247264 | 2.896756 | 13.1052 | 10.40309 | 6.475449e-05 | 0.1046021 | 0 | 0 | 0
1045 | 39874.76 | 2011-01-03 21:43 | 2281.152 | 2 | 5 | 0.5499712 | 4.051678 | 3.25185 | 2.896756 | 13.12377 | 10.40309 | 6.475449e-05 | 0.1046021 | 0 | 0 | 0
1046 | 39904.78 | 2011-01-03 21:43 | 2311.168 | 2 | 5 | 0.5499712 | 4.054269 | 3.256436 | 2.896756 | 13.14236 | 10.40309 | 6.475449e-05 | 0.1046021 | 0 | 0 | 0
1047 | 39934.79 | 2011-01-03 21:44 | 2341.183 | 2 | 5 | 0.5499712 | 4.057023 | 3.261022 | 2.896756 | 13.16096 | 10.40309 | 6.484985e-05 | 0.1046021 | 0 | 0 | 0
1048 | 39964.81 | 2011-01-03 21:44 | 2371.198 | 2 | 5 | 0.5501531 | 4.059938 | 3.265609 | 2.896756 | 13.17957 | 10.40309 | 3.242493e-05 | 0.1046021 | 0 | 0 | 0
1049 | 39994.82 | 2011-01-03 21:45 | 2401.213 | 2 | 5 | 0.5501531 | 4.062692 | 3.270195 | 2.896756 | 13.1982 | 10.40309 | 6.475449e-05 | 0.1046021 | 0 | 0 | 0
1050 | 40024.84 | 2011-01-03 21:45 | 2431.229 | 2 | 5 | 0.5501531 | 4.065608 | 3.274781 | 2.896756 | 13.21684 | 10.40309 | 9.717941e-05 | 0.1046021 | 0 | 0 | 0
1051 | 40054.85 | 2011-01-03 21:46 | 2461.244 | 2 | 5 | 0.5501531 | 4.068523 | 3.279367 | 2.896756 | 13.23549 | 10.40309 | 9.717941e-05 | 0.1046021 | 0 | 0 | 0
1052 | 40084.87 | 2011-01-03 21:46 | 2491.259 | 2 | 5 | 0.5501531 | 4.071438 | 3.283954 | 2.896756 | 13.25416 | 10.40309 | 6.475449e-05 | 0.1046021 | 0 | 0 | 0
1053 | 40114.88 | 2011-01-03 21:47 | 2521.274 | 2 | 5 | 0.5499712 | 4.074516 | 3.28854 | 2.896756 | 13.27284 | 10.40309 | 9.717941e-05 | 0.1046021 | 0 | 0 | 0
1054 | 40144.9 | 2011-01-03 21:47 | 2551.289 | 2 | 5 | 0.5501531 | 4.077431 | 3.293126 | 2.896756 | 13.29153 | 10.40309 | 6.475449e-05 | 0.1046021 | 0 | 0 | 0
1055 | 40174.91 | 2011-01-03 21:48 | 2581.307 | 2 | 5 | 0.5499712 | 4.080509 | 3.297713 | 2.896756 | 13.31024 | 10.40309 | 9.717941e-05 | 0.1046021 | 0 | 0 | 0
1056 | 40204.93 | 2011-01-03 21:48 | 2611.32 | 2 | 5 | 0.5499712 | 4.083586 | 3.302299 | 2.896756 | 13.32896 | 10.40309 | 9.717941e-05 | 0.1046021 | 0 | 0 | 0
1057 | 40234.94 | 2011-01-03 21:49 | 2641.335 | 2 | 5 | 0.5499712 | 4.086502 | 3.306885 | 2.896756 | 13.34769 | 10.40309 | 3.242493e-05 | 0.1046021 | 0 | 0 | 0
1058 | 40264.96 | 2011-01-03 21:49 | 2671.35 | 2 | 5 | 0.5501531 | 4.089741 | 3.311471 | 2.896756 | 13.36644 | 10.40309 | 9.717941e-05 | 0.1046021 | 0 | 0 | 0
1059 | 40294.97 | 2011-01-03 21:50 | 2701.367 | 2 | 5 | 0.5499712 | 4.092819 | 3.316058 | 2.896756 | 13.38521 | 10.40309 | 6.475449e-05 | 0.1046021 | 0 | 0 | 0
1060 | 40324.99 | 2011-01-03 21:50 | 2731.381 | 2 | 5 | 0.5499712 | 4.095896 | 3.320644 | 2.896756 | 13.40399 | 10.40309 | 3.242493e-05 | 0.1046021 | 0 | 0 | 0
1061 | 40355 | 2011-01-03 21:51 | 2761.396 | 2 | 5 | 0.5501531 | 4.099136 | 3.32523 | 2.896756 | 13.42278 | 10.40309 | 3.242493e-05 | 0.1046021 | 0 | 0 | 0
1062 | 40385.02 | 2011-01-03 21:51 | 2791.411 | 2 | 5 | 0.5501531 | 4.102699 | 3.329816 | 2.896756 | 13.44158 | 10.40309 | 0.0001296043 | 0.1046021 | 0 | 0 | 0
1063 | 40415.03 | 2011-01-03 21:52 | 2821.426 | 2 | 5 | 0.5501531 | 4.105938 | 3.334402 | 2.896756 | 13.46041 | 10.40309 | 9.717941e-05 | 0.1046021 | 0 | 0 | 0
1064 | 40445.04 | 2011-01-03 21:52 | 2851.427 | 2 | 5 | 0.5499712 | 4.109178 | 3.338986 | 2.896756 | 13.47924 | 10.40309 | 3.242493e-05 | 0.1046021 | 0 | 0 | 0
1065 | 40475.05 | 2011-01-03 21:53 | 2881.441 | 2 | 5 | 0.5499712 | 4.112418 | 3.343572 | 2.896756 | 13.49809 | 10.40309 | 6.484985e-05 | 0.1046021 | 0 | 0 | 0
1066 | 40505.06 | 2011-01-03 21:53 | 2911.456 | 2 | 5 | 0.5499712 | 4.115819 | 3.348158 | 2.896756 | 13.51696 | 10.40309 | 9.717941e-05 | 0.1046021 | 0 | 0 | 0
1067 | 40535.08 | 2011-01-03 21:54 | 2941.471 | 2 | 5 | 0.5499712 | 4.11922 | 3.352744 | 2.896756 | 13.53584 | 10.40309 | 9.717941e-05 | 0.1046021 | 0 | 0 | 0
1068 | 40565.09 | 2011-01-03 21:54 | 2971.486 | 2 | 5 | 0.5499712 | 4.122622 | 3.35733 | 2.896756 | 13.55474 | 10.40309 | 6.475449e-05 | 0.1046021 | 0 | 0 | 0
1069 | 40595.11 | 2011-01-03 21:55 | 3001.502 | 2 | 5 | 0.5501531 | 4.126023 | 3.361917 | 2.896756 | 13.57366 | 10.40309 | 9.717941e-05 | 0.1046021 | 0 | 0 | 0
1070 | 40625.12 | 2011-01-03 21:55 | 3031.517 | 2 | 5 | 0.5499712 | 4.129587 | 3.366503 | 2.896756 | 13.59259 | 10.40309 | 9.717941e-05 | 0.1046021 | 0 | 0 | 0
1071 | 40655.14 | 2011-01-03 21:56 | 3061.532 | 2 | 5 | 0.5499712 | 4.132988 | 3.371088 | 2.896756 | 13.61153 | 10.40309 | 6.475449e-05 | 0.1046021 | 0 | 0 | 0
1072 | 40685.15 | 2011-01-03 21:56 | 3091.547 | 2 | 5 | 0.5499712 | 4.136551 | 3.375674 | 2.896756 | 13.63049 | 10.40309 | 6.475449e-05 | 0.1046021 | 0 | 0 | 0
1073 | 40715.17 | 2011-01-03 21:57 | 3121.563 | 2 | 5 | 0.5501531 | 4.140277 | 3.38026 | 2.896756 | 13.64947 | 10.40309 | 9.717941e-05 | 0.1046021 | 0 | 0 | 0
1074 | 40745.19 | 2011-01-03 21:57 | 3151.577 | 2 | 5 | 0.5499712 | 4.14384 | 3.384846 | 2.896756 | 13.66846 | 10.40309 | 9.717941e-05 | 0.1046021 | 0 | 0 | 0
1075 | 40775.2 | 2011-01-03 21:58 | 3181.593 | 2 | 5 | 0.5501531 | 4.147727 | 3.389432 | 2.896756 | 13.68748 | 10.40309 | 0.0001296043 | 0.1046021 | 0 | 0 | 0
1076 | 40805.22 | 2011-01-03 21:58 | 3211.608 | 2 | 5 | 0.5501531 | 4.151129 | 3.394018 | 2.896756 | 13.70651 | 10.40309 | 9.717941e-05 | 0.1046021 | 0 | 0 | 0
1077 | 40835.23 | 2011-01-03 21:59 | 3241.623 | 2 | 5 | 0.5501531 | 4.154854 | 3.398604 | 2.896756 | 13.72555 | 10.40309 | 9.717941e-05 | 0.1046021 | 0 | 0 | 0
1078 | 40865.25 | 2011-01-03 21:59 | 3271.638 | 2 | 5 | 0.5501531 | 4.15858 | 3.403191 | 2.896756 | 13.74462 | 10.40309 | 9.717941e-05 | 0.1046021 | 0 | 0 | 0
1079 | 40895.26 | 2011-01-03 22:00 | 3301.654 | 2 | 5 | 0.5499712 | 4.162305 | 3.407777 | 2.896756 | 13.7637 | 10.40309 | 9.717941e-05 | 0.1046021 | 0 | 0 | 0
1080 | 40925.28 | 2011-01-03 22:00 | 3331.669 | 2 | 5 | 0.5501531 | 4.166193 | 3.412363 | 2.896756 | 13.7828 | 10.40309 | 0.0001296043 | 0.1046021 | 0 | 0 | 0
1081 | 40955.29 | 2011-01-03 22:01 | 3361.684 | 2 | 5 | 0.5501531 | 4.169918 | 3.416949 | 2.896756 | 13.80191 | 10.40309 | 0.0001619339 | 0.1046021 | 0 | 0 | 0
1082 | 40985.31 | 2011-01-03 22:01 | 3391.699 | 2 | 5 | 0.5499712 | 4.173805 | 3.421536 | 2.896756 | 13.82104 | 10.40309 | 0.0001296043 | 0.1046021 | 0 | 0 | 0
1083 | 41015.32 | 2011-01-03 22:02 | 3421.714 | 2 | 5 | 0.5499712 | 4.177369 | 3.426121 | 2.896756 | 13.84019 | 10.40309 | 9.717941e-05 | 0.1046021 | 0 | 0 | 0
1084 | 41045.34 | 2011-01-03 22:02 | 3451.732 | 2 | 5 | 0.5501531 | 4.181256 | 3.430708 | 2.896756 | 13.85936 | 10.40309 | 9.717941e-05 | 0.1046021 | 0 | 0 | 0
1085 | 41075.35 | 2011-01-03 22:03 | 3481.745 | 2 | 5 | 0.5499712 | 4.185305 | 3.435293 | 2.896756 | 13.87854 | 10.40309 | 0.0001296043 | 0.1046021 | 0 | 0 | 0
1086 | 41105.37 | 2011-01-03 22:03 | 3511.76 | 2 | 5 | 0.5499712 | 4.189031 | 3.439879 | 2.896756 | 13.89775 | 10.40309 | 9.717941e-05 | 0.1046021 | 0 | 0 | 0
1087 | 41135.38 | 2011-01-03 22:04 | 3541.775 | 2 | 5 | 0.5499712 | 4.19308 | 3.444466 | 2.896756 | 13.91697 | 10.40309 | 0.0001296043 | 0.1046021 | 0 | 0 | 0
1088 | 41165.4 | 2011-01-03 22:04 | 3571.79 | 2 | 5 | 0.5499712 | 4.197291 | 3.449052 | 2.896756 | 13.93621 | 10.40309 | 0.0001619339 | 0.1046021 | 0 | 0 | 0
1089 | 41186.19 | 2011-01-03 22:04 | 3592.587 | 2 | 5 | 0.5501531 | 4.200045 | 3.45223 | 2.896756 | 13.94955 | 10.40309 | 0.0001296043 | 0.1046021 | 0 | 0 | 0
1090 | 41216.21 | 2011-01-03 22:05 | 30.01522 | 3 | 5 | 0 | 4.106586 | 3.45223 | 2.896756 | 13.94955 | 10.40309 | -0.0003887177 | 0.1046021 | 0 | 0 | 0
1091 | 41246.23 | 2011-01-03 22:05 | 60.03271 | 3 | 5 | 0 | 4.095087 | 3.45223 | 2.896756 | 13.94955 | 10.40309 | -0.0002266884 | 0.1046021 | 0 | 0 | 0
1092 | 41276.24 | 2011-01-03 22:06 | 90.04558 | 3 | 5 | 0 | 4.088446 | 3.45223 | 2.896756 | 13.94955 | 10.40309 | -9.717941e-05 | 0.1046021 | 0 | 0 | 0
1093 | 41306.21 | 2011-01-03 22:06 | 120.0139 | 3 | 5 | 0 | 4.083748 | 3.45223 | 2.896756 | 13.94955 | 10.40309 | -0.0001943588 | 0.1046021 | 0 | 0 | 0
1094 | 41306.21 | 2011-01-03 22:06 | 2.576421234e-06 | 4 | 5 | 1.003324 | 4.200207 | 3.45223 | 2.896756 | 13.94955 | 10.40309 | 0 | 0.1046021 | 0 | 0 | 0
1095 | 41307.04 | 2011-01-03 22:06 | 0.828118 | 4 | 5 | 0.9525673 | 4.200207 | 3.452453 | 2.896756 | 13.95049 | 10.40309 | 0 | 0.1046021 | 0 | 0 | 0
1096 | 41308.99 | 2011-01-03 22:06 | 2.78122 | 4 | 5 | 0.9025384 | 4.200207 | 3.452955 | 2.896756 | 13.9526 | 10.40309 | 0 | 0.1046021 | 0 | 0 | 0
1097 | 41311.96 | 2011-01-03 22:07 | 5.749949 | 4 | 5 | 0.8521457 | 4.200045 | 3.453678 | 2.896756 | 13.95563 | 10.40309 | 0 | 0.1046021 | 0 | 0 | 0
1098 | 41316.04 | 2011-01-03 22:07 | 9.82812 | 4 | 5 | 0.8021168 | 4.200207 | 3.454614 | 2.896756 | 13.95956 | 10.40309 | 0 | 0.1046021 | 0 | 0 | 0
1099 | 41321.35 | 2011-01-03 22:07 | 15.14055 | 4 | 5 | 0.751906 | 4.200045 | 3.455759 | 2.896756 | 13.96437 | 10.40309 | -3.242493e-05 | 0.1046021 | 0 | 0 | 0
1100 | 41328.32 | 2011-01-03 22:07 | 22.10921 | 4 | 5 | 0.7018771 | 4.200207 | 3.457164 | 2.896756 | 13.97027 | 10.40309 | -3.232956e-05 | 0.1046021 | 0 | 0 | 0
1101 | 41337.6 | 2011-01-03 22:07 | 31.39017 | 4 | 5 | 0.6518483 | 4.200045 | 3.458905 | 2.896756 | 13.97759 | 10.40309 | 0 | 0.1046021 | 0 | 0 | 0
1102 | 41350.69 | 2011-01-03 22:07 | 44.48378 | 4 | 5 | 0.6018193 | 4.200045 | 3.46118 | 2.896756 | 13.98714 | 10.40309 | 0 | 0.1046021 | 0 | 0 | 0
1103 | 41370.91 | 2011-01-03 22:08 | 64.7022 | 4 | 5 | 0.5516086 | 4.200207 | 3.464408 | 2.896756 | 14.0007 | 10.40309 | 3.242493e-05 | 0.1046021 | 0 | 0 | 0
1104 | 41406.51 | 2011-01-03 22:08 | 100.2955 | 4 | 5 | 0.5015796 | 4.200045 | 3.469592 | 2.896756 | 14.02247 | 10.40309 | 0 | 0.1046021 | 0 | 0 | 0
1105 | 41473.22 | 2011-01-03 22:09 | 167.0133 | 4 | 5 | 0.4515508 | 4.200045 | 3.478385 | 2.896756 | 14.05941 | 10.40309 | -3.242493e-05 | 0.1046021 | 0 | 0 | 0
1106 | 41574.78 | 2011-01-03 22:11 | 268.5744 | 4 | 5 | 0.4015219 | 4.200045 | 3.490391 | 2.896756 | 14.10983 | 10.40309 | 0 | 0.1046021 | 0 | 0 | 0
1107 | 41702.94 | 2011-01-03 22:13 | 396.729 | 4 | 5 | 0.351493 | 4.200207 | 3.503772 | 2.896756 | 14.16603 | 10.40309 | 0 | 0.1046021 | 0 | 0 | 0
1108 | 41857.89 | 2011-01-03 22:16 | 551.6798 | 4 | 5 | 0.3014641 | 4.200045 | 3.517795 | 2.896756 | 14.22493 | 10.40309 | -6.475449e-05 | 0.1046021 | 0 | 0 | 0
1109 | 42047.56 | 2011-01-03 22:19 | 741.3491 | 4 | 5 | 0.2514352 | 4.200045 | 3.532322 | 2.896756 | 14.28595 | 10.40309 | -3.242493e-05 | 0.1046021 | 0 | 0 | 0
1110 | 42291.02 | 2011-01-03 22:23 | 984.8145 | 4 | 5 | 0.2014063 | 4.200045 | 3.547575 | 2.896756 | 14.35001 | 10.40309 | 0 | 0.1046021 | 0 | 0 | 0
1111 | 42619.02 | 2011-01-03 22:28 | 1312.81 | 4 | 5 | 0.1513774 | 4.200207 | 3.563539 | 2.896756 | 14.41706 | 10.40309 | 0 | 0.1046021 | 0 | 0 | 0
1112 | 43110.22 | 2011-01-03 22:37 | 1804.006 | 4 | 5 | 0.1013486 | 4.200045 | 3.580555 | 2.896756 | 14.48854 | 10.40309 | -3.242493e-05 | 0.1046021 | 0 | 0 | 0
1113 | 44056.64 | 2011-01-03 22:52 | 2750.433 | 4 | 5 | 0.05131967 | 4.200045 | 3.599803 | 2.896756 | 14.56938 | 10.40309 | -3.242493e-05 | 0.1046021 | 0 | 0 | 0
1114 | 44105.47 | 2011-01-03 22:53 | 2799.258 | 4 | 5 | 0.04986428 | 4.200045 | 3.600495 | 2.896756 | 14.57229 | 10.40309 | -3.242493e-05 | 0.1046021 | 0 | 0 | 0
1115 | 44135.48 | 2011-01-03 22:54 | 30.01295 | 5 | 5 | 0 | 4.191784 | 3.600495 | 2.896756 | 14.57229 | 10.40309 | -6.484985e-05 | 0.1046021 | 0 | 0 | 0
1116 | 44165.48 | 2011-01-03 22:54 | 60.01239 | 5 | 5 | 0 | 4.19065 | 3.600495 | 2.896756 | 14.57229 | 10.40309 | 0 | 0.1046021 | 0 | 0 | 0
1117 | 44165.67 | 2011-01-03 22:54 | 0.187578 | 6 | 5 | -0.0003465305 | 4.190164 | 3.600495 | 2.896756 | 14.57229 | 10.4031 | 0 | 0.1005478 | 0 | 0 | 0
1118 | 44170.5 | 2011-01-03 22:54 | 5.015569 | 6 | 5 | 0.0009269321 | 4.190488 | 3.600496 | 2.896756 | 14.57229 | 10.4031 | -3.232956e-05 | 0.1005478 | 0 | 0 | 0
1119 | 44200.52 | 2011-01-03 22:55 | 30.01518 | 7 | 5 | -1.09989 | 3.998227 | 3.600496 | 2.905927 | 14.57229 | 10.43999 | -0.001101446 | 0.1005478 | 0 | 0 | 0
1120 | 44230.53 | 2011-01-03 22:55 | 60.0304 | 7 | 5 | -1.09989 | 3.964699 | 3.600496 | 2.915098 | 14.57229 | 10.4765 | -0.000777483 | 0.1005478 | 0 | 0 | 0
1121 | 44260.55 | 2011-01-03 22:56 | 90.0456 | 7 | 5 | -1.100072 | 3.938459 | 3.600496 | 2.924269 | 14.57229 | 10.51273 | -0.0006155014 | 0.1005478 | 0 | 0 | 0
1122 | 44290.56 | 2011-01-03 22:56 | 120.0611 | 7 | 5 | -1.100072 | 3.917241 | 3.600496 | 2.93344 | 14.57229 | 10.54875 | -0.000518322 | 0.1005478 | 0 | 0 | 0
1123 | 44320.58 | 2011-01-03 22:57 | 150.0762 | 7 | 5 | -1.09989 | 3.899424 | 3.600496 | 2.942611 | 14.57229 | 10.58459 | -0.0004211426 | 0.1005478 | 0 | 0 | 0
1124 | 44350.59 | 2011-01-03 22:57 | 180.0912 | 7 | 5 | -1.09989 | 3.883388 | 3.600496 | 2.951782 | 14.57229 | 10.62028 | -0.0004211426 | 0.1005478 | 0 | 0 | 0
1125 | 44380.61 | 2011-01-03 22:58 | 210.1065 | 7 | 5 | -1.09989 | 3.868973 | 3.600496 | 2.960953 | 14.57229 | 10.65583 | -0.0003887177 | 0.1005478 | 0 | 0 | 0
1126 | 44410.62 | 2011-01-03 22:58 | 240.1218 | 7 | 5 | -1.09989 | 3.855043 | 3.600496 | 2.970123 | 14.57229 | 10.69124 | -0.0003563404 | 0.1005478 | 0 | 0 | 0
1127 | 44440.62 | 2011-01-03 22:59 | 270.1233 | 7 | 5 | -1.100072 | 3.841761 | 3.600496 | 2.97929 | 14.57229 | 10.72652 | -0.0003563404 | 0.1005478 | 0 | 0 | 0
1128 | 44470.64 | 2011-01-03 22:59 | 300.1365 | 7 | 5 | -1.100072 | 3.829128 | 3.600496 | 2.988461 | 14.57229 | 10.76169 | -0.0003563404 | 0.1005478 | 0 | 0 | 0
1129 | 44500.65 | 2011-01-03 23:00 | 330.1517 | 7 | 5 | -1.09989 | 3.81698 | 3.600496 | 2.997632 | 14.57229 | 10.79675 | -0.0002915383 | 0.1005478 | 0 | 0 | 0
1130 | 44530.67 | 2011-01-03 23:00 | 360.1669 | 7 | 5 | -1.09989 | 3.804994 | 3.600496 | 3.006803 | 14.57229 | 10.8317 | -0.0002915383 | 0.1005478 | 0 | 0 | 0
1131 | 44560.68 | 2011-01-03 23:01 | 390.1844 | 7 | 5 | -1.09989 | 3.793332 | 3.600496 | 3.015974 | 14.57229 | 10.86655 | -0.0002915383 | 0.1005478 | 0 | 0 | 0
1132 | 44590.7 | 2011-01-03 23:01 | 420.1973 | 7 | 5 | -1.100072 | 3.782156 | 3.600496 | 3.025144 | 14.57229 | 10.90128 | -0.0002915383 | 0.1005478 | 0 | 0 | 0
1133 | 44620.71 | 2011-01-03 23:02 | 450.2125 | 7 | 5 | -1.100436 | 3.771303 | 3.600496 | 3.034315 | 14.57229 | 10.93592 | -0.0002915383 | 0.1005478 | 0 | 0 | 0
1134 | 44650.73 | 2011-01-03 23:02 | 480.2277 | 7 | 5 | -1.09989 | 3.760937 | 3.600496 | 3.043486 | 14.57229 | 10.97046 | -0.0002915383 | 0.1005478 | 0 | 0 | 0
1135 | 44680.74 | 2011-01-03 23:03 | 510.243 | 7 | 5 | -1.09989 | 3.750733 | 3.600496 | 3.052657 | 14.57229 | 11.0049 | -0.000259161 | 0.1005478 | 0 | 0 | 0
1136 | 44710.76 | 2011-01-03 23:03 | 540.2582 | 7 | 5 | -1.09989 | 3.741014 | 3.600496 | 3.061829 | 14.57229 | 11.03925 | -0.000259161 | 0.1005478 | 0 | 0 | 0
1137 | 44740.77 | 2011-01-03 23:04 | 570.2734 | 7 | 5 | -1.09989 | 3.731296 | 3.600496 | 3.071 | 14.57229 | 11.07352 | -0.0002591133 | 0.1005478 | 0 | 0 | 0
1138 | 44770.79 | 2011-01-03 23:04 | 600.2888 | 7 | 5 | -1.09989 | 3.722388 | 3.600496 | 3.080171 | 14.57229 | 11.1077 | -0.0001943588 | 0.1005478 | 0 | 0 | 0
1139 | 44800.8 | 2011-01-03 23:05 | 630.3039 | 7 | 5 | -1.09989 | 3.713317 | 3.600496 | 3.089341 | 14.57229 | 11.14179 | -0.000259161 | 0.1005478 | 0 | 0 | 0
1140 | 44830.82 | 2011-01-03 23:05 | 660.319 | 7 | 5 | -1.09989 | 3.704571 | 3.600496 | 3.098513 | 14.57229 | 11.17581 | -0.0002267361 | 0.1005478 | 0 | 0 | 0
1141 | 44860.83 | 2011-01-03 23:06 | 690.3342 | 7 | 5 | -1.09989 | 3.695986 | 3.600496 | 3.107684 | 14.57229 | 11.20974 | -0.0002267361 | 0.1005478 | 0 | 0 | 0
1142 | 44890.85 | 2011-01-03 23:06 | 720.3495 | 7 | 5 | -1.09989 | 3.687402 | 3.600496 | 3.116854 | 14.57229 | 11.2436 | -0.000259161 | 0.1005478 | 0 | 0 | 0
1143 | 44920.87 | 2011-01-03 23:07 | 750.3647 | 7 | 5 | -1.100072 | 3.678979 | 3.600496 | 3.126025 | 14.57229 | 11.27738 | -0.000259161 | 0.1005478 | 0 | 0 | 0
1144 | 44950.88 | 2011-01-03 23:07 | 780.3799 | 7 | 5 | -1.100072 | 3.671042 | 3.600496 | 3.135196 | 14.57229 | 11.31108 | -0.0001943588 | 0.1005478 | 0 | 0 | 0
1145 | 44980.9 | 2011-01-03 23:08 | 810.3951 | 7 | 5 | -1.09989 | 3.663106 | 3.600496 | 3.144367 | 14.57229 | 11.34471 | -0.0002267838 | 0.1005478 | 0 | 0 | 0
1146 | 45010.91 | 2011-01-03 23:08 | 840.4103 | 7 | 5 | -1.09989 | 3.655169 | 3.600496 | 3.153538 | 14.57229 | 11.37827 | -0.0002267838 | 0.1005478 | 0 | 0 | 0
1147 | 45040.93 | 2011-01-03 23:09 | 870.4277 | 7 | 5 | -1.100072 | 3.647556 | 3.600496 | 3.16271 | 14.57229 | 11.41176 | -0.0001619816 | 0.1005478 | 0 | 0 | 0
1148 | 45070.94 | 2011-01-03 23:09 | 900.4409 | 7 | 5 | -1.09989 | 3.640106 | 3.600496 | 3.17188 | 14.57229 | 11.44517 | -0.0001943588 | 0.1005478 | 0 | 0 | 0
1149 | 45100.96 | 2011-01-03 23:10 | 930.4561 | 7 | 5 | -1.100072 | 3.632655 | 3.600496 | 3.181051 | 14.57229 | 11.47852 | -0.0001943588 | 0.1005478 | 0 | 0 | 0
1150 | 45130.97 | 2011-01-03 23:10 | 960.4712 | 7 | 5 | -1.09989 | 3.62569 | 3.600496 | 3.190222 | 14.57229 | 11.5118 | -0.0001619339 | 0.1005478 | 0 | 0 | 0
1151 | 45160.99 | 2011-01-03 23:11 | 990.4864 | 7 | 5 | -1.09989 | 3.618725 | 3.600496 | 3.199393 | 14.57229 | 11.54502 | -0.0001295567 | 0.1005478 | 0 | 0 | 0
1152 | 45191 | 2011-01-03 23:11 | 1020.502 | 7 | 5 | -1.09989 | 3.61176 | 3.600496 | 3.208564 | 14.57229 | 11.57818 | -0.0001619816 | 0.1005478 | 0 | 0 | 0
1153 | 45221.02 | 2011-01-03 23:12 | 1050.517 | 7 | 5 | -1.09989 | 3.60512 | 3.600496 | 3.217735 | 14.57229 | 11.61127 | -0.0001619339 | 0.1005478 | 0 | 0 | 0
1154 | 45251.03 | 2011-01-03 23:12 | 1080.532 | 7 | 5 | -1.100072 | 3.598479 | 3.600496 | 3.226906 | 14.57229 | 11.6443 | -0.0001943588 | 0.1005478 | 0 | 0 | 0
1155 | 45281.05 | 2011-01-03 23:13 | 1110.547 | 7 | 5 | -1.09989 | 3.592486 | 3.600496 | 3.236077 | 14.57229 | 11.67728 | -0.0001619816 | 0.1005478 | 0 | 0 | 0
1156 | 45311.06 | 2011-01-03 23:13 | 1140.563 | 7 | 5 | -1.100072 | 3.586007 | 3.600496 | 3.245248 | 14.57229 | 11.71019 | -0.0002267361 | 0.1005478 | 0 | 0 | 0
1157 | 45341.08 | 2011-01-03 23:14 | 1170.578 | 7 | 5 | -1.100072 | 3.580338 | 3.600496 | 3.254419 | 14.57229 | 11.74306 | -0.0001619816 | 0.1005478 | 0 | 0 | 0
1158 | 45371.09 | 2011-01-03 23:14 | 1200.593 | 7 | 5 | -1.100072 | 3.574669 | 3.600496 | 3.26359 | 14.57229 | 11.77586 | -0.0001619339 | 0.1005478 | 0 | 0 | 0
1159 | 45401.11 | 2011-01-03 23:15 | 1230.608 | 7 | 5 | -1.100072 | 3.569 | 3.600496 | 3.272761 | 14.57229 | 11.80862 | -0.0001619816 | 0.1005478 | 0 | 0 | 0
1160 | 45431.12 | 2011-01-03 23:15 | 1260.623 | 7 | 5 | -1.09989 | 3.563655 | 3.600496 | 3.281932 | 14.57229 | 11.84133 | -0.0001295567 | 0.1005478 | 0 | 0 | 0
1161 | 45461.14 | 2011-01-03 23:16 | 1290.639 | 7 | 5 | -1.09989 | 3.558471 | 3.600496 | 3.291103 | 14.57229 | 11.87399 | -0.0001296043 | 0.1005478 | 0 | 0 | 0
1162 | 45491.15 | 2011-01-03 23:16 | 1320.654 | 7 | 5 | -1.09989 | 3.553612 | 3.600496 | 3.300274 | 14.57229 | 11.9066 | -6.475449e-05 | 0.1005478 | 0 | 0 | 0
1163 | 45521.17 | 2011-01-03 23:17 | 1350.669 | 7 | 5 | -1.100072 | 3.548429 | 3.600496 | 3.309445 | 14.57229 | 11.93916 | -0.0001295567 | 0.1005478 | 0 | 0 | 0
1164 | 45551.18 | 2011-01-03 23:17 | 1380.684 | 7 | 5 | -1.100072 | 3.543408 | 3.600496 | 3.318616 | 14.57229 | 11.97168 | -0.0001943588 | 0.1005478 | 0 | 0 | 0
1165 | 45581.2 | 2011-01-03 23:18 | 1410.699 | 7 | 5 | -1.09989 | 3.538873 | 3.600496 | 3.327787 | 14.57229 | 12.00416 | -0.0001295567 | 0.1005478 | 0 | 0 | 0
1166 | 45611.22 | 2011-01-03 23:18 | 1440.715 | 7 | 5 | -1.099709 | 3.534338 | 3.600496 | 3.336958 | 14.57229 | 12.03659 | -3.242493e-05 | 0.1005478 | 0 | 0 | 0
1167 | 45641.23 | 2011-01-03 23:19 | 1470.732 | 7 | 5 | -1.100072 | 3.529479 | 3.600496 | 3.34613 | 14.57229 | 12.06898 | -0.0001295567 | 0.1005478 | 0 | 0 | 0
1168 | 45671.25 | 2011-01-03 23:19 | 1500.745 | 7 | 5 | -1.09989 | 3.524943 | 3.600496 | 3.3553 | 14.57229 | 12.10133 | -0.0001295567 | 0.1005478 | 0 | 0 | 0
1169 | 45701.26 | 2011-01-03 23:20 | 1530.76 | 7 | 5 | -1.100072 | 3.520408 | 3.600496 | 3.364471 | 14.57229 | 12.13364 | -6.480217e-05 | 0.1005478 | 0 | 0 | 0
1170 | 45731.28 | 2011-01-03 23:20 | 1560.776 | 7 | 5 | -1.09989 | 3.515873 | 3.600496 | 3.373642 | 14.57229 | 12.1659 | -6.480217e-05 | 0.1005478 | 0 | 0 | 0
1171 | 45761.29 | 2011-01-03 23:21 | 1590.793 | 7 | 5 | -1.100072 | 3.511014 | 3.600496 | 3.382813 | 14.57229 | 12.19812 | -0.0001296043 | 0.1005478 | 0 | 0 | 0
1172 | 45791.31 | 2011-01-03 23:21 | 1620.806 | 7 | 5 | -1.100072 | 3.506478 | 3.600496 | 3.391984 | 14.57229 | 12.2303 | -0.0001296043 | 0.1005478 | 0 | 0 | 0
1173 | 45821.32 | 2011-01-03 23:22 | 1650.821 | 7 | 5 | -1.100072 | 3.501781 | 3.600496 | 3.401155 | 14.57229 | 12.26244 | -0.0001619816 | 0.1005478 | 0 | 0 | 0
1174 | 45851.34 | 2011-01-03 23:22 | 1680.836 | 7 | 5 | -1.100072 | 3.497084 | 3.600496 | 3.410326 | 14.57229 | 12.29453 | -6.480217e-05 | 0.1005478 | 0 | 0 | 0
1175 | 45881.35 | 2011-01-03 23:23 | 1710.852 | 7 | 5 | -1.100072 | 3.492225 | 3.600496 | 3.419497 | 14.57229 | 12.32658 | -9.717941e-05 | 0.1005478 | 0 | 0 | 0
1176 | 45911.37 | 2011-01-03 23:23 | 1740.867 | 7 | 5 | -1.09989 | 3.487204 | 3.600496 | 3.428669 | 14.57229 | 12.35859 | -9.717941e-05 | 0.1005478 | 0 | 0 | 0
1177 | 45941.38 | 2011-01-03 23:24 | 1770.882 | 7 | 5 | -1.100072 | 3.481858 | 3.600496 | 3.43784 | 14.57229 | 12.39055 | -9.717941e-05 | 0.1005478 | 0 | 0 | 0
1178 | 45971.4 | 2011-01-03 23:24 | 1800.897 | 7 | 5 | -1.100072 | 3.476351 | 3.600496 | 3.447012 | 14.57229 | 12.42245 | -0.0001619816 | 0.1005478 | 0 | 0 | 0
1179 | 46001.41 | 2011-01-03 23:25 | 1830.913 | 7 | 5 | -1.100072 | 3.47052 | 3.600496 | 3.456183 | 14.57229 | 12.45431 | -0.0001619816 | 0.1005478 | 0 | 0 | 0
1180 | 46031.43 | 2011-01-03 23:25 | 1860.928 | 7 | 5 | -1.09989 | 3.464365 | 3.600496 | 3.465354 | 14.57229 | 12.48611 | -0.0001619816 | 0.1005478 | 0 | 0 | 0
1181 | 46061.44 | 2011-01-03 23:26 | 1890.943 | 7 | 5 | -1.09989 | 3.457725 | 3.600496 | 3.474526 | 14.57229 | 12.51786 | -0.0001619816 | 0.1005478 | 0 | 0 | 0
1182 | 46091.46 | 2011-01-03 23:26 | 1920.958 | 7 | 5 | -1.100072 | 3.450112 | 3.600496 | 3.483697 | 14.57229 | 12.54953 | -0.0002267838 | 0.1005478 | 0 | 0 | 0
1183 | 46121.47 | 2011-01-03 23:27 | 1950.973 | 7 | 5 | -1.100254 | 3.441851 | 3.600496 | 3.492868 | 14.57229 | 12.58114 | -0.0002915383 | 0.1005478 | 0 | 0 | 0
1184 | 46151.49 | 2011-01-03 23:27 | 1980.989 | 7 | 5 | -1.100072 | 3.432781 | 3.600496 | 3.50204 | 14.57229 | 12.61267 | -0.0002915383 | 0.1005478 | 0 | 0 | 0
1185 | 46181.5 | 2011-01-03 23:28 | 2011.004 | 7 | 5 | -1.100072 | 3.422253 | 3.600496 | 3.511211 | 14.57229 | 12.6441 | -0.0003239632 | 0.1005478 | 0 | 0 | 0
1186 | 46211.52 | 2011-01-03 23:28 | 2041.019 | 7 | 5 | -1.100072 | 3.409781 | 3.600496 | 3.520383 | 14.57229 | 12.67544 | -0.0003887653 | 0.1005478 | 0 | 0 | 0
1187 | 46241.54 | 2011-01-03 23:29 | 2071.036 | 7 | 5 | -1.09989 | 3.395041 | 3.600496 | 3.529555 | 14.57229 | 12.70664 | -0.0003887653 | 0.1005478 | 0 | 0 | 0
1188 | 46271.55 | 2011-01-03 23:29 | 2101.05 | 7 | 5 | -1.100072 | 3.376091 | 3.600496 | 3.538725 | 14.57229 | 12.73769 | -0.0005506992 | 0.1005478 | 0 | 0 | 0
1189 | 46301.57 | 2011-01-03 23:30 | 2131.065 | 7 | 5 | -1.09989 | 3.353091 | 3.600496 | 3.547896 | 14.57229 | 12.76855 | -0.0006802559 | 0.1005478 | 0 | 0 | 0
1190 | 46331.58 | 2011-01-03 23:30 | 2161.08 | 7 | 5 | -1.09989 | 3.323287 | 3.600496 | 3.557067 | 14.57229 | 12.79917 | -0.0008746624 | 0.1005478 | 0 | 0 | 0
1191 | 46361.6 | 2011-01-03 23:31 | 2191.095 | 7 | 5 | -1.09989 | 3.284738 | 3.600496 | 3.566237 | 14.57229 | 12.82948 | -0.001166201 | 0.1005478 | 0 | 0 | 0
1192 | 46391.61 | 2011-01-03 23:31 | 2221.11 | 7 | 5 | -1.09989 | 3.234365 | 3.600496 | 3.575408 | 14.57229 | 12.85938 | -0.001522541 | 0.1005478 | 0 | 0 | 0
1193 | 46421.63 | 2011-01-03 23:32 | 2251.126 | 7 | 5 | -1.09989 | 3.166984 | 3.600496 | 3.584579 | 14.57229 | 12.88875 | -0.002008438 | 0.1005478 | 0 | 0 | 0
1194 | 46451.64 | 2011-01-03 23:32 | 2281.141 | 7 | 5 | -1.09989 | 3.074012 | 3.600496 | 3.59375 | 14.57229 | 12.9174 | -0.002818346 | 0.1005478 | 0 | 0 | 0
1195 | 46481.66 | 2011-01-03 23:33 | 2311.158 | 7 | 5 | -1.100254 | 2.936497 | 3.600496 | 3.602921 | 14.57229 | 12.94501 | -0.004405641 | 0.1005478 | 0 | 0 | 0
1196 | 46511.17 | 2011-01-03 23:33 | 2340.671 | 7 | 5 | -1.100072 | 2.736461 | 3.600496 | 3.611939 | 14.57229 | 12.97063 | -0.006025362 | 0.1005478 | 0 | 0 | 0
1197 | 46516.06 | 2011-01-03 23:33 | 2345.562 | 7 | 5 | -1.09989 | 2.699693 | 3.600496 | 3.613433 | 14.57229 | 12.97469 | -0.006025362 | 0.1005478 | 0 | 0 | 0
1198 | 46576.08 | 2011-01-03 23:34 | 60.01487 | 8 | 5 | 0 | 3.537253 | 3.600496 | 3.613433 | 14.57229 | 12.97469 | 0.001490164 | 0.1005478 | 0 | 0 | 0
1199 | 46576.26 | 2011-01-03 23:34 | 0.1876328 | 9 | 5 | 1.731594e-05 | 3.537415 | 3.600496 | 3.613433 | 14.57229 | 12.97469 | 0 | 0.1044119 | 0 | 0 | 0
1200 | 46581.09 | 2011-01-03 23:34 | 5.015549 | 9 | 5 | 0.001108855 | 3.546486 | 3.600497 | 3.613433 | 14.57229 | 12.97469 | 0.001360607 | 0.1044119 | 0 | 0 | 0
1201 | 46611.12 | 2011-01-03 23:35 | 30.01521 | 1 | 6 | 0 | 3.584873 | 3.600497 | 3.613433 | 14.57229 | 12.97469 | 0.0008746147 | 0.1044119 | 0 | 0 | 0
1202 | 46641.14 | 2011-01-03 23:35 | 60.03044 | 1 | 6 | 0 | 3.609817 | 3.600497 | 3.613433 | 14.57229 | 12.97469 | 0.0005830765 | 0.1044119 | 0 | 0 | 0
1203 | 46671.15 | 2011-01-03 23:36 | 90.04575 | 1 | 6 | 0 | 3.62812 | 3.600497 | 3.613433 | 14.57229 | 12.97469 | 0.0004211426 | 0.1044119 | 0 | 0 | 0
1204 | 46701.12 | 2011-01-03 23:36 | 120.014 | 1 | 6 | 0 | 3.641887 | 3.600497 | 3.613433 | 14.57229 | 12.97469 | 0.0002915383 | 0.1044119 | 0 | 0 | 0
1205 | 46731.14 | 2011-01-03 23:37 | 30.01519 | 2 | 6 | 0.550335 | 3.764987 | 3.605084 | 3.613433 | 14.58946 | 12.97469 | 0.0009070396 | 0.1044119 | 0 | 0 | 0
1206 | 46761.15 | 2011-01-03 23:37 | 60.03052 | 2 | 6 | 0.5499712 | 3.788149 | 3.60967 | 3.613433 | 14.60679 | 12.97469 | 0.0004535675 | 0.1044119 | 0 | 0 | 0
1207 | 46791.17 | 2011-01-03 23:38 | 90.04568 | 2 | 6 | 0.5501531 | 3.80062 | 3.614257 | 3.613433 | 14.6242 | 12.97469 | 0.0002591133 | 0.1044119 | 0 | 0 | 0
1208 | 46821.18 | 2011-01-03 23:38 | 120.0632 | 2 | 6 | 0.550335 | 3.809691 | 3.618844 | 3.613433 | 14.64165 | 12.97469 | 0.0002267838 | 0.1044119 | 0 | 0 | 0
1209 | 46851.2 | 2011-01-03 23:39 | 150.0762 | 2 | 6 | 0.5501531 | 3.817304 | 3.62343 | 3.613433 | 14.65914 | 12.97469 | 0.0001943588 | 0.1044119 | 0 | 0 | 0
1210 | 46881.21 | 2011-01-03 23:39 | 180.0913 | 2 | 6 | 0.5501531 | 3.824268 | 3.628016 | 3.613433 | 14.67667 | 12.97469 | 0.0001943588 | 0.1044119 | 0 | 0 | 0
1211 | 46911.23 | 2011-01-03 23:40 | 210.1066 | 2 | 6 | 0.5499712 | 3.830585 | 3.632603 | 3.613433 | 14.69422 | 12.97469 | 0.0001619339 | 0.1044119 | 0 | 0 | 0
1212 | 46941.24 | 2011-01-03 23:40 | 240.1219 | 2 | 6 | 0.5501531 | 3.836578 | 3.63719 | 3.613433 | 14.7118 | 12.97469 | 0.0001296043 | 0.1044119 | 0 | 0 | 0
1213 | 46971.26 | 2011-01-03 23:41 | 270.137 | 2 | 6 | 0.5501531 | 3.842409 | 3.641776 | 3.613433 | 14.72941 | 12.97469 | 0.0001619816 | 0.1044119 | 0 | 0 | 0
1214 | 47001.27 | 2011-01-03 23:41 | 300.1523 | 2 | 6 | 0.5499712 | 3.847916 | 3.646363 | 3.613433 | 14.74705 | 12.97469 | 0.0001295567 | 0.1044119 | 0 | 0 | 0
1215 | 47031.29 | 2011-01-03 23:42 | 330.1674 | 2 | 6 | 0.5499712 | 3.853261 | 3.650949 | 3.613433 | 14.76471 | 12.97469 | 0.0001295567 | 0.1044119 | 0 | 0 | 0
1216 | 47061.3 | 2011-01-03 23:42 | 360.1829 | 2 | 6 | 0.5501531 | 3.858445 | 3.655536 | 3.613433 | 14.7824 | 12.97469 | 9.717941e-05 | 0.1044119 | 0 | 0 | 0
1217 | 47091.32 | 2011-01-03 23:43 | 390.1979 | 2 | 6 | 0.5501531 | 3.863466 | 3.660122 | 3.613433 | 14.80011 | 12.97469 | 9.717941e-05 | 0.1044119 | 0 | 0 | 0
1218 | 47121.33 | 2011-01-03 23:43 | 420.2132 | 2 | 6 | 0.5501531 | 3.868325 | 3.664709 | 3.613433 | 14.81784 | 12.97469 | 6.480217e-05 | 0.1044119 | 0 | 0 | 0
1219 | 47151.35 | 2011-01-03 23:44 | 450.2283 | 2 | 6 | 0.5501531 | 3.873346 | 3.669296 | 3.613433 | 14.83559 | 12.97469 | 0.0001296043 | 0.1044119 | 0 | 0 | 0
1220 | 47181.37 | 2011-01-03 23:44 | 480.2455 | 2 | 6 | 0.5501531 | 3.878043 | 3.673882 | 3.613433 | 14.85337 | 12.97469 | 9.717941e-05 | 0.1044119 | 0 | 0 | 0
1221 | 47211.38 | 2011-01-03 23:45 | 510.2587 | 2 | 6 | 0.550335 | 3.882902 | 3.678469 | 3.613433 | 14.87117 | 12.97469 | 0.0001619816 | 0.1044119 | 0 | 0 | 0
1222 | 47241.4 | 2011-01-03 23:45 | 540.2739 | 2 | 6 | 0.550335 | 3.887438 | 3.683055 | 3.613433 | 14.88899 | 12.97469 | 0.0001295567 | 0.1044119 | 0 | 0 | 0
1223 | 47271.41 | 2011-01-03 23:46 | 570.2892 | 2 | 6 | 0.5499712 | 3.891649 | 3.687642 | 3.613433 | 14.90683 | 12.97469 | 9.717941e-05 | 0.1044119 | 0 | 0 | 0
1224 | 47301.43 | 2011-01-03 23:46 | 600.3044 | 2 | 6 | 0.5501531 | 3.89586 | 3.692229 | 3.613433 | 14.92469 | 12.97469 | 0.0001295567 | 0.1044119 | 0 | 0 | 0
1225 | 47331.44 | 2011-01-03 23:47 | 630.3197 | 2 | 6 | 0.5501531 | 3.899586 | 3.696815 | 3.613433 | 14.94256 | 12.97469 | 6.480217e-05 | 0.1044119 | 0 | 0 | 0
1226 | 47361.46 | 2011-01-03 23:47 | 660.3348 | 2 | 6 | 0.5499712 | 3.903311 | 3.701402 | 3.613433 | 14.96046 | 12.97469 | 6.480217e-05 | 0.1044119 | 0 | 0 | 0
1227 | 47391.47 | 2011-01-03 23:48 | 690.3501 | 2 | 6 | 0.5501531 | 3.906874 | 3.705989 | 3.613433 | 14.97837 | 12.97469 | 9.717941e-05 | 0.1044119 | 0 | 0 | 0
1228 | 47421.49 | 2011-01-03 23:48 | 720.3653 | 2 | 6 | 0.5499712 | 3.910114 | 3.710575 | 3.613433 | 14.9963 | 12.97469 | 6.480217e-05 | 0.1044119 | 0 | 0 | 0
1229 | 47451.5 | 2011-01-03 23:49 | 750.3808 | 2 | 6 | 0.5501531 | 3.913353 | 3.715162 | 3.613433 | 15.01424 | 12.97469 | 9.717941e-05 | 0.1044119 | 0 | 0 | 0
1230 | 47481.52 | 2011-01-03 23:49 | 780.3957 | 2 | 6 | 0.5501531 | 3.916431 | 3.719748 | 3.613433 | 15.0322 | 12.97469 | 6.480217e-05 | 0.1044119 | 0 | 0 | 0
1231 | 47511.53 | 2011-01-03 23:50 | 810.4109 | 2 | 6 | 0.5501531 | 3.919184 | 3.724335 | 3.613433 | 15.05017 | 12.97469 | 3.237724e-05 | 0.1044119 | 0 | 0 | 0
1232 | 47541.55 | 2011-01-03 23:50 | 840.4264 | 2 | 6 | 0.5501531 | 3.9221 | 3.728922 | 3.613433 | 15.06815 | 12.97469 | 6.480217e-05 | 0.1044119 | 0 | 0 | 0
1233 | 47571.56 | 2011-01-03 23:51 | 870.4415 | 2 | 6 | 0.5501531 | 3.924853 | 3.733508 | 3.613433 | 15.08614 | 12.97469 | 9.717941e-05 | 0.1044119 | 0 | 0 | 0
1234 | 47601.58 | 2011-01-03 23:51 | 900.4566 | 2 | 6 | 0.5501531 | 3.927283 | 3.738095 | 3.613433 | 15.10415 | 12.97469 | 9.717941e-05 | 0.1044119 | 0 | 0 | 0
1235 | 47631.59 | 2011-01-03 23:52 | 930.4719 | 2 | 6 | 0.5499712 | 3.929713 | 3.742681 | 3.613433 | 15.12217 | 12.97469 | 3.242493e-05 | 0.1044119 | 0 | 0 | 0
1236 | 47661.61 | 2011-01-03 23:52 | 960.487 | 2 | 6 | 0.5499712 | 3.932466 | 3.747267 | 3.613433 | 15.14019 | 12.97469 | 9.717941e-05 | 0.1044119 | 0 | 0 | 0
1237 | 47691.62 | 2011-01-03 23:53 | 990.5022 | 2 | 6 | 0.5499712 | 3.934734 | 3.751853 | 3.613433 | 15.15824 | 12.97469 | 3.237724e-05 | 0.1044119 | 0 | 0 | 0
1238 | 47721.64 | 2011-01-03 23:53 | 1020.517 | 2 | 6 | 0.5501531 | 3.937325 | 3.756439 | 3.613433 | 15.17629 | 12.97469 | 9.717941e-05 | 0.1044119 | 0 | 0 | 0
1239 | 47751.65 | 2011-01-03 23:54 | 1050.533 | 2 | 6 | 0.5501531 | 3.939755 | 3.761026 | 3.613433 | 15.19435 | 12.97469 | 6.475449e-05 | 0.1044119 | 0 | 0 | 0
1240 | 47781.67 | 2011-01-03 23:54 | 1080.55 | 2 | 6 | 0.5499712 | 3.942022 | 3.765613 | 3.613433 | 15.21243 | 12.97469 | 6.475449e-05 | 0.1044119 | 0 | 0 | 0
1241 | 47811.68 | 2011-01-03 23:55 | 1110.563 | 2 | 6 | 0.5499712 | 3.944452 | 3.770199 | 3.613433 | 15.23051 | 12.97469 | 3.242493e-05 | 0.1044119 | 0 | 0 | 0
1242 | 47841.7 | 2011-01-03 23:55 | 1140.578 | 2 | 6 | 0.5501531 | 3.946882 | 3.774786 | 3.613433 | 15.24861 | 12.97469 | 6.480217e-05 | 0.1044119 | 0 | 0 | 0
1243 | 47871.71 | 2011-01-03 23:56 | 1170.594 | 2 | 6 | 0.5499712 | 3.949149 | 3.779372 | 3.613433 | 15.26672 | 12.97469 | 3.237724e-05 | 0.1044119 | 0 | 0 | 0
1244 | 47901.73 | 2011-01-03 23:56 | 1200.611 | 2 | 6 | 0.5499712 | 3.951417 | 3.78396 | 3.613433 | 15.28484 | 12.97469 | 3.237724e-05 | 0.1044119 | 0 | 0 | 0
1245 | 47931.75 | 2011-01-03 23:57 | 1230.624 | 2 | 6 | 0.550335 | 3.954008 | 3.788546 | 3.613433 | 15.30297 | 12.97469 | 9.717941e-05 | 0.1044119 | 0 | 0 | 0
1246 | 47961.76 | 2011-01-03 23:57 | 1260.639 | 2 | 6 | 0.5501531 | 3.956276 | 3.793133 | 3.613433 | 15.32111 | 12.97469 | 6.480217e-05 | 0.1044119 | 0 | 0 | 0
1247 | 47991.78 | 2011-01-03 23:58 | 1290.655 | 2 | 6 | 0.5501531 | 3.958544 | 3.797719 | 3.613433 | 15.33926 | 12.97469 | 6.475449e-05 | 0.1044119 | 0 | 0 | 0
1248 | 48021.79 | 2011-01-03 23:58 | 1320.672 | 2 | 6 | 0.5501531 | 3.960649 | 3.802306 | 3.613433 | 15.35742 | 12.97469 | 6.480217e-05 | 0.1044119 | 0 | 0 | 0
1249 | 48051.81 | 2011-01-03 23:59 | 1350.685 | 2 | 6 | 0.5499712 | 3.962917 | 3.806893 | 3.613433 | 15.37559 | 12.97469 | 3.237724e-05 | 0.1044119 | 0 | 0 | 0
1250 | 48081.82 | 2011-01-03 23:59 | 1380.7 | 2 | 6 | 0.5501531 | 3.965346 | 3.811479 | 3.613433 | 15.39378 | 12.97469 | 6.475449e-05 | 0.1044119 | 0 | 0 | 0
1251 | 48111.84 | 2011-01-04 | 1410.715 | 2 | 6 | 0.5501531 | 3.967614 | 3.816066 | 3.613433 | 15.41197 | 12.97469 | 9.722709e-05 | 0.1044119 | 0 | 0 | 0
1252 | 48141.85 | 2011-01-04 | 1440.731 | 2 | 6 | 0.5501531 | 3.96972 | 3.820653 | 3.613433 | 15.43017 | 12.97469 | 3.237724e-05 | 0.1044119 | 0 | 0 | 0
1253 | 48171.87 | 2011-01-04 00:01 | 1470.746 | 2 | 6 | 0.5501531 | 3.971987 | 3.82524 | 3.613433 | 15.44839 | 12.97469 | 6.475449e-05 | 0.1044119 | 0 | 0 | 0
1254 | 48201.88 | 2011-01-04 00:01 | 1500.761 | 2 | 6 | 0.5501531 | 3.974255 | 3.829826 | 3.613433 | 15.46661 | 12.97469 | 6.475449e-05 | 0.1044119 | 0 | 0 | 0
1255 | 48231.9 | 2011-01-04 00:02 | 1530.776 | 2 | 6 | 0.550335 | 3.976522 | 3.834413 | 3.613433 | 15.48484 | 12.97469 | 6.475449e-05 | 0.1044119 | 0 | 0 | 0
1256 | 48261.91 | 2011-01-04 00:02 | 1560.792 | 2 | 6 | 0.5501531 | 3.97879 | 3.839 | 3.613433 | 15.50309 | 12.97469 | 9.717941e-05 | 0.1044119 | 0 | 0 | 0
1257 | 48291.93 | 2011-01-04 00:03 | 1590.807 | 2 | 6 | 0.5501531 | 3.980896 | 3.843587 | 3.613433 | 15.52134 | 12.97469 | 9.717941e-05 | 0.1044119 | 0 | 0 | 0
1258 | 48321.94 | 2011-01-04 00:03 | 1620.822 | 2 | 6 | 0.5501531 | 3.983163 | 3.848173 | 3.613433 | 15.53961 | 12.97469 | 6.475449e-05 | 0.1044119 | 0 | 0 | 0
1259 | 48351.96 | 2011-01-04 00:04 | 1650.837 | 2 | 6 | 0.5501531 | 3.985431 | 3.85276 | 3.613433 | 15.55788 | 12.97469 | 6.475449e-05 | 0.1044119 | 0 | 0 | 0
1260 | 48381.97 | 2011-01-04 00:04 | 1680.852 | 2 | 6 | 0.5501531 | 3.987699 | 3.857347 | 3.613433 | 15.57617 | 12.97469 | 6.475449e-05 | 0.1044119 | 0 | 0 | 0
1261 | 48411.98 | 2011-01-04 00:05 | 1710.854 | 2 | 6 | 0.5499712 | 3.989804 | 3.861931 | 3.613433 | 15.59445 | 12.97469 | 3.237724e-05 | 0.1044119 | 0 | 0 | 0
1262 | 48441.99 | 2011-01-04 00:05 | 1740.867 | 2 | 6 | 0.5501531 | 3.992234 | 3.866518 | 3.613433 | 15.61276 | 12.97469 | 6.480217e-05 | 0.1044119 | 0 | 0 | 0
1263 | 48472 | 2011-01-04 00:06 | 1770.882 | 2 | 6 | 0.5501531 | 3.994502 | 3.871104 | 3.613433 | 15.63107 | 12.97469 | 6.480217e-05 | 0.1044119 | 0 | 0 | 0
1264 | 48502.02 | 2011-01-04 00:06 | 1800.898 | 2 | 6 | 0.5501531 | 3.996769 | 3.875691 | 3.613433 | 15.6494 | 12.97469 | 6.480217e-05 | 0.1044119 | 0 | 0 | 0
1265 | 48532.03 | 2011-01-04 00:07 | 1830.913 | 2 | 6 | 0.5501531 | 3.999199 | 3.880278 | 3.613433 | 15.66774 | 12.97469 | 9.717941e-05 | 0.1044119 | 0 | 0 | 0
1266 | 48562.05 | 2011-01-04 00:07 | 1860.928 | 2 | 6 | 0.5501531 | 4.001466 | 3.884864 | 3.613433 | 15.68609 | 12.97469 | 6.475449e-05 | 0.1044119 | 0 | 0 | 0
1267 | 48592.06 | 2011-01-04 00:08 | 1890.943 | 2 | 6 | 0.5501531 | 4.003734 | 3.889451 | 3.613433 | 15.70445 | 12.97469 | 9.717941e-05 | 0.1044119 | 0 | 0 | 0
1268 | 48622.08 | 2011-01-04 00:08 | 1920.959 | 2 | 6 | 0.5501531 | 4.006164 | 3.894038 | 3.613433 | 15.72281 | 12.97469 | 6.484985e-05 | 0.1044119 | 0 | 0 | 0
1269 | 48652.1 | 2011-01-04 00:09 | 1950.974 | 2 | 6 | 0.5499712 | 4.008431 | 3.898624 | 3.613433 | 15.74119 | 12.97469 | 6.475449e-05 | 0.1044119 | 0 | 0 | 0
1270 | 48682.11 | 2011-01-04 00:09 | 1980.989 | 2 | 6 | 0.5499712 | 4.010861 | 3.903211 | 3.613433 | 15.75959 | 12.97469 | 6.484985e-05 | 0.1044119 | 0 | 0 | 0
1271 | 48712.13 | 2011-01-04 00:10 | 2011.004 | 2 | 6 | 0.5501531 | 4.01329 | 3.907798 | 3.613433 | 15.77799 | 12.97469 | 6.484985e-05 | 0.1044119 | 0 | 0 | 0
1272 | 48742.14 | 2011-01-04 00:10 | 2041.019 | 2 | 6 | 0.5501531 | 4.01572 | 3.912384 | 3.613433 | 15.7964 | 12.97469 | 6.475449e-05 | 0.1044119 | 0 | 0 | 0
1273 | 48772.16 | 2011-01-04 00:11 | 2071.037 | 2 | 6 | 0.5501531 | 4.018312 | 3.916971 | 3.613433 | 15.81483 | 12.97469 | 6.475449e-05 | 0.1044119 | 0 | 0 | 0
1274 | 48802.17 | 2011-01-04 00:11 | 2101.05 | 2 | 6 | 0.5501531 | 4.020579 | 3.921558 | 3.613433 | 15.83326 | 12.97469 | 3.232956e-05 | 0.1044119 | 0 | 0 | 0
1275 | 48832.19 | 2011-01-04 00:12 | 2131.065 | 2 | 6 | 0.5501531 | 4.02317 | 3.926145 | 3.613433 | 15.85171 | 12.97469 | 9.717941e-05 | 0.1044119 | 0 | 0 | 0
1276 | 48862.2 | 2011-01-04 00:12 | 2161.08 | 2 | 6 | 0.5501531 | 4.025762 | 3.930731 | 3.613433 | 15.87017 | 12.97469 | 9.717941e-05 | 0.1044119 | 0 | 0 | 0
1277 | 48892.22 | 2011-01-04 00:13 | 2191.096 | 2 | 6 | 0.5501531 | 4.028354 | 3.935318 | 3.613433 | 15.88864 | 12.97469 | 9.717941e-05 | 0.1044119 | 0 | 0 | 0
1278 | 48922.23 | 2011-01-04 00:13 | 2221.111 | 2 | 6 | 0.5499712 | 4.030783 | 3.939905 | 3.613433 | 15.90712 | 12.97469 | 3.232956e-05 | 0.1044119 | 0 | 0 | 0
1279 | 48952.25 | 2011-01-04 00:14 | 2251.126 | 2 | 6 | 0.5499712 | 4.033537 | 3.944492 | 3.613433 | 15.92562 | 12.97469 | 9.717941e-05 | 0.1044119 | 0 | 0 | 0
1280 | 48982.26 | 2011-01-04 00:14 | 2281.141 | 2 | 6 | 0.5501531 | 4.036129 | 3.949078 | 3.613433 | 15.94412 | 12.97469 | 6.484985e-05 | 0.1044119 | 0 | 0 | 0
1281 | 49012.28 | 2011-01-04 00:15 | 2311.156 | 2 | 6 | 0.5501531 | 4.03872 | 3.953665 | 3.613433 | 15.96264 | 12.97469 | 3.242493e-05 | 0.1044119 | 0 | 0 | 0
1282 | 49042.28 | 2011-01-04 00:15 | 2341.158 | 2 | 6 | 0.5501531 | 4.041636 | 3.958249 | 3.613433 | 15.98116 | 12.97469 | 9.717941e-05 | 0.1044119 | 0 | 0 | 0
1283 | 49072.29 | 2011-01-04 00:16 | 2371.171 | 2 | 6 | 0.5501531 | 4.044227 | 3.962836 | 3.613433 | 15.99971 | 12.97469 | 6.484985e-05 | 0.1044119 | 0 | 0 | 0
1284 | 49102.31 | 2011-01-04 00:16 | 2401.187 | 2 | 6 | 0.5501531 | 4.04698 | 3.967423 | 3.613433 | 16.01826 | 12.97469 | 6.475449e-05 | 0.1044119 | 0 | 0 | 0
1285 | 49132.32 | 2011-01-04 00:17 | 2431.202 | 2 | 6 | 0.5499712 | 4.049734 | 3.972009 | 3.613433 | 16.03683 | 12.97469 | 3.242493e-05 | 0.1044119 | 0 | 0 | 0
1286 | 49162.34 | 2011-01-04 00:17 | 2461.217 | 2 | 6 | 0.550335 | 4.052488 | 3.976596 | 3.613433 | 16.05541 | 12.97469 | 6.484985e-05 | 0.1044119 | 0 | 0 | 0
1287 | 49192.35 | 2011-01-04 00:18 | 2491.232 | 2 | 6 | 0.5499712 | 4.055403 | 3.981183 | 3.613433 | 16.07401 | 12.97469 | 6.484985e-05 | 0.1044119 | 0 | 0 | 0
1288 | 49222.37 | 2011-01-04 00:18 | 2521.248 | 2 | 6 | 0.5501531 | 4.058319 | 3.985769 | 3.613433 | 16.09261 | 12.97469 | 9.717941e-05 | 0.1044119 | 0 | 0 | 0
1289 | 49252.38 | 2011-01-04 00:19 | 2551.263 | 2 | 6 | 0.5499712 | 4.061234 | 3.990356 | 3.613433 | 16.11124 | 12.97469 | 6.475449e-05 | 0.1044119 | 0 | 0 | 0
1290 | 49282.4 | 2011-01-04 00:19 | 2581.278 | 2 | 6 | 0.5501531 | 4.06415 | 3.994943 | 3.613433 | 16.12987 | 12.97469 | 9.717941e-05 | 0.1044119 | 0 | 0 | 0
1291 | 49312.41 | 2011-01-04 00:20 | 2611.293 | 2 | 6 | 0.5501531 | 4.067065 | 3.999529 | 3.613433 | 16.14852 | 12.97469 | 9.717941e-05 | 0.1044119 | 0 | 0 | 0
1292 | 49342.43 | 2011-01-04 00:20 | 2641.308 | 2 | 6 | 0.5501531 | 4.070143 | 4.004116 | 3.613433 | 16.16718 | 12.97469 | 0.0001296043 | 0.1044119 | 0 | 0 | 0
1293 | 49372.44 | 2011-01-04 00:21 | 2671.324 | 2 | 6 | 0.5499712 | 4.072896 | 4.008703 | 3.613433 | 16.18585 | 12.97469 | 6.475449e-05 | 0.1044119 | 0 | 0 | 0
1294 | 49402.46 | 2011-01-04 00:21 | 2701.339 | 2 | 6 | 0.5499712 | 4.075974 | 4.013289 | 3.613433 | 16.20454 | 12.97469 | 9.717941e-05 | 0.1044119 | 0 | 0 | 0
1295 | 49432.48 | 2011-01-04 00:22 | 2731.354 | 2 | 6 | 0.5499712 | 4.079051 | 4.017876 | 3.613433 | 16.22324 | 12.97469 | 9.717941e-05 | 0.1044119 | 0 | 0 | 0
1296 | 49462.49 | 2011-01-04 00:22 | 2761.369 | 2 | 6 | 0.5501531 | 4.082291 | 4.022462 | 3.613433 | 16.24196 | 12.97469 | 9.717941e-05 | 0.1044119 | 0 | 0 | 0
1297 | 49492.51 | 2011-01-04 00:23 | 2791.384 | 2 | 6 | 0.5499712 | 4.085368 | 4.027049 | 3.613433 | 16.26069 | 12.97469 | 9.717941e-05 | 0.1044119 | 0 | 0 | 0
1298 | 49522.52 | 2011-01-04 00:23 | 2821.4 | 2 | 6 | 0.5501531 | 4.088446 | 4.031636 | 3.613433 | 16.27943 | 12.97469 | 6.484985e-05 | 0.1044119 | 0 | 0 | 0
1299 | 49552.54 | 2011-01-04 00:24 | 2851.415 | 2 | 6 | 0.5501531 | 4.091523 | 4.036222 | 3.613433 | 16.29819 | 12.97469 | 6.484985e-05 | 0.1044119 | 0 | 0 | 0
1300 | 49582.55 | 2011-01-04 00:24 | 2881.43 | 2 | 6 | 0.5501531 | 4.094924 | 4.040809 | 3.613433 | 16.31697 | 12.97469 | 9.717941e-05 | 0.1044119 | 0 | 0 | 0
1301 | 49612.57 | 2011-01-04 00:25 | 2911.445 | 2 | 6 | 0.5501531 | 4.098002 | 4.045396 | 3.613433 | 16.33576 | 12.97469 | 6.475449e-05 | 0.1044119 | 0 | 0 | 0
1302 | 49642.58 | 2011-01-04 00:25 | 2941.463 | 2 | 6 | 0.5501531 | 4.101403 | 4.049983 | 3.613433 | 16.35456 | 12.97469 | 9.717941e-05 | 0.1044119 | 0 | 0 | 0
1303 | 49672.6 | 2011-01-04 00:26 | 2971.476 | 2 | 6 | 0.5501531 | 4.104643 | 4.054569 | 3.613433 | 16.37338 | 12.97469 | 9.717941e-05 | 0.1044119 | 0 | 0 | 0
1304 | 49702.61 | 2011-01-04 00:26 | 3001.491 | 2 | 6 | 0.5501531 | 4.108044 | 4.059156 | 3.613433 | 16.39221 | 12.97469 | 9.717941e-05 | 0.1044119 | 0 | 0 | 0
1305 | 49732.63 | 2011-01-04 00:27 | 3031.506 | 2 | 6 | 0.5501531 | 4.111284 | 4.063742 | 3.613433 | 16.41106 | 12.97469 | 6.484985e-05 | 0.1044119 | 0 | 0 | 0
1306 | 49762.64 | 2011-01-04 00:27 | 3061.521 | 2 | 6 | 0.5501531 | 4.114685 | 4.068329 | 3.613433 | 16.42993 | 12.97469 | 9.717941e-05 | 0.1044119 | 0 | 0 | 0
1307 | 49792.66 | 2011-01-04 00:28 | 3091.537 | 2 | 6 | 0.5501531 | 4.118248 | 4.072916 | 3.613433 | 16.44881 | 12.97469 | 0.0001296043 | 0.1044119 | 0 | 0 | 0
1308 | 49822.67 | 2011-01-04 00:28 | 3121.552 | 2 | 6 | 0.5501531 | 4.121488 | 4.077502 | 3.613433 | 16.4677 | 12.97469 | 6.484985e-05 | 0.1044119 | 0 | 0 | 0
1309 | 49852.69 | 2011-01-04 00:29 | 3151.567 | 2 | 6 | 0.5501531 | 4.125051 | 4.082089 | 3.613433 | 16.48662 | 12.97469 | 6.484985e-05 | 0.1044119 | 0 | 0 | 0
1310 | 49882.71 | 2011-01-04 00:29 | 3181.585 | 2 | 6 | 0.550335 | 4.128615 | 4.086676 | 3.613433 | 16.50555 | 12.97469 | 0.0001296043 | 0.1044119 | 0 | 0 | 0
1311 | 49912.72 | 2011-01-04 00:30 | 3211.598 | 2 | 6 | 0.550335 | 4.132016 | 4.091262 | 3.613433 | 16.52449 | 12.97469 | 9.717941e-05 | 0.1044119 | 0 | 0 | 0
1312 | 49942.73 | 2011-01-04 00:30 | 3241.613 | 2 | 6 | 0.5501531 | 4.135417 | 4.095849 | 3.613433 | 16.54345 | 12.97469 | 6.475449e-05 | 0.1044119 | 0 | 0 | 0
1313 | 49972.75 | 2011-01-04 00:31 | 3271.628 | 2 | 6 | 0.5501531 | 4.139143 | 4.100436 | 3.613433 | 16.56243 | 12.97469 | 6.475449e-05 | 0.1044119 | 0 | 0 | 0
1314 | 50002.77 | 2011-01-04 00:31 | 3301.645 | 2 | 6 | 0.5501531 | 4.142869 | 4.105023 | 3.613433 | 16.58142 | 12.97469 | 0.0001296043 | 0.1044119 | 0 | 0 | 0
1315 | 50032.78 | 2011-01-04 00:32 | 3331.659 | 2 | 6 | 0.5501531 | 4.146432 | 4.109609 | 3.613433 | 16.60043 | 12.97469 | 0.0001296043 | 0.1044119 | 0 | 0 | 0
1316 | 50062.8 | 2011-01-04 00:32 | 3361.674 | 2 | 6 | 0.5501531 | 4.150157 | 4.114196 | 3.613433 | 16.61946 | 12.97469 | 9.717941e-05 | 0.1044119 | 0 | 0 | 0
1317 | 50092.81 | 2011-01-04 00:33 | 3391.689 | 2 | 6 | 0.5501531 | 4.154045 | 4.118782 | 3.613433 | 16.6385 | 12.97469 | 0.0001296043 | 0.1044119 | 0 | 0 | 0
1318 | 50122.83 | 2011-01-04 00:33 | 3421.704 | 2 | 6 | 0.5499712 | 4.157608 | 4.123369 | 3.613433 | 16.65756 | 12.97469 | 6.484985e-05 | 0.1044119 | 0 | 0 | 0
1319 | 50152.84 | 2011-01-04 00:34 | 3451.719 | 2 | 6 | 0.5501531 | 4.161333 | 4.127956 | 3.613433 | 16.67664 | 12.97469 | 9.717941e-05 | 0.1044119 | 0 | 0 | 0
1320 | 50182.86 | 2011-01-04 00:34 | 3481.735 | 2 | 6 | 0.5501531 | 4.165059 | 4.132542 | 3.613433 | 16.69574 | 12.97469 | 9.717941e-05 | 0.1044119 | 0 | 0 | 0
1321 | 50212.87 | 2011-01-04 00:35 | 3511.75 | 2 | 6 | 0.5501531 | 4.168946 | 4.137129 | 3.613433 | 16.71485 | 12.97469 | 9.717941e-05 | 0.1044119 | 0 | 0 | 0
1322 | 50242.89 | 2011-01-04 00:35 | 3541.767 | 2 | 6 | 0.5501531 | 4.172833 | 4.141715 | 3.613433 | 16.73398 | 12.97469 | 9.727478e-05 | 0.1044119 | 0 | 0 | 0
1323 | 50272.9 | 2011-01-04 00:36 | 3571.78 | 2 | 6 | 0.5499712 | 4.176558 | 4.146301 | 3.613433 | 16.75312 | 12.97469 | 6.475449e-05 | 0.1044119 | 0 | 0 | 0
1324 | 50302.92 | 2011-01-04 00:36 | 3601.796 | 2 | 6 | 0.5499712 | 4.180284 | 4.150887 | 3.613433 | 16.77228 | 12.97469 | 6.484985e-05 | 0.1044119 | 0 | 0 | 0
1325 | 50332.93 | 2011-01-04 00:37 | 3631.811 | 2 | 6 | 0.5499712 | 4.184171 | 4.155474 | 3.613433 | 16.79147 | 12.97469 | 3.242493e-05 | 0.1044119 | 0 | 0 | 0
1326 | 50362.95 | 2011-01-04 00:37 | 3661.826 | 2 | 6 | 0.5501531 | 4.188221 | 4.16006 | 3.613433 | 16.81067 | 12.97469 | 9.717941e-05 | 0.1044119 | 0 | 0 | 0
1327 | 50392.96 | 2011-01-04 00:38 | 3691.841 | 2 | 6 | 0.5501531 | 4.192432 | 4.164647 | 3.613433 | 16.82989 | 12.97469 | 0.0001296043 | 0.1044119 | 0 | 0 | 0
1328 | 50422.98 | 2011-01-04 00:38 | 3721.856 | 2 | 6 | 0.5499712 | 4.196319 | 4.169233 | 3.613433 | 16.84912 | 12.97469 | 9.717941e-05 | 0.1044119 | 0 | 0 | 0
1329 | 50449.24 | 2011-01-04 00:39 | 3748.122 | 2 | 6 | 0.5501531 | 4.200045 | 4.173247 | 3.613433 | 16.86597 | 12.97469 | 0.0001296043 | 0.1044119 | 0 | 0 | 0
1330 | 50479.26 | 2011-01-04 00:39 | 30.01523 | 3 | 6 | 0 | 4.10772 | 4.173247 | 3.613433 | 16.86597 | 12.97469 | -0.0003887177 | 0.1044119 | 0 | 0 | 0
1331 | 50509.27 | 2011-01-04 00:40 | 60.03047 | 3 | 6 | 0 | 4.096544 | 4.173247 | 3.613433 | 16.86597 | 12.97469 | -0.0001943588 | 0.1044119 | 0 | 0 | 0
1332 | 50539.29 | 2011-01-04 00:40 | 90.04584 | 3 | 6 | 0 | 4.089903 | 4.173247 | 3.613433 | 16.86597 | 12.97469 | -0.0001619339 | 0.1044119 | 0 | 0 | 0
1333 | 50569.26 | 2011-01-04 00:41 | 120.0141 | 3 | 6 | 0 | 4.085692 | 4.173247 | 3.613433 | 16.86597 | 12.97469 | -9.717941e-05 | 0.1044119 | 0 | 0 | 0
1334 | 50569.26 | 2011-01-04 00:41 | 2.526296308e-06 | 4 | 6 | 1.006235 | 4.200207 | 4.173247 | 3.613433 | 16.86597 | 12.97469 | 0 | 0.1044119 | 0 | 0 | 0
1335 | 50570.09 | 2011-01-04 00:41 | 0.8280075 | 4 | 6 | 0.9551142 | 4.200207 | 4.173471 | 3.613433 | 16.86691 | 12.97469 | 0 | 0.1044119 | 0 | 0 | 0
1336 | 50572.01 | 2011-01-04 00:41 | 2.749861 | 4 | 6 | 0.9050854 | 4.200207 | 4.173967 | 3.613433 | 16.869 | 12.97469 | 0 | 0.1044119 | 0 | 0 | 0
1337 | 50574.92 | 2011-01-04 00:41 | 5.656056 | 4 | 6 | 0.8548746 | 4.200207 | 4.174676 | 3.613433 | 16.87198 | 12.97469 | 0 | 0.1044119 | 0 | 0 | 0
1338 | 50578.88 | 2011-01-04 00:41 | 9.624755 | 4 | 6 | 0.8048457 | 4.200207 | 4.17559 | 3.613433 | 16.87581 | 12.97469 | 0 | 0.1044119 | 0 | 0 | 0
1339 | 50584.13 | 2011-01-04 00:41 | 14.87481 | 4 | 6 | 0.7546349 | 4.200207 | 4.176726 | 3.613433 | 16.88058 | 12.97469 | -3.232956e-05 | 0.1044119 | 0 | 0 | 0
1340 | 50590.92 | 2011-01-04 00:41 | 21.65583 | 4 | 6 | 0.704606 | 4.200207 | 4.178098 | 3.613433 | 16.88635 | 12.97469 | 0 | 0.1044119 | 0 | 0 | 0
1341 | 50600.04 | 2011-01-04 00:41 | 30.78077 | 4 | 6 | 0.6545771 | 4.200368 | 4.179818 | 3.613433 | 16.89357 | 12.97469 | 3.232956e-05 | 0.1044119 | 0 | 0 | 0
1342 | 50612.77 | 2011-01-04 00:42 | 43.51492 | 4 | 6 | 0.6045482 | 4.200207 | 4.182039 | 3.613433 | 16.9029 | 12.97469 | -3.232956e-05 | 0.1044119 | 0 | 0 | 0
1343 | 50632.17 | 2011-01-04 00:42 | 62.90532 | 4 | 6 | 0.5545193 | 4.200368 | 4.18515 | 3.613433 | 16.91597 | 12.97469 | 3.232956e-05 | 0.1044119 | 0 | 0 | 0
1344 | 50665.93 | 2011-01-04 00:42 | 96.67047 | 4 | 6 | 0.5044904 | 4.200045 | 4.190096 | 3.613433 | 16.93674 | 12.97469 | -3.242493e-05 | 0.1044119 | 0 | 0 | 0
1345 | 50729.74 | 2011-01-04 00:44 | 160.4823 | 4 | 6 | 0.4544615 | 4.200207 | 4.198556 | 3.613433 | 16.97228 | 12.97469 | 0 | 0.1044119 | 0 | 0 | 0
1346 | 50826.91 | 2011-01-04 00:45 | 257.6527 | 4 | 6 | 0.4044327 | 4.200207 | 4.210118 | 3.613433 | 17.02084 | 12.97469 | 0 | 0.1044119 | 0 | 0 | 0
1347 | 50950.88 | 2011-01-04 00:47 | 381.6198 | 4 | 6 | 0.3544038 | 4.200207 | 4.223161 | 3.613433 | 17.07562 | 12.97469 | 0 | 0.1044119 | 0 | 0 | 0
1348 | 51100.71 | 2011-01-04 00:50 | 531.4459 | 4 | 6 | 0.3043749 | 4.200207 | 4.236848 | 3.613433 | 17.13311 | 12.97469 | 0 | 0.1044119 | 0 | 0 | 0
1349 | 51285.3 | 2011-01-04 00:53 | 716.0374 | 4 | 6 | 0.254346 | 4.200207 | 4.251142 | 3.613433 | 17.19315 | 12.97469 | 0 | 0.1044119 | 0 | 0 | 0
1350 | 51520.43 | 2011-01-04 00:57 | 951.175 | 4 | 6 | 0.2043171 | 4.200045 | 4.266066 | 3.613433 | 17.25583 | 12.97469 | -3.242493e-05 | 0.1044119 | 0 | 0 | 0
1351 | 51836.42 | 2011-01-04 01:02 | 1267.157 | 4 | 6 | 0.1542882 | 4.200045 | 4.281704 | 3.613433 | 17.32152 | 12.97469 | -3.242493e-05 | 0.1044119 | 0 | 0 | 0
1352 | 52309.36 | 2011-01-04 01:10 | 1740.102 | 4 | 6 | 0.1042593 | 4.200207 | 4.298465 | 3.613433 | 17.39192 | 12.97469 | 0 | 0.1044119 | 0 | 0 | 0
1353 | 53199.48 | 2011-01-04 01:25 | 2630.216 | 4 | 6 | 0.05423044 | 4.200045 | 4.317314 | 3.613433 | 17.47109 | 12.97469 | -6.475449e-05 | 0.1044119 | 0 | 0 | 0
1354 | 53324.15 | 2011-01-04 01:27 | 2754.887 | 4 | 6 | 0.04986428 | 4.200207 | 4.319128 | 3.613433 | 17.47871 | 12.97469 | 0 | 0.1044119 | 0 | 0 | 0
1355 | 53354.16 | 2011-01-04 01:27 | 30.01523 | 5 | 6 | 0 | 4.191946 | 4.319128 | 3.613433 | 17.47871 | 12.97469 | -3.242493e-05 | 0.1044119 | 0 | 0 | 0
1356 | 53384.16 | 2011-01-04 01:28 | 60.01486 | 5 | 6 | 0 | 4.190812 | 4.319128 | 3.613433 | 17.47871 | 12.97469 | 0 | 0.1044119 | 0 | 0 | 0
1357 | 53384.35 | 2011-01-04 01:28 | 0.1852383 | 6 | 6 | 1.731594e-05 | 4.190488 | 4.319128 | 3.613433 | 17.47871 | 12.97469 | 0 | 0.1012664 | 0 | 0 | 0
1358 | 53389.18 | 2011-01-04 01:28 | 5.013168 | 6 | 6 | 0.0009269321 | 4.190488 | 4.319129 | 3.613433 | 17.47871 | 12.97469 | -3.232956e-05 | 0.1012664 | 0 | 0 | 0
1359 | 53419.19 | 2011-01-04 01:28 | 30.01523 | 7 | 6 | -1.100072 | 4.000009 | 4.319129 | 3.622604 | 17.47871 | 13.0116 | -0.001101398 | 0.1012664 | 0 | 0 | 0
1360 | 53449.21 | 2011-01-04 01:29 | 60.03048 | 7 | 6 | -1.09989 | 3.966804 | 4.319129 | 3.631775 | 17.47871 | 13.04812 | -0.0007450581 | 0.1012664 | 0 | 0 | 0
1361 | 53479.22 | 2011-01-04 01:29 | 90.04583 | 7 | 6 | -1.100072 | 3.941051 | 4.319129 | 3.640946 | 17.47871 | 13.08438 | -0.0006478786 | 0.1012664 | 0 | 0 | 0
1362 | 53509.24 | 2011-01-04 01:30 | 120.0609 | 7 | 6 | -1.100072 | 3.92048 | 4.319129 | 3.650117 | 17.47871 | 13.12042 | -0.000518322 | 0.1012664 | 0 | 0 | 0
1363 | 53539.25 | 2011-01-04 01:30 | 150.0762 | 7 | 6 | -1.09989 | 3.902825 | 4.319129 | 3.659288 | 17.47871 | 13.1563 | -0.0004535198 | 0.1012664 | 0 | 0 | 0
1364 | 53569.27 | 2011-01-04 01:31 | 180.0914 | 7 | 6 | -1.100072 | 3.887114 | 4.319129 | 3.668459 | 17.47871 | 13.19202 | -0.0004210949 | 0.1012664 | 0 | 0 | 0
1365 | 53599.28 | 2011-01-04 01:31 | 210.1066 | 7 | 6 | -1.09989 | 3.872698 | 4.319129 | 3.67763 | 17.47871 | 13.2276 | -0.0003239632 | 0.1012664 | 0 | 0 | 0
1366 | 53629.3 | 2011-01-04 01:32 | 240.1218 | 7 | 6 | -1.100072 | 3.859092 | 4.319129 | 3.686801 | 17.47871 | 13.26305 | -0.0003239632 | 0.1012664 | 0 | 0 | 0
1367 | 53659.31 | 2011-01-04 01:32 | 270.1371 | 7 | 6 | -1.09989 | 3.845649 | 4.319129 | 3.695972 | 17.47871 | 13.29838 | -0.0003563404 | 0.1012664 | 0 | 0 | 0
1368 | 53689.33 | 2011-01-04 01:33 | 300.1524 | 7 | 6 | -1.09989 | 3.833177 | 4.319129 | 3.705143 | 17.47871 | 13.33359 | -0.0002915383 | 0.1012664 | 0 | 0 | 0
1369 | 53719.34 | 2011-01-04 01:33 | 330.1675 | 7 | 6 | -1.09989 | 3.820867 | 4.319129 | 3.714314 | 17.47871 | 13.36869 | -0.0002915383 | 0.1012664 | 0 | 0 | 0
1370 | 53749.36 | 2011-01-04 01:34 | 360.1828 | 7 | 6 | -1.100072 | 3.808719 | 4.319129 | 3.723485 | 17.47871 | 13.40367 | -0.0003563404 | 0.1012664 | 0 | 0 | 0
1371 | 53779.38 | 2011-01-04 01:34 | 390.198 | 7 | 6 | -1.09989 | 3.797543 | 4.319129 | 3.732656 | 17.47871 | 13.43855 | -0.0002591133 | 0.1012664 | 0 | 0 | 0
1372 | 53809.39 | 2011-01-04 01:35 | 420.2135 | 7 | 6 | -1.100072 | 3.786205 | 4.319129 | 3.741827 | 17.47871 | 13.47332 | -0.0002915383 | 0.1012664 | 0 | 0 | 0
1373 | 53839.41 | 2011-01-04 01:35 | 450.2286 | 7 | 6 | -1.09989 | 3.775515 | 4.319129 | 3.750998 | 17.47871 | 13.508 | -0.0002915859 | 0.1012664 | 0 | 0 | 0
1374 | 53869.42 | 2011-01-04 01:36 | 480.2437 | 7 | 6 | -1.100072 | 3.764824 | 4.319129 | 3.760169 | 17.47871 | 13.54257 | -0.0002915859 | 0.1012664 | 0 | 0 | 0
1375 | 53899.44 | 2011-01-04 01:36 | 510.259 | 7 | 6 | -1.09989 | 3.754944 | 4.319129 | 3.76934 | 17.47871 | 13.57706 | -0.000259161 | 0.1012664 | 0 | 0 | 0
1376 | 53929.45 | 2011-01-04 01:37 | 540.2761 | 7 | 6 | -1.09989 | 3.745064 | 4.319129 | 3.778511 | 17.47871 | 13.61145 | -0.000259161 | 0.1012664 | 0 | 0 | 0
1377 | 53959.47 | 2011-01-04 01:37 | 570.2895 | 7 | 6 | -1.100072 | 3.735507 | 4.319129 | 3.787682 | 17.47871 | 13.64575 | -0.0002267361 | 0.1012664 | 0 | 0 | 0
1378 | 53989.48 | 2011-01-04 01:38 | 600.3046 | 7 | 6 | -1.09989 | 3.726113 | 4.319129 | 3.796853 | 17.47871 | 13.67997 | -0.000259161 | 0.1012664 | 0 | 0 | 0
1379 | 54019.5 | 2011-01-04 01:38 | 630.32 | 7 | 6 | -1.09989 | 3.717205 | 4.319129 | 3.806024 | 17.47871 | 13.7141 | -0.0002267838 | 0.1012664 | 0 | 0 | 0
1380 | 54049.51 | 2011-01-04 01:39 | 660.3374 | 7 | 6 | -1.100072 | 3.708458 | 4.319129 | 3.815195 | 17.47871 | 13.74815 | -0.0001943588 | 0.1012664 | 0 | 0 | 0
1381 | 54079.53 | 2011-01-04 01:39 | 690.3503 | 7 | 6 | -1.09989 | 3.699873 | 4.319129 | 3.824366 | 17.47871 | 13.78212 | -0.0001944065 | 0.1012664 | 0 | 0 | 0
1382 | 54109.54 | 2011-01-04 01:40 | 720.3656 | 7 | 6 | -1.09989 | 3.691289 | 4.319129 | 3.833537 | 17.47871 | 13.81601 | -0.0002267838 | 0.1012664 | 0 | 0 | 0
1383 | 54139.56 | 2011-01-04 01:40 | 750.3808 | 7 | 6 | -1.100072 | 3.682866 | 4.319129 | 3.842708 | 17.47871 | 13.84982 | -0.000259161 | 0.1012664 | 0 | 0 | 0
1384 | 54169.57 | 2011-01-04 01:41 | 780.3961 | 7 | 6 | -1.100072 | 3.67493 | 4.319129 | 3.851879 | 17.47871 | 13.88356 | -0.0001943588 | 0.1012664 | 0 | 0 | 0
1385 | 54199.59 | 2011-01-04 01:41 | 810.4112 | 7 | 6 | -1.09989 | 3.666993 | 4.319129 | 3.86105 | 17.47871 | 13.91723 | -0.0001943588 | 0.1012664 | 0 | 0 | 0
1386 | 54229.6 | 2011-01-04 01:42 | 840.4265 | 7 | 6 | -1.100072 | 3.659219 | 4.319129 | 3.870221 | 17.47871 | 13.95082 | -0.0001943588 | 0.1012664 | 0 | 0 | 0
1387 | 54259.62 | 2011-01-04 01:42 | 870.4418 | 7 | 6 | -1.09989 | 3.651444 | 4.319129 | 3.879392 | 17.47871 | 13.98435 | -0.0001943588 | 0.1012664 | 0 | 0 | 0
1388 | 54289.63 | 2011-01-04 01:43 | 900.4569 | 7 | 6 | -1.09989 | 3.643993 | 4.319129 | 3.888563 | 17.47871 | 14.0178 | -0.0001619816 | 0.1012664 | 0 | 0 | 0
1389 | 54319.65 | 2011-01-04 01:43 | 930.4722 | 7 | 6 | -1.099709 | 3.636704 | 4.319129 | 3.897734 | 17.47871 | 14.05118 | -0.0001619816 | 0.1012664 | 0 | 0 | 0
1390 | 54349.66 | 2011-01-04 01:44 | 960.4875 | 7 | 6 | -1.09989 | 3.62974 | 4.319129 | 3.906905 | 17.47871 | 14.0845 | -0.0001295567 | 0.1012664 | 0 | 0 | 0
1391 | 54379.68 | 2011-01-04 01:44 | 990.5026 | 7 | 6 | -1.100072 | 3.622289 | 4.319129 | 3.916076 | 17.47871 | 14.11775 | -0.0002267838 | 0.1012664 | 0 | 0 | 0
1392 | 54409.7 | 2011-01-04 01:45 | 1020.518 | 7 | 6 | -1.100072 | 3.615648 | 4.319129 | 3.925247 | 17.47871 | 14.15095 | -0.0001943588 | 0.1012664 | 0 | 0 | 0
1393 | 54439.71 | 2011-01-04 01:45 | 1050.533 | 7 | 6 | -1.09989 | 3.609169 | 4.319129 | 3.934418 | 17.47871 | 14.18407 | -0.0001619339 | 0.1012664 | 0 | 0 | 0
1394 | 54469.73 | 2011-01-04 01:46 | 1080.548 | 7 | 6 | -1.100072 | 3.60269 | 4.319129 | 3.943589 | 17.47871 | 14.21714 | -0.0001619816 | 0.1012664 | 0 | 0 | 0
1395 | 54499.74 | 2011-01-04 01:46 | 1110.564 | 7 | 6 | -1.100072 | 3.596211 | 4.319129 | 3.95276 | 17.47871 | 14.25015 | -0.0002267361 | 0.1012664 | 0 | 0 | 0
1396 | 54529.76 | 2011-01-04 01:47 | 1140.581 | 7 | 6 | -1.09989 | 3.590056 | 4.319129 | 3.961932 | 17.47871 | 14.28311 | -0.0001943588 | 0.1012664 | 0 | 0 | 0
1397 | 54559.77 | 2011-01-04 01:47 | 1170.594 | 7 | 6 | -1.09989 | 3.584225 | 4.319129 | 3.971102 | 17.47871 | 14.31601 | -0.0001295567 | 0.1012664 | 0 | 0 | 0
1398 | 54589.79 | 2011-01-04 01:48 | 1200.609 | 7 | 6 | -1.09989 | 3.578556 | 4.319129 | 3.980273 | 17.47871 | 14.34885 | -0.0001619816 | 0.1012664 | 0 | 0 | 0
1399 | 54619.8 | 2011-01-04 01:48 | 1230.624 | 7 | 6 | -1.09989 | 3.572887 | 4.319129 | 3.989444 | 17.47871 | 14.38164 | -0.0001619339 | 0.1012664 | 0 | 0 | 0
1400 | 54649.82 | 2011-01-04 01:49 | 1260.64 | 7 | 6 | -1.09989 | 3.567542 | 4.319129 | 3.998615 | 17.47871 | 14.41439 | -0.0001295567 | 0.1012664 | 0 | 0 | 0
1401 | 54679.83 | 2011-01-04 01:49 | 1290.655 | 7 | 6 | -1.100072 | 3.562197 | 4.319129 | 4.007786 | 17.47871 | 14.44708 | -0.0001619816 | 0.1012664 | 0 | 0 | 0
1402 | 54709.85 | 2011-01-04 01:50 | 1320.67 | 7 | 6 | -1.09989 | 3.557338 | 4.319129 | 4.016957 | 17.47871 | 14.47973 | -6.480217e-05 | 0.1012664 | 0 | 0 | 0
1403 | 54739.86 | 2011-01-04 01:50 | 1350.685 | 7 | 6 | -1.09989 | 3.552317 | 4.319129 | 4.026128 | 17.47871 | 14.51233 | -0.0001295567 | 0.1012664 | 0 | 0 | 0
1404 | 54769.88 | 2011-01-04 01:51 | 1380.701 | 7 | 6 | -1.09989 | 3.547295 | 4.319129 | 4.035299 | 17.47871 | 14.54488 | -0.0001296043 | 0.1012664 | 0 | 0 | 0
1405 | 54799.89 | 2011-01-04 01:51 | 1410.716 | 7 | 6 | -1.100072 | 3.542598 | 4.319129 | 4.04447 | 17.47871 | 14.57739 | -0.0001295567 | 0.1012664 | 0 | 0 | 0
1406 | 54829.91 | 2011-01-04 01:52 | 1440.731 | 7 | 6 | -1.09989 | 3.538063 | 4.319129 | 4.053641 | 17.47871 | 14.60986 | -0.0001295567 | 0.1012664 | 0 | 0 | 0
1407 | 54859.92 | 2011-01-04 01:52 | 1470.746 | 7 | 6 | -1.09989 | 3.533528 | 4.319129 | 4.062812 | 17.47871 | 14.64229 | -9.717941e-05 | 0.1012664 | 0 | 0 | 0
1408 | 54889.94 | 2011-01-04 01:53 | 1500.762 | 7 | 6 | -1.099709 | 3.528993 | 4.319129 | 4.071983 | 17.47871 | 14.67467 | -0.0001295567 | 0.1012664 | 0 | 0 | 0
1409 | 54919.95 | 2011-01-04 01:53 | 1530.777 | 7 | 6 | -1.09989 | 3.524457 | 4.319129 | 4.081154 | 17.47871 | 14.70702 | -0.0001296043 | 0.1012664 | 0 | 0 | 0
1410 | 54949.97 | 2011-01-04 01:54 | 1560.792 | 7 | 6 | -1.099709 | 3.519922 | 4.319129 | 4.090325 | 17.47871 | 14.73932 | -0.0001296043 | 0.1012664 | 0 | 0 | 0
1411 | 54979.98 | 2011-01-04 01:54 | 1590.807 | 7 | 6 | -1.09989 | 3.515225 | 4.319129 | 4.099496 | 17.47871 | 14.77158 | -0.0001619816 | 0.1012664 | 0 | 0 | 0
1412 | 55010 | 2011-01-04 01:55 | 1620.822 | 7 | 6 | -1.09989 | 3.51069 | 4.319129 | 4.108667 | 17.47871 | 14.80379 | -0.0001295567 | 0.1012664 | 0 | 0 | 0
1413 | 55040.02 | 2011-01-04 01:55 | 1650.838 | 7 | 6 | -1.09989 | 3.506316 | 4.319129 | 4.117838 | 17.47871 | 14.83597 | -6.480217e-05 | 0.1012664 | 0 | 0 | 0
1414 | 55070.03 | 2011-01-04 01:56 | 1680.853 | 7 | 6 | -1.100072 | 3.501457 | 4.319129 | 4.127009 | 17.47871 | 14.8681 | -9.717941e-05 | 0.1012664 | 0 | 0 | 0
1415 | 55100.05 | 2011-01-04 01:56 | 1710.868 | 7 | 6 | -1.09989 | 3.496598 | 4.319129 | 4.13618 | 17.47871 | 14.90019 | -0.0001296043 | 0.1012664 | 0 | 0 | 0
1416 | 55130.06 | 2011-01-04 01:57 | 1740.886 | 7 | 6 | -1.100072 | 3.491739 | 4.319129 | 4.145352 | 17.47871 | 14.93224 | -0.0001296043 | 0.1012664 | 0 | 0 | 0
1417 | 55160.08 | 2011-01-04 01:57 | 1770.899 | 7 | 6 | -1.100072 | 3.486394 | 4.319129 | 4.154522 | 17.47871 | 14.96424 | -0.0001944065 | 0.1012664 | 0 | 0 | 0
1418 | 55190.09 | 2011-01-04 01:58 | 1800.914 | 7 | 6 | -1.09989 | 3.481049 | 4.319129 | 4.163693 | 17.47871 | 14.99619 | -0.0001619816 | 0.1012664 | 0 | 0 | 0
1419 | 55220.11 | 2011-01-04 01:58 | 1830.929 | 7 | 6 | -1.100072 | 3.47538 | 4.319129 | 4.172864 | 17.47871 | 15.02809 | -0.0001295567 | 0.1012664 | 0 | 0 | 0
1420 | 55250.12 | 2011-01-04 01:59 | 1860.946 | 7 | 6 | -1.100072 | 3.469387 | 4.319129 | 4.182035 | 17.47871 | 15.05993 | -0.0001619816 | 0.1012664 | 0 | 0 | 0
1421 | 55280.14 | 2011-01-04 01:59 | 1890.96 | 7 | 6 | -1.100072 | 3.462746 | 4.319129 | 4.191206 | 17.47871 | 15.09172 | -0.0001943588 | 0.1012664 | 0 | 0 | 0
1422 | 55310.15 | 2011-01-04 02:00 | 1920.975 | 7 | 6 | -1.09989 | 3.455943 | 4.319129 | 4.200376 | 17.47871 | 15.12344 | -0.0001619816 | 0.1012664 | 0 | 0 | 0
1423 | 55340.17 | 2011-01-04 02:00 | 1950.99 | 7 | 6 | -1.09989 | 3.448006 | 4.319129 | 4.209547 | 17.47871 | 15.1551 | -0.0001943588 | 0.1012664 | 0 | 0 | 0
1424 | 55370.18 | 2011-01-04 02:01 | 1981.005 | 7 | 6 | -1.09989 | 3.43926 | 4.319129 | 4.218718 | 17.47871 | 15.18668 | -0.000259161 | 0.1012664 | 0 | 0 | 0
1425 | 55400.2 | 2011-01-04 02:01 | 2011.021 | 7 | 6 | -1.100072 | 3.429218 | 4.319129 | 4.227889 | 17.47871 | 15.21818 | -0.0002915383 | 0.1012664 | 0 | 0 | 0
1426 | 55430.21 | 2011-01-04 02:02 | 2041.036 | 7 | 6 | -1.09989 | 3.417556 | 4.319129 | 4.237061 | 17.47871 | 15.24958 | -0.0003239155 | 0.1012664 | 0 | 0 | 0
1427 | 55460.23 | 2011-01-04 02:02 | 2071.051 | 7 | 6 | -1.09989 | 3.403464 | 4.319129 | 4.246232 | 17.47871 | 15.28086 | -0.0003887177 | 0.1012664 | 0 | 0 | 0
1428 | 55490.24 | 2011-01-04 02:03 | 2101.066 | 7 | 6 | -1.09989 | 3.386295 | 4.319129 | 4.255403 | 17.47871 | 15.312 | -0.000518322 | 0.1012664 | 0 | 0 | 0
1429 | 55520.26 | 2011-01-04 02:03 | 2131.081 | 7 | 6 | -1.099709 | 3.3654 | 4.319129 | 4.264574 | 17.47871 | 15.34296 | -0.0005506992 | 0.1012664 | 0 | 0 | 0
1430 | 55550.27 | 2011-01-04 02:04 | 2161.097 | 7 | 6 | -1.09989 | 3.337865 | 4.319129 | 4.273744 | 17.47871 | 15.3737 | -0.0007774353 | 0.1012664 | 0 | 0 | 0
1431 | 55580.29 | 2011-01-04 02:04 | 2191.112 | 7 | 6 | -1.100072 | 3.302717 | 4.319129 | 4.282915 | 17.47871 | 15.40416 | -0.001036644 | 0.1012664 | 0 | 0 | 0
1432 | 55610.3 | 2011-01-04 02:05 | 2221.127 | 7 | 6 | -1.09989 | 3.256879 | 4.319129 | 4.292087 | 17.47871 | 15.43425 | -0.001360559 | 0.1012664 | 0 | 0 | 0
1433 | 55640.32 | 2011-01-04 02:05 | 2251.142 | 7 | 6 | -1.09989 | 3.195653 | 4.319129 | 4.301258 | 17.47871 | 15.46385 | -0.001846457 | 0.1012664 | 0 | 0 | 0
1434 | 55670.33 | 2011-01-04 02:06 | 2281.158 | 7 | 6 | -1.09989 | 3.112237 | 4.319129 | 4.310429 | 17.47871 | 15.4928 | -0.002656364 | 0.1012664 | 0 | 0 | 0
1435 | 55700.35 | 2011-01-04 02:06 | 2311.173 | 7 | 6 | -1.100072 | 2.991892 | 4.319129 | 4.319601 | 17.47871 | 15.52083 | -0.003887319 | 0.1012664 | 0 | 0 | 0
1436 | 55730.37 | 2011-01-04 02:07 | 2341.19 | 7 | 6 | -1.100072 | 2.805461 | 4.319129 | 4.328773 | 17.47871 | 15.54747 | -0.005798626 | 0.1012664 | 0 | 0 | 0
1437 | 55744.29 | 2011-01-04 02:07 | 2355.11 | 7 | 6 | -1.100072 | 2.699693 | 4.319129 | 4.333026 | 17.47871 | 15.55918 | -0.006154967 | 0.1012664 | 0 | 0 | 0
1438 | 55804.3 | 2011-01-04 02:08 | 60.01496 | 8 | 6 | 0 | 3.534824 | 4.319129 | 4.333026 | 17.47871 | 15.55918 | 0.001522541 | 0.1012664 | 0 | 0 | 0
1439 | 55804.49 | 2011-01-04 02:08 | 0.1874464 | 9 | 6 | -0.0001646073 | 3.534824 | 4.319129 | 4.333026 | 17.47871 | 15.55918 | 0 | 0.1038859 | 0 | 0 | 0
1440 | 55809.32 | 2011-01-04 02:08 | 5.015493 | 9 | 6 | 0.001108855 | 3.543894 | 4.31913 | 4.333026 | 17.47872 | 15.55918 | 0.001295805 | 0.1038859 | 0 | 0 | 0
1441 | 55839.35 | 2011-01-04 02:09 | 30.01535 | 1 | 7 | 0 | 3.581958 | 4.31913 | 4.333026 | 17.47872 | 15.55918 | 0.0008422852 | 0.1038859 | 0 | 0 | 0
1442 | 55869.36 | 2011-01-04 02:09 | 60.03044 | 1 | 7 | 0 | 3.606901 | 4.31913 | 4.333026 | 17.47872 | 15.55918 | 0.000518322 | 0.1038859 | 0 | 0 | 0
1443 | 55899.38 | 2011-01-04 02:10 | 90.04569 | 1 | 7 | 0 | 3.625204 | 4.31913 | 4.333026 | 17.47872 | 15.55918 | 0.0004211426 | 0.1038859 | 0 | 0 | 0
1444 | 55929.35 | 2011-01-04 02:10 | 120.014 | 1 | 7 | 0 | 3.639134 | 4.31913 | 4.333026 | 17.47872 | 15.55918 | 0.0003239632 | 0.1038859 | 0 | 0 | 0
1445 | 55959.37 | 2011-01-04 02:11 | 30.01535 | 2 | 7 | 0.5501531 | 3.762395 | 4.323717 | 4.333026 | 17.49587 | 15.55918 | 0.0008746624 | 0.1038859 | 0 | 0 | 0
1446 | 55989.38 | 2011-01-04 02:11 | 60.03069 | 2 | 7 | 0.5501531 | 3.786043 | 4.328304 | 4.333026 | 17.51319 | 15.55918 | 0.0004535198 | 0.1038859 | 0 | 0 | 0
1447 | 56019.4 | 2011-01-04 02:12 | 90.04594 | 2 | 7 | 0.5501531 | 3.798839 | 4.33289 | 4.333026 | 17.53059 | 15.55918 | 0.0002915383 | 0.1038859 | 0 | 0 | 0
1448 | 56049.41 | 2011-01-04 02:12 | 120.0609 | 2 | 7 | 0.5501531 | 3.807747 | 4.337477 | 4.333026 | 17.54803 | 15.55918 | 0.0002267361 | 0.1038859 | 0 | 0 | 0
1449 | 56079.43 | 2011-01-04 02:13 | 150.0763 | 2 | 7 | 0.5499712 | 3.81536 | 4.342064 | 4.333026 | 17.56552 | 15.55918 | 0.0002267361 | 0.1038859 | 0 | 0 | 0
1450 | 56109.44 | 2011-01-04 02:13 | 180.0914 | 2 | 7 | 0.5501531 | 3.822325 | 4.34665 | 4.333026 | 17.58303 | 15.55918 | 0.0001943588 | 0.1038859 | 0 | 0 | 0
1451 | 56139.46 | 2011-01-04 02:14 | 210.1066 | 2 | 7 | 0.5499712 | 3.828642 | 4.351237 | 4.333026 | 17.60058 | 15.55918 | 0.0001295567 | 0.1038859 | 0 | 0 | 0
1452 | 56169.47 | 2011-01-04 02:14 | 240.1218 | 2 | 7 | 0.5501531 | 3.834635 | 4.355823 | 4.333026 | 17.61815 | 15.55918 | 9.717941e-05 | 0.1038859 | 0 | 0 | 0
1453 | 56199.49 | 2011-01-04 02:15 | 270.1371 | 2 | 7 | 0.5501531 | 3.840628 | 4.36041 | 4.333026 | 17.63575 | 15.55918 | 0.0001619816 | 0.1038859 | 0 | 0 | 0
1454 | 56229.5 | 2011-01-04 02:15 | 300.1522 | 2 | 7 | 0.5501531 | 3.846135 | 4.364996 | 4.333026 | 17.65338 | 15.55918 | 0.0001943588 | 0.1038859 | 0 | 0 | 0
1455 | 56259.52 | 2011-01-04 02:16 | 330.1676 | 2 | 7 | 0.5501531 | 3.851318 | 4.369583 | 4.333026 | 17.67103 | 15.55918 | 0.0001296043 | 0.1038859 | 0 | 0 | 0
1456 | 56289.53 | 2011-01-04 02:16 | 360.1828 | 2 | 7 | 0.5499712 | 3.856501 | 4.374169 | 4.333026 | 17.68871 | 15.55918 | 0.0001619816 | 0.1038859 | 0 | 0 | 0
1457 | 56319.55 | 2011-01-04 02:17 | 390.198 | 2 | 7 | 0.5499712 | 3.861522 | 4.378756 | 4.333026 | 17.70641 | 15.55918 | 0.0001295567 | 0.1038859 | 0 | 0 | 0
1458 | 56349.57 | 2011-01-04 02:17 | 420.2157 | 2 | 7 | 0.550335 | 3.866705 | 4.383343 | 4.333026 | 17.72413 | 15.55918 | 0.0001295567 | 0.1038859 | 0 | 0 | 0
1459 | 56379.58 | 2011-01-04 02:18 | 450.2286 | 2 | 7 | 0.5501531 | 3.871564 | 4.387929 | 4.333026 | 17.74188 | 15.55918 | 0.0001296043 | 0.1038859 | 0 | 0 | 0
1460 | 56409.59 | 2011-01-04 02:18 | 480.2437 | 2 | 7 | 0.5501531 | 3.876261 | 4.392516 | 4.333026 | 17.75965 | 15.55918 | 9.717941e-05 | 0.1038859 | 0 | 0 | 0
1461 | 56439.61 | 2011-01-04 02:19 | 510.2591 | 2 | 7 | 0.5501531 | 3.880959 | 4.397103 | 4.333026 | 17.77744 | 15.55918 | 0.0001296043 | 0.1038859 | 0 | 0 | 0
1462 | 56469.63 | 2011-01-04 02:19 | 540.2761 | 2 | 7 | 0.5501531 | 3.885494 | 4.40169 | 4.333026 | 17.79525 | 15.55918 | 0.0001295567 | 0.1038859 | 0 | 0 | 0
1463 | 56499.64 | 2011-01-04 02:20 | 570.2895 | 2 | 7 | 0.5501531 | 3.889705 | 4.406276 | 4.333026 | 17.81308 | 15.55918 | 9.717941e-05 | 0.1038859 | 0 | 0 | 0
1464 | 56529.66 | 2011-01-04 02:20 | 600.3046 | 2 | 7 | 0.5499712 | 3.893755 | 4.410863 | 4.333026 | 17.83093 | 15.55918 | 9.722709e-05 | 0.1038859 | 0 | 0 | 0
1465 | 56559.67 | 2011-01-04 02:21 | 630.3199 | 2 | 7 | 0.5501531 | 3.897804 | 4.41545 | 4.333026 | 17.8488 | 15.55918 | 0.0001619816 | 0.1038859 | 0 | 0 | 0
1466 | 56589.69 | 2011-01-04 02:21 | 660.3351 | 2 | 7 | 0.5501531 | 3.901529 | 4.420036 | 4.333026 | 17.86669 | 15.55918 | 9.717941e-05 | 0.1038859 | 0 | 0 | 0
1467 | 56619.7 | 2011-01-04 02:22 | 690.3504 | 2 | 7 | 0.5501531 | 3.905093 | 4.424623 | 4.333026 | 17.88459 | 15.55918 | 9.717941e-05 | 0.1038859 | 0 | 0 | 0
1468 | 56649.72 | 2011-01-04 02:22 | 720.3656 | 2 | 7 | 0.5501531 | 3.908332 | 4.42921 | 4.333026 | 17.90251 | 15.55918 | 9.717941e-05 | 0.1038859 | 0 | 0 | 0
1469 | 56679.73 | 2011-01-04 02:23 | 750.3808 | 2 | 7 | 0.5501531 | 3.911572 | 4.433797 | 4.333026 | 17.92044 | 15.55918 | 9.717941e-05 | 0.1038859 | 0 | 0 | 0
1470 | 56709.75 | 2011-01-04 02:23 | 780.3961 | 2 | 7 | 0.5501531 | 3.914649 | 4.438383 | 4.333026 | 17.93839 | 15.55918 | 9.717941e-05 | 0.1038859 | 0 | 0 | 0
1471 | 56739.76 | 2011-01-04 02:24 | 810.4113 | 2 | 7 | 0.5501531 | 3.917565 | 4.44297 | 4.333026 | 17.95635 | 15.55918 | 9.717941e-05 | 0.1038859 | 0 | 0 | 0
1472 | 56769.78 | 2011-01-04 02:24 | 840.4265 | 2 | 7 | 0.5501531 | 3.920156 | 4.447557 | 4.333026 | 17.97433 | 15.55918 | 6.475449e-05 | 0.1038859 | 0 | 0 | 0
1473 | 56799.79 | 2011-01-04 02:25 | 870.4418 | 2 | 7 | 0.5501531 | 3.92291 | 4.452144 | 4.333026 | 17.99232 | 15.55918 | 6.480217e-05 | 0.1038859 | 0 | 0 | 0
1474 | 56829.81 | 2011-01-04 02:25 | 900.457 | 2 | 7 | 0.5501531 | 3.925501 | 4.45673 | 4.333026 | 18.01031 | 15.55918 | 6.475449e-05 | 0.1038859 | 0 | 0 | 0
1475 | 56859.82 | 2011-01-04 02:26 | 930.4722 | 2 | 7 | 0.5499712 | 3.928093 | 4.461317 | 4.333026 | 18.02833 | 15.55918 | 6.475449e-05 | 0.1038859 | 0 | 0 | 0
1476 | 56889.84 | 2011-01-04 02:26 | 960.4875 | 2 | 7 | 0.5501531 | 3.930522 | 4.465904 | 4.333026 | 18.04635 | 15.55918 | 3.242493e-05 | 0.1038859 | 0 | 0 | 0
1477 | 56919.85 | 2011-01-04 02:27 | 990.5027 | 2 | 7 | 0.5501531 | 3.933114 | 4.47049 | 4.333026 | 18.06438 | 15.55918 | 6.475449e-05 | 0.1038859 | 0 | 0 | 0
1478 | 56949.87 | 2011-01-04 02:27 | 1020.52 | 2 | 7 | 0.5501531 | 3.935544 | 4.475078 | 4.333026 | 18.08243 | 15.55918 | 6.480217e-05 | 0.1038859 | 0 | 0 | 0
1479 | 56979.88 | 2011-01-04 02:28 | 1050.533 | 2 | 7 | 0.5499712 | 3.937973 | 4.479664 | 4.333026 | 18.10049 | 15.55918 | 6.475449e-05 | 0.1038859 | 0 | 0 | 0
1480 | 57009.9 | 2011-01-04 02:28 | 1080.548 | 2 | 7 | 0.5499712 | 3.940241 | 4.484251 | 4.333026 | 18.11855 | 15.55918 | 0 | 0.1038859 | 0 | 0 | 0
1481 | 57039.91 | 2011-01-04 02:29 | 1110.564 | 2 | 7 | 0.5499712 | 3.94267 | 4.488837 | 4.333026 | 18.13663 | 15.55918 | 3.242493e-05 | 0.1038859 | 0 | 0 | 0
1482 | 57069.93 | 2011-01-04 02:29 | 1140.579 | 2 | 7 | 0.5499712 | 3.9451 | 4.493424 | 4.333026 | 18.15472 | 15.55918 | 3.237724e-05 | 0.1038859 | 0 | 0 | 0
1483 | 57099.94 | 2011-01-04 02:30 | 1170.593 | 2 | 7 | 0.5499712 | 3.94753 | 4.498011 | 4.333026 | 18.17282 | 15.55918 | 6.480217e-05 | 0.1038859 | 0 | 0 | 0
1484 | 57129.94 | 2011-01-04 02:30 | 1200.594 | 2 | 7 | 0.5501531 | 3.949959 | 4.502595 | 4.333026 | 18.19093 | 15.55918 | 9.717941e-05 | 0.1038859 | 0 | 0 | 0
1485 | 57159.96 | 2011-01-04 02:31 | 1230.609 | 2 | 7 | 0.550335 | 3.952389 | 4.507182 | 4.333026 | 18.20905 | 15.55918 | 0.0001296043 | 0.1038859 | 0 | 0 | 0
1486 | 57189.97 | 2011-01-04 02:31 | 1260.624 | 2 | 7 | 0.5501531 | 3.954494 | 4.511769 | 4.333026 | 18.22718 | 15.55918 | 6.480217e-05 | 0.1038859 | 0 | 0 | 0
1487 | 57219.99 | 2011-01-04 02:32 | 1290.642 | 2 | 7 | 0.5499712 | 3.9566 | 4.516356 | 4.333026 | 18.24533 | 15.55918 | 6.480217e-05 | 0.1038859 | 0 | 0 | 0
1488 | 57250.01 | 2011-01-04 02:32 | 1320.655 | 2 | 7 | 0.5501531 | 3.959029 | 4.520942 | 4.333026 | 18.26348 | 15.55918 | 3.237724e-05 | 0.1038859 | 0 | 0 | 0
1489 | 57280.02 | 2011-01-04 02:33 | 1350.67 | 2 | 7 | 0.5501531 | 3.961297 | 4.525529 | 4.333026 | 18.28164 | 15.55918 | 9.717941e-05 | 0.1038859 | 0 | 0 | 0
1490 | 57310.04 | 2011-01-04 02:33 | 1380.685 | 2 | 7 | 0.5499712 | 3.963403 | 4.530116 | 4.333026 | 18.29982 | 15.55918 | 3.237724e-05 | 0.1038859 | 0 | 0 | 0
1491 | 57340.05 | 2011-01-04 02:34 | 1410.7 | 2 | 7 | 0.5501531 | 3.965832 | 4.534703 | 4.333026 | 18.318 | 15.55918 | 6.480217e-05 | 0.1038859 | 0 | 0 | 0
1492 | 57370.07 | 2011-01-04 02:34 | 1440.716 | 2 | 7 | 0.5501531 | 3.967938 | 4.53929 | 4.333026 | 18.3362 | 15.55918 | 6.475449e-05 | 0.1038859 | 0 | 0 | 0
1493 | 57400.08 | 2011-01-04 02:35 | 1470.731 | 2 | 7 | 0.5501531 | 3.970368 | 4.543876 | 4.333026 | 18.3544 | 15.55918 | 9.717941e-05 | 0.1038859 | 0 | 0 | 0
1494 | 57430.1 | 2011-01-04 02:35 | 1500.746 | 2 | 7 | 0.5501531 | 3.972473 | 4.548463 | 4.333026 | 18.37262 | 15.55918 | 6.475449e-05 | 0.1038859 | 0 | 0 | 0
1495 | 57460.11 | 2011-01-04 02:36 | 1530.761 | 2 | 7 | 0.5501531 | 3.974741 | 4.55305 | 4.333026 | 18.39084 | 15.55918 | 9.717941e-05 | 0.1038859 | 0 | 0 | 0
1496 | 57490.13 | 2011-01-04 02:36 | 1560.777 | 2 | 7 | 0.5501531 | 3.976846 | 4.557637 | 4.333026 | 18.40908 | 15.55918 | 3.237724e-05 | 0.1038859 | 0 | 0 | 0
1497 | 57520.14 | 2011-01-04 02:37 | 1590.792 | 2 | 7 | 0.5501531 | 3.979114 | 4.562223 | 4.333026 | 18.42733 | 15.55918 | 6.480217e-05 | 0.1038859 | 0 | 0 | 0
1498 | 57550.16 | 2011-01-04 02:37 | 1620.807 | 2 | 7 | 0.5501531 | 3.981544 | 4.56681 | 4.333026 | 18.44558 | 15.55918 | 9.717941e-05 | 0.1038859 | 0 | 0 | 0
1499 | 57580.17 | 2011-01-04 02:38 | 1650.824 | 2 | 7 | 0.5499712 | 3.983487 | 4.571397 | 4.333026 | 18.46385 | 15.55918 | 3.237724e-05 | 0.1038859 | 0 | 0 | 0
1500 | 57610.19 | 2011-01-04 02:38 | 1680.838 | 2 | 7 | 0.550335 | 3.986079 | 4.575984 | 4.333026 | 18.48213 | 15.55918 | 6.480217e-05 | 0.1038859 | 0 | 0 | 0
1501 | 57640.2 | 2011-01-04 02:39 | 1710.853 | 2 | 7 | 0.5501531 | 3.988347 | 4.580571 | 4.333026 | 18.50042 | 15.55918 | 0.0001296043 | 0.1038859 | 0 | 0 | 0
1502 | 57670.22 | 2011-01-04 02:39 | 1740.868 | 2 | 7 | 0.5501531 | 3.990452 | 4.585157 | 4.333026 | 18.51871 | 15.55918 | 6.480217e-05 | 0.1038859 | 0 | 0 | 0
1503 | 57700.23 | 2011-01-04 02:40 | 1770.883 | 2 | 7 | 0.5501531 | 3.99272 | 4.589744 | 4.333026 | 18.53702 | 15.55918 | 6.480217e-05 | 0.1038859 | 0 | 0 | 0
1504 | 57730.25 | 2011-01-04 02:40 | 1800.899 | 2 | 7 | 0.5501531 | 3.995149 | 4.594331 | 4.333026 | 18.55534 | 15.55918 | 9.717941e-05 | 0.1038859 | 0 | 0 | 0
1505 | 57760.26 | 2011-01-04 02:41 | 1830.914 | 2 | 7 | 0.5499712 | 3.997255 | 4.598917 | 4.333026 | 18.57367 | 15.55918 | 6.480217e-05 | 0.1038859 | 0 | 0 | 0
1506 | 57790.28 | 2011-01-04 02:41 | 1860.929 | 2 | 7 | 0.5499712 | 3.999523 | 4.603504 | 4.333026 | 18.59201 | 15.55918 | 6.480217e-05 | 0.1038859 | 0 | 0 | 0
1507 | 57820.29 | 2011-01-04 02:42 | 1890.944 | 2 | 7 | 0.5501531 | 4.001952 | 4.608091 | 4.333026 | 18.61036 | 15.55918 | 6.475449e-05 | 0.1038859 | 0 | 0 | 0
1508 | 57850.31 | 2011-01-04 02:42 | 1920.96 | 2 | 7 | 0.5499712 | 4.004382 | 4.612678 | 4.333026 | 18.62872 | 15.55918 | 6.475449e-05 | 0.1038859 | 0 | 0 | 0
1509 | 57880.33 | 2011-01-04 02:43 | 1950.975 | 2 | 7 | 0.5501531 | 4.006812 | 4.617264 | 4.333026 | 18.6471 | 15.55918 | 9.717941e-05 | 0.1038859 | 0 | 0 | 0
1510 | 57910.34 | 2011-01-04 02:43 | 1980.99 | 2 | 7 | 0.5501531 | 4.009241 | 4.621851 | 4.333026 | 18.66548 | 15.55918 | 9.717941e-05 | 0.1038859 | 0 | 0 | 0
1511 | 57940.36 | 2011-01-04 02:44 | 2011.005 | 2 | 7 | 0.550335 | 4.011671 | 4.626438 | 4.333026 | 18.68387 | 15.55918 | 0.0001296043 | 0.1038859 | 0 | 0 | 0
1512 | 57970.37 | 2011-01-04 02:44 | 2041.021 | 2 | 7 | 0.5499712 | 4.013776 | 4.631025 | 4.333026 | 18.70228 | 15.55918 | 3.242493e-05 | 0.1038859 | 0 | 0 | 0
1513 | 58000.39 | 2011-01-04 02:45 | 2071.036 | 2 | 7 | 0.5501531 | 4.016368 | 4.635611 | 4.333026 | 18.72069 | 15.55918 | 6.484985e-05 | 0.1038859 | 0 | 0 | 0
1514 | 58030.4 | 2011-01-04 02:45 | 2101.051 | 2 | 7 | 0.5501531 | 4.01896 | 4.640198 | 4.333026 | 18.73912 | 15.55918 | 9.717941e-05 | 0.1038859 | 0 | 0 | 0
1515 | 58060.42 | 2011-01-04 02:46 | 2131.066 | 2 | 7 | 0.5501531 | 4.021389 | 4.644785 | 4.333026 | 18.75756 | 15.55918 | 3.242493e-05 | 0.1038859 | 0 | 0 | 0
1516 | 58090.43 | 2011-01-04 02:46 | 2161.081 | 2 | 7 | 0.5499712 | 4.023818 | 4.649372 | 4.333026 | 18.77601 | 15.55918 | 3.242493e-05 | 0.1038859 | 0 | 0 | 0
1517 | 58120.45 | 2011-01-04 02:47 | 2191.097 | 2 | 7 | 0.5499712 | 4.026248 | 4.653958 | 4.333026 | 18.79447 | 15.55918 | 3.232956e-05 | 0.1038859 | 0 | 0 | 0
1518 | 58150.46 | 2011-01-04 02:47 | 2221.112 | 2 | 7 | 0.5497893 | 4.02884 | 4.658545 | 4.333026 | 18.81295 | 15.55918 | 3.242493e-05 | 0.1038859 | 0 | 0 | 0
1519 | 58180.48 | 2011-01-04 02:48 | 2251.129 | 2 | 7 | 0.5501531 | 4.031593 | 4.663132 | 4.333026 | 18.83144 | 15.55918 | 6.484985e-05 | 0.1038859 | 0 | 0 | 0
1520 | 58210.49 | 2011-01-04 02:48 | 2281.142 | 2 | 7 | 0.5499712 | 4.034185 | 4.667719 | 4.333026 | 18.84993 | 15.55918 | 6.484985e-05 | 0.1038859 | 0 | 0 | 0
1521 | 58240.51 | 2011-01-04 02:49 | 2311.158 | 2 | 7 | 0.5501531 | 4.036938 | 4.672305 | 4.333026 | 18.86844 | 15.55918 | 6.475449e-05 | 0.1038859 | 0 | 0 | 0
1522 | 58270.52 | 2011-01-04 02:49 | 2341.173 | 2 | 7 | 0.5501531 | 4.03953 | 4.676892 | 4.333026 | 18.88696 | 15.55918 | 6.475449e-05 | 0.1038859 | 0 | 0 | 0
1523 | 58300.54 | 2011-01-04 02:50 | 2371.19 | 2 | 7 | 0.550335 | 4.042284 | 4.681479 | 4.333026 | 18.9055 | 15.55918 | 6.484985e-05 | 0.1038859 | 0 | 0 | 0
1524 | 58330.55 | 2011-01-04 02:50 | 2401.203 | 2 | 7 | 0.5501531 | 4.045199 | 4.686065 | 4.333026 | 18.92405 | 15.55918 | 9.717941e-05 | 0.1038859 | 0 | 0 | 0
1525 | 58360.57 | 2011-01-04 02:51 | 2431.218 | 2 | 7 | 0.5501531 | 4.047791 | 4.690652 | 4.333026 | 18.94261 | 15.55918 | 9.717941e-05 | 0.1038859 | 0 | 0 | 0
1526 | 58390.58 | 2011-01-04 02:51 | 2461.234 | 2 | 7 | 0.5501531 | 4.050544 | 4.695239 | 4.333026 | 18.96118 | 15.55918 | 6.475449e-05 | 0.1038859 | 0 | 0 | 0
1527 | 58420.6 | 2011-01-04 02:52 | 2491.249 | 2 | 7 | 0.5499712 | 4.05346 | 4.699826 | 4.333026 | 18.97976 | 15.55918 | 6.484985e-05 | 0.1038859 | 0 | 0 | 0
1528 | 58450.6 | 2011-01-04 02:52 | 2521.25 | 2 | 7 | 0.5501531 | 4.056375 | 4.70441 | 4.333026 | 18.99835 | 15.55918 | 9.717941e-05 | 0.1038859 | 0 | 0 | 0
1529 | 58480.61 | 2011-01-04 02:53 | 2551.264 | 2 | 7 | 0.5501531 | 4.05929 | 4.708997 | 4.333026 | 19.01697 | 15.55918 | 9.717941e-05 | 0.1038859 | 0 | 0 | 0
1530 | 58510.63 | 2011-01-04 02:53 | 2581.279 | 2 | 7 | 0.5499712 | 4.061882 | 4.713583 | 4.333026 | 19.03559 | 15.55918 | 6.475449e-05 | 0.1038859 | 0 | 0 | 0
1531 | 58540.64 | 2011-01-04 02:54 | 2611.294 | 2 | 7 | 0.5501531 | 4.06496 | 4.71817 | 4.333026 | 19.05423 | 15.55918 | 9.717941e-05 | 0.1038859 | 0 | 0 | 0
1532 | 58570.66 | 2011-01-04 02:54 | 2641.309 | 2 | 7 | 0.5501531 | 4.068037 | 4.722757 | 4.333026 | 19.07288 | 15.55918 | 9.717941e-05 | 0.1038859 | 0 | 0 | 0
1533 | 58600.68 | 2011-01-04 02:55 | 2671.325 | 2 | 7 | 0.5501531 | 4.070791 | 4.727344 | 4.333026 | 19.09155 | 15.55918 | 3.242493e-05 | 0.1038859 | 0 | 0 | 0
1534 | 58630.69 | 2011-01-04 02:55 | 2701.34 | 2 | 7 | 0.5501531 | 4.073868 | 4.73193 | 4.333026 | 19.11022 | 15.55918 | 6.475449e-05 | 0.1038859 | 0 | 0 | 0
1535 | 58660.71 | 2011-01-04 02:56 | 2731.355 | 2 | 7 | 0.5501531 | 4.076945 | 4.736517 | 4.333026 | 19.12892 | 15.55918 | 6.475449e-05 | 0.1038859 | 0 | 0 | 0
1536 | 58690.72 | 2011-01-04 02:56 | 2761.37 | 2 | 7 | 0.5501531 | 4.080023 | 4.741104 | 4.333026 | 19.14762 | 15.55918 | 9.717941e-05 | 0.1038859 | 0 | 0 | 0
1537 | 58720.74 | 2011-01-04 02:57 | 2791.386 | 2 | 7 | 0.5501531 | 4.083262 | 4.745691 | 4.333026 | 19.16635 | 15.55918 | 6.475449e-05 | 0.1038859 | 0 | 0 | 0
1538 | 58750.75 | 2011-01-04 02:57 | 2821.401 | 2 | 7 | 0.5499712 | 4.086178 | 4.750277 | 4.333026 | 19.18508 | 15.55918 | 6.475449e-05 | 0.1038859 | 0 | 0 | 0
1539 | 58780.77 | 2011-01-04 02:58 | 2851.416 | 2 | 7 | 0.5499712 | 4.08958 | 4.754864 | 4.333026 | 19.20383 | 15.55918 | 9.727478e-05 | 0.1038859 | 0 | 0 | 0
1540 | 58810.78 | 2011-01-04 02:58 | 2881.433 | 2 | 7 | 0.5499712 | 4.092657 | 4.759451 | 4.333026 | 19.2226 | 15.55918 | 6.475449e-05 | 0.1038859 | 0 | 0 | 0
1541 | 58840.8 | 2011-01-04 02:59 | 2911.447 | 2 | 7 | 0.5501531 | 4.095896 | 4.764037 | 4.333026 | 19.24138 | 15.55918 | 6.475449e-05 | 0.1038859 | 0 | 0 | 0
1542 | 58870.81 | 2011-01-04 02:59 | 2941.462 | 2 | 7 | 0.5501531 | 4.099136 | 4.768624 | 4.333026 | 19.26017 | 15.55918 | 0.0001296043 | 0.1038859 | 0 | 0 | 0
1543 | 58900.83 | 2011-01-04 03:00 | 2971.477 | 2 | 7 | 0.5499712 | 4.102375 | 4.77321 | 4.333026 | 19.27898 | 15.55918 | 9.717941e-05 | 0.1038859 | 0 | 0 | 0
1544 | 58930.84 | 2011-01-04 03:00 | 3001.493 | 2 | 7 | 0.5499712 | 4.105615 | 4.777797 | 4.333026 | 19.2978 | 15.55918 | 6.475449e-05 | 0.1038859 | 0 | 0 | 0
1545 | 58960.86 | 2011-01-04 03:01 | 3031.508 | 2 | 7 | 0.5501531 | 4.109178 | 4.782383 | 4.333026 | 19.31664 | 15.55918 | 0.0001296043 | 0.1038859 | 0 | 0 | 0
1546 | 58990.87 | 2011-01-04 03:01 | 3061.523 | 2 | 7 | 0.5501531 | 4.112418 | 4.78697 | 4.333026 | 19.33549 | 15.55918 | 6.484985e-05 | 0.1038859 | 0 | 0 | 0
1547 | 59020.89 | 2011-01-04 03:02 | 3091.538 | 2 | 7 | 0.550335 | 4.115819 | 4.791557 | 4.333026 | 19.35436 | 15.55918 | 6.484985e-05 | 0.1038859 | 0 | 0 | 0
1548 | 59050.9 | 2011-01-04 03:02 | 3121.553 | 2 | 7 | 0.5499712 | 4.11922 | 4.796143 | 4.333026 | 19.37325 | 15.55918 | 6.475449e-05 | 0.1038859 | 0 | 0 | 0
1549 | 59080.92 | 2011-01-04 03:03 | 3151.568 | 2 | 7 | 0.5501531 | 4.122784 | 4.80073 | 4.333026 | 19.39215 | 15.55918 | 6.475449e-05 | 0.1038859 | 0 | 0 | 0
1550 | 59110.93 | 2011-01-04 03:03 | 3181.584 | 2 | 7 | 0.5499712 | 4.126185 | 4.805317 | 4.333026 | 19.41107 | 15.55918 | 9.717941e-05 | 0.1038859 | 0 | 0 | 0
1551 | 59140.95 | 2011-01-04 03:04 | 3211.599 | 2 | 7 | 0.5501531 | 4.129748 | 4.809904 | 4.333026 | 19.43 | 15.55918 | 6.475449e-05 | 0.1038859 | 0 | 0 | 0
1552 | 59170.97 | 2011-01-04 03:04 | 3241.617 | 2 | 7 | 0.5501531 | 4.13315 | 4.814491 | 4.333026 | 19.44896 | 15.55918 | 6.484985e-05 | 0.1038859 | 0 | 0 | 0
1553 | 59200.98 | 2011-01-04 03:05 | 3271.629 | 2 | 7 | 0.5499712 | 4.136714 | 4.819077 | 4.333026 | 19.46792 | 15.55918 | 6.484985e-05 | 0.1038859 | 0 | 0 | 0
1554 | 59231 | 2011-01-04 03:05 | 3301.645 | 2 | 7 | 0.5501531 | 4.140601 | 4.823664 | 4.333026 | 19.48691 | 15.55918 | 0.0001619339 | 0.1038859 | 0 | 0 | 0
1555 | 59261.01 | 2011-01-04 03:06 | 3331.66 | 2 | 7 | 0.5499712 | 4.144002 | 4.828251 | 4.333026 | 19.50591 | 15.55918 | 6.475449e-05 | 0.1038859 | 0 | 0 | 0
1556 | 59291.03 | 2011-01-04 03:06 | 3361.675 | 2 | 7 | 0.5499712 | 4.147727 | 4.832838 | 4.333026 | 19.52492 | 15.55918 | 9.717941e-05 | 0.1038859 | 0 | 0 | 0
1557 | 59321.04 | 2011-01-04 03:07 | 3391.69 | 2 | 7 | 0.5501531 | 4.151453 | 4.837424 | 4.333026 | 19.54396 | 15.55918 | 9.717941e-05 | 0.1038859 | 0 | 0 | 0
1558 | 59351.06 | 2011-01-04 03:07 | 3421.706 | 2 | 7 | 0.5501531 | 4.155178 | 4.842011 | 4.333026 | 19.56301 | 15.55918 | 6.475449e-05 | 0.1038859 | 0 | 0 | 0
1559 | 59381.07 | 2011-01-04 03:08 | 3451.721 | 2 | 7 | 0.5499712 | 4.158741 | 4.846598 | 4.333026 | 19.58207 | 15.55918 | 6.475449e-05 | 0.1038859 | 0 | 0 | 0
1560 | 59411.09 | 2011-01-04 03:08 | 3481.738 | 2 | 7 | 0.5501531 | 4.162791 | 4.851185 | 4.333026 | 19.60116 | 15.55918 | 0.0001619339 | 0.1038859 | 0 | 0 | 0
1561 | 59441.1 | 2011-01-04 03:09 | 3511.751 | 2 | 7 | 0.5501531 | 4.166516 | 4.855771 | 4.333026 | 19.62026 | 15.55918 | 9.717941e-05 | 0.1038859 | 0 | 0 | 0
1562 | 59471.12 | 2011-01-04 03:09 | 3541.767 | 2 | 7 | 0.5501531 | 4.170242 | 4.860358 | 4.333026 | 19.63938 | 15.55918 | 6.484985e-05 | 0.1038859 | 0 | 0 | 0
1563 | 59501.13 | 2011-01-04 03:10 | 3571.782 | 2 | 7 | 0.5501531 | 4.174129 | 4.864945 | 4.333026 | 19.65851 | 15.55918 | 0.0001296043 | 0.1038859 | 0 | 0 | 0
1564 | 59531.15 | 2011-01-04 03:10 | 3601.797 | 2 | 7 | 0.5501531 | 4.178016 | 4.869531 | 4.333026 | 19.67767 | 15.55918 | 0.000129509 | 0.1038859 | 0 | 0 | 0
1565 | 59561.16 | 2011-01-04 03:11 | 3631.812 | 2 | 7 | 0.5501531 | 4.181904 | 4.874118 | 4.333026 | 19.69684 | 15.55918 | 0.0001296043 | 0.1038859 | 0 | 0 | 0
1566 | 59591.18 | 2011-01-04 03:11 | 3661.828 | 2 | 7 | 0.550335 | 4.185791 | 4.878705 | 4.333026 | 19.71603 | 15.55918 | 9.717941e-05 | 0.1038859 | 0 | 0 | 0
1567 | 59621.19 | 2011-01-04 03:12 | 3691.843 | 2 | 7 | 0.5501531 | 4.189678 | 4.883292 | 4.333026 | 19.73524 | 15.55918 | 9.717941e-05 | 0.1038859 | 0 | 0 | 0
1568 | 59651.21 | 2011-01-04 03:12 | 3721.858 | 2 | 7 | 0.5499712 | 4.193727 | 4.887878 | 4.333026 | 19.75447 | 15.55918 | 6.475449e-05 | 0.1038859 | 0 | 0 | 0
1569 | 59681.22 | 2011-01-04 03:13 | 3751.873 | 2 | 7 | 0.5499712 | 4.197615 | 4.892465 | 4.333026 | 19.77371 | 15.55918 | 6.484985e-05 | 0.1038859 | 0 | 0 | 0
1570 | 59697.22 | 2011-01-04 03:13 | 3767.874 | 2 | 7 | 0.5501531 | 4.200045 | 4.89491 | 4.333026 | 19.78398 | 15.55918 | 0.0001296043 | 0.1038859 | 0 | 0 | 0
1571 | 59727.24 | 2011-01-04 03:14 | 30.01335 | 3 | 7 | 0 | 4.108044 | 4.89491 | 4.333026 | 19.78398 | 15.55918 | -0.0004211426 | 0.1038859 | 0 | 0 | 0
1572 | 59757.25 | 2011-01-04 03:14 | 60.02846 | 3 | 7 | 0 | 4.096868 | 4.89491 | 4.333026 | 19.78398 | 15.55918 | -0.0002267838 | 0.1038859 | 0 | 0 | 0
1573 | 59787.27 | 2011-01-04 03:14 | 90.04369 | 3 | 7 | 0 | 4.090227 | 4.89491 | 4.333026 | 19.78398 | 15.55918 | -0.0001296043 | 0.1038859 | 0 | 0 | 0
1574 | 59817.24 | 2011-01-04 03:15 | 120.0122 | 3 | 7 | 0 | 4.086016 | 4.89491 | 4.333026 | 19.78398 | 15.55918 | -9.717941e-05 | 0.1038859 | 0 | 0 | 0
1575 | 59817.24 | 2011-01-04 03:15 | 2.601483698e-06 | 4 | 7 | 1.011874 | 4.200207 | 4.89491 | 4.333026 | 19.78398 | 15.55918 | 0 | 0.1038859 | 0 | 0 | 0
1576 | 59817.92 | 2011-01-04 03:15 | 0.6851064 | 4 | 7 | 0.9618454 | 4.200368 | 4.895097 | 4.333026 | 19.78476 | 15.55918 | 3.232956e-05 | 0.1038859 | 0 | 0 | 0
1577 | 59819.75 | 2011-01-04 03:15 | 2.513204 | 4 | 7 | 0.9114527 | 4.200207 | 4.895571 | 4.333026 | 19.78675 | 15.55918 | 0 | 0.1038859 | 0 | 0 | 0
1578 | 59822.5 | 2011-01-04 03:15 | 5.263152 | 4 | 7 | 0.8614238 | 4.200207 | 4.896247 | 4.333026 | 19.78959 | 15.55918 | 0 | 0.1038859 | 0 | 0 | 0
1579 | 59826.38 | 2011-01-04 03:15 | 9.138121 | 4 | 7 | 0.811031 | 4.200207 | 4.897146 | 4.333026 | 19.79337 | 15.55918 | -3.232956e-05 | 0.1038859 | 0 | 0 | 0
1580 | 59831.45 | 2011-01-04 03:15 | 14.21616 | 4 | 7 | 0.7606384 | 4.200207 | 4.898253 | 4.333026 | 19.79802 | 15.55918 | -3.232956e-05 | 0.1038859 | 0 | 0 | 0
1581 | 59838.08 | 2011-01-04 03:15 | 20.84108 | 4 | 7 | 0.7104275 | 4.200368 | 4.899605 | 4.333026 | 19.8037 | 15.55918 | 3.232956e-05 | 0.1038859 | 0 | 0 | 0
1582 | 59846.89 | 2011-01-04 03:16 | 29.65346 | 4 | 7 | 0.6603986 | 4.200045 | 4.90128 | 4.333026 | 19.81073 | 15.55918 | -3.242493e-05 | 0.1038859 | 0 | 0 | 0
1583 | 59858.98 | 2011-01-04 03:16 | 41.74711 | 4 | 7 | 0.6103697 | 4.200207 | 4.90341 | 4.333026 | 19.81968 | 15.55918 | 0 | 0.1038859 | 0 | 0 | 0
1584 | 59877.48 | 2011-01-04 03:16 | 60.24683 | 4 | 7 | 0.5603409 | 4.200207 | 4.906409 | 4.333026 | 19.83227 | 15.55918 | 0 | 0.1038859 | 0 | 0 | 0
1585 | 59909.12 | 2011-01-04 03:17 | 91.88704 | 4 | 7 | 0.510312 | 4.200207 | 4.911093 | 4.333026 | 19.85195 | 15.55918 | 0 | 0.1038859 | 0 | 0 | 0
1586 | 59968 | 2011-01-04 03:18 | 150.7616 | 4 | 7 | 0.4602831 | 4.200207 | 4.918994 | 4.333026 | 19.88513 | 15.55918 | 0 | 0.1038859 | 0 | 0 | 0
1587 | 60061.76 | 2011-01-04 03:19 | 244.5257 | 4 | 7 | 0.4102542 | 4.200207 | 4.930302 | 4.333026 | 19.93263 | 15.55918 | 0 | 0.1038859 | 0 | 0 | 0
1588 | 60182.12 | 2011-01-04 03:21 | 364.8835 | 4 | 7 | 0.3602253 | 4.200045 | 4.94316 | 4.333026 | 19.98664 | 15.55918 | -6.475449e-05 | 0.1038859 | 0 | 0 | 0
1589 | 60328.45 | 2011-01-04 03:24 | 511.2098 | 4 | 7 | 0.3101964 | 4.200207 | 4.956763 | 4.333026 | 20.04377 | 15.55918 | -3.232956e-05 | 0.1038859 | 0 | 0 | 0
1590 | 60508.04 | 2011-01-04 03:27 | 690.8014 | 4 | 7 | 0.2601675 | 4.200207 | 4.970959 | 4.333026 | 20.1034 | 15.55918 | -3.232956e-05 | 0.1038859 | 0 | 0 | 0
1591 | 60733.77 | 2011-01-04 03:30 | 916.5327 | 4 | 7 | 0.2099567 | 4.200045 | 4.985657 | 4.333026 | 20.16513 | 15.55918 | -3.242493e-05 | 0.1038859 | 0 | 0 | 0
1592 | 61036.33 | 2011-01-04 03:35 | 1219.091 | 4 | 7 | 0.1599278 | 4.200207 | 5.001128 | 4.333026 | 20.23012 | 15.55918 | 0 | 0.1038859 | 0 | 0 | 0
1593 | 61483.07 | 2011-01-04 03:43 | 1665.836 | 4 | 7 | 0.1098989 | 4.200207 | 5.01768 | 4.333026 | 20.29964 | 15.55918 | 0 | 0.1038859 | 0 | 0 | 0
1594 | 62292.21 | 2011-01-04 03:56 | 2474.968 | 4 | 7 | 0.05987006 | 4.200207 | 5.036108 | 4.333026 | 20.37704 | 15.55918 | -3.232956e-05 | 0.1038859 | 0 | 0 | 0
1595 | 62563.43 | 2011-01-04 04:01 | 2746.197 | 4 | 7 | 0.04986428 | 4.200207 | 5.040251 | 4.333026 | 20.39444 | 15.55918 | 0 | 0.1038859 | 0 | 0 | 0
1596 | 62593.45 | 2011-01-04 04:01 | 30.01525 | 5 | 7 | 0 | 4.19227 | 5.040251 | 4.333026 | 20.39444 | 15.55918 | 0 | 0.1038859 | 0 | 0 | 0
1597 | 62623.45 | 2011-01-04 04:02 | 60.01485 | 5 | 7 | 0 | 4.19065 | 5.040251 | 4.333026 | 20.39444 | 15.55918 | -3.242493e-05 | 0.1038859 | 0 | 0 | 0
1598 | 62623.64 | 2011-01-04 04:02 | 0.1893612 | 6 | 7 | 1.731594e-05 | 4.19065 | 5.040251 | 4.333026 | 20.39444 | 15.55918 | 0 | 0.1013586 | 0 | 0 | 0
1599 | 62628.47 | 2011-01-04 04:02 | 5.015589 | 6 | 7 | 0.0009269321 | 4.190488 | 5.040252 | 4.333026 | 20.39445 | 15.55918 | -6.475449e-05 | 0.1013586 | 0 | 0 | 0
1600 | 62658.48 | 2011-01-04 04:02 | 30.01524 | 7 | 7 | -1.09989 | 4.000332 | 5.040252 | 4.342198 | 20.39445 | 15.59609 | -0.001069069 | 0.1013586 | 0 | 0 | 0
1601 | 62688.5 | 2011-01-04 04:03 | 60.03047 | 7 | 7 | -1.100072 | 3.966966 | 5.040252 | 4.351369 | 20.39445 | 15.63262 | -0.0008098602 | 0.1013586 | 0 | 0 | 0
1602 | 62718.51 | 2011-01-04 04:03 | 90.0457 | 7 | 7 | -1.09989 | 3.941699 | 5.040252 | 4.36054 | 20.39445 | 15.66888 | -0.0005506992 | 0.1013586 | 0 | 0 | 0
1603 | 62748.53 | 2011-01-04 04:04 | 120.061 | 7 | 7 | -1.09989 | 3.920804 | 5.040252 | 4.36971 | 20.39445 | 15.70493 | -0.0005506992 | 0.1013586 | 0 | 0 | 0
1604 | 62778.54 | 2011-01-04 04:04 | 150.0764 | 7 | 7 | -1.09989 | 3.903311 | 5.040252 | 4.378881 | 20.39445 | 15.74081 | -0.0004535198 | 0.1013586 | 0 | 0 | 0
1605 | 62808.56 | 2011-01-04 04:05 | 180.0934 | 7 | 7 | -1.09989 | 3.887762 | 5.040252 | 4.388053 | 20.39445 | 15.77653 | -0.0003887177 | 0.1013586 | 0 | 0 | 0
1606 | 62838.57 | 2011-01-04 04:05 | 210.107 | 7 | 7 | -1.100072 | 3.873022 | 5.040252 | 4.397223 | 20.39445 | 15.81212 | -0.0003887653 | 0.1013586 | 0 | 0 | 0
1607 | 62868.59 | 2011-01-04 04:06 | 240.122 | 7 | 7 | -1.099709 | 3.859578 | 5.040252 | 4.406394 | 20.39445 | 15.84757 | -0.0003563404 | 0.1013586 | 0 | 0 | 0
1608 | 62898.6 | 2011-01-04 04:06 | 270.1372 | 7 | 7 | -1.09989 | 3.846297 | 5.040252 | 4.415565 | 20.39445 | 15.88291 | -0.0003239632 | 0.1013586 | 0 | 0 | 0
1609 | 62928.62 | 2011-01-04 04:07 | 300.1525 | 7 | 7 | -1.100072 | 3.833501 | 5.040252 | 4.424736 | 20.39445 | 15.91812 | -0.0003563404 | 0.1013586 | 0 | 0 | 0
1610 | 62958.63 | 2011-01-04 04:07 | 330.168 | 7 | 7 | -1.100072 | 3.821191 | 5.040252 | 4.433907 | 20.39445 | 15.95322 | -0.0003563404 | 0.1013586 | 0 | 0 | 0
1611 | 62988.65 | 2011-01-04 04:08 | 360.1833 | 7 | 7 | -1.09989 | 3.809367 | 5.040252 | 4.443077 | 20.39445 | 15.98821 | -0.0002915383 | 0.1013586 | 0 | 0 | 0
1612 | 63018.66 | 2011-01-04 04:08 | 390.1982 | 7 | 7 | -1.100072 | 3.797705 | 5.040252 | 4.452248 | 20.39445 | 16.02309 | -0.0002915383 | 0.1013586 | 0 | 0 | 0
1613 | 63048.68 | 2011-01-04 04:09 | 420.2136 | 7 | 7 | -1.100072 | 3.786691 | 5.040252 | 4.461419 | 20.39445 | 16.05787 | -0.000259161 | 0.1013586 | 0 | 0 | 0
1614 | 63078.69 | 2011-01-04 04:09 | 450.2288 | 7 | 7 | -1.09989 | 3.775839 | 5.040252 | 4.47059 | 20.39445 | 16.09255 | -0.000259161 | 0.1013586 | 0 | 0 | 0
1615 | 63108.71 | 2011-01-04 04:10 | 480.2439 | 7 | 7 | -1.100072 | 3.765311 | 5.040252 | 4.479761 | 20.39445 | 16.12713 | -0.0002915383 | 0.1013586 | 0 | 0 | 0
1616 | 63138.72 | 2011-01-04 04:10 | 510.2593 | 7 | 7 | -1.100072 | 3.754944 | 5.040252 | 4.488932 | 20.39445 | 16.16161 | -0.0002915859 | 0.1013586 | 0 | 0 | 0
1617 | 63168.74 | 2011-01-04 04:11 | 540.2744 | 7 | 7 | -1.100072 | 3.745226 | 5.040252 | 4.498103 | 20.39445 | 16.196 | -0.000259161 | 0.1013586 | 0 | 0 | 0
1618 | 63198.75 | 2011-01-04 04:11 | 570.2897 | 7 | 7 | -1.09989 | 3.735669 | 5.040252 | 4.507273 | 20.39445 | 16.2303 | -0.0002267838 | 0.1013586 | 0 | 0 | 0
1619 | 63228.77 | 2011-01-04 04:12 | 600.3048 | 7 | 7 | -1.09989 | 3.726437 | 5.040252 | 4.516444 | 20.39445 | 16.26452 | -0.000259161 | 0.1013586 | 0 | 0 | 0
1620 | 63258.78 | 2011-01-04 04:12 | 630.3201 | 7 | 7 | -1.09989 | 3.717529 | 5.040252 | 4.525615 | 20.39445 | 16.29865 | -0.0002267361 | 0.1013586 | 0 | 0 | 0
1621 | 63288.8 | 2011-01-04 04:13 | 660.3354 | 7 | 7 | -1.09989 | 3.708458 | 5.040252 | 4.534786 | 20.39445 | 16.33271 | -0.0002915383 | 0.1013586 | 0 | 0 | 0
1622 | 63318.82 | 2011-01-04 04:13 | 690.3507 | 7 | 7 | -1.09989 | 3.700036 | 5.040252 | 4.543957 | 20.39445 | 16.36668 | -0.0001943588 | 0.1013586 | 0 | 0 | 0
1623 | 63348.83 | 2011-01-04 04:14 | 720.366 | 7 | 7 | -1.100072 | 3.691289 | 5.040252 | 4.553128 | 20.39445 | 16.40057 | -0.0002915383 | 0.1013586 | 0 | 0 | 0
1624 | 63378.85 | 2011-01-04 04:14 | 750.3812 | 7 | 7 | -1.099709 | 3.683352 | 5.040252 | 4.562299 | 20.39445 | 16.43439 | -0.0001944065 | 0.1013586 | 0 | 0 | 0
1625 | 63408.86 | 2011-01-04 04:15 | 780.3988 | 7 | 7 | -1.09989 | 3.675254 | 5.040252 | 4.57147 | 20.39445 | 16.46813 | -0.0002267838 | 0.1013586 | 0 | 0 | 0
1626 | 63438.88 | 2011-01-04 04:15 | 810.4116 | 7 | 7 | -1.09989 | 3.667317 | 5.040252 | 4.58064 | 20.39445 | 16.5018 | -0.0001943588 | 0.1013586 | 0 | 0 | 0
1627 | 63468.89 | 2011-01-04 04:16 | 840.4268 | 7 | 7 | -1.09989 | 3.659542 | 5.040252 | 4.589811 | 20.39445 | 16.53539 | -0.0001619816 | 0.1013586 | 0 | 0 | 0
1628 | 63498.91 | 2011-01-04 04:16 | 870.442 | 7 | 7 | -1.09989 | 3.65193 | 5.040252 | 4.598982 | 20.39445 | 16.56892 | -0.0001619816 | 0.1013586 | 0 | 0 | 0
1629 | 63528.92 | 2011-01-04 04:17 | 900.4592 | 7 | 7 | -1.100072 | 3.644317 | 5.040252 | 4.608154 | 20.39445 | 16.60237 | -0.0001943588 | 0.1013586 | 0 | 0 | 0
1630 | 63558.94 | 2011-01-04 04:17 | 930.4726 | 7 | 7 | -1.100072 | 3.636866 | 5.040252 | 4.617324 | 20.39445 | 16.63576 | -0.0002267361 | 0.1013586 | 0 | 0 | 0
1631 | 63588.95 | 2011-01-04 04:18 | 960.4878 | 7 | 7 | -1.09989 | 3.629901 | 5.040252 | 4.626496 | 20.39445 | 16.66909 | -0.0002267838 | 0.1013586 | 0 | 0 | 0
1632 | 63618.97 | 2011-01-04 04:18 | 990.5032 | 7 | 7 | -1.100072 | 3.622775 | 5.040252 | 4.635667 | 20.39445 | 16.70235 | -0.0002267838 | 0.1013586 | 0 | 0 | 0
1633 | 63648.98 | 2011-01-04 04:19 | 1020.518 | 7 | 7 | -1.100072 | 3.616134 | 5.040252 | 4.644838 | 20.39445 | 16.73554 | -0.0001943588 | 0.1013586 | 0 | 0 | 0
1634 | 63679 | 2011-01-04 04:19 | 1050.534 | 7 | 7 | -1.100072 | 3.609655 | 5.040252 | 4.654009 | 20.39445 | 16.76867 | -0.0001619816 | 0.1013586 | 0 | 0 | 0
1635 | 63709.01 | 2011-01-04 04:20 | 1080.549 | 7 | 7 | -1.09989 | 3.603338 | 5.040252 | 4.66318 | 20.39445 | 16.80175 | -0.0001619339 | 0.1013586 | 0 | 0 | 0
1636 | 63739.03 | 2011-01-04 04:20 | 1110.564 | 7 | 7 | -1.100072 | 3.597021 | 5.040252 | 4.672351 | 20.39445 | 16.83477 | -0.0001943588 | 0.1013586 | 0 | 0 | 0
1637 | 63769.04 | 2011-01-04 04:21 | 1140.579 | 7 | 7 | -1.100072 | 3.591028 | 5.040252 | 4.681522 | 20.39445 | 16.86773 | -0.0001619816 | 0.1013586 | 0 | 0 | 0
1638 | 63799.06 | 2011-01-04 04:21 | 1170.595 | 7 | 7 | -1.09989 | 3.585359 | 5.040252 | 4.690693 | 20.39445 | 16.90063 | -9.722709e-05 | 0.1013586 | 0 | 0 | 0
1639 | 63829.07 | 2011-01-04 04:22 | 1200.61 | 7 | 7 | -1.100072 | 3.579366 | 5.040252 | 4.699864 | 20.39445 | 16.93349 | -0.0001619816 | 0.1013586 | 0 | 0 | 0
1640 | 63859.09 | 2011-01-04 04:22 | 1230.625 | 7 | 7 | -1.09989 | 3.574021 | 5.040252 | 4.709035 | 20.39445 | 16.96629 | -0.0001296043 | 0.1013586 | 0 | 0 | 0
1641 | 63889.1 | 2011-01-04 04:23 | 1260.64 | 7 | 7 | -1.100072 | 3.568514 | 5.040252 | 4.718206 | 20.39445 | 16.99904 | -0.0001619816 | 0.1013586 | 0 | 0 | 0
1642 | 63919.12 | 2011-01-04 04:23 | 1290.655 | 7 | 7 | -1.100072 | 3.563493 | 5.040252 | 4.727377 | 20.39445 | 17.03174 | -9.717941e-05 | 0.1013586 | 0 | 0 | 0
1643 | 63949.14 | 2011-01-04 04:24 | 1320.671 | 7 | 7 | -1.100072 | 3.55831 | 5.040252 | 4.736548 | 20.39445 | 17.0644 | -0.0001296043 | 0.1013586 | 0 | 0 | 0
1644 | 63979.15 | 2011-01-04 04:24 | 1350.686 | 7 | 7 | -1.100072 | 3.55345 | 5.040252 | 4.745718 | 20.39445 | 17.09701 | -0.0001296043 | 0.1013586 | 0 | 0 | 0
1645 | 64009.17 | 2011-01-04 04:25 | 1380.704 | 7 | 7 | -1.100072 | 3.548429 | 5.040252 | 4.75489 | 20.39445 | 17.12958 | -0.0001619816 | 0.1013586 | 0 | 0 | 0
1646 | 64039.18 | 2011-01-04 04:25 | 1410.717 | 7 | 7 | -1.09989 | 3.543894 | 5.040252 | 4.76406 | 20.39445 | 17.1621 | -9.717941e-05 | 0.1013586 | 0 | 0 | 0
1647 | 64069.2 | 2011-01-04 04:26 | 1440.732 | 7 | 7 | -1.09989 | 3.539035 | 5.040252 | 4.773231 | 20.39445 | 17.19458 | -0.0001943588 | 0.1013586 | 0 | 0 | 0
1648 | 64099.21 | 2011-01-04 04:26 | 1470.747 | 7 | 7 | -1.100072 | 3.534662 | 5.040252 | 4.782403 | 20.39445 | 17.22702 | -9.717941e-05 | 0.1013586 | 0 | 0 | 0
1649 | 64129.23 | 2011-01-04 04:27 | 1500.762 | 7 | 7 | -1.100072 | 3.529964 | 5.040252 | 4.791574 | 20.39445 | 17.25941 | -0.0001619816 | 0.1013586 | 0 | 0 | 0
1650 | 64159.24 | 2011-01-04 04:27 | 1530.777 | 7 | 7 | -1.099709 | 3.525753 | 5.040252 | 4.800745 | 20.39445 | 17.29177 | -9.717941e-05 | 0.1013586 | 0 | 0 | 0
1651 | 64189.26 | 2011-01-04 04:28 | 1560.793 | 7 | 7 | -1.100072 | 3.521056 | 5.040252 | 4.809916 | 20.39445 | 17.32408 | -0.0001943588 | 0.1013586 | 0 | 0 | 0
1652 | 64219.27 | 2011-01-04 04:28 | 1590.808 | 7 | 7 | -1.09989 | 3.516683 | 5.040252 | 4.819087 | 20.39445 | 17.35635 | -0.0001296043 | 0.1013586 | 0 | 0 | 0
1653 | 64249.29 | 2011-01-04 04:29 | 1620.826 | 7 | 7 | -1.100072 | 3.512147 | 5.040252 | 4.828258 | 20.39445 | 17.38858 | -9.717941e-05 | 0.1013586 | 0 | 0 | 0
1654 | 64279.3 | 2011-01-04 04:29 | 1650.838 | 7 | 7 | -1.100072 | 3.50745 | 5.040252 | 4.837429 | 20.39445 | 17.42077 | -0.0001296043 | 0.1013586 | 0 | 0 | 0
1655 | 64309.32 | 2011-01-04 04:30 | 1680.854 | 7 | 7 | -1.09989 | 3.502753 | 5.040252 | 4.8466 | 20.39445 | 17.45291 | -9.717941e-05 | 0.1013586 | 0 | 0 | 0
1656 | 64339.33 | 2011-01-04 04:30 | 1710.869 | 7 | 7 | -1.09989 | 3.497894 | 5.040252 | 4.855771 | 20.39445 | 17.48501 | -9.717941e-05 | 0.1013586 | 0 | 0 | 0
1657 | 64369.35 | 2011-01-04 04:31 | 1740.884 | 7 | 7 | -1.100072 | 3.492873 | 5.040252 | 4.864941 | 20.39445 | 17.51707 | -0.0001295567 | 0.1013586 | 0 | 0 | 0
1658 | 64399.36 | 2011-01-04 04:31 | 1770.899 | 7 | 7 | -1.100072 | 3.487528 | 5.040252 | 4.874112 | 20.39445 | 17.54908 | -0.0001619816 | 0.1013586 | 0 | 0 | 0
1659 | 64429.38 | 2011-01-04 04:32 | 1800.915 | 7 | 7 | -1.09989 | 3.482344 | 5.040252 | 4.883283 | 20.39445 | 17.58104 | -0.0001296043 | 0.1013586 | 0 | 0 | 0
1660 | 64459.39 | 2011-01-04 04:32 | 1830.93 | 7 | 7 | -1.100072 | 3.476513 | 5.040252 | 4.892455 | 20.39445 | 17.61295 | -0.0001943588 | 0.1013586 | 0 | 0 | 0
1661 | 64489.41 | 2011-01-04 04:33 | 1860.945 | 7 | 7 | -1.100072 | 3.470682 | 5.040252 | 4.901626 | 20.39445 | 17.64481 | -0.0001619816 | 0.1013586 | 0 | 0 | 0
1662 | 64519.42 | 2011-01-04 04:33 | 1890.96 | 7 | 7 | -1.100072 | 3.464204 | 5.040252 | 4.910798 | 20.39445 | 17.67661 | -0.0001943588 | 0.1013586 | 0 | 0 | 0
1663 | 64549.44 | 2011-01-04 04:34 | 1920.976 | 7 | 7 | -1.09989 | 3.457077 | 5.040252 | 4.919969 | 20.39445 | 17.70835 | -0.0001619816 | 0.1013586 | 0 | 0 | 0
1664 | 64579.46 | 2011-01-04 04:34 | 1950.991 | 7 | 7 | -1.099709 | 3.449464 | 5.040252 | 4.929141 | 20.39445 | 17.74002 | -0.0001943588 | 0.1013586 | 0 | 0 | 0
1665 | 64609.47 | 2011-01-04 04:35 | 1981.008 | 7 | 7 | -1.100072 | 3.440394 | 5.040252 | 4.938312 | 20.39445 | 17.77162 | -0.000259161 | 0.1013586 | 0 | 0 | 0
1666 | 64639.49 | 2011-01-04 04:35 | 2011.021 | 7 | 7 | -1.099709 | 3.430675 | 5.040252 | 4.947483 | 20.39445 | 17.80312 | -0.000259161 | 0.1013586 | 0 | 0 | 0
1667 | 64669.5 | 2011-01-04 04:36 | 2041.037 | 7 | 7 | -1.100072 | 3.419013 | 5.040252 | 4.956654 | 20.39445 | 17.83453 | -0.0003239155 | 0.1013586 | 0 | 0 | 0
1668 | 64699.52 | 2011-01-04 04:36 | 2071.052 | 7 | 7 | -1.100072 | 3.404922 | 5.040252 | 4.965825 | 20.39445 | 17.86583 | -0.0003887653 | 0.1013586 | 0 | 0 | 0
1669 | 64729.53 | 2011-01-04 04:37 | 2101.067 | 7 | 7 | -1.100072 | 3.387914 | 5.040252 | 4.974996 | 20.39445 | 17.89698 | -0.0004535198 | 0.1013586 | 0 | 0 | 0
1670 | 64759.55 | 2011-01-04 04:37 | 2131.083 | 7 | 7 | -1.09989 | 3.366696 | 5.040252 | 4.984167 | 20.39445 | 17.92795 | -0.0006155014 | 0.1013586 | 0 | 0 | 0
1671 | 64789.56 | 2011-01-04 04:38 | 2161.098 | 7 | 7 | -1.09989 | 3.339485 | 5.040252 | 4.993338 | 20.39445 | 17.95871 | -0.000777483 | 0.1013586 | 0 | 0 | 0
1672 | 64819.58 | 2011-01-04 04:38 | 2191.113 | 7 | 7 | -1.100072 | 3.304175 | 5.040252 | 5.002509 | 20.39445 | 17.98918 | -0.001069021 | 0.1013586 | 0 | 0 | 0
1673 | 64849.59 | 2011-01-04 04:39 | 2221.128 | 7 | 7 | -1.100072 | 3.258498 | 5.040252 | 5.01168 | 20.39445 | 18.01928 | -0.001392984 | 0.1013586 | 0 | 0 | 0
1674 | 64879.61 | 2011-01-04 04:39 | 2251.144 | 7 | 7 | -1.09989 | 3.198083 | 5.040252 | 5.020851 | 20.39445 | 18.0489 | -0.001814127 | 0.1013586 | 0 | 0 | 0
1675 | 64909.62 | 2011-01-04 04:40 | 2281.159 | 7 | 7 | -1.100072 | 3.114505 | 5.040252 | 5.030022 | 20.39445 | 18.07787 | -0.002559137 | 0.1013586 | 0 | 0 | 0
1676 | 64939.64 | 2011-01-04 04:40 | 2311.174 | 7 | 7 | -1.09989 | 2.993997 | 5.040252 | 5.039193 | 20.39445 | 18.10592 | -0.003854942 | 0.1013586 | 0 | 0 | 0
1677 | 64969.65 | 2011-01-04 04:41 | 2341.189 | 7 | 7 | -1.09989 | 2.806595 | 5.040252 | 5.048364 | 20.39445 | 18.13258 | -0.005863381 | 0.1013586 | 0 | 0 | 0
1678 | 64983.67 | 2011-01-04 04:41 | 2355.205 | 7 | 7 | -1.100072 | 2.699531 | 5.040252 | 5.052646 | 20.39445 | 18.14437 | -0.006219768 | 0.1013586 | 0 | 0 | 0
1679 | 65043.69 | 2011-01-04 04:42 | 60.01482 | 8 | 7 | 0 | 3.535795 | 5.040252 | 5.052646 | 20.39445 | 18.14437 | 0.001490164 | 0.1013586 | 0 | 0 | 0
1680 | 65043.88 | 2011-01-04 04:42 | 0.1876346 | 9 | 7 | -0.0001646073 | 3.535795 | 5.040252 | 5.052646 | 20.39445 | 18.14437 | 0 | 0.1038859 | 0 | 0 | 0
1681 | 65048.7 | 2011-01-04 04:42 | 5.015541 | 9 | 7 | 0.0009269321 | 3.544704 | 5.040253 | 5.052646 | 20.39445 | 18.14437 | 0.00126338 | 0.1038859 | 0 | 0 | 0
1682 | 65078.73 | 2011-01-04 04:43 | 30.01517 | 1 | 8 | 0 | 3.582443 | 5.040253 | 5.052646 | 20.39445 | 18.14437 | 0.0008098602 | 0.1038859 | 0 | 0 | 0
1683 | 65108.75 | 2011-01-04 04:43 | 60.03043 | 1 | 8 | 0 | 3.607387 | 5.040253 | 5.052646 | 20.39445 | 18.14437 | 0.0006155014 | 0.1038859 | 0 | 0 | 0
1684 | 65138.76 | 2011-01-04 04:44 | 90.04567 | 1 | 8 | 0 | 3.625204 | 5.040253 | 5.052646 | 20.39445 | 18.14437 | 0.0003887653 | 0.1038859 | 0 | 0 | 0
1685 | 65168.73 | 2011-01-04 04:44 | 120.0142 | 1 | 8 | 0 | 3.638972 | 5.040253 | 5.052646 | 20.39445 | 18.14437 | 0.0003239155 | 0.1038859 | 0 | 0 | 0
1686 | 65198.75 | 2011-01-04 04:45 | 30.01538 | 2 | 8 | 0.5499712 | 3.762233 | 5.044839 | 5.052646 | 20.41161 | 18.14437 | 0.0009070396 | 0.1038859 | 0 | 0 | 0
1687 | 65228.76 | 2011-01-04 04:45 | 60.03284 | 2 | 8 | 0.5497893 | 3.785557 | 5.049426 | 5.052646 | 20.42892 | 18.14437 | 0.0004211426 | 0.1038859 | 0 | 0 | 0
1688 | 65258.78 | 2011-01-04 04:46 | 90.04571 | 2 | 8 | 0.5497893 | 3.798191 | 5.054012 | 5.052646 | 20.44632 | 18.14437 | 0.0002267838 | 0.1038859 | 0 | 0 | 0
1689 | 65288.79 | 2011-01-04 04:46 | 120.061 | 2 | 8 | 0.5501531 | 3.807423 | 5.058598 | 5.052646 | 20.46376 | 18.14437 | 0.000259161 | 0.1038859 | 0 | 0 | 0
1690 | 65318.81 | 2011-01-04 04:47 | 150.0762 | 2 | 8 | 0.550335 | 3.81536 | 5.063184 | 5.052646 | 20.48124 | 18.14437 | 0.000259161 | 0.1038859 | 0 | 0 | 0
1691 | 65348.82 | 2011-01-04 04:47 | 180.0915 | 2 | 8 | 0.5501531 | 3.821839 | 5.067771 | 5.052646 | 20.49875 | 18.14437 | 0.0001619816 | 0.1038859 | 0 | 0 | 0
1692 | 65378.84 | 2011-01-04 04:48 | 210.1066 | 2 | 8 | 0.5501531 | 3.82848 | 5.072357 | 5.052646 | 20.5163 | 18.14437 | 0.0001944065 | 0.1038859 | 0 | 0 | 0
1693 | 65408.85 | 2011-01-04 04:48 | 240.122 | 2 | 8 | 0.550335 | 3.834635 | 5.076944 | 5.052646 | 20.53387 | 18.14437 | 0.0001943588 | 0.1038859 | 0 | 0 | 0
1694 | 65438.87 | 2011-01-04 04:49 | 270.1373 | 2 | 8 | 0.5499712 | 3.840142 | 5.081531 | 5.052646 | 20.55147 | 18.14437 | 9.717941e-05 | 0.1038859 | 0 | 0 | 0
1695 | 65468.88 | 2011-01-04 04:49 | 300.1524 | 2 | 8 | 0.5501531 | 3.845811 | 5.086117 | 5.052646 | 20.5691 | 18.14437 | 0.0001295567 | 0.1038859 | 0 | 0 | 0
1696 | 65498.9 | 2011-01-04 04:50 | 330.1676 | 2 | 8 | 0.5501531 | 3.851318 | 5.090704 | 5.052646 | 20.58675 | 18.14437 | 0.0001619816 | 0.1038859 | 0 | 0 | 0
1697 | 65528.91 | 2011-01-04 04:50 | 360.1829 | 2 | 8 | 0.5499712 | 3.856339 | 5.09529 | 5.052646 | 20.60442 | 18.14437 | 0.0001619816 | 0.1038859 | 0 | 0 | 0
1698 | 65558.93 | 2011-01-04 04:51 | 390.1981 | 2 | 8 | 0.5501531 | 3.861522 | 5.099877 | 5.052646 | 20.62212 | 18.14437 | 0.0001295567 | 0.1038859 | 0 | 0 | 0
1699 | 65588.95 | 2011-01-04 04:51 | 420.2154 | 2 | 8 | 0.5501531 | 3.866381 | 5.104464 | 5.052646 | 20.63985 | 18.14437 | 0.0001295567 | 0.1038859 | 0 | 0 | 0
1700 | 65618.96 | 2011-01-04 04:52 | 450.2286 | 2 | 8 | 0.5501531 | 3.87124 | 5.109051 | 5.052646 | 20.65759 | 18.14437 | 0.0001295567 | 0.1038859 | 0 | 0 | 0
1701 | 65648.98 | 2011-01-04 04:52 | 480.2439 | 2 | 8 | 0.5501531 | 3.875938 | 5.113637 | 5.052646 | 20.67536 | 18.14437 | 6.480217e-05 | 0.1038859 | 0 | 0 | 0
1702 | 65678.99 | 2011-01-04 04:53 | 510.2591 | 2 | 8 | 0.5499712 | 3.880635 | 5.118224 | 5.052646 | 20.69315 | 18.14437 | 0.0001295567 | 0.1038859 | 0 | 0 | 0
1703 | 65709.01 | 2011-01-04 04:53 | 540.2743 | 2 | 8 | 0.5501531 | 3.88517 | 5.122811 | 5.052646 | 20.71096 | 18.14437 | 0.0001619339 | 0.1038859 | 0 | 0 | 0
1704 | 65739.02 | 2011-01-04 04:54 | 570.2897 | 2 | 8 | 0.5501531 | 3.889543 | 5.127397 | 5.052646 | 20.72879 | 18.14437 | 0.0001295567 | 0.1038859 | 0 | 0 | 0
1705 | 65769.04 | 2011-01-04 04:54 | 600.3048 | 2 | 8 | 0.550335 | 3.893593 | 5.131984 | 5.052646 | 20.74664 | 18.14437 | 0.0001295567 | 0.1038859 | 0 | 0 | 0
1706 | 65799.05 | 2011-01-04 04:55 | 630.3201 | 2 | 8 | 0.550335 | 3.897318 | 5.136571 | 5.052646 | 20.76451 | 18.14437 | 6.475449e-05 | 0.1038859 | 0 | 0 | 0
1707 | 65829.07 | 2011-01-04 04:55 | 660.3353 | 2 | 8 | 0.5499712 | 3.901205 | 5.141158 | 5.052646 | 20.78239 | 18.14437 | 9.717941e-05 | 0.1038859 | 0 | 0 | 0
1708 | 65859.08 | 2011-01-04 04:56 | 690.3509 | 2 | 8 | 0.5501531 | 3.904769 | 5.145745 | 5.052646 | 20.80029 | 18.14437 | 0.0001295567 | 0.1038859 | 0 | 0 | 0
1709 | 65889.1 | 2011-01-04 04:56 | 720.3658 | 2 | 8 | 0.5499712 | 3.90817 | 5.150331 | 5.052646 | 20.81821 | 18.14437 | 0.0001296043 | 0.1038859 | 0 | 0 | 0
1710 | 65919.11 | 2011-01-04 04:57 | 750.3811 | 2 | 8 | 0.5499712 | 3.911086 | 5.154918 | 5.052646 | 20.83614 | 18.14437 | 6.475449e-05 | 0.1038859 | 0 | 0 | 0
1711 | 65949.13 | 2011-01-04 04:57 | 780.3966 | 2 | 8 | 0.5501531 | 3.914163 | 5.159505 | 5.052646 | 20.85409 | 18.14437 | 9.717941e-05 | 0.1038859 | 0 | 0 | 0
1712 | 65979.14 | 2011-01-04 04:58 | 810.4117 | 2 | 8 | 0.5501531 | 3.917079 | 5.164092 | 5.052646 | 20.87205 | 18.14437 | 6.480217e-05 | 0.1038859 | 0 | 0 | 0
1713 | 66009.16 | 2011-01-04 04:58 | 840.4268 | 2 | 8 | 0.5501531 | 3.919832 | 5.168678 | 5.052646 | 20.89002 | 18.14437 | 6.480217e-05 | 0.1038859 | 0 | 0 | 0
1714 | 66039.17 | 2011-01-04 04:59 | 870.4422 | 2 | 8 | 0.5501531 | 3.922424 | 5.173265 | 5.052646 | 20.90801 | 18.14437 | 3.242493e-05 | 0.1038859 | 0 | 0 | 0
1715 | 66069.19 | 2011-01-04 04:59 | 900.4573 | 2 | 8 | 0.5499712 | 3.925177 | 5.177852 | 5.052646 | 20.92601 | 18.14437 | 6.480217e-05 | 0.1038859 | 0 | 0 | 0
1716 | 66099.2 | 2011-01-04 05:00 | 930.4726 | 2 | 8 | 0.5501531 | 3.927607 | 5.182439 | 5.052646 | 20.94402 | 18.14437 | 3.237724e-05 | 0.1038859 | 0 | 0 | 0
1717 | 66129.22 | 2011-01-04 05:00 | 960.4877 | 2 | 8 | 0.5501531 | 3.930198 | 5.187025 | 5.052646 | 20.96204 | 18.14437 | 3.237724e-05 | 0.1038859 | 0 | 0 | 0
1718 | 66159.23 | 2011-01-04 05:01 | 990.503 | 2 | 8 | 0.5499712 | 3.93279 | 5.191612 | 5.052646 | 20.98007 | 18.14437 | 6.480217e-05 | 0.1038859 | 0 | 0 | 0
1719 | 66189.25 | 2011-01-04 05:01 | 1020.52 | 2 | 8 | 0.550335 | 3.935382 | 5.196199 | 5.052646 | 20.99812 | 18.14437 | 3.242493e-05 | 0.1038859 | 0 | 0 | 0
1720 | 66219.26 | 2011-01-04 05:02 | 1050.534 | 2 | 8 | 0.5499712 | 3.937811 | 5.200786 | 5.052646 | 21.01617 | 18.14437 | 3.237724e-05 | 0.1038859 | 0 | 0 | 0
1721 | 66249.28 | 2011-01-04 05:02 | 1080.549 | 2 | 8 | 0.5501531 | 3.940565 | 5.205372 | 5.052646 | 21.03424 | 18.14437 | 6.480217e-05 | 0.1038859 | 0 | 0 | 0
1722 | 66279.3 | 2011-01-04 05:03 | 1110.564 | 2 | 8 | 0.5501531 | 3.942994 | 5.209959 | 5.052646 | 21.05232 | 18.14437 | 9.722709e-05 | 0.1038859 | 0 | 0 | 0
1723 | 66309.31 | 2011-01-04 05:03 | 1140.581 | 2 | 8 | 0.5501531 | 3.945586 | 5.214546 | 5.052646 | 21.07041 | 18.14437 | 6.475449e-05 | 0.1038859 | 0 | 0 | 0
1724 | 66339.33 | 2011-01-04 05:04 | 1170.594 | 2 | 8 | 0.5501531 | 3.948177 | 5.219132 | 5.052646 | 21.08851 | 18.14437 | 9.717941e-05 | 0.1038859 | 0 | 0 | 0
1725 | 66369.34 | 2011-01-04 05:04 | 1200.61 | 2 | 8 | 0.5501531 | 3.950607 | 5.223719 | 5.052646 | 21.10663 | 18.14437 | 6.480217e-05 | 0.1038859 | 0 | 0 | 0
1726 | 66399.36 | 2011-01-04 05:05 | 1230.625 | 2 | 8 | 0.5499712 | 3.952875 | 5.228305 | 5.052646 | 21.12475 | 18.14437 | 3.242493e-05 | 0.1038859 | 0 | 0 | 0
1727 | 66429.37 | 2011-01-04 05:05 | 1260.642 | 2 | 8 | 0.5501531 | 3.955466 | 5.232892 | 5.052646 | 21.14289 | 18.14437 | 9.717941e-05 | 0.1038859 | 0 | 0 | 0
1728 | 66459.39 | 2011-01-04 05:06 | 1290.655 | 2 | 8 | 0.5501531 | 3.95822 | 5.237478 | 5.052646 | 21.16103 | 18.14437 | 9.722709e-05 | 0.1038859 | 0 | 0 | 0
1729 | 66489.4 | 2011-01-04 05:06 | 1320.671 | 2 | 8 | 0.5501531 | 3.960487 | 5.242064 | 5.052646 | 21.17919 | 18.14437 | 3.242493e-05 | 0.1038859 | 0 | 0 | 0
1730 | 66519.42 | 2011-01-04 05:07 | 1350.686 | 2 | 8 | 0.5499712 | 3.962917 | 5.246651 | 5.052646 | 21.19736 | 18.14437 | 6.480217e-05 | 0.1038859 | 0 | 0 | 0
1731 | 66549.43 | 2011-01-04 05:07 | 1380.701 | 2 | 8 | 0.5499712 | 3.965346 | 5.251237 | 5.052646 | 21.21554 | 18.14437 | 6.475449e-05 | 0.1038859 | 0 | 0 | 0
1732 | 66579.45 | 2011-01-04 05:08 | 1410.716 | 2 | 8 | 0.5499712 | 3.967614 | 5.255823 | 5.052646 | 21.23374 | 18.14437 | 3.242493e-05 | 0.1038859 | 0 | 0 | 0
1733 | 66609.46 | 2011-01-04 05:08 | 1440.731 | 2 | 8 | 0.5501531 | 3.970368 | 5.26041 | 5.052646 | 21.25194 | 18.14437 | 9.717941e-05 | 0.1038859 | 0 | 0 | 0
1734 | 66639.48 | 2011-01-04 05:09 | 1470.747 | 2 | 8 | 0.5501531 | 3.972635 | 5.264996 | 5.052646 | 21.27015 | 18.14437 | 9.717941e-05 | 0.1038859 | 0 | 0 | 0
1735 | 66669.49 | 2011-01-04 05:09 | 1500.762 | 2 | 8 | 0.5501531 | 3.975065 | 5.269583 | 5.052646 | 21.28838 | 18.14437 | 6.480217e-05 | 0.1038859 | 0 | 0 | 0
1736 | 66699.51 | 2011-01-04 05:10 | 1530.777 | 2 | 8 | 0.5501531 | 3.977494 | 5.274169 | 5.052646 | 21.30662 | 18.14437 | 9.717941e-05 | 0.1038859 | 0 | 0 | 0
1737 | 66729.52 | 2011-01-04 05:10 | 1560.792 | 2 | 8 | 0.5501531 | 3.979924 | 5.278756 | 5.052646 | 21.32487 | 18.14437 | 3.237724e-05 | 0.1038859 | 0 | 0 | 0
1738 | 66759.54 | 2011-01-04 05:11 | 1590.808 | 2 | 8 | 0.5499712 | 3.982192 | 5.283342 | 5.052646 | 21.34313 | 18.14437 | 0 | 0.1038859 | 0 | 0 | 0
1739 | 66789.56 | 2011-01-04 05:11 | 1620.825 | 2 | 8 | 0.5499712 | 3.984783 | 5.287929 | 5.052646 | 21.3614 | 18.14437 | 6.480217e-05 | 0.1038859 | 0 | 0 | 0
1740 | 66819.57 | 2011-01-04 05:12 | 1650.838 | 2 | 8 | 0.5501531 | 3.987213 | 5.292513 | 5.052646 | 21.37967 | 18.14437 | 6.475449e-05 | 0.1038859 | 0 | 0 | 0
1741 | 66849.58 | 2011-01-04 05:12 | 1680.853 | 2 | 8 | 0.5501531 | 3.98948 | 5.297101 | 5.052646 | 21.39797 | 18.14437 | 6.475449e-05 | 0.1038859 | 0 | 0 | 0
1742 | 66879.6 | 2011-01-04 05:13 | 1710.868 | 2 | 8 | 0.5501531 | 3.99191 | 5.301688 | 5.052646 | 21.41627 | 18.14437 | 6.480217e-05 | 0.1038859 | 0 | 0 | 0
1743 | 66909.62 | 2011-01-04 05:13 | 1740.884 | 2 | 8 | 0.5499712 | 3.994339 | 5.306274 | 5.052646 | 21.43458 | 18.14437 | 6.475449e-05 | 0.1038859 | 0 | 0 | 0
1744 | 66939.63 | 2011-01-04 05:14 | 1770.899 | 2 | 8 | 0.5501531 | 3.996931 | 5.31086 | 5.052646 | 21.45291 | 18.14437 | 9.717941e-05 | 0.1038859 | 0 | 0 | 0
1745 | 66969.65 | 2011-01-04 05:14 | 1800.914 | 2 | 8 | 0.5501531 | 3.999361 | 5.315447 | 5.052646 | 21.47125 | 18.14437 | 9.717941e-05 | 0.1038859 | 0 | 0 | 0
1746 | 66999.66 | 2011-01-04 05:15 | 1830.929 | 2 | 8 | 0.5499712 | 4.001628 | 5.320033 | 5.052646 | 21.48959 | 18.14437 | 3.242493e-05 | 0.1038859 | 0 | 0 | 0
1747 | 67029.68 | 2011-01-04 05:15 | 1860.944 | 2 | 8 | 0.5499712 | 4.00422 | 5.324619 | 5.052646 | 21.50795 | 18.14437 | 6.484985e-05 | 0.1038859 | 0 | 0 | 0
1748 | 67059.69 | 2011-01-04 05:16 | 1890.959 | 2 | 8 | 0.5501531 | 4.006973 | 5.329205 | 5.052646 | 21.52632 | 18.14437 | 9.717941e-05 | 0.1038859 | 0 | 0 | 0
1749 | 67089.71 | 2011-01-04 05:16 | 1920.975 | 2 | 8 | 0.5501531 | 4.009241 | 5.333792 | 5.052646 | 21.5447 | 18.14437 | 6.484985e-05 | 0.1038859 | 0 | 0 | 0
1750 | 67119.72 | 2011-01-04 05:17 | 1950.99 | 2 | 8 | 0.5499712 | 4.011671 | 5.338378 | 5.052646 | 21.5631 | 18.14437 | 3.242493e-05 | 0.1038859 | 0 | 0 | 0
1751 | 67149.74 | 2011-01-04 05:17 | 1981.005 | 2 | 8 | 0.5499712 | 4.014262 | 5.342964 | 5.052646 | 21.5815 | 18.14437 | 9.717941e-05 | 0.1038859 | 0 | 0 | 0
1752 | 67179.74 | 2011-01-04 05:18 | 2011.007 | 2 | 8 | 0.5499712 | 4.016854 | 5.347548 | 5.052646 | 21.59991 | 18.14437 | 6.484985e-05 | 0.1038859 | 0 | 0 | 0
1753 | 67209.75 | 2011-01-04 05:18 | 2041.02 | 2 | 8 | 0.5501531 | 4.019283 | 5.352134 | 5.052646 | 21.61834 | 18.14437 | 3.242493e-05 | 0.1038859 | 0 | 0 | 0
1754 | 67239.77 | 2011-01-04 05:19 | 2071.035 | 2 | 8 | 0.5499712 | 4.022037 | 5.35672 | 5.052646 | 21.63678 | 18.14437 | 9.717941e-05 | 0.1038859 | 0 | 0 | 0
1755 | 67269.78 | 2011-01-04 05:19 | 2101.05 | 2 | 8 | 0.5501531 | 4.024628 | 5.361306 | 5.052646 | 21.65523 | 18.14437 | 6.475449e-05 | 0.1038859 | 0 | 0 | 0
1756 | 67299.8 | 2011-01-04 05:20 | 2131.065 | 2 | 8 | 0.5501531 | 4.027382 | 5.365893 | 5.052646 | 21.67369 | 18.14437 | 9.717941e-05 | 0.1038859 | 0 | 0 | 0
1757 | 67329.81 | 2011-01-04 05:20 | 2161.081 | 2 | 8 | 0.5501531 | 4.029974 | 5.370479 | 5.052646 | 21.69217 | 18.14437 | 6.475449e-05 | 0.1038859 | 0 | 0 | 0
1758 | 67359.83 | 2011-01-04 05:21 | 2191.096 | 2 | 8 | 0.5499712 | 4.032727 | 5.375065 | 5.052646 | 21.71066 | 18.14437 | 6.475449e-05 | 0.1038859 | 0 | 0 | 0
1759 | 67389.84 | 2011-01-04 05:21 | 2221.111 | 2 | 8 | 0.5501531 | 4.03548 | 5.379651 | 5.052646 | 21.72916 | 18.14437 | 0.0001296043 | 0.1038859 | 0 | 0 | 0
1760 | 67419.86 | 2011-01-04 05:22 | 2251.128 | 2 | 8 | 0.5501531 | 4.038072 | 5.384238 | 5.052646 | 21.74767 | 18.14437 | 6.475449e-05 | 0.1038859 | 0 | 0 | 0
1761 | 67449.87 | 2011-01-04 05:22 | 2281.141 | 2 | 8 | 0.5501531 | 4.040987 | 5.388823 | 5.052646 | 21.76619 | 18.14437 | 9.717941e-05 | 0.1038859 | 0 | 0 | 0
1762 | 67479.89 | 2011-01-04 05:23 | 2311.157 | 2 | 8 | 0.5501531 | 4.043741 | 5.393409 | 5.052646 | 21.78473 | 18.14437 | 6.484985e-05 | 0.1038859 | 0 | 0 | 0
1763 | 67509.9 | 2011-01-04 05:23 | 2341.172 | 2 | 8 | 0.5499712 | 4.046494 | 5.397996 | 5.052646 | 21.80328 | 18.14437 | 6.475449e-05 | 0.1038859 | 0 | 0 | 0
1764 | 67539.92 | 2011-01-04 05:24 | 2371.187 | 2 | 8 | 0.5501531 | 4.049572 | 5.402582 | 5.052646 | 21.82185 | 18.14437 | 0.000129509 | 0.1038859 | 0 | 0 | 0
1765 | 67569.93 | 2011-01-04 05:24 | 2401.202 | 2 | 8 | 0.5501531 | 4.052488 | 5.407168 | 5.052646 | 21.84043 | 18.14437 | 9.717941e-05 | 0.1038859 | 0 | 0 | 0
1766 | 67599.95 | 2011-01-04 05:25 | 2431.217 | 2 | 8 | 0.5501531 | 4.055079 | 5.411754 | 5.052646 | 21.85902 | 18.14437 | 6.475449e-05 | 0.1038859 | 0 | 0 | 0
1767 | 67629.96 | 2011-01-04 05:25 | 2461.232 | 2 | 8 | 0.5501531 | 4.058156 | 5.41634 | 5.052646 | 21.87762 | 18.14437 | 9.717941e-05 | 0.1038859 | 0 | 0 | 0
1768 | 67659.98 | 2011-01-04 05:26 | 2491.248 | 2 | 8 | 0.5499712 | 4.06091 | 5.420926 | 5.052646 | 21.89624 | 18.14437 | 3.242493e-05 | 0.1038859 | 0 | 0 | 0
1769 | 67689.99 | 2011-01-04 05:26 | 2521.263 | 2 | 8 | 0.5499712 | 4.063988 | 5.425513 | 5.052646 | 21.91487 | 18.14437 | 9.717941e-05 | 0.1038859 | 0 | 0 | 0
1770 | 67720.01 | 2011-01-04 05:27 | 2551.278 | 2 | 8 | 0.5501531 | 4.066903 | 5.430099 | 5.052646 | 21.93352 | 18.14437 | 6.475449e-05 | 0.1038859 | 0 | 0 | 0
1771 | 67750.02 | 2011-01-04 05:27 | 2581.293 | 2 | 8 | 0.5499712 | 4.069981 | 5.434685 | 5.052646 | 21.95217 | 18.14437 | 9.717941e-05 | 0.1038859 | 0 | 0 | 0
1772 | 67780.04 | 2011-01-04 05:28 | 2611.308 | 2 | 8 | 0.5501531 | 4.073058 | 5.439271 | 5.052646 | 21.97085 | 18.14437 | 9.717941e-05 | 0.1038859 | 0 | 0 | 0
1773 | 67810.06 | 2011-01-04 05:28 | 2641.324 | 2 | 8 | 0.5499712 | 4.075974 | 5.443857 | 5.052646 | 21.98953 | 18.14437 | 9.717941e-05 | 0.1038859 | 0 | 0 | 0
1774 | 67840.07 | 2011-01-04 05:29 | 2671.339 | 2 | 8 | 0.5501531 | 4.079213 | 5.448443 | 5.052646 | 22.00823 | 18.14437 | 6.475449e-05 | 0.1038859 | 0 | 0 | 0
1775 | 67870.09 | 2011-01-04 05:29 | 2701.354 | 2 | 8 | 0.5501531 | 4.082291 | 5.453029 | 5.052646 | 22.02695 | 18.14437 | 6.475449e-05 | 0.1038859 | 0 | 0 | 0
1776 | 67900.1 | 2011-01-04 05:30 | 2731.369 | 2 | 8 | 0.5501531 | 4.085368 | 5.457615 | 5.052646 | 22.04568 | 18.14437 | 6.484985e-05 | 0.1038859 | 0 | 0 | 0
1777 | 67930.12 | 2011-01-04 05:30 | 2761.384 | 2 | 8 | 0.5497893 | 4.088607 | 5.462201 | 5.052646 | 22.06442 | 18.14437 | 6.475449e-05 | 0.1038859 | 0 | 0 | 0
1778 | 67960.13 | 2011-01-04 05:31 | 2791.399 | 2 | 8 | 0.5497893 | 4.091847 | 5.466786 | 5.052646 | 22.08317 | 18.14437 | 9.717941e-05 | 0.1038859 | 0 | 0 | 0
1779 | 67990.15 | 2011-01-04 05:31 | 2821.415 | 2 | 8 | 0.5497893 | 4.095087 | 5.471372 | 5.052646 | 22.10195 | 18.14437 | 6.484985e-05 | 0.1038859 | 0 | 0 | 0
1780 | 68020.16 | 2011-01-04 05:32 | 2851.432 | 2 | 8 | 0.5501531 | 4.098326 | 5.475959 | 5.052646 | 22.12074 | 18.14437 | 9.717941e-05 | 0.1038859 | 0 | 0 | 0
1781 | 68050.18 | 2011-01-04 05:32 | 2881.445 | 2 | 8 | 0.5499712 | 4.101727 | 5.480544 | 5.052646 | 22.13954 | 18.14437 | 6.484985e-05 | 0.1038859 | 0 | 0 | 0
1782 | 68080.19 | 2011-01-04 05:33 | 2911.46 | 2 | 8 | 0.5501531 | 4.105291 | 5.48513 | 5.052646 | 22.15836 | 18.14437 | 0.0001944542 | 0.1038859 | 0 | 0 | 0
1783 | 68110.21 | 2011-01-04 05:33 | 2941.475 | 2 | 8 | 0.5499712 | 4.108368 | 5.489716 | 5.052646 | 22.17719 | 18.14437 | 6.475449e-05 | 0.1038859 | 0 | 0 | 0
1784 | 68140.22 | 2011-01-04 05:34 | 2971.49 | 2 | 8 | 0.5501531 | 4.111931 | 5.494303 | 5.052646 | 22.19604 | 18.14437 | 0.000129509 | 0.1038859 | 0 | 0 | 0
1785 | 68170.24 | 2011-01-04 05:34 | 3001.506 | 2 | 8 | 0.5499712 | 4.115171 | 5.498889 | 5.052646 | 22.2149 | 18.14437 | 6.475449e-05 | 0.1038859 | 0 | 0 | 0
1786 | 68200.25 | 2011-01-04 05:35 | 3031.521 | 2 | 8 | 0.5499712 | 4.118734 | 5.503475 | 5.052646 | 22.23379 | 18.14437 | 0.0001296043 | 0.1038859 | 0 | 0 | 0
1787 | 68230.27 | 2011-01-04 05:35 | 3061.536 | 2 | 8 | 0.5499712 | 4.122298 | 5.508061 | 5.052646 | 22.25268 | 18.14437 | 0.0001296043 | 0.1038859 | 0 | 0 | 0
1788 | 68260.28 | 2011-01-04 05:36 | 3091.551 | 2 | 8 | 0.5499712 | 4.125699 | 5.512647 | 5.052646 | 22.2716 | 18.14437 | 9.717941e-05 | 0.1038859 | 0 | 0 | 0
1789 | 68290.28 | 2011-01-04 05:36 | 3121.553 | 2 | 8 | 0.5499712 | 4.129262 | 5.517231 | 5.052646 | 22.29052 | 18.14437 | 6.475449e-05 | 0.1038859 | 0 | 0 | 0
1790 | 68320.3 | 2011-01-04 05:37 | 3151.566 | 2 | 8 | 0.5499712 | 4.132988 | 5.521816 | 5.052646 | 22.30946 | 18.14437 | 9.717941e-05 | 0.1038859 | 0 | 0 | 0
1791 | 68350.31 | 2011-01-04 05:37 | 3181.581 | 2 | 8 | 0.5499712 | 4.136551 | 5.526402 | 5.052646 | 22.32842 | 18.14437 | 9.717941e-05 | 0.1038859 | 0 | 0 | 0
1792 | 68380.33 | 2011-01-04 05:38 | 3211.596 | 2 | 8 | 0.5501531 | 4.139953 | 5.530989 | 5.052646 | 22.3474 | 18.14437 | 6.475449e-05 | 0.1038859 | 0 | 0 | 0
1793 | 68410.34 | 2011-01-04 05:38 | 3241.613 | 2 | 8 | 0.5499712 | 4.14384 | 5.535575 | 5.052646 | 22.3664 | 18.14437 | 0.0001620293 | 0.1038859 | 0 | 0 | 0
1794 | 68440.36 | 2011-01-04 05:39 | 3271.627 | 2 | 8 | 0.5501531 | 4.147565 | 5.540161 | 5.052646 | 22.38541 | 18.14437 | 9.717941e-05 | 0.1038859 | 0 | 0 | 0
1795 | 68470.37 | 2011-01-04 05:39 | 3301.642 | 2 | 8 | 0.5499712 | 4.151291 | 5.544747 | 5.052646 | 22.40444 | 18.14437 | 9.717941e-05 | 0.1038859 | 0 | 0 | 0
1796 | 68500.39 | 2011-01-04 05:40 | 3331.657 | 2 | 8 | 0.5501531 | 4.155178 | 5.549333 | 5.052646 | 22.42348 | 18.14437 | 0.000129509 | 0.1038859 | 0 | 0 | 0
1797 | 68530.4 | 2011-01-04 05:40 | 3361.672 | 2 | 8 | 0.5499712 | 4.158741 | 5.553919 | 5.052646 | 22.44255 | 18.14437 | 9.717941e-05 | 0.1038859 | 0 | 0 | 0
1798 | 68560.41 | 2011-01-04 05:41 | 3391.678 | 2 | 8 | 0.5499712 | 4.162629 | 5.558503 | 5.052646 | 22.46162 | 18.14437 | 9.717941e-05 | 0.1038859 | 0 | 0 | 0
1799 | 68590.42 | 2011-01-04 05:41 | 3421.687 | 2 | 8 | 0.5501531 | 4.166678 | 5.563088 | 5.052646 | 22.48072 | 18.14437 | 9.717941e-05 | 0.1038859 | 0 | 0 | 0
1800 | 68620.43 | 2011-01-04 05:42 | 3451.702 | 2 | 8 | 0.5499712 | 4.170566 | 5.567674 | 5.052646 | 22.49984 | 18.14437 | 0.0001296043 | 0.1038859 | 0 | 0 | 0
1801 | 68650.45 | 2011-01-04 05:42 | 3481.717 | 2 | 8 | 0.5501531 | 4.174291 | 5.57226 | 5.052646 | 22.51897 | 18.14437 | 9.717941e-05 | 0.1038859 | 0 | 0 | 0
1802 | 68680.47 | 2011-01-04 05:43 | 3511.734 | 2 | 8 | 0.5499712 | 4.17834 | 5.576847 | 5.052646 | 22.53812 | 18.14437 | 9.717941e-05 | 0.1038859 | 0 | 0 | 0
1803 | 68710.48 | 2011-01-04 05:43 | 3541.747 | 2 | 8 | 0.5501531 | 4.182228 | 5.581432 | 5.052646 | 22.55729 | 18.14437 | 9.717941e-05 | 0.1038859 | 0 | 0 | 0
1804 | 68740.49 | 2011-01-04 05:44 | 3571.763 | 2 | 8 | 0.5501531 | 4.186277 | 5.586018 | 5.052646 | 22.57648 | 18.14437 | 0.0001296043 | 0.1038859 | 0 | 0 | 0
1805 | 68770.51 | 2011-01-04 05:44 | 3601.778 | 2 | 8 | 0.5501531 | 4.190488 | 5.590604 | 5.052646 | 22.59569 | 18.14437 | 0.0001296043 | 0.1038859 | 0 | 0 | 0
1806 | 68800.52 | 2011-01-04 05:45 | 3631.793 | 2 | 8 | 0.5499712 | 4.194376 | 5.59519 | 5.052646 | 22.61492 | 18.14437 | 0.0001296043 | 0.1038859 | 0 | 0 | 0
1807 | 68830.54 | 2011-01-04 05:45 | 3661.808 | 2 | 8 | 0.5501531 | 4.198587 | 5.599776 | 5.052646 | 22.63416 | 18.14437 | 0.0001296043 | 0.1038859 | 0 | 0 | 0
1808 | 68840.24 | 2011-01-04 05:45 | 3671.511 | 2 | 8 | 0.5501531 | 4.200045 | 5.601259 | 5.052646 | 22.64039 | 18.14437 | 0.0001619339 | 0.1038859 | 0 | 0 | 0
1809 | 68870.24 | 2011-01-04 05:46 | 30.00142 | 3 | 8 | 0 | 4.102861 | 5.601259 | 5.052646 | 22.64039 | 18.14437 | -0.0003563881 | 0.1038859 | 0 | 0 | 0
1810 | 68900.25 | 2011-01-04 05:46 | 60.01468 | 3 | 8 | 0 | 4.090551 | 5.601259 | 5.052646 | 22.64039 | 18.14437 | -0.0002591133 | 0.1038859 | 0 | 0 | 0
1811 | 68930.27 | 2011-01-04 05:47 | 90.02972 | 3 | 8 | 0 | 4.083586 | 5.601259 | 5.052646 | 22.64039 | 18.14437 | -0.0001296043 | 0.1038859 | 0 | 0 | 0
1812 | 68960.25 | 2011-01-04 05:47 | 120.0138 | 3 | 8 | 0 | 4.078889 | 5.601259 | 5.052646 | 22.64039 | 18.14437 | -9.717941e-05 | 0.1038859 | 0 | 0 | 0
1813 | 68960.27 | 2011-01-04 05:47 | 0.01574685 | 4 | 8 | 1.012238 | 4.200045 | 5.601263 | 5.052646 | 22.64041 | 18.14437 | 0 | 0.1038859 | 0 | 0 | 0
1814 | 68961.08 | 2011-01-04 05:47 | 0.8283244 | 4 | 8 | 0.9614816 | 4.200045 | 5.601484 | 5.052646 | 22.64133 | 18.14437 | 0 | 0.1038859 | 0 | 0 | 0
1815 | 68963.03 | 2011-01-04 05:47 | 2.781168 | 4 | 8 | 0.9112707 | 4.200207 | 5.601991 | 5.052646 | 22.64346 | 18.14437 | 3.242493e-05 | 0.1038859 | 0 | 0 | 0
1816 | 68965.95 | 2011-01-04 05:48 | 5.70302 | 4 | 8 | 0.86106 | 4.200045 | 5.602709 | 5.052646 | 22.64648 | 18.14437 | 0 | 0.1038859 | 0 | 0 | 0
1817 | 68969.92 | 2011-01-04 05:48 | 9.671698 | 4 | 8 | 0.811031 | 4.200045 | 5.60363 | 5.052646 | 22.65035 | 18.14437 | 0 | 0.1038859 | 0 | 0 | 0
1818 | 68975.09 | 2011-01-04 05:48 | 14.84349 | 4 | 8 | 0.7606384 | 4.200045 | 5.604757 | 5.052646 | 22.65508 | 18.14437 | 3.242493e-05 | 0.1038859 | 0 | 0 | 0
1819 | 68981.89 | 2011-01-04 05:48 | 21.64025 | 4 | 8 | 0.7106094 | 4.199883 | 5.606145 | 5.052646 | 22.66091 | 18.14437 | -3.242493e-05 | 0.1038859 | 0 | 0 | 0
1820 | 68990.88 | 2011-01-04 05:48 | 30.62451 | 4 | 8 | 0.6603986 | 4.200045 | 5.607853 | 5.052646 | 22.66808 | 18.14437 | 3.242493e-05 | 0.1038859 | 0 | 0 | 0
1821 | 69003.42 | 2011-01-04 05:48 | 43.17132 | 4 | 8 | 0.6103697 | 4.200045 | 5.610062 | 5.052646 | 22.67736 | 18.14437 | -3.242493e-05 | 0.1038859 | 0 | 0 | 0
1822 | 69022.2 | 2011-01-04 05:48 | 61.95226 | 4 | 8 | 0.5603409 | 4.199721 | 5.613107 | 5.052646 | 22.69015 | 18.14437 | -6.475449e-05 | 0.1038859 | 0 | 0 | 0
1823 | 69054.91 | 2011-01-04 05:49 | 94.65478 | 4 | 8 | 0.510312 | 4.199883 | 5.617948 | 5.052646 | 22.71048 | 18.14437 | -3.242493e-05 | 0.1038859 | 0 | 0 | 0
1824 | 69117.01 | 2011-01-04 05:50 | 156.7632 | 4 | 8 | 0.4602831 | 4.199883 | 5.626279 | 5.052646 | 22.74547 | 18.14437 | 0 | 0.1038859 | 0 | 0 | 0
1825 | 69215.93 | 2011-01-04 05:52 | 255.6835 | 4 | 8 | 0.4102542 | 4.199883 | 5.638208 | 5.052646 | 22.79557 | 18.14437 | -3.242493e-05 | 0.1038859 | 0 | 0 | 0
1826 | 69343.23 | 2011-01-04 05:54 | 382.9784 | 4 | 8 | 0.3602253 | 4.199883 | 5.651808 | 5.052646 | 22.85269 | 18.14437 | 0 | 0.1038859 | 0 | 0 | 0
1827 | 69499.93 | 2011-01-04 05:56 | 539.6791 | 4 | 8 | 0.3101964 | 4.200045 | 5.666373 | 5.052646 | 22.91387 | 18.14437 | 0 | 0.1038859 | 0 | 0 | 0
1828 | 69692.69 | 2011-01-04 06:00 | 732.4418 | 4 | 8 | 0.2601675 | 4.199883 | 5.681606 | 5.052646 | 22.97785 | 18.14437 | -3.242493e-05 | 0.1038859 | 0 | 0 | 0
1829 | 69936.02 | 2011-01-04 06:04 | 975.766 | 4 | 8 | 0.2101386 | 4.199883 | 5.697437 | 5.052646 | 23.04434 | 18.14437 | -3.242493e-05 | 0.1038859 | 0 | 0 | 0
1830 | 70261.56 | 2011-01-04 06:09 | 1301.308 | 4 | 8 | 0.1601098 | 4.199883 | 5.714071 | 5.052646 | 23.1142 | 18.14437 | -3.242493e-05 | 0.1038859 | 0 | 0 | 0
1831 | 70740.6 | 2011-01-04 06:17 | 1780.347 | 4 | 8 | 0.1100809 | 4.199883 | 5.731827 | 5.052646 | 23.18877 | 18.14437 | -3.242493e-05 | 0.1038859 | 0 | 0 | 0
1832 | 71616.93 | 2011-01-04 06:32 | 2656.676 | 4 | 8 | 0.06005198 | 4.199883 | 5.751829 | 5.052646 | 23.27278 | 18.14437 | 0 | 0.1038859 | 0 | 0 | 0
1833 | 71917.22 | 2011-01-04 06:37 | 2956.968 | 4 | 8 | 0.04986428 | 4.199883 | 5.756426 | 5.052646 | 23.29209 | 18.14437 | 3.232956e-05 | 0.1038859 | 0 | 0 | 0
1834 | 71947.23 | 2011-01-04 06:37 | 30.01326 | 5 | 8 | 0 | 4.190974 | 5.756426 | 5.052646 | 23.29209 | 18.14437 | -3.232956e-05 | 0.1038859 | 0 | 0 | 0
1835 | 71977.23 | 2011-01-04 06:38 | 60.01279 | 5 | 8 | 0 | 4.189678 | 5.756426 | 5.052646 | 23.29209 | 18.14437 | 0 | 0.1038859 | 0 | 0 | 0
1836 | 71977.42 | 2011-01-04 06:38 | 0.1874306 | 6 | 8 | 1.731594e-05 | 4.189517 | 5.756426 | 5.052646 | 23.29209 | 18.14437 | 0 | 0.1038859 | 0 | 0 | 0
1837 | 71982.25 | 2011-01-04 06:38 | 5.015506 | 6 | 8 | 0.0007450088 | 4.189354 | 5.756427 | 5.052646 | 23.29209 | 18.14437 | -6.475449e-05 | 0.1038859 | 0 | 0 | 0
1838 | 72008.7 | 2011-01-04 06:38 | 26.4528 | 7 | 8 | -1.09989 | 3.989318 | 5.756427 | 5.060728 | 23.29209 | 18.17681 | -0.00126338 | 0.1038859 | 0 | 0 | 0
1839 | 72038.71 | 2011-01-04 06:39 | 56.46781 | 7 | 8 | -1.09989 | 3.950283 | 5.756427 | 5.069899 | 23.29209 | 18.21321 | -0.0008746624 | 0.1038859 | 0 | 0 | 0
1840 | 72068.73 | 2011-01-04 06:39 | 86.48306 | 7 | 8 | -1.09989 | 3.919508 | 5.756427 | 5.07907 | 23.29209 | 18.24929 | -0.0007450581 | 0.1038859 | 0 | 0 | 0
1841 | 72098.74 | 2011-01-04 06:40 | 116.4981 | 7 | 8 | -1.09989 | 3.894888 | 5.756427 | 5.08824 | 23.29209 | 18.28511 | -0.0005831242 | 0.1038859 | 0 | 0 | 0
1842 | 72128.76 | 2011-01-04 06:40 | 146.5132 | 7 | 8 | -1.099709 | 3.87448 | 5.756427 | 5.097411 | 23.29209 | 18.32074 | -0.0004859447 | 0.1038859 | 0 | 0 | 0
1843 | 72158.78 | 2011-01-04 06:41 | 176.5284 | 7 | 8 | -1.100072 | 3.856339 | 5.756427 | 5.106582 | 23.29209 | 18.35618 | -0.0004858971 | 0.1038859 | 0 | 0 | 0
1844 | 72188.79 | 2011-01-04 06:41 | 206.5435 | 7 | 8 | -1.09989 | 3.840142 | 5.756427 | 5.115752 | 23.29209 | 18.39147 | -0.0004535198 | 0.1038859 | 0 | 0 | 0
1845 | 72218.81 | 2011-01-04 06:42 | 236.5586 | 7 | 8 | -1.09989 | 3.825078 | 5.756427 | 5.124923 | 23.29209 | 18.42662 | -0.0004211426 | 0.1038859 | 0 | 0 | 0
1846 | 72248.82 | 2011-01-04 06:42 | 266.5737 | 7 | 8 | -1.09989 | 3.810825 | 5.756427 | 5.134094 | 23.29209 | 18.46163 | -0.0003887653 | 0.1038859 | 0 | 0 | 0
1847 | 72278.84 | 2011-01-04 06:43 | 296.5889 | 7 | 8 | -1.100072 | 3.797543 | 5.756427 | 5.143265 | 23.29209 | 18.49652 | -0.0003239155 | 0.1038859 | 0 | 0 | 0
1848 | 72308.85 | 2011-01-04 06:43 | 326.6041 | 7 | 8 | -1.09989 | 3.784585 | 5.756427 | 5.152436 | 23.29209 | 18.53129 | -0.0003887177 | 0.1038859 | 0 | 0 | 0
1849 | 72338.87 | 2011-01-04 06:44 | 356.6192 | 7 | 8 | -1.09989 | 3.772437 | 5.756427 | 5.161606 | 23.29209 | 18.56594 | -0.0002915859 | 0.1038859 | 0 | 0 | 0
1850 | 72368.87 | 2011-01-04 06:44 | 386.6206 | 7 | 8 | -1.09989 | 3.760451 | 5.756427 | 5.170773 | 23.29209 | 18.60047 | -0.0003239155 | 0.1038859 | 0 | 0 | 0
1851 | 72398.88 | 2011-01-04 06:45 | 416.6338 | 7 | 8 | -1.100072 | 3.749113 | 5.756427 | 5.179943 | 23.29209 | 18.6349 | -0.0002915859 | 0.1038859 | 0 | 0 | 0
1852 | 72428.9 | 2011-01-04 06:45 | 446.6489 | 7 | 8 | -1.100072 | 3.738261 | 5.756427 | 5.189114 | 23.29209 | 18.66923 | -0.0002915383 | 0.1038859 | 0 | 0 | 0
1853 | 72458.91 | 2011-01-04 06:46 | 476.6641 | 7 | 8 | -1.09989 | 3.727733 | 5.756427 | 5.198285 | 23.29209 | 18.70347 | -0.0003239155 | 0.1038859 | 0 | 0 | 0
1854 | 72488.93 | 2011-01-04 06:46 | 506.6794 | 7 | 8 | -1.09989 | 3.717529 | 5.756427 | 5.207455 | 23.29209 | 18.7376 | -0.000259161 | 0.1038859 | 0 | 0 | 0
1855 | 72518.94 | 2011-01-04 06:47 | 536.6946 | 7 | 8 | -1.09989 | 3.707486 | 5.756427 | 5.216626 | 23.29209 | 18.77165 | -0.000259161 | 0.1038859 | 0 | 0 | 0
1856 | 72548.96 | 2011-01-04 06:47 | 566.7095 | 7 | 8 | -1.099709 | 3.69793 | 5.756427 | 5.225797 | 23.29209 | 18.80561 | -0.0002267838 | 0.1038859 | 0 | 0 | 0
1857 | 72578.97 | 2011-01-04 06:48 | 596.7246 | 7 | 8 | -1.100072 | 3.688374 | 5.756427 | 5.234967 | 23.29209 | 18.83947 | -0.000259161 | 0.1038859 | 0 | 0 | 0
1858 | 72608.99 | 2011-01-04 06:48 | 626.7398 | 7 | 8 | -1.09989 | 3.679141 | 5.756427 | 5.244138 | 23.29209 | 18.87326 | -0.000259161 | 0.1038859 | 0 | 0 | 0
1859 | 72639 | 2011-01-04 06:49 | 656.7549 | 7 | 8 | -1.100072 | 3.670071 | 5.756427 | 5.253309 | 23.29209 | 18.90696 | -0.000259161 | 0.1038859 | 0 | 0 | 0
1860 | 72669.02 | 2011-01-04 06:49 | 686.77 | 7 | 8 | -1.09989 | 3.661486 | 5.756427 | 5.262479 | 23.29209 | 18.94057 | -0.0002591133 | 0.1038859 | 0 | 0 | 0
1861 | 72699.03 | 2011-01-04 06:50 | 716.7851 | 7 | 8 | -1.100072 | 3.65274 | 5.756427 | 5.27165 | 23.29209 | 18.97411 | -0.0002267838 | 0.1038859 | 0 | 0 | 0
1862 | 72729.05 | 2011-01-04 06:50 | 746.8026 | 7 | 8 | -1.100072 | 3.644155 | 5.756427 | 5.280822 | 23.29209 | 19.00757 | -0.0002267361 | 0.1038859 | 0 | 0 | 0
1863 | 72759.06 | 2011-01-04 06:51 | 776.8155 | 7 | 8 | -1.100072 | 3.636056 | 5.756427 | 5.289992 | 23.29209 | 19.04095 | -0.0002267361 | 0.1038859 | 0 | 0 | 0
1864 | 72789.08 | 2011-01-04 06:51 | 806.8305 | 7 | 8 | -1.100072 | 3.627796 | 5.756427 | 5.299162 | 23.29209 | 19.07426 | -0.0002267838 | 0.1038859 | 0 | 0 | 0
1865 | 72819.09 | 2011-01-04 06:52 | 836.8457 | 7 | 8 | -1.100072 | 3.619859 | 5.756427 | 5.308333 | 23.29209 | 19.10749 | -0.0002267361 | 0.1038859 | 0 | 0 | 0
1866 | 72849.11 | 2011-01-04 06:52 | 866.8608 | 7 | 8 | -1.100072 | 3.612247 | 5.756427 | 5.317504 | 23.29209 | 19.14066 | -0.0001943588 | 0.1038859 | 0 | 0 | 0
1867 | 72879.12 | 2011-01-04 06:53 | 896.8759 | 7 | 8 | -1.100072 | 3.604472 | 5.756427 | 5.326674 | 23.29209 | 19.17375 | -0.0002267838 | 0.1038859 | 0 | 0 | 0
1868 | 72909.14 | 2011-01-04 06:53 | 926.8911 | 7 | 8 | -1.100072 | 3.597183 | 5.756427 | 5.335845 | 23.29209 | 19.20677 | -0.0001619816 | 0.1038859 | 0 | 0 | 0
1869 | 72939.15 | 2011-01-04 06:54 | 956.9063 | 7 | 8 | -1.09989 | 3.589894 | 5.756427 | 5.345016 | 23.29209 | 19.23972 | -0.0001619339 | 0.1038859 | 0 | 0 | 0
1870 | 72969.17 | 2011-01-04 06:54 | 986.9232 | 7 | 8 | -1.09989 | 3.582605 | 5.756427 | 5.354187 | 23.29209 | 19.27261 | -0.0001944065 | 0.1038859 | 0 | 0 | 0
1871 | 72999.18 | 2011-01-04 06:55 | 1016.936 | 7 | 8 | -1.09989 | 3.575641 | 5.756427 | 5.363357 | 23.29209 | 19.30543 | -0.0001619816 | 0.1038859 | 0 | 0 | 0
1872 | 73029.2 | 2011-01-04 06:55 | 1046.952 | 7 | 8 | -1.09989 | 3.569324 | 5.756427 | 5.372528 | 23.29209 | 19.3382 | -0.0001295567 | 0.1038859 | 0 | 0 | 0
1873 | 73059.21 | 2011-01-04 06:56 | 1076.967 | 7 | 8 | -1.099709 | 3.563007 | 5.756427 | 5.381699 | 23.29209 | 19.3709 | -0.0001619339 | 0.1038859 | 0 | 0 | 0
1874 | 73089.23 | 2011-01-04 06:56 | 1106.982 | 7 | 8 | -1.09989 | 3.55669 | 5.756427 | 5.390869 | 23.29209 | 19.40354 | -0.0001296043 | 0.1038859 | 0 | 0 | 0
1875 | 73119.24 | 2011-01-04 06:57 | 1136.997 | 7 | 8 | -1.100072 | 3.550535 | 5.756427 | 5.40004 | 23.29209 | 19.43613 | -0.0001619339 | 0.1038859 | 0 | 0 | 0
1876 | 73149.26 | 2011-01-04 06:57 | 1167.012 | 7 | 8 | -1.099709 | 3.544704 | 5.756427 | 5.409211 | 23.29209 | 19.46867 | -0.0001619339 | 0.1038859 | 0 | 0 | 0
1877 | 73179.27 | 2011-01-04 06:58 | 1197.027 | 7 | 8 | -1.099709 | 3.538873 | 5.756427 | 5.418381 | 23.29209 | 19.50115 | -0.0001295567 | 0.1038859 | 0 | 0 | 0
1878 | 73209.29 | 2011-01-04 06:58 | 1227.043 | 7 | 8 | -1.100072 | 3.533042 | 5.756427 | 5.427552 | 23.29209 | 19.53357 | -0.0001295567 | 0.1038859 | 0 | 0 | 0
1879 | 73239.3 | 2011-01-04 06:59 | 1257.058 | 7 | 8 | -1.09989 | 3.527373 | 5.756427 | 5.436723 | 23.29209 | 19.56595 | -0.0001943588 | 0.1038859 | 0 | 0 | 0
1880 | 73269.32 | 2011-01-04 06:59 | 1287.073 | 7 | 8 | -1.09989 | 3.52219 | 5.756427 | 5.445894 | 23.29209 | 19.59827 | -0.0001296043 | 0.1038859 | 0 | 0 | 0
1881 | 73299.33 | 2011-01-04 07:00 | 1317.088 | 7 | 8 | -1.09989 | 3.516845 | 5.756427 | 5.455064 | 23.29209 | 19.63055 | -0.0001296043 | 0.1038859 | 0 | 0 | 0
1882 | 73329.35 | 2011-01-04 07:00 | 1347.103 | 7 | 8 | -1.100072 | 3.511499 | 5.756427 | 5.464235 | 23.29209 | 19.66278 | -0.0001619816 | 0.1038859 | 0 | 0 | 0
1883 | 73359.37 | 2011-01-04 07:01 | 1377.118 | 7 | 8 | -1.100072 | 3.506316 | 5.756427 | 5.473406 | 23.29209 | 19.69496 | -0.0001619816 | 0.1038859 | 0 | 0 | 0
1884 | 73389.38 | 2011-01-04 07:01 | 1407.133 | 7 | 8 | -1.100072 | 3.501133 | 5.756427 | 5.482576 | 23.29209 | 19.72709 | -0.0001619816 | 0.1038859 | 0 | 0 | 0
1885 | 73419.4 | 2011-01-04 07:02 | 1437.148 | 7 | 8 | -1.09989 | 3.496112 | 5.756427 | 5.491747 | 23.29209 | 19.75917 | -0.0001296043 | 0.1038859 | 0 | 0 | 0
1886 | 73449.41 | 2011-01-04 07:02 | 1467.164 | 7 | 8 | -1.100072 | 3.490605 | 5.756427 | 5.500918 | 23.29209 | 19.79121 | -0.0001943588 | 0.1038859 | 0 | 0 | 0
1887 | 73479.43 | 2011-01-04 07:03 | 1497.179 | 7 | 8 | -1.09989 | 3.485422 | 5.756427 | 5.510089 | 23.29209 | 19.8232 | -0.0001619816 | 0.1038859 | 0 | 0 | 0
1888 | 73509.44 | 2011-01-04 07:03 | 1527.194 | 7 | 8 | -1.09989 | 3.480239 | 5.756427 | 5.519259 | 23.29209 | 19.85514 | -0.0001295567 | 0.1038859 | 0 | 0 | 0
1889 | 73539.46 | 2011-01-04 07:04 | 1557.209 | 7 | 8 | -1.09989 | 3.47457 | 5.756427 | 5.52843 | 23.29209 | 19.88703 | -0.0001619816 | 0.1038859 | 0 | 0 | 0
1890 | 73569.47 | 2011-01-04 07:04 | 1587.226 | 7 | 8 | -1.100072 | 3.469063 | 5.756427 | 5.537601 | 23.29209 | 19.91887 | -0.0001619339 | 0.1038859 | 0 | 0 | 0
1891 | 73599.49 | 2011-01-04 07:05 | 1617.239 | 7 | 8 | -1.100072 | 3.46307 | 5.756427 | 5.546772 | 23.29209 | 19.95066 | -0.0002267838 | 0.1038859 | 0 | 0 | 0
1892 | 73629.5 | 2011-01-04 07:05 | 1647.254 | 7 | 8 | -1.09989 | 3.457239 | 5.756427 | 5.555942 | 23.29209 | 19.98239 | -0.0001619816 | 0.1038859 | 0 | 0 | 0
1893 | 73659.52 | 2011-01-04 07:06 | 1677.27 | 7 | 8 | -1.09989 | 3.450922 | 5.756427 | 5.565113 | 23.29209 | 20.01406 | -0.0001943588 | 0.1038859 | 0 | 0 | 0
1894 | 73689.53 | 2011-01-04 07:06 | 1707.285 | 7 | 8 | -1.09989 | 3.444605 | 5.756427 | 5.574284 | 23.29209 | 20.04568 | -0.0001619816 | 0.1038859 | 0 | 0 | 0
1895 | 73719.55 | 2011-01-04 07:07 | 1737.3 | 7 | 8 | -1.09989 | 3.437478 | 5.756427 | 5.583454 | 23.29209 | 20.07724 | -0.0001943588 | 0.1038859 | 0 | 0 | 0
1896 | 73749.56 | 2011-01-04 07:07 | 1767.315 | 7 | 8 | -1.09989 | 3.430189 | 5.756427 | 5.592625 | 23.29209 | 20.10873 | -0.0001943588 | 0.1038859 | 0 | 0 | 0
1897 | 73779.58 | 2011-01-04 07:08 | 1797.33 | 7 | 8 | -1.09989 | 3.422253 | 5.756427 | 5.601796 | 23.29209 | 20.14015 | -0.0001943588 | 0.1038859 | 0 | 0 | 0
1898 | 73809.59 | 2011-01-04 07:08 | 1827.347 | 7 | 8 | -1.09989 | 3.413506 | 5.756427 | 5.610967 | 23.29209 | 20.1715 | -0.0002267361 | 0.1038859 | 0 | 0 | 0
1899 | 73839.61 | 2011-01-04 07:09 | 1857.36 | 7 | 8 | -1.100072 | 3.403788 | 5.756427 | 5.620137 | 23.29209 | 20.20276 | -0.0002915383 | 0.1038859 | 0 | 0 | 0
1900 | 73869.62 | 2011-01-04 07:09 | 1887.375 | 7 | 8 | -1.09989 | 3.392774 | 5.756427 | 5.629308 | 23.29209 | 20.23392 | -0.0002915383 | 0.1038859 | 0 | 0 | 0
1901 | 73899.64 | 2011-01-04 07:10 | 1917.39 | 7 | 8 | -1.100072 | 3.379978 | 5.756427 | 5.638479 | 23.29209 | 20.26498 | -0.0003563404 | 0.1038859 | 0 | 0 | 0
1902 | 73929.65 | 2011-01-04 07:10 | 1947.407 | 7 | 8 | -1.100072 | 3.364753 | 5.756427 | 5.64765 | 23.29209 | 20.29591 | -0.0004210949 | 0.1038859 | 0 | 0 | 0
1903 | 73959.67 | 2011-01-04 07:11 | 1977.421 | 7 | 8 | -1.100436 | 3.346287 | 5.756427 | 5.656821 | 23.29209 | 20.32669 | -0.0005507469 | 0.1038859 | 0 | 0 | 0
1904 | 73989.68 | 2011-01-04 07:11 | 2007.436 | 7 | 8 | -1.09989 | 3.324097 | 5.756427 | 5.665992 | 23.29209 | 20.35728 | -0.0006478786 | 0.1038859 | 0 | 0 | 0
1905 | 74019.7 | 2011-01-04 07:12 | 2037.451 | 7 | 8 | -1.100072 | 3.295752 | 5.756427 | 5.675163 | 23.29209 | 20.38764 | -0.0008422852 | 0.1038859 | 0 | 0 | 0
1906 | 74049.71 | 2011-01-04 07:12 | 2067.466 | 7 | 8 | -1.099709 | 3.259632 | 5.756427 | 5.684333 | 23.29209 | 20.41771 | -0.001069021 | 0.1038859 | 0 | 0 | 0
1907 | 74079.73 | 2011-01-04 07:13 | 2097.481 | 7 | 8 | -1.09989 | 3.213146 | 5.756427 | 5.693504 | 23.29209 | 20.4474 | -0.001360559 | 0.1038859 | 0 | 0 | 0
1908 | 74109.74 | 2011-01-04 07:13 | 2127.496 | 7 | 8 | -1.09989 | 3.151759 | 5.756427 | 5.702675 | 23.29209 | 20.47659 | -0.001814079 | 0.1038859 | 0 | 0 | 0
1909 | 74139.76 | 2011-01-04 07:14 | 2157.512 | 7 | 8 | -1.100072 | 3.067695 | 5.756427 | 5.711846 | 23.29209 | 20.50513 | -0.002559185 | 0.1038859 | 0 | 0 | 0
1910 | 74169.78 | 2011-01-04 07:14 | 2187.529 | 7 | 8 | -1.09989 | 2.950427 | 5.756427 | 5.721017 | 23.29209 | 20.53276 | -0.003628158 | 0.1038859 | 0 | 0 | 0
1911 | 74199.79 | 2011-01-04 07:15 | 2217.542 | 7 | 8 | -1.09989 | 2.781489 | 5.756427 | 5.730187 | 23.29209 | 20.55909 | -0.00511837 | 0.1038859 | 0 | 0 | 0
1912 | 74211.94 | 2011-01-04 07:15 | 2229.698 | 7 | 8 | -1.100072 | 2.699693 | 5.756427 | 5.733901 | 23.29209 | 20.56927 | -0.00550704 | 0.1038859 | 0 | 0 | 0
1913 | 74271.96 | 2011-01-04 07:16 | 60.01477 | 8 | 8 | 0 | 3.587627 | 5.756427 | 5.733901 | 23.29209 | 20.56927 | 0.001295805 | 0.1038859 | 0 | 0 | 0
1914 | 74272.14 | 2011-01-04 07:16 | 0.1876433 | 9 | 8 | -0.0001646073 | 3.587627 | 5.756427 | 5.733901 | 23.29209 | 20.56927 | 0 | 0.1056053 | 0 | 0 | 0
1915 | 74276.97 | 2011-01-04 07:16 | 5.015462 | 9 | 8 | 0.0005630856 | 3.595401 | 5.756427 | 5.733901 | 23.29209 | 20.56927 | 0.001101398 | 0.1056053 | 0 | 0 | 0
1916 | 74307 | 2011-01-04 07:17 | 30.01537 | 1 | 9 | 0 | 3.62731 | 5.756427 | 5.733901 | 23.29209 | 20.56927 | 0.0007126808 | 0.1056053 | 0 | 0 | 0
1917 | 74337.02 | 2011-01-04 07:17 | 60.03023 | 1 | 9 | 0 | 3.647556 | 5.756427 | 5.733901 | 23.29209 | 20.56927 | 0.0004535198 | 0.1056053 | 0 | 0 | 0
1918 | 74367.03 | 2011-01-04 07:18 | 90.04537 | 1 | 9 | 0 | 3.661972 | 5.756427 | 5.733901 | 23.29209 | 20.56927 | 0.0003239632 | 0.1056053 | 0 | 0 | 0
1919 | 74397 | 2011-01-04 07:18 | 120.014 | 1 | 9 | 0 | 3.672662 | 5.756427 | 5.733901 | 23.29209 | 20.56927 | 0.000259161 | 0.1056053 | 0 | 0 | 0
1920 | 74427.01 | 2011-01-04 07:19 | 30.01528 | 2 | 9 | 0.5499712 | 3.792198 | 5.761013 | 5.733901 | 23.3094 | 20.56927 | 0.0008098602 | 0.1056053 | 0 | 0 | 0
1921 | 74457.03 | 2011-01-04 07:19 | 60.03027 | 2 | 9 | 0.5499712 | 3.811473 | 5.765598 | 5.733901 | 23.32683 | 20.56927 | 0.0003887653 | 0.1056053 | 0 | 0 | 0
1922 | 74487.04 | 2011-01-04 07:20 | 90.04539 | 2 | 9 | 0.5499712 | 3.823782 | 5.770183 | 5.733901 | 23.34434 | 20.56927 | 0.0002915383 | 0.1056053 | 0 | 0 | 0
1923 | 74517.06 | 2011-01-04 07:20 | 120.0605 | 2 | 9 | 0.5499712 | 3.833501 | 5.774768 | 5.733901 | 23.36189 | 20.56927 | 0.000259161 | 0.1056053 | 0 | 0 | 0
1924 | 74547.07 | 2011-01-04 07:21 | 150.0757 | 2 | 9 | 0.5499712 | 3.841923 | 5.779354 | 5.733901 | 23.37949 | 20.56927 | 0.0002267838 | 0.1056053 | 0 | 0 | 0
1925 | 74577.09 | 2011-01-04 07:21 | 180.0933 | 2 | 9 | 0.5499712 | 3.849374 | 5.783939 | 5.733901 | 23.39713 | 20.56927 | 0.0001619339 | 0.1056053 | 0 | 0 | 0
1926 | 74607.11 | 2011-01-04 07:22 | 210.1061 | 2 | 9 | 0.5499712 | 3.856501 | 5.788525 | 5.733901 | 23.41479 | 20.56927 | 0.0001943588 | 0.1056053 | 0 | 0 | 0
1927 | 74637.12 | 2011-01-04 07:22 | 240.1211 | 2 | 9 | 0.5499712 | 3.86298 | 5.79311 | 5.733901 | 23.43249 | 20.56927 | 0.0001619816 | 0.1056053 | 0 | 0 | 0
1928 | 74667.14 | 2011-01-04 07:23 | 270.1362 | 2 | 9 | 0.5499712 | 3.869459 | 5.797696 | 5.733901 | 23.45022 | 20.56927 | 0.0001943588 | 0.1056053 | 0 | 0 | 0
1929 | 74697.15 | 2011-01-04 07:23 | 300.1532 | 2 | 9 | 0.5499712 | 3.87529 | 5.802282 | 5.733901 | 23.46798 | 20.56927 | 0.0001943588 | 0.1056053 | 0 | 0 | 0
1930 | 74727.17 | 2011-01-04 07:24 | 330.1665 | 2 | 9 | 0.5499712 | 3.880959 | 5.806866 | 5.733901 | 23.48576 | 20.56927 | 0.0001296043 | 0.1056053 | 0 | 0 | 0
1931 | 74757.18 | 2011-01-04 07:24 | 360.1816 | 2 | 9 | 0.5499712 | 3.886304 | 5.811452 | 5.733901 | 23.50357 | 20.56927 | 0.0001296043 | 0.1056053 | 0 | 0 | 0
1932 | 74787.2 | 2011-01-04 07:25 | 390.1967 | 2 | 9 | 0.5499712 | 3.891649 | 5.816037 | 5.733901 | 23.5214 | 20.56927 | 0.0001619816 | 0.1056053 | 0 | 0 | 0
1933 | 74817.21 | 2011-01-04 07:25 | 420.2119 | 2 | 9 | 0.5497893 | 3.89667 | 5.820622 | 5.733901 | 23.53925 | 20.56927 | 9.717941e-05 | 0.1056053 | 0 | 0 | 0
1934 | 74847.23 | 2011-01-04 07:26 | 450.227 | 2 | 9 | 0.5497893 | 3.901205 | 5.825207 | 5.733901 | 23.55713 | 20.56927 | 9.717941e-05 | 0.1056053 | 0 | 0 | 0
1935 | 74877.24 | 2011-01-04 07:26 | 480.2422 | 2 | 9 | 0.5501531 | 3.906226 | 5.829792 | 5.733901 | 23.57503 | 20.56927 | 0.0001619339 | 0.1056053 | 0 | 0 | 0
1936 | 74907.26 | 2011-01-04 07:27 | 510.2573 | 2 | 9 | 0.5499712 | 3.910438 | 5.834378 | 5.733901 | 23.59295 | 20.56927 | 0.0001619816 | 0.1056053 | 0 | 0 | 0
1937 | 74937.27 | 2011-01-04 07:27 | 540.2724 | 2 | 9 | 0.5499712 | 3.914649 | 5.838964 | 5.733901 | 23.61089 | 20.56927 | 9.717941e-05 | 0.1056053 | 0 | 0 | 0
1938 | 74967.29 | 2011-01-04 07:28 | 570.2876 | 2 | 9 | 0.5501531 | 3.91886 | 5.843549 | 5.733901 | 23.62885 | 20.56927 | 0.0001619816 | 0.1056053 | 0 | 0 | 0
1939 | 74997.3 | 2011-01-04 07:28 | 600.3027 | 2 | 9 | 0.5501531 | 3.922586 | 5.848135 | 5.733901 | 23.64683 | 20.56927 | 9.717941e-05 | 0.1056053 | 0 | 0 | 0
1940 | 75027.32 | 2011-01-04 07:29 | 630.3178 | 2 | 9 | 0.5501531 | 3.926311 | 5.852721 | 5.733901 | 23.66483 | 20.56927 | 9.717941e-05 | 0.1056053 | 0 | 0 | 0
1941 | 75057.33 | 2011-01-04 07:29 | 660.3331 | 2 | 9 | 0.5501531 | 3.929713 | 5.857306 | 5.733901 | 23.68284 | 20.56927 | 0.0001296043 | 0.1056053 | 0 | 0 | 0
1942 | 75087.35 | 2011-01-04 07:30 | 690.348 | 2 | 9 | 0.5499712 | 3.933114 | 5.861892 | 5.733901 | 23.70087 | 20.56927 | 9.717941e-05 | 0.1056053 | 0 | 0 | 0
1943 | 75117.36 | 2011-01-04 07:30 | 720.3633 | 2 | 9 | 0.5499712 | 3.936353 | 5.866478 | 5.733901 | 23.71891 | 20.56927 | 0.0001619816 | 0.1056053 | 0 | 0 | 0
1944 | 75147.38 | 2011-01-04 07:31 | 750.3784 | 2 | 9 | 0.5499712 | 3.939269 | 5.871063 | 5.733901 | 23.73697 | 20.56927 | 6.480217e-05 | 0.1056053 | 0 | 0 | 0
1945 | 75177.39 | 2011-01-04 07:31 | 780.3957 | 2 | 9 | 0.5499712 | 3.942346 | 5.875649 | 5.733901 | 23.75504 | 20.56927 | 9.717941e-05 | 0.1056053 | 0 | 0 | 0
1946 | 75207.41 | 2011-01-04 07:32 | 810.4088 | 2 | 9 | 0.5501531 | 3.945262 | 5.880235 | 5.733901 | 23.77313 | 20.56927 | 9.722709e-05 | 0.1056053 | 0 | 0 | 0
1947 | 75237.42 | 2011-01-04 07:32 | 840.4237 | 2 | 9 | 0.5501531 | 3.948177 | 5.88482 | 5.733901 | 23.79122 | 20.56927 | 9.717941e-05 | 0.1056053 | 0 | 0 | 0
1948 | 75267.44 | 2011-01-04 07:33 | 870.439 | 2 | 9 | 0.5499712 | 3.950931 | 5.889406 | 5.733901 | 23.80934 | 20.56927 | 9.717941e-05 | 0.1056053 | 0 | 0 | 0
1949 | 75297.45 | 2011-01-04 07:33 | 900.454 | 2 | 9 | 0.5501531 | 3.953684 | 5.893992 | 5.733901 | 23.82746 | 20.56927 | 6.475449e-05 | 0.1056053 | 0 | 0 | 0
1950 | 75327.47 | 2011-01-04 07:34 | 930.4691 | 2 | 9 | 0.5501531 | 3.956276 | 5.898578 | 5.733901 | 23.8456 | 20.56927 | 6.480217e-05 | 0.1056053 | 0 | 0 | 0
1951 | 75357.48 | 2011-01-04 07:34 | 960.4842 | 2 | 9 | 0.5497893 | 3.958706 | 5.903163 | 5.733901 | 23.86374 | 20.56927 | 6.480217e-05 | 0.1056053 | 0 | 0 | 0
1952 | 75387.5 | 2011-01-04 07:35 | 990.4994 | 2 | 9 | 0.5501531 | 3.961459 | 5.907749 | 5.733901 | 23.8819 | 20.56927 | 6.480217e-05 | 0.1056053 | 0 | 0 | 0
1953 | 75417.52 | 2011-01-04 07:35 | 1020.517 | 2 | 9 | 0.5499712 | 3.964051 | 5.912335 | 5.733901 | 23.90008 | 20.56927 | 6.480217e-05 | 0.1056053 | 0 | 0 | 0
1954 | 75447.53 | 2011-01-04 07:36 | 1050.53 | 2 | 9 | 0.5497893 | 3.96648 | 5.916921 | 5.733901 | 23.91826 | 20.56927 | 3.237724e-05 | 0.1056053 | 0 | 0 | 0
1955 | 75477.54 | 2011-01-04 07:36 | 1080.545 | 2 | 9 | 0.5499712 | 3.969234 | 5.921506 | 5.733901 | 23.93646 | 20.56927 | 3.237724e-05 | 0.1056053 | 0 | 0 | 0
1956 | 75507.56 | 2011-01-04 07:37 | 1110.56 | 2 | 9 | 0.5497893 | 3.971663 | 5.926092 | 5.733901 | 23.95466 | 20.56927 | 0 | 0.1056053 | 0 | 0 | 0
1957 | 75537.57 | 2011-01-04 07:37 | 1140.575 | 2 | 9 | 0.5501531 | 3.974255 | 5.930678 | 5.733901 | 23.97288 | 20.56927 | 6.475449e-05 | 0.1056053 | 0 | 0 | 0
1958 | 75567.59 | 2011-01-04 07:38 | 1170.59 | 2 | 9 | 0.5501531 | 3.976846 | 5.935264 | 5.733901 | 23.99111 | 20.56927 | 9.717941e-05 | 0.1056053 | 0 | 0 | 0
1959 | 75597.6 | 2011-01-04 07:38 | 1200.605 | 2 | 9 | 0.5499712 | 3.979276 | 5.939849 | 5.733901 | 24.00936 | 20.56927 | 6.480217e-05 | 0.1056053 | 0 | 0 | 0
1960 | 75627.62 | 2011-01-04 07:39 | 1230.62 | 2 | 9 | 0.5499712 | 3.981706 | 5.944435 | 5.733901 | 24.02761 | 20.56927 | 3.237724e-05 | 0.1056053 | 0 | 0 | 0
1961 | 75657.63 | 2011-01-04 07:39 | 1260.636 | 2 | 9 | 0.5501531 | 3.984297 | 5.949021 | 5.733901 | 24.04587 | 20.56927 | 6.480217e-05 | 0.1056053 | 0 | 0 | 0
1962 | 75687.65 | 2011-01-04 07:40 | 1290.651 | 2 | 9 | 0.5501531 | 3.986565 | 5.953606 | 5.733901 | 24.06415 | 20.56927 | 3.242493e-05 | 0.1056053 | 0 | 0 | 0
1963 | 75717.66 | 2011-01-04 07:40 | 1320.666 | 2 | 9 | 0.5497893 | 3.989156 | 5.958192 | 5.733901 | 24.08244 | 20.56927 | 6.480217e-05 | 0.1056053 | 0 | 0 | 0
1964 | 75747.68 | 2011-01-04 07:41 | 1350.681 | 2 | 9 | 0.5499712 | 3.991424 | 5.962778 | 5.733901 | 24.10073 | 20.56927 | 3.242493e-05 | 0.1056053 | 0 | 0 | 0
1965 | 75777.7 | 2011-01-04 07:41 | 1380.698 | 2 | 9 | 0.5499712 | 3.993854 | 5.967364 | 5.733901 | 24.11904 | 20.56927 | 3.237724e-05 | 0.1056053 | 0 | 0 | 0
1966 | 75807.71 | 2011-01-04 07:42 | 1410.711 | 2 | 9 | 0.5501531 | 3.996283 | 5.971949 | 5.733901 | 24.13736 | 20.56927 | 6.480217e-05 | 0.1056053 | 0 | 0 | 0
1967 | 75837.73 | 2011-01-04 07:42 | 1440.726 | 2 | 9 | 0.5499712 | 3.998713 | 5.976535 | 5.733901 | 24.15569 | 20.56927 | 6.480217e-05 | 0.1056053 | 0 | 0 | 0
1968 | 75867.74 | 2011-01-04 07:43 | 1470.741 | 2 | 9 | 0.5499712 | 4.001143 | 5.98112 | 5.733901 | 24.17404 | 20.56927 | 9.717941e-05 | 0.1056053 | 0 | 0 | 0
1969 | 75897.76 | 2011-01-04 07:43 | 1500.757 | 2 | 9 | 0.5499712 | 4.003572 | 5.985706 | 5.733901 | 24.19239 | 20.56927 | 6.475449e-05 | 0.1056053 | 0 | 0 | 0
1970 | 75927.77 | 2011-01-04 07:44 | 1530.772 | 2 | 9 | 0.5499712 | 4.005839 | 5.990291 | 5.733901 | 24.21075 | 20.56927 | 6.475449e-05 | 0.1056053 | 0 | 0 | 0
1971 | 75957.79 | 2011-01-04 07:44 | 1560.787 | 2 | 9 | 0.5499712 | 4.008431 | 5.994877 | 5.733901 | 24.22913 | 20.56927 | 9.717941e-05 | 0.1056053 | 0 | 0 | 0
1972 | 75987.8 | 2011-01-04 07:45 | 1590.802 | 2 | 9 | 0.5499712 | 4.010699 | 5.999463 | 5.733901 | 24.24751 | 20.56927 | 3.242493e-05 | 0.1056053 | 0 | 0 | 0
1973 | 76017.82 | 2011-01-04 07:45 | 1620.817 | 2 | 9 | 0.5499712 | 4.012966 | 6.004048 | 5.733901 | 24.26591 | 20.56927 | 3.232956e-05 | 0.1056053 | 0 | 0 | 0
1974 | 76047.83 | 2011-01-04 07:46 | 1650.833 | 2 | 9 | 0.5499712 | 4.01572 | 6.008634 | 5.733901 | 24.28432 | 20.56927 | 6.475449e-05 | 0.1056053 | 0 | 0 | 0
1975 | 76077.85 | 2011-01-04 07:46 | 1680.847 | 2 | 9 | 0.5499712 | 4.018149 | 6.01322 | 5.733901 | 24.30274 | 20.56927 | 9.717941e-05 | 0.1056053 | 0 | 0 | 0
1976 | 76107.86 | 2011-01-04 07:47 | 1710.863 | 2 | 9 | 0.5499712 | 4.020417 | 6.017805 | 5.733901 | 24.32117 | 20.56927 | 3.242493e-05 | 0.1056053 | 0 | 0 | 0
1977 | 76137.88 | 2011-01-04 07:47 | 1740.878 | 2 | 9 | 0.5499712 | 4.022847 | 6.022391 | 5.733901 | 24.33961 | 20.56927 | 6.475449e-05 | 0.1056053 | 0 | 0 | 0
1978 | 76167.89 | 2011-01-04 07:48 | 1770.893 | 2 | 9 | 0.5501531 | 4.025276 | 6.026977 | 5.733901 | 24.35807 | 20.56927 | 3.242493e-05 | 0.1056053 | 0 | 0 | 0
1979 | 76197.91 | 2011-01-04 07:48 | 1800.908 | 2 | 9 | 0.5499712 | 4.027868 | 6.031562 | 5.733901 | 24.37653 | 20.56927 | 9.717941e-05 | 0.1056053 | 0 | 0 | 0
1980 | 76227.92 | 2011-01-04 07:49 | 1830.923 | 2 | 9 | 0.5499712 | 4.030459 | 6.036148 | 5.733901 | 24.39501 | 20.56927 | 6.475449e-05 | 0.1056053 | 0 | 0 | 0
1981 | 76257.94 | 2011-01-04 07:49 | 1860.938 | 2 | 9 | 0.5499712 | 4.032889 | 6.040734 | 5.733901 | 24.4135 | 20.56927 | 6.475449e-05 | 0.1056053 | 0 | 0 | 0
1982 | 76287.95 | 2011-01-04 07:50 | 1890.953 | 2 | 9 | 0.5499712 | 4.03548 | 6.045319 | 5.733901 | 24.432 | 20.56927 | 6.475449e-05 | 0.1056053 | 0 | 0 | 0
1983 | 76317.97 | 2011-01-04 07:50 | 1920.968 | 2 | 9 | 0.5499712 | 4.03791 | 6.049905 | 5.733901 | 24.45051 | 20.56927 | 3.232956e-05 | 0.1056053 | 0 | 0 | 0
1984 | 76347.98 | 2011-01-04 07:51 | 1950.984 | 2 | 9 | 0.5501531 | 4.040664 | 6.054491 | 5.733901 | 24.46903 | 20.56927 | 9.717941e-05 | 0.1056053 | 0 | 0 | 0
1985 | 76378 | 2011-01-04 07:51 | 1981.001 | 2 | 9 | 0.5499712 | 4.043255 | 6.059077 | 5.733901 | 24.48757 | 20.56927 | 9.717941e-05 | 0.1056053 | 0 | 0 | 0
1986 | 76408.01 | 2011-01-04 07:52 | 2011.014 | 2 | 9 | 0.5499712 | 4.045847 | 6.063662 | 5.733901 | 24.50611 | 20.56927 | 6.484985e-05 | 0.1056053 | 0 | 0 | 0
1987 | 76438.03 | 2011-01-04 07:52 | 2041.029 | 2 | 9 | 0.5499712 | 4.048439 | 6.068248 | 5.733901 | 24.52467 | 20.56927 | 6.484985e-05 | 0.1056053 | 0 | 0 | 0
1988 | 76468.04 | 2011-01-04 07:53 | 2071.044 | 2 | 9 | 0.5497893 | 4.051192 | 6.072833 | 5.733901 | 24.54324 | 20.56927 | 6.475449e-05 | 0.1056053 | 0 | 0 | 0
1989 | 76498.06 | 2011-01-04 07:53 | 2101.062 | 2 | 9 | 0.5499712 | 4.053946 | 6.077419 | 5.733901 | 24.56183 | 20.56927 | 6.484985e-05 | 0.1056053 | 0 | 0 | 0
1990 | 76528.07 | 2011-01-04 07:54 | 2131.074 | 2 | 9 | 0.5499712 | 4.056537 | 6.082005 | 5.733901 | 24.58042 | 20.56927 | 3.242493e-05 | 0.1056053 | 0 | 0 | 0
1991 | 76558.09 | 2011-01-04 07:54 | 2161.09 | 2 | 9 | 0.5501531 | 4.059453 | 6.086591 | 5.733901 | 24.59903 | 20.56927 | 9.717941e-05 | 0.1056053 | 0 | 0 | 0
1992 | 76588.1 | 2011-01-04 07:55 | 2191.105 | 2 | 9 | 0.5499712 | 4.062206 | 6.091176 | 5.733901 | 24.61765 | 20.56927 | 3.232956e-05 | 0.1056053 | 0 | 0 | 0
1993 | 76618.12 | 2011-01-04 07:55 | 2221.122 | 2 | 9 | 0.5501531 | 4.06496 | 6.095762 | 5.733901 | 24.63629 | 20.56927 | 3.242493e-05 | 0.1056053 | 0 | 0 | 0
1994 | 76648.13 | 2011-01-04 07:56 | 2251.135 | 2 | 9 | 0.5501531 | 4.067875 | 6.100347 | 5.733901 | 24.65493 | 20.56927 | 3.232956e-05 | 0.1056053 | 0 | 0 | 0
1995 | 76678.15 | 2011-01-04 07:56 | 2281.15 | 2 | 9 | 0.5501531 | 4.070791 | 6.104933 | 5.733901 | 24.67359 | 20.56927 | 9.727478e-05 | 0.1056053 | 0 | 0 | 0
1996 | 76708.16 | 2011-01-04 07:57 | 2311.165 | 2 | 9 | 0.5501531 | 4.073706 | 6.109518 | 5.733901 | 24.69227 | 20.56927 | 0.0001296043 | 0.1056053 | 0 | 0 | 0
1997 | 76738.18 | 2011-01-04 07:57 | 2341.18 | 2 | 9 | 0.5499712 | 4.076459 | 6.114104 | 5.733901 | 24.71095 | 20.56927 | 6.475449e-05 | 0.1056053 | 0 | 0 | 0
1998 | 76768.19 | 2011-01-04 07:58 | 2371.195 | 2 | 9 | 0.5499712 | 4.079537 | 6.118689 | 5.733901 | 24.72965 | 20.56927 | 6.475449e-05 | 0.1056053 | 0 | 0 | 0
1999 | 76798.21 | 2011-01-04 07:58 | 2401.211 | 2 | 9 | 0.5499712 | 4.082453 | 6.123275 | 5.733901 | 24.74836 | 20.56927 | 6.484985e-05 | 0.1056053 | 0 | 0 | 0
2000 | 76828.22 | 2011-01-04 07:59 | 2431.226 | 2 | 9 | 0.5499712 | 4.08553 | 6.12786 | 5.733901 | 24.76709 | 20.56927 | 6.475449e-05 | 0.1056053 | 0 | 0 | 0
2001 | 76858.24 | 2011-01-04 07:59 | 2461.241 | 2 | 9 | 0.5499712 | 4.088446 | 6.132446 | 5.733901 | 24.78583 | 20.56927 | 6.484985e-05 | 0.1056053 | 0 | 0 | 0
2002 | 76888.26 | 2011-01-04 08:00 | 2491.256 | 2 | 9 | 0.5499712 | 4.091685 | 6.137031 | 5.733901 | 24.80459 | 20.56927 | 9.717941e-05 | 0.1056053 | 0 | 0 | 0
2003 | 76918.27 | 2011-01-04 08:00 | 2521.271 | 2 | 9 | 0.5499712 | 4.094762 | 6.141617 | 5.733901 | 24.82336 | 20.56927 | 9.717941e-05 | 0.1056053 | 0 | 0 | 0
2004 | 76948.29 | 2011-01-04 08:01 | 2551.286 | 2 | 9 | 0.5501531 | 4.098002 | 6.146203 | 5.733901 | 24.84215 | 20.56927 | 9.717941e-05 | 0.1056053 | 0 | 0 | 0
2005 | 76978.3 | 2011-01-04 08:01 | 2581.303 | 2 | 9 | 0.5499712 | 4.101242 | 6.150789 | 5.733901 | 24.86095 | 20.56927 | 9.727478e-05 | 0.1056053 | 0 | 0 | 0
2006 | 77008.32 | 2011-01-04 08:02 | 2611.317 | 2 | 9 | 0.5499712 | 4.104319 | 6.155374 | 5.733901 | 24.87976 | 20.56927 | 6.475449e-05 | 0.1056053 | 0 | 0 | 0
2007 | 77038.33 | 2011-01-04 08:02 | 2641.332 | 2 | 9 | 0.5499712 | 4.107558 | 6.15996 | 5.733901 | 24.89859 | 20.56927 | 6.475449e-05 | 0.1056053 | 0 | 0 | 0
2008 | 77068.35 | 2011-01-04 08:03 | 2671.347 | 2 | 9 | 0.5501531 | 4.111122 | 6.164546 | 5.733901 | 24.91743 | 20.56927 | 9.717941e-05 | 0.1056053 | 0 | 0 | 0
2009 | 77098.36 | 2011-01-04 08:03 | 2701.362 | 2 | 9 | 0.5501531 | 4.114199 | 6.169132 | 5.733901 | 24.93629 | 20.56927 | 6.475449e-05 | 0.1056053 | 0 | 0 | 0
2010 | 77128.38 | 2011-01-04 08:04 | 2731.377 | 2 | 9 | 0.5499712 | 4.117439 | 6.173717 | 5.733901 | 24.95517 | 20.56927 | 6.484985e-05 | 0.1056053 | 0 | 0 | 0
2011 | 77158.39 | 2011-01-04 08:04 | 2761.392 | 2 | 9 | 0.5499712 | 4.12084 | 6.178303 | 5.733901 | 24.97406 | 20.56927 | 6.475449e-05 | 0.1056053 | 0 | 0 | 0
2012 | 77188.41 | 2011-01-04 08:05 | 2791.407 | 2 | 9 | 0.5499712 | 4.124403 | 6.182889 | 5.733901 | 24.99296 | 20.56927 | 9.717941e-05 | 0.1056053 | 0 | 0 | 0
2013 | 77218.42 | 2011-01-04 08:05 | 2821.422 | 2 | 9 | 0.5499712 | 4.127643 | 6.187475 | 5.733901 | 25.01188 | 20.56927 | 9.727478e-05 | 0.1056053 | 0 | 0 | 0
2014 | 77248.44 | 2011-01-04 08:06 | 2851.438 | 2 | 9 | 0.5499712 | 4.131207 | 6.192061 | 5.733901 | 25.03082 | 20.56927 | 6.484985e-05 | 0.1056053 | 0 | 0 | 0
2015 | 77278.45 | 2011-01-04 08:06 | 2881.453 | 2 | 9 | 0.5501531 | 4.134769 | 6.196646 | 5.733901 | 25.04977 | 20.56927 | 0.000129509 | 0.1056053 | 0 | 0 | 0
2016 | 77308.47 | 2011-01-04 08:07 | 2911.468 | 2 | 9 | 0.5501531 | 4.138171 | 6.201232 | 5.733901 | 25.06874 | 20.56927 | 6.484985e-05 | 0.1056053 | 0 | 0 | 0
2017 | 77338.48 | 2011-01-04 08:07 | 2941.485 | 2 | 9 | 0.5499712 | 4.141735 | 6.205818 | 5.733901 | 25.08773 | 20.56927 | 9.717941e-05 | 0.1056053 | 0 | 0 | 0
2018 | 77368.5 | 2011-01-04 08:08 | 2971.498 | 2 | 9 | 0.5499712 | 4.145298 | 6.210404 | 5.733901 | 25.10673 | 20.56927 | 9.717941e-05 | 0.1056053 | 0 | 0 | 0
2019 | 77398.51 | 2011-01-04 08:08 | 3001.513 | 2 | 9 | 0.5499712 | 4.149023 | 6.21499 | 5.733901 | 25.12575 | 20.56927 | 0.000129509 | 0.1056053 | 0 | 0 | 0
2020 | 77428.53 | 2011-01-04 08:09 | 3031.528 | 2 | 9 | 0.5499712 | 4.152586 | 6.219575 | 5.733901 | 25.14478 | 20.56927 | 9.717941e-05 | 0.1056053 | 0 | 0 | 0
2021 | 77458.54 | 2011-01-04 08:09 | 3061.543 | 2 | 9 | 0.5499712 | 4.156312 | 6.224161 | 5.733901 | 25.16383 | 20.56927 | 9.717941e-05 | 0.1056053 | 0 | 0 | 0
2022 | 77488.56 | 2011-01-04 08:10 | 3091.559 | 2 | 9 | 0.5501531 | 4.159875 | 6.228747 | 5.733901 | 25.1829 | 20.56927 | 9.717941e-05 | 0.1056053 | 0 | 0 | 0
2023 | 77518.57 | 2011-01-04 08:10 | 3121.574 | 2 | 9 | 0.5499712 | 4.163763 | 6.233333 | 5.733901 | 25.20198 | 20.56927 | 0.000129509 | 0.1056053 | 0 | 0 | 0
2024 | 77548.59 | 2011-01-04 08:11 | 3151.589 | 2 | 9 | 0.5499712 | 4.167326 | 6.237919 | 5.733901 | 25.22109 | 20.56927 | 9.717941e-05 | 0.1056053 | 0 | 0 | 0
2025 | 77578.6 | 2011-01-04 08:11 | 3181.606 | 2 | 9 | 0.5501531 | 4.171375 | 6.242505 | 5.733901 | 25.24021 | 20.56927 | 0.000129509 | 0.1056053 | 0 | 0 | 0
2026 | 77608.62 | 2011-01-04 08:12 | 3211.619 | 2 | 9 | 0.5499712 | 4.174939 | 6.24709 | 5.733901 | 25.25934 | 20.56927 | 9.717941e-05 | 0.1056053 | 0 | 0 | 0
2027 | 77638.63 | 2011-01-04 08:12 | 3241.634 | 2 | 9 | 0.5499712 | 4.178826 | 6.251676 | 5.733901 | 25.2785 | 20.56927 | 0.0001296043 | 0.1056053 | 0 | 0 | 0
2028 | 77668.65 | 2011-01-04 08:13 | 3271.649 | 2 | 9 | 0.5499712 | 4.182714 | 6.256262 | 5.733901 | 25.29767 | 20.56927 | 9.717941e-05 | 0.1056053 | 0 | 0 | 0
2029 | 77698.66 | 2011-01-04 08:13 | 3301.665 | 2 | 9 | 0.5501531 | 4.186601 | 6.260848 | 5.733901 | 25.31686 | 20.56927 | 0.000129509 | 0.1056053 | 0 | 0 | 0
2030 | 77728.68 | 2011-01-04 08:14 | 3331.68 | 2 | 9 | 0.5499712 | 4.190488 | 6.265433 | 5.733901 | 25.33607 | 20.56927 | 0.0001296043 | 0.1056053 | 0 | 0 | 0
2031 | 77758.69 | 2011-01-04 08:14 | 3361.695 | 2 | 9 | 0.5497893 | 4.194376 | 6.270019 | 5.733901 | 25.35529 | 20.56927 | 9.717941e-05 | 0.1056053 | 0 | 0 | 0
2032 | 77788.71 | 2011-01-04 08:15 | 3391.71 | 2 | 9 | 0.5501531 | 4.198425 | 6.274605 | 5.733901 | 25.37454 | 20.56927 | 6.475449e-05 | 0.1056053 | 0 | 0 | 0
2033 | 77797.98 | 2011-01-04 08:15 | 3400.977 | 2 | 9 | 0.5501531 | 4.200045 | 6.276021 | 5.733901 | 25.38048 | 20.56927 | 0.0001619339 | 0.1056053 | 0 | 0 | 0
2034 | 77827.99 | 2011-01-04 08:15 | 30.0153 | 3 | 9 | 0 | 4.099298 | 6.276021 | 5.733901 | 25.38048 | 20.56927 | -0.0004859924 | 0.1056053 | 0 | 0 | 0
2035 | 77858.01 | 2011-01-04 08:16 | 60.03215 | 3 | 9 | 0 | 4.086826 | 6.276021 | 5.733901 | 25.38048 | 20.56927 | -0.0002591133 | 0.1056053 | 0 | 0 | 0
2036 | 77888.02 | 2011-01-04 08:16 | 90.04542 | 3 | 9 | 0 | 4.079213 | 6.276021 | 5.733901 | 25.38048 | 20.56927 | -0.0001619339 | 0.1056053 | 0 | 0 | 0
2037 | 77917.99 | 2011-01-04 08:17 | 120.0137 | 3 | 9 | 0 | 4.074354 | 6.276021 | 5.733901 | 25.38048 | 20.56927 | -0.0001296043 | 0.1056053 | 0 | 0 | 0
2038 | 77917.99 | 2011-01-04 08:17 | 2.601483698e-06 | 4 | 9 | 1.010419 | 4.199883 | 6.276021 | 5.733901 | 25.38048 | 20.56927 | 0 | 0.1056053 | 0 | 0 | 0
2039 | 77918.84 | 2011-01-04 08:17 | 0.8456305 | 4 | 9 | 0.9596623 | 4.200045 | 6.276251 | 5.733901 | 25.38145 | 20.56927 | 3.242493e-05 | 0.1056053 | 0 | 0 | 0
2040 | 77920.85 | 2011-01-04 08:17 | 2.859431 | 4 | 9 | 0.9092696 | 4.200045 | 6.276772 | 5.733901 | 25.38364 | 20.56927 | 3.242493e-05 | 0.1056053 | 0 | 0 | 0
2041 | 77923.85 | 2011-01-04 08:17 | 5.859403 | 4 | 9 | 0.8590588 | 4.200045 | 6.277508 | 5.733901 | 25.38673 | 20.56927 | 6.475449e-05 | 0.1056053 | 0 | 0 | 0
2042 | 77927.92 | 2011-01-04 08:17 | 9.921708 | 4 | 9 | 0.8090299 | 4.199721 | 6.278448 | 5.733901 | 25.39068 | 20.56927 | -3.232956e-05 | 0.1056053 | 0 | 0 | 0
2043 | 77933.26 | 2011-01-04 08:17 | 15.26541 | 4 | 9 | 0.759001 | 4.199883 | 6.27961 | 5.733901 | 25.39556 | 20.56927 | 0 | 0.1056053 | 0 | 0 | 0
2044 | 77940.21 | 2011-01-04 08:17 | 22.22085 | 4 | 9 | 0.7089722 | 4.200045 | 6.281026 | 5.733901 | 25.4015 | 20.56927 | 6.475449e-05 | 0.1056053 | 0 | 0 | 0
2045 | 77949.56 | 2011-01-04 08:17 | 31.562 | 4 | 9 | 0.6587613 | 4.199883 | 6.282798 | 5.733901 | 25.40894 | 20.56927 | 0 | 0.1056053 | 0 | 0 | 0
2046 | 77962.6 | 2011-01-04 08:17 | 44.60889 | 4 | 9 | 0.6087325 | 4.199883 | 6.285089 | 5.733901 | 25.41857 | 20.56927 | -3.242493e-05 | 0.1056053 | 0 | 0 | 0
2047 | 77982.54 | 2011-01-04 08:18 | 64.54621 | 4 | 9 | 0.5587035 | 4.199883 | 6.28831 | 5.733901 | 25.4321 | 20.56927 | -3.242493e-05 | 0.1056053 | 0 | 0 | 0
2048 | 78018.04 | 2011-01-04 08:18 | 100.0452 | 4 | 9 | 0.5086747 | 4.199883 | 6.293548 | 5.733901 | 25.45409 | 20.56927 | 3.232956e-05 | 0.1056053 | 0 | 0 | 0
2049 | 78086.48 | 2011-01-04 08:20 | 168.4819 | 4 | 9 | 0.4586458 | 4.199883 | 6.302694 | 5.733901 | 25.49251 | 20.56927 | 0 | 0.1056053 | 0 | 0 | 0
2050 | 78193.25 | 2011-01-04 08:21 | 275.2612 | 4 | 9 | 0.4086169 | 4.199721 | 6.315525 | 5.733901 | 25.5464 | 20.56927 | -3.232956e-05 | 0.1056053 | 0 | 0 | 0
2051 | 78328.33 | 2011-01-04 08:24 | 410.3389 | 4 | 9 | 0.358588 | 4.199883 | 6.329896 | 5.733901 | 25.60675 | 20.56927 | 0 | 0.1056053 | 0 | 0 | 0
2052 | 78493.39 | 2011-01-04 08:26 | 575.3968 | 4 | 9 | 0.3085591 | 4.199721 | 6.345165 | 5.733901 | 25.67088 | 20.56927 | -3.232956e-05 | 0.1056053 | 0 | 0 | 0
2053 | 78695.28 | 2011-01-04 08:30 | 777.2841 | 4 | 9 | 0.2585302 | 4.199883 | 6.361027 | 5.733901 | 25.7375 | 20.56927 | 0 | 0.1056053 | 0 | 0 | 0
2054 | 78951.43 | 2011-01-04 08:34 | 1033.436 | 4 | 9 | 0.2085013 | 4.199883 | 6.37758 | 5.733901 | 25.80702 | 20.56927 | 0 | 0.1056053 | 0 | 0 | 0
2055 | 79287.75 | 2011-01-04 08:40 | 1369.761 | 4 | 9 | 0.1584724 | 4.199721 | 6.394613 | 5.733901 | 25.87856 | 20.56927 | -3.232956e-05 | 0.1056053 | 0 | 0 | 0
2056 | 79784.07 | 2011-01-04 08:48 | 1866.079 | 4 | 9 | 0.1084436 | 4.199721 | 6.412783 | 5.733901 | 25.95487 | 20.56927 | -3.232956e-05 | 0.1056053 | 0 | 0 | 0
2057 | 80711.31 | 2011-01-04 09:03 | 2793.314 | 4 | 9 | 0.05841467 | 4.199559 | 6.433503 | 5.733901 | 26.04189 | 20.56927 | -6.475449e-05 | 0.1056053 | 0 | 0 | 0
2058 | 80980.91 | 2011-01-04 09:08 | 3062.918 | 4 | 9 | 0.04986428 | 4.199721 | 6.437572 | 5.733901 | 26.05898 | 20.56927 | -3.232956e-05 | 0.1056053 | 0 | 0 | 0
2059 | 81010.93 | 2011-01-04 09:08 | 30.015 | 5 | 9 | 0 | 4.190812 | 6.437572 | 5.733901 | 26.05898 | 20.56927 | -3.242493e-05 | 0.1056053 | 0 | 0 | 0
2060 | 81040.93 | 2011-01-04 09:09 | 60.01463 | 5 | 9 | 0 | 4.189354 | 6.437572 | 5.733901 | 26.05898 | 20.56927 | 0 | 0.1056053 | 0 | 0 | 0
2061 | 81041.11 | 2011-01-04 09:09 | 0.1875628 | 6 | 9 | -0.0003465305 | 4.188869 | 6.437572 | 5.733901 | 26.05898 | 20.56927 | 0 | 0.1077475 | 0 | 0 | 0
2062 | 81045.94 | 2011-01-04 09:09 | 5.015532 | 6 | 9 | 0.0007450088 | 4.188869 | 6.437573 | 5.733901 | 26.05898 | 20.56927 | -6.475449e-05 | 0.1077475 | 0 | 0 | 0
2063 | 81068.32 | 2011-01-04 09:09 | 22.37467 | 7 | 9 | -1.09989 | 3.988832 | 6.437573 | 5.740737 | 26.05898 | 20.59669 | -0.001457739 | 0.1077475 | 0 | 0 | 0
2064 | 81098.33 | 2011-01-04 09:10 | 52.38975 | 7 | 9 | -1.099709 | 3.945262 | 6.437573 | 5.749908 | 26.05898 | 20.63306 | -0.0009394169 | 0.1077475 | 0 | 0 | 0
2065 | 81128.35 | 2011-01-04 09:10 | 82.40487 | 7 | 9 | -1.099709 | 3.911248 | 6.437573 | 5.759078 | 26.05898 | 20.66908 | -0.0007774353 | 0.1077475 | 0 | 0 | 0
2066 | 81158.36 | 2011-01-04 09:11 | 112.42 | 7 | 9 | -1.100072 | 3.88355 | 6.437573 | 5.768249 | 26.05898 | 20.70482 | -0.0006478786 | 0.1077475 | 0 | 0 | 0
2067 | 81188.38 | 2011-01-04 09:11 | 142.4375 | 7 | 9 | -1.100072 | 3.860874 | 6.437573 | 5.77742 | 26.05898 | 20.74033 | -0.0005831242 | 0.1077475 | 0 | 0 | 0
2068 | 81218.39 | 2011-01-04 09:12 | 172.4503 | 7 | 9 | -1.09989 | 3.841599 | 6.437573 | 5.78659 | 26.05898 | 20.77564 | -0.0004858971 | 0.1077475 | 0 | 0 | 0
2069 | 81248.41 | 2011-01-04 09:12 | 202.4654 | 7 | 9 | -1.100072 | 3.82443 | 6.437573 | 5.795761 | 26.05898 | 20.8108 | -0.0004858971 | 0.1077475 | 0 | 0 | 0
2070 | 81278.42 | 2011-01-04 09:13 | 232.4806 | 7 | 9 | -1.100072 | 3.808719 | 6.437573 | 5.804932 | 26.05898 | 20.8458 | -0.0003887177 | 0.1077475 | 0 | 0 | 0
2071 | 81308.44 | 2011-01-04 09:13 | 262.4976 | 7 | 9 | -1.09989 | 3.793818 | 6.437573 | 5.814104 | 26.05898 | 20.88066 | -0.0004211426 | 0.1077475 | 0 | 0 | 0
2072 | 81338.45 | 2011-01-04 09:14 | 292.5109 | 7 | 9 | -1.09989 | 3.779888 | 6.437573 | 5.823274 | 26.05898 | 20.91538 | -0.0003563404 | 0.1077475 | 0 | 0 | 0
2073 | 81368.47 | 2011-01-04 09:14 | 322.526 | 7 | 9 | -1.099709 | 3.766768 | 6.437573 | 5.832444 | 26.05898 | 20.94999 | -0.0003887177 | 0.1077475 | 0 | 0 | 0
2074 | 81398.48 | 2011-01-04 09:15 | 352.5411 | 7 | 9 | -1.09989 | 3.754458 | 6.437573 | 5.841615 | 26.05898 | 20.98447 | -0.0003239632 | 0.1077475 | 0 | 0 | 0
2075 | 81428.5 | 2011-01-04 09:15 | 382.5562 | 7 | 9 | -1.09989 | 3.742634 | 6.437573 | 5.850785 | 26.05898 | 21.01885 | -0.0002915383 | 0.1077475 | 0 | 0 | 0
2076 | 81458.51 | 2011-01-04 09:16 | 412.5715 | 7 | 9 | -1.099709 | 3.731296 | 6.437573 | 5.859956 | 26.05898 | 21.05312 | -0.0003239155 | 0.1077475 | 0 | 0 | 0
2077 | 81488.53 | 2011-01-04 09:16 | 442.5865 | 7 | 9 | -1.09989 | 3.720282 | 6.437573 | 5.869126 | 26.05898 | 21.08729 | -0.0002915383 | 0.1077475 | 0 | 0 | 0
2078 | 81518.54 | 2011-01-04 09:17 | 472.6016 | 7 | 9 | -1.099709 | 3.709916 | 6.437573 | 5.878297 | 26.05898 | 21.12136 | -0.0002267361 | 0.1077475 | 0 | 0 | 0
2079 | 81548.56 | 2011-01-04 09:17 | 502.6187 | 7 | 9 | -1.099709 | 3.699712 | 6.437573 | 5.887468 | 26.05898 | 21.15533 | -0.0001943588 | 0.1077475 | 0 | 0 | 0
2080 | 81578.57 | 2011-01-04 09:18 | 532.632 | 7 | 9 | -1.09989 | 3.689669 | 6.437573 | 5.896638 | 26.05898 | 21.18921 | -0.0002591133 | 0.1077475 | 0 | 0 | 0
2081 | 81608.59 | 2011-01-04 09:18 | 562.6469 | 7 | 9 | -1.100072 | 3.679951 | 6.437573 | 5.905808 | 26.05898 | 21.223 | -0.0002267361 | 0.1077475 | 0 | 0 | 0
2082 | 81638.6 | 2011-01-04 09:19 | 592.6621 | 7 | 9 | -1.100072 | 3.670718 | 6.437573 | 5.914979 | 26.05898 | 21.25671 | -0.0001943588 | 0.1077475 | 0 | 0 | 0
2083 | 81668.62 | 2011-01-04 09:19 | 622.6772 | 7 | 9 | -1.100072 | 3.661324 | 6.437573 | 5.92415 | 26.05898 | 21.29032 | -0.000259161 | 0.1077475 | 0 | 0 | 0
2084 | 81698.63 | 2011-01-04 09:20 | 652.6924 | 7 | 9 | -1.100072 | 3.652254 | 6.437573 | 5.933321 | 26.05898 | 21.32386 | -0.000259161 | 0.1077475 | 0 | 0 | 0
2085 | 81728.65 | 2011-01-04 09:20 | 682.7075 | 7 | 9 | -1.100072 | 3.643669 | 6.437573 | 5.942491 | 26.05898 | 21.35732 | -0.0002267361 | 0.1077475 | 0 | 0 | 0
2086 | 81758.66 | 2011-01-04 09:21 | 712.7227 | 7 | 9 | -1.100072 | 3.635085 | 6.437573 | 5.951662 | 26.05898 | 21.39069 | -0.0002591133 | 0.1077475 | 0 | 0 | 0
2087 | 81788.68 | 2011-01-04 09:21 | 742.738 | 7 | 9 | -1.09989 | 3.626824 | 6.437573 | 5.960833 | 26.05898 | 21.42399 | -0.0001943588 | 0.1077475 | 0 | 0 | 0
2088 | 81818.7 | 2011-01-04 09:22 | 772.7531 | 7 | 9 | -1.09989 | 3.618725 | 6.437573 | 5.970003 | 26.05898 | 21.45721 | -0.0001943588 | 0.1077475 | 0 | 0 | 0
2089 | 81848.71 | 2011-01-04 09:22 | 802.7681 | 7 | 9 | -1.100072 | 3.610789 | 6.437573 | 5.979174 | 26.05898 | 21.49036 | -0.0001943588 | 0.1077475 | 0 | 0 | 0
2090 | 81878.73 | 2011-01-04 09:23 | 832.7834 | 7 | 9 | -1.100072 | 3.603014 | 6.437573 | 5.988344 | 26.05898 | 21.52344 | -0.0002267361 | 0.1077475 | 0 | 0 | 0
2091 | 81908.74 | 2011-01-04 09:23 | 862.7984 | 7 | 9 | -1.09989 | 3.595239 | 6.437573 | 5.997515 | 26.05898 | 21.55644 | -0.0002267361 | 0.1077475 | 0 | 0 | 0
2092 | 81938.76 | 2011-01-04 09:24 | 892.8135 | 7 | 9 | -1.09989 | 3.587627 | 6.437573 | 6.006685 | 26.05898 | 21.58938 | -0.0001943588 | 0.1077475 | 0 | 0 | 0
2093 | 81968.77 | 2011-01-04 09:24 | 922.8286 | 7 | 9 | -1.09989 | 3.5805 | 6.437573 | 6.015856 | 26.05898 | 21.62224 | -0.0001943588 | 0.1077475 | 0 | 0 | 0
2094 | 81998.79 | 2011-01-04 09:25 | 952.8439 | 7 | 9 | -1.09989 | 3.573535 | 6.437573 | 6.025026 | 26.05898 | 21.65505 | -9.717941e-05 | 0.1077475 | 0 | 0 | 0
2095 | 82028.8 | 2011-01-04 09:25 | 982.8589 | 7 | 9 | -1.09989 | 3.566408 | 6.437573 | 6.034197 | 26.05898 | 21.68778 | -0.0001943588 | 0.1077475 | 0 | 0 | 0
2096 | 82058.8 | 2011-01-04 09:26 | 1012.861 | 7 | 9 | -1.100072 | 3.559605 | 6.437573 | 6.043363 | 26.05898 | 21.72044 | -0.0001943588 | 0.1077475 | 0 | 0 | 0
2097 | 82088.82 | 2011-01-04 09:26 | 1042.874 | 7 | 9 | -1.09989 | 3.553288 | 6.437573 | 6.052533 | 26.05898 | 21.75306 | -0.0001619816 | 0.1077475 | 0 | 0 | 0
2098 | 82118.83 | 2011-01-04 09:27 | 1072.889 | 7 | 9 | -1.09989 | 3.546972 | 6.437573 | 6.061704 | 26.05898 | 21.78561 | -0.0001619816 | 0.1077475 | 0 | 0 | 0
2099 | 82148.85 | 2011-01-04 09:27 | 1102.904 | 7 | 9 | -1.09989 | 3.540817 | 6.437573 | 6.070874 | 26.05898 | 21.81811 | -0.0001619816 | 0.1077475 | 0 | 0 | 0
2100 | 82178.86 | 2011-01-04 09:28 | 1132.921 | 7 | 9 | -1.100072 | 3.534662 | 6.437573 | 6.080046 | 26.05898 | 21.85056 | -0.0001943588 | 0.1077475 | 0 | 0 | 0
2101 | 82208.88 | 2011-01-04 09:28 | 1162.934 | 7 | 9 | -1.09989 | 3.528993 | 6.437573 | 6.089216 | 26.05898 | 21.88294 | -0.0001619339 | 0.1077475 | 0 | 0 | 0
2102 | 82238.89 | 2011-01-04 09:29 | 1192.949 | 7 | 9 | -1.100072 | 3.523324 | 6.437573 | 6.098386 | 26.05898 | 21.91528 | -0.0001295567 | 0.1077475 | 0 | 0 | 0
2103 | 82268.91 | 2011-01-04 09:29 | 1222.965 | 7 | 9 | -1.099527 | 3.517817 | 6.437573 | 6.107557 | 26.05898 | 21.94757 | -0.0001619339 | 0.1077475 | 0 | 0 | 0
2104 | 82298.92 | 2011-01-04 09:30 | 1252.979 | 7 | 9 | -1.09989 | 3.512147 | 6.437573 | 6.116727 | 26.05898 | 21.9798 | -0.0001619816 | 0.1077475 | 0 | 0 | 0
2105 | 82328.94 | 2011-01-04 09:30 | 1282.995 | 7 | 9 | -1.099709 | 3.506802 | 6.437573 | 6.125898 | 26.05898 | 22.01198 | -0.0001295567 | 0.1077475 | 0 | 0 | 0
2106 | 82358.95 | 2011-01-04 09:31 | 1313.01 | 7 | 9 | -1.09989 | 3.501457 | 6.437573 | 6.135068 | 26.05898 | 22.04412 | -0.0001295567 | 0.1077475 | 0 | 0 | 0
2107 | 82388.97 | 2011-01-04 09:31 | 1343.025 | 7 | 9 | -1.100072 | 3.496112 | 6.437573 | 6.144239 | 26.05898 | 22.07621 | -0.0001296043 | 0.1077475 | 0 | 0 | 0
2108 | 82418.98 | 2011-01-04 09:32 | 1373.04 | 7 | 9 | -1.100072 | 3.490767 | 6.437573 | 6.15341 | 26.05898 | 22.10824 | -0.0001619816 | 0.1077475 | 0 | 0 | 0
2109 | 82449 | 2011-01-04 09:32 | 1403.055 | 7 | 9 | -1.09989 | 3.485422 | 6.437573 | 6.16258 | 26.05898 | 22.14023 | -0.0001619816 | 0.1077475 | 0 | 0 | 0
2110 | 82479.01 | 2011-01-04 09:33 | 1433.07 | 7 | 9 | -1.09989 | 3.480077 | 6.437573 | 6.171751 | 26.05898 | 22.17217 | -0.0001296043 | 0.1077475 | 0 | 0 | 0
2111 | 82509.03 | 2011-01-04 09:33 | 1463.085 | 7 | 9 | -1.09989 | 3.475056 | 6.437573 | 6.180921 | 26.05898 | 22.20406 | -9.717941e-05 | 0.1077475 | 0 | 0 | 0
2112 | 82539.04 | 2011-01-04 09:34 | 1493.101 | 7 | 9 | -1.09989 | 3.469387 | 6.437573 | 6.190092 | 26.05898 | 22.23591 | -0.0001619816 | 0.1077475 | 0 | 0 | 0
2113 | 82569.06 | 2011-01-04 09:34 | 1523.116 | 7 | 9 | -1.09989 | 3.463718 | 6.437573 | 6.199262 | 26.05898 | 22.2677 | -0.0001619816 | 0.1077475 | 0 | 0 | 0
2114 | 82599.07 | 2011-01-04 09:35 | 1553.131 | 7 | 9 | -1.09989 | 3.457725 | 6.437573 | 6.208433 | 26.05898 | 22.29943 | -0.0001619816 | 0.1077475 | 0 | 0 | 0
2115 | 82629.09 | 2011-01-04 09:35 | 1583.146 | 7 | 9 | -1.09989 | 3.451408 | 6.437573 | 6.217604 | 26.05898 | 22.33111 | -0.0001943588 | 0.1077475 | 0 | 0 | 0
2116 | 82659.1 | 2011-01-04 09:36 | 1613.161 | 7 | 9 | -1.09989 | 3.445253 | 6.437573 | 6.226774 | 26.05898 | 22.36274 | -0.0001296043 | 0.1077475 | 0 | 0 | 0
2117 | 82689.12 | 2011-01-04 09:36 | 1643.176 | 7 | 9 | -1.09989 | 3.438774 | 6.437573 | 6.235945 | 26.05898 | 22.3943 | -0.0001619816 | 0.1077475 | 0 | 0 | 0
2118 | 82719.13 | 2011-01-04 09:37 | 1673.191 | 7 | 9 | -1.09989 | 3.431647 | 6.437573 | 6.245115 | 26.05898 | 22.42581 | -0.0002267838 | 0.1077475 | 0 | 0 | 0
2119 | 82749.15 | 2011-01-04 09:37 | 1703.206 | 7 | 9 | -1.09989 | 3.424358 | 6.437573 | 6.254286 | 26.05898 | 22.45724 | -0.0002267361 | 0.1077475 | 0 | 0 | 0
2120 | 82779.17 | 2011-01-04 09:38 | 1733.224 | 7 | 9 | -1.09989 | 3.41626 | 6.437573 | 6.263457 | 26.05898 | 22.48861 | -0.0002267361 | 0.1077475 | 0 | 0 | 0
2121 | 82809.18 | 2011-01-04 09:38 | 1763.237 | 7 | 9 | -1.09989 | 3.407513 | 6.437573 | 6.272627 | 26.05898 | 22.5199 | -0.0002915383 | 0.1077475 | 0 | 0 | 0
2122 | 82839.19 | 2011-01-04 09:39 | 1793.252 | 7 | 9 | -1.09989 | 3.398119 | 6.437573 | 6.281798 | 26.05898 | 22.55111 | -0.0002915383 | 0.1077475 | 0 | 0 | 0
2123 | 82869.21 | 2011-01-04 09:39 | 1823.267 | 7 | 9 | -1.09989 | 3.387591 | 6.437573 | 6.290969 | 26.05898 | 22.58223 | -0.0002915383 | 0.1077475 | 0 | 0 | 0
2124 | 82899.22 | 2011-01-04 09:40 | 1853.282 | 7 | 9 | -1.09989 | 3.375443 | 6.437573 | 6.300139 | 26.05898 | 22.61324 | -0.0003239632 | 0.1077475 | 0 | 0 | 0
2125 | 82929.24 | 2011-01-04 09:40 | 1883.297 | 7 | 9 | -1.09989 | 3.361189 | 6.437573 | 6.30931 | 26.05898 | 22.64413 | -0.0003887177 | 0.1077475 | 0 | 0 | 0
2126 | 82959.25 | 2011-01-04 09:41 | 1913.312 | 7 | 9 | -1.09989 | 3.343696 | 6.437573 | 6.31848 | 26.05898 | 22.67488 | -0.0005506992 | 0.1077475 | 0 | 0 | 0
2127 | 82989.27 | 2011-01-04 09:41 | 1943.327 | 7 | 9 | -1.09989 | 3.32264 | 6.437573 | 6.327651 | 26.05898 | 22.70545 | -0.0006478786 | 0.1077475 | 0 | 0 | 0
2128 | 83019.28 | 2011-01-04 09:42 | 1973.343 | 7 | 9 | -1.09989 | 3.297048 | 6.437573 | 6.336822 | 26.05898 | 22.7358 | -0.0007451057 | 0.1077475 | 0 | 0 | 0
2129 | 83049.3 | 2011-01-04 09:42 | 2003.358 | 7 | 9 | -1.100072 | 3.264492 | 6.437573 | 6.345992 | 26.05898 | 22.7659 | -0.0009717941 | 0.1077475 | 0 | 0 | 0
2130 | 83079.32 | 2011-01-04 09:43 | 2033.373 | 7 | 9 | -1.100254 | 3.223188 | 6.437573 | 6.355163 | 26.05898 | 22.79566 | -0.001295805 | 0.1077475 | 0 | 0 | 0
2131 | 83109.33 | 2011-01-04 09:43 | 2063.388 | 7 | 9 | -1.09989 | 3.169414 | 6.437573 | 6.364333 | 26.05898 | 22.82498 | -0.00161972 | 0.1077475 | 0 | 0 | 0
2132 | 83139.35 | 2011-01-04 09:44 | 2093.405 | 7 | 9 | -1.09989 | 3.097498 | 6.437573 | 6.373505 | 26.05898 | 22.85374 | -0.00217042 | 0.1077475 | 0 | 0 | 0
2133 | 83169.36 | 2011-01-04 09:44 | 2123.418 | 7 | 9 | -1.100072 | 2.998533 | 6.437573 | 6.382675 | 26.05898 | 22.88171 | -0.003045082 | 0.1077475 | 0 | 0 | 0
2134 | 83199.38 | 2011-01-04 09:45 | 2153.433 | 7 | 9 | -1.099709 | 2.857617 | 6.437573 | 6.391845 | 26.05898 | 22.9086 | -0.00434084 | 0.1077475 | 0 | 0 | 0
2135 | 83225.27 | 2011-01-04 09:45 | 2179.324 | 7 | 9 | -1.100072 | 2.699855 | 6.437573 | 6.399755 | 26.05898 | 22.9306 | -0.005183124 | 0.1077475 | 0 | 0 | 0
2136 | 83285.28 | 2011-01-04 09:46 | 60.01464 | 8 | 9 | 0 | 3.60188 | 6.437573 | 6.399755 | 26.05898 | 22.9306 | 0.001230955 | 0.1077475 | 0 | 0 | 0
2137 | 83285.47 | 2011-01-04 09:46 | 0.189378 | 9 | 9 | -0.0001646073 | 3.601718 | 6.437573 | 6.399755 | 26.05898 | 22.9306 | 0 | 0.1077475 | 0 | 0 | 0
2138 | 83290.29 | 2011-01-04 09:46 | 5.015437 | 9 | 9 | 0.0007450088 | 3.609007 | 6.437574 | 6.399755 | 26.05898 | 22.9306 | 0.001036596 | 0.1077475 | 0 | 0 | 0
2139 | 83320.32 | 2011-01-04 09:47 | 30.01512 | 1 | 10 | 0 | 3.639134 | 6.437574 | 6.399755 | 26.05898 | 22.9306 | 0.0006479264 | 0.1077475 | 0 | 0 | 0
2140 | 83350.34 | 2011-01-04 09:47 | 60.03 | 1 | 10 | 0 | 3.658247 | 6.437574 | 6.399755 | 26.05898 | 22.9306 | 0.0004535198 | 0.1077475 | 0 | 0 | 0
2141 | 83380.35 | 2011-01-04 09:48 | 90.04513 | 1 | 10 | 0 | 3.671528 | 6.437574 | 6.399755 | 26.05898 | 22.9306 | 0.0002915383 | 0.1077475 | 0 | 0 | 0
2142 | 83410.32 | 2011-01-04 09:48 | 120.0135 | 1 | 10 | 0 | 3.681571 | 6.437574 | 6.399755 | 26.05898 | 22.9306 | 0.0002267361 | 0.1077475 | 0 | 0 | 0
2143 | 83440.33 | 2011-01-04 09:49 | 30.01512 | 2 | 10 | 0.5499712 | 3.799163 | 6.442159 | 6.399755 | 26.07632 | 22.9306 | 0.0007126808 | 0.1077475 | 0 | 0 | 0
2144 | 83470.35 | 2011-01-04 09:49 | 60.03025 | 2 | 10 | 0.5499712 | 3.818114 | 6.446745 | 6.399755 | 26.09379 | 22.9306 | 0.0003887653 | 0.1077475 | 0 | 0 | 0
2145 | 83500.36 | 2011-01-04 09:50 | 90.04537 | 2 | 10 | 0.5499712 | 3.830585 | 6.45133 | 6.399755 | 26.11133 | 22.9306 | 0.0002915383 | 0.1077475 | 0 | 0 | 0
2146 | 83530.38 | 2011-01-04 09:50 | 120.0604 | 2 | 10 | 0.5501531 | 3.840466 | 6.455916 | 6.399755 | 26.12892 | 22.9306 | 0.0002915383 | 0.1077475 | 0 | 0 | 0
2147 | 83560.39 | 2011-01-04 09:51 | 150.0756 | 2 | 10 | 0.5497893 | 3.848888 | 6.460501 | 6.399755 | 26.14655 | 22.9306 | 0.0001943588 | 0.1077475 | 0 | 0 | 0
2148 | 83590.41 | 2011-01-04 09:51 | 180.0908 | 2 | 10 | 0.5497893 | 3.856663 | 6.465086 | 6.399755 | 26.16421 | 22.9306 | 0.0001944065 | 0.1077475 | 0 | 0 | 0
2149 | 83620.42 | 2011-01-04 09:52 | 210.1059 | 2 | 10 | 0.5499712 | 3.863952 | 6.46967 | 6.399755 | 26.18191 | 22.9306 | 0.0001943588 | 0.1077475 | 0 | 0 | 0
2150 | 83650.44 | 2011-01-04 09:52 | 240.1211 | 2 | 10 | 0.5499712 | 3.870593 | 6.474255 | 6.399755 | 26.19964 | 22.9306 | 0.0001943588 | 0.1077475 | 0 | 0 | 0
2151 | 83680.46 | 2011-01-04 09:53 | 270.1361 | 2 | 10 | 0.5499712 | 3.876909 | 6.478841 | 6.399755 | 26.2174 | 22.9306 | 0.0001943588 | 0.1077475 | 0 | 0 | 0
2152 | 83710.47 | 2011-01-04 09:53 | 300.1513 | 2 | 10 | 0.5499712 | 3.882902 | 6.483426 | 6.399755 | 26.23519 | 22.9306 | 0.0001295567 | 0.1077475 | 0 | 0 | 0
2153 | 83740.49 | 2011-01-04 09:54 | 330.1664 | 2 | 10 | 0.5499712 | 3.888572 | 6.488011 | 6.399755 | 26.25301 | 22.9306 | 0.0001619816 | 0.1077475 | 0 | 0 | 0
2154 | 83770.5 | 2011-01-04 09:54 | 360.1817 | 2 | 10 | 0.5499712 | 3.894078 | 6.492597 | 6.399755 | 26.27086 | 22.9306 | 9.717941e-05 | 0.1077475 | 0 | 0 | 0
2155 | 83800.52 | 2011-01-04 09:55 | 390.1967 | 2 | 10 | 0.5499712 | 3.899424 | 6.497182 | 6.399755 | 26.28873 | 22.9306 | 0.0001295567 | 0.1077475 | 0 | 0 | 0
2156 | 83830.53 | 2011-01-04 09:55 | 420.2118 | 2 | 10 | 0.5501531 | 3.904445 | 6.501768 | 6.399755 | 26.30662 | 22.9306 | 0.0001295567 | 0.1077475 | 0 | 0 | 0
2157 | 83860.53 | 2011-01-04 09:56 | 450.2133 | 2 | 10 | 0.5499712 | 3.909304 | 6.506351 | 6.399755 | 26.32452 | 22.9306 | 0.0001619816 | 0.1077475 | 0 | 0 | 0
2158 | 83890.55 | 2011-01-04 09:56 | 480.2265 | 2 | 10 | 0.5499712 | 3.913839 | 6.510937 | 6.399755 | 26.34246 | 22.9306 | 0.0001295567 | 0.1077475 | 0 | 0 | 0
2159 | 83920.56 | 2011-01-04 09:57 | 510.2417 | 2 | 10 | 0.5499712 | 3.918212 | 6.515522 | 6.399755 | 26.36042 | 22.9306 | 9.717941e-05 | 0.1077475 | 0 | 0 | 0
2160 | 83950.58 | 2011-01-04 09:57 | 540.2567 | 2 | 10 | 0.5499712 | 3.922586 | 6.520108 | 6.399755 | 26.37839 | 22.9306 | 0.0001296043 | 0.1077475 | 0 | 0 | 0
2161 | 83980.59 | 2011-01-04 09:58 | 570.2718 | 2 | 10 | 0.5499712 | 3.926311 | 6.524693 | 6.399755 | 26.39639 | 22.9306 | 6.475449e-05 | 0.1077475 | 0 | 0 | 0
2162 | 84010.61 | 2011-01-04 09:58 | 600.2872 | 2 | 10 | 0.5499712 | 3.930198 | 6.529279 | 6.399755 | 26.4144 | 22.9306 | 0.0001296043 | 0.1077475 | 0 | 0 | 0
2163 | 84040.62 | 2011-01-04 09:59 | 630.3021 | 2 | 10 | 0.5499712 | 3.933762 | 6.533864 | 6.399755 | 26.43243 | 22.9306 | 6.480217e-05 | 0.1077475 | 0 | 0 | 0
2164 | 84070.64 | 2011-01-04 09:59 | 660.3173 | 2 | 10 | 0.5499712 | 3.937325 | 6.53845 | 6.399755 | 26.45048 | 22.9306 | 9.717941e-05 | 0.1077475 | 0 | 0 | 0
2165 | 84100.65 | 2011-01-04 10:00 | 690.3326 | 2 | 10 | 0.5499712 | 3.940565 | 6.543035 | 6.399755 | 26.46854 | 22.9306 | 6.480217e-05 | 0.1077475 | 0 | 0 | 0
2166 | 84130.67 | 2011-01-04 10:00 | 720.3476 | 2 | 10 | 0.5499712 | 3.943804 | 6.54762 | 6.399755 | 26.48661 | 22.9306 | 6.475449e-05 | 0.1077475 | 0 | 0 | 0
2167 | 84160.68 | 2011-01-04 10:01 | 750.3626 | 2 | 10 | 0.5499712 | 3.946882 | 6.552205 | 6.399755 | 26.5047 | 22.9306 | 9.717941e-05 | 0.1077475 | 0 | 0 | 0
2168 | 84190.7 | 2011-01-04 10:01 | 780.3777 | 2 | 10 | 0.5499712 | 3.949959 | 6.55679 | 6.399755 | 26.52281 | 22.9306 | 9.717941e-05 | 0.1077475 | 0 | 0 | 0
2169 | 84220.71 | 2011-01-04 10:02 | 810.3928 | 2 | 10 | 0.5501531 | 3.953037 | 6.561375 | 6.399755 | 26.54093 | 22.9306 | 0.0001295567 | 0.1077475 | 0 | 0 | 0
2170 | 84250.73 | 2011-01-04 10:02 | 840.408 | 2 | 10 | 0.5499712 | 3.95579 | 6.56596 | 6.399755 | 26.55906 | 22.9306 | 6.480217e-05 | 0.1077475 | 0 | 0 | 0
2171 | 84280.74 | 2011-01-04 10:03 | 870.4231 | 2 | 10 | 0.5499712 | 3.958706 | 6.570546 | 6.399755 | 26.5772 | 22.9306 | 9.717941e-05 | 0.1077475 | 0 | 0 | 0
2172 | 84310.76 | 2011-01-04 10:03 | 900.4383 | 2 | 10 | 0.5499712 | 3.961621 | 6.575132 | 6.399755 | 26.59536 | 22.9306 | 0.0001295567 | 0.1077475 | 0 | 0 | 0
2173 | 84340.77 | 2011-01-04 10:04 | 930.4534 | 2 | 10 | 0.5501531 | 3.964213 | 6.579717 | 6.399755 | 26.61353 | 22.9306 | 6.480217e-05 | 0.1077475 | 0 | 0 | 0
2174 | 84370.79 | 2011-01-04 10:04 | 960.4686 | 2 | 10 | 0.5497893 | 3.966804 | 6.584303 | 6.399755 | 26.63172 | 22.9306 | 6.480217e-05 | 0.1077475 | 0 | 0 | 0
2175 | 84400.8 | 2011-01-04 10:05 | 990.4836 | 2 | 10 | 0.5501531 | 3.969558 | 6.588888 | 6.399755 | 26.64991 | 22.9306 | 6.480217e-05 | 0.1077475 | 0 | 0 | 0
2176 | 84430.82 | 2011-01-04 10:05 | 1020.499 | 2 | 10 | 0.5499712 | 3.972311 | 6.593474 | 6.399755 | 26.66812 | 22.9306 | 6.480217e-05 | 0.1077475 | 0 | 0 | 0
2177 | 84460.84 | 2011-01-04 10:06 | 1050.516 | 2 | 10 | 0.5501531 | 3.974903 | 6.59806 | 6.399755 | 26.68634 | 22.9306 | 9.717941e-05 | 0.1077475 | 0 | 0 | 0
2178 | 84490.85 | 2011-01-04 10:06 | 1080.529 | 2 | 10 | 0.5499712 | 3.977494 | 6.602645 | 6.399755 | 26.70458 | 22.9306 | 6.480217e-05 | 0.1077475 | 0 | 0 | 0
2179 | 84520.86 | 2011-01-04 10:07 | 1110.544 | 2 | 10 | 0.5499712 | 3.980086 | 6.607231 | 6.399755 | 26.72282 | 22.9306 | 3.237724e-05 | 0.1077475 | 0 | 0 | 0
2180 | 84550.88 | 2011-01-04 10:07 | 1140.559 | 2 | 10 | 0.5497893 | 3.982677 | 6.611816 | 6.399755 | 26.74108 | 22.9306 | 3.237724e-05 | 0.1077475 | 0 | 0 | 0
2181 | 84580.9 | 2011-01-04 10:08 | 1170.577 | 2 | 10 | 0.5501531 | 3.985431 | 6.616402 | 6.399755 | 26.75935 | 22.9306 | 9.717941e-05 | 0.1077475 | 0 | 0 | 0
2182 | 84610.91 | 2011-01-04 10:08 | 1200.59 | 2 | 10 | 0.5501531 | 3.988023 | 6.620987 | 6.399755 | 26.77763 | 22.9306 | 0.0001295567 | 0.1077475 | 0 | 0 | 0
2183 | 84640.92 | 2011-01-04 10:09 | 1230.605 | 2 | 10 | 0.5499712 | 3.990128 | 6.625573 | 6.399755 | 26.79592 | 22.9306 | 0 | 0.1077475 | 0 | 0 | 0
2184 | 84670.94 | 2011-01-04 10:09 | 1260.62 | 2 | 10 | 0.5499712 | 3.992882 | 6.630158 | 6.399755 | 26.81422 | 22.9306 | 6.480217e-05 | 0.1077475 | 0 | 0 | 0
2185 | 84700.95 | 2011-01-04 10:10 | 1290.635 | 2 | 10 | 0.5499712 | 3.995311 | 6.634744 | 6.399755 | 26.83254 | 22.9306 | 6.475449e-05 | 0.1077475 | 0 | 0 | 0
2186 | 84730.97 | 2011-01-04 10:10 | 1320.65 | 2 | 10 | 0.5499712 | 3.997903 | 6.639329 | 6.399755 | 26.85086 | 22.9306 | 9.717941e-05 | 0.1077475 | 0 | 0 | 0
2187 | 84760.98 | 2011-01-04 10:11 | 1350.665 | 2 | 10 | 0.5497893 | 4.000009 | 6.643915 | 6.399755 | 26.8692 | 22.9306 | 0 | 0.1077475 | 0 | 0 | 0
2188 | 84791 | 2011-01-04 10:11 | 1380.68 | 2 | 10 | 0.5499712 | 4.0026 | 6.6485 | 6.399755 | 26.88755 | 22.9306 | 6.484985e-05 | 0.1077475 | 0 | 0 | 0
2189 | 84821.01 | 2011-01-04 10:12 | 1410.696 | 2 | 10 | 0.5499712 | 4.005192 | 6.653086 | 6.399755 | 26.90591 | 22.9306 | 6.484985e-05 | 0.1077475 | 0 | 0 | 0
2190 | 84851.03 | 2011-01-04 10:12 | 1440.711 | 2 | 10 | 0.5499712 | 4.007621 | 6.657671 | 6.399755 | 26.92428 | 22.9306 | 6.475449e-05 | 0.1077475 | 0 | 0 | 0
2191 | 84881.04 | 2011-01-04 10:13 | 1470.726 | 2 | 10 | 0.5499712 | 4.010213 | 6.662257 | 6.399755 | 26.94267 | 22.9306 | 6.484985e-05 | 0.1077475 | 0 | 0 | 0
2192 | 84911.06 | 2011-01-04 10:13 | 1500.741 | 2 | 10 | 0.5499712 | 4.01248 | 6.666842 | 6.399755 | 26.96106 | 22.9306 | 3.232956e-05 | 0.1077475 | 0 | 0 | 0
2193 | 84941.07 | 2011-01-04 10:14 | 1530.756 | 2 | 10 | 0.5499712 | 4.015072 | 6.671428 | 6.399755 | 26.97946 | 22.9306 | 6.475449e-05 | 0.1077475 | 0 | 0 | 0
2194 | 84971.09 | 2011-01-04 10:14 | 1560.771 | 2 | 10 | 0.5499712 | 4.017501 | 6.676013 | 6.399755 | 26.99788 | 22.9306 | 6.475449e-05 | 0.1077475 | 0 | 0 | 0
2195 | 85001.11 | 2011-01-04 10:15 | 1590.786 | 2 | 10 | 0.5499712 | 4.020093 | 6.680599 | 6.399755 | 27.01631 | 22.9306 | 9.717941e-05 | 0.1077475 | 0 | 0 | 0
2196 | 85031.12 | 2011-01-04 10:15 | 1620.801 | 2 | 10 | 0.5501531 | 4.022685 | 6.685185 | 6.399755 | 27.03475 | 22.9306 | 0.000129509 | 0.1077475 | 0 | 0 | 0
2197 | 85061.14 | 2011-01-04 10:16 | 1650.819 | 2 | 10 | 0.5499712 | 4.024952 | 6.689771 | 6.399755 | 27.0532 | 22.9306 | 6.484985e-05 | 0.1077475 | 0 | 0 | 0
2198 | 85091.15 | 2011-01-04 10:16 | 1680.832 | 2 | 10 | 0.5497893 | 4.027382 | 6.694356 | 6.399755 | 27.07166 | 22.9306 | 3.242493e-05 | 0.1077475 | 0 | 0 | 0
2199 | 85121.17 | 2011-01-04 10:17 | 1710.847 | 2 | 10 | 0.5501531 | 4.030136 | 6.698941 | 6.399755 | 27.09014 | 22.9306 | 9.717941e-05 | 0.1077475 | 0 | 0 | 0
2200 | 85151.18 | 2011-01-04 10:17 | 1740.862 | 2 | 10 | 0.5497893 | 4.032565 | 6.703527 | 6.399755 | 27.10862 | 22.9306 | 9.717941e-05 | 0.1077475 | 0 | 0 | 0
2201 | 85181.2 | 2011-01-04 10:18 | 1770.877 | 2 | 10 | 0.5499712 | 4.034995 | 6.708112 | 6.399755 | 27.12712 | 22.9306 | 3.242493e-05 | 0.1077475 | 0 | 0 | 0
2202 | 85211.21 | 2011-01-04 10:18 | 1800.892 | 2 | 10 | 0.5501531 | 4.037748 | 6.712698 | 6.399755 | 27.14563 | 22.9306 | 9.717941e-05 | 0.1077475 | 0 | 0 | 0
2203 | 85241.23 | 2011-01-04 10:19 | 1830.907 | 2 | 10 | 0.5499712 | 4.040178 | 6.717283 | 6.399755 | 27.16415 | 22.9306 | 3.242493e-05 | 0.1077475 | 0 | 0 | 0
2204 | 85271.24 | 2011-01-04 10:19 | 1860.922 | 2 | 10 | 0.5497893 | 4.042769 | 6.721869 | 6.399755 | 27.18268 | 22.9306 | 6.484985e-05 | 0.1077475 | 0 | 0 | 0
2205 | 85301.26 | 2011-01-04 10:20 | 1890.94 | 2 | 10 | 0.5499712 | 4.045523 | 6.726455 | 6.399755 | 27.20123 | 22.9306 | 6.475449e-05 | 0.1077475 | 0 | 0 | 0
2206 | 85331.27 | 2011-01-04 10:20 | 1920.953 | 2 | 10 | 0.5501531 | 4.048276 | 6.73104 | 6.399755 | 27.21978 | 22.9306 | 0.0001296043 | 0.1077475 | 0 | 0 | 0
2207 | 85361.29 | 2011-01-04 10:21 | 1950.968 | 2 | 10 | 0.5497893 | 4.050544 | 6.735626 | 6.399755 | 27.23835 | 22.9306 | 0 | 0.1077475 | 0 | 0 | 0
2208 | 85391.3 | 2011-01-04 10:21 | 1980.983 | 2 | 10 | 0.5497893 | 4.053298 | 6.740211 | 6.399755 | 27.25693 | 22.9306 | 3.242493e-05 | 0.1077475 | 0 | 0 | 0
2209 | 85421.32 | 2011-01-04 10:22 | 2010.998 | 2 | 10 | 0.5497893 | 4.056051 | 6.744797 | 6.399755 | 27.27553 | 22.9306 | 3.242493e-05 | 0.1077475 | 0 | 0 | 0
2210 | 85451.33 | 2011-01-04 10:22 | 2041.013 | 2 | 10 | 0.5497893 | 4.058805 | 6.749383 | 6.399755 | 27.29414 | 22.9306 | 3.242493e-05 | 0.1077475 | 0 | 0 | 0
2211 | 85481.35 | 2011-01-04 10:23 | 2071.028 | 2 | 10 | 0.5501531 | 4.061558 | 6.753968 | 6.399755 | 27.31275 | 22.9306 | 6.484985e-05 | 0.1077475 | 0 | 0 | 0
2212 | 85511.36 | 2011-01-04 10:23 | 2101.043 | 2 | 10 | 0.5499712 | 4.064474 | 6.758554 | 6.399755 | 27.33139 | 22.9306 | 0.0001296043 | 0.1077475 | 0 | 0 | 0
2213 | 85541.38 | 2011-01-04 10:24 | 2131.058 | 2 | 10 | 0.5499712 | 4.067065 | 6.76314 | 6.399755 | 27.35003 | 22.9306 | 6.484985e-05 | 0.1077475 | 0 | 0 | 0
2214 | 85571.39 | 2011-01-04 10:24 | 2161.074 | 2 | 10 | 0.5499712 | 4.069981 | 6.767725 | 6.399755 | 27.36869 | 22.9306 | 6.475449e-05 | 0.1077475 | 0 | 0 | 0
2215 | 85601.41 | 2011-01-04 10:25 | 2191.089 | 2 | 10 | 0.5501531 | 4.073058 | 6.772311 | 6.399755 | 27.38736 | 22.9306 | 6.475449e-05 | 0.1077475 | 0 | 0 | 0
2216 | 85631.42 | 2011-01-04 10:25 | 2221.104 | 2 | 10 | 0.5499712 | 4.07565 | 6.776896 | 6.399755 | 27.40604 | 22.9306 | 6.475449e-05 | 0.1077475 | 0 | 0 | 0
2217 | 85661.44 | 2011-01-04 10:26 | 2251.121 | 2 | 10 | 0.5499712 | 4.078727 | 6.781482 | 6.399755 | 27.42474 | 22.9306 | 9.717941e-05 | 0.1077475 | 0 | 0 | 0
2218 | 85691.45 | 2011-01-04 10:26 | 2281.134 | 2 | 10 | 0.5499712 | 4.081643 | 6.786068 | 6.399755 | 27.44345 | 22.9306 | 6.475449e-05 | 0.1077475 | 0 | 0 | 0
2219 | 85721.47 | 2011-01-04 10:27 | 2311.149 | 2 | 10 | 0.5499712 | 4.084558 | 6.790653 | 6.399755 | 27.46217 | 22.9306 | 3.232956e-05 | 0.1077475 | 0 | 0 | 0
2220 | 85751.48 | 2011-01-04 10:27 | 2341.164 | 2 | 10 | 0.5499712 | 4.087798 | 6.795239 | 6.399755 | 27.48091 | 22.9306 | 6.475449e-05 | 0.1077475 | 0 | 0 | 0
2221 | 85781.5 | 2011-01-04 10:28 | 2371.179 | 2 | 10 | 0.5501531 | 4.091037 | 6.799824 | 6.399755 | 27.49966 | 22.9306 | 9.717941e-05 | 0.1077475 | 0 | 0 | 0
2222 | 85811.51 | 2011-01-04 10:28 | 2401.195 | 2 | 10 | 0.5499712 | 4.093953 | 6.80441 | 6.399755 | 27.51843 | 22.9306 | 9.717941e-05 | 0.1077475 | 0 | 0 | 0
2223 | 85841.53 | 2011-01-04 10:29 | 2431.21 | 2 | 10 | 0.5501531 | 4.09703 | 6.808996 | 6.399755 | 27.53721 | 22.9306 | 9.717941e-05 | 0.1077475 | 0 | 0 | 0
2224 | 85871.54 | 2011-01-04 10:29 | 2461.225 | 2 | 10 | 0.5499712 | 4.100108 | 6.813581 | 6.399755 | 27.556 | 22.9306 | 6.484985e-05 | 0.1077475 | 0 | 0 | 0
2225 | 85901.56 | 2011-01-04 10:30 | 2491.24 | 2 | 10 | 0.5499712 | 4.103185 | 6.818167 | 6.399755 | 27.57481 | 22.9306 | 6.484985e-05 | 0.1077475 | 0 | 0 | 0
2226 | 85931.57 | 2011-01-04 10:30 | 2521.255 | 2 | 10 | 0.5499712 | 4.106424 | 6.822753 | 6.399755 | 27.59363 | 22.9306 | 9.717941e-05 | 0.1077475 | 0 | 0 | 0
2227 | 85961.59 | 2011-01-04 10:31 | 2551.27 | 2 | 10 | 0.5497893 | 4.109664 | 6.827338 | 6.399755 | 27.61247 | 22.9306 | 0.0001296043 | 0.1077475 | 0 | 0 | 0
2228 | 85991.6 | 2011-01-04 10:31 | 2581.285 | 2 | 10 | 0.5501531 | 4.112904 | 6.831924 | 6.399755 | 27.63133 | 22.9306 | 9.717941e-05 | 0.1077475 | 0 | 0 | 0
2229 | 86021.62 | 2011-01-04 10:32 | 2611.301 | 2 | 10 | 0.5501531 | 4.116143 | 6.83651 | 6.399755 | 27.65019 | 22.9306 | 6.475449e-05 | 0.1077475 | 0 | 0 | 0
2230 | 86051.63 | 2011-01-04 10:32 | 2641.316 | 2 | 10 | 0.5499712 | 4.119544 | 6.841095 | 6.399755 | 27.66908 | 22.9306 | 6.475449e-05 | 0.1077475 | 0 | 0 | 0
2231 | 86081.65 | 2011-01-04 10:33 | 2671.331 | 2 | 10 | 0.5499712 | 4.122946 | 6.845681 | 6.399755 | 27.68797 | 22.9306 | 9.717941e-05 | 0.1077475 | 0 | 0 | 0
2232 | 86111.66 | 2011-01-04 10:33 | 2701.346 | 2 | 10 | 0.5499712 | 4.126347 | 6.850267 | 6.399755 | 27.70689 | 22.9306 | 0.0001296043 | 0.1077475 | 0 | 0 | 0
2233 | 86141.68 | 2011-01-04 10:34 | 2731.361 | 2 | 10 | 0.5499712 | 4.129748 | 6.854852 | 6.399755 | 27.72582 | 22.9306 | 9.717941e-05 | 0.1077475 | 0 | 0 | 0
2234 | 86171.7 | 2011-01-04 10:34 | 2761.376 | 2 | 10 | 0.5501531 | 4.13315 | 6.859438 | 6.399755 | 27.74476 | 22.9306 | 0.0001296043 | 0.1077475 | 0 | 0 | 0
2235 | 86201.71 | 2011-01-04 10:35 | 2791.391 | 2 | 10 | 0.5497893 | 4.136551 | 6.864024 | 6.399755 | 27.76372 | 22.9306 | 9.717941e-05 | 0.1077475 | 0 | 0 | 0
2236 | 86231.73 | 2011-01-04 10:35 | 2821.406 | 2 | 10 | 0.5499712 | 4.140115 | 6.868609 | 6.399755 | 27.7827 | 22.9306 | 9.717941e-05 | 0.1077475 | 0 | 0 | 0
2237 | 86261.74 | 2011-01-04 10:36 | 2851.423 | 2 | 10 | 0.5499712 | 4.143516 | 6.873195 | 6.399755 | 27.80169 | 22.9306 | 6.475449e-05 | 0.1077475 | 0 | 0 | 0
2238 | 86291.76 | 2011-01-04 10:36 | 2881.437 | 2 | 10 | 0.5501531 | 4.147079 | 6.877781 | 6.399755 | 27.8207 | 22.9306 | 9.717941e-05 | 0.1077475 | 0 | 0 | 0
2239 | 86321.77 | 2011-01-04 10:37 | 2911.452 | 2 | 10 | 0.5499712 | 4.150967 | 6.882367 | 6.399755 | 27.83973 | 22.9306 | 0.0001296043 | 0.1077475 | 0 | 0 | 0
2240 | 86351.79 | 2011-01-04 10:37 | 2941.467 | 2 | 10 | 0.5499712 | 4.154368 | 6.886952 | 6.399755 | 27.85877 | 22.9306 | 9.717941e-05 | 0.1077475 | 0 | 0 | 0
2241 | 86381.8 | 2011-01-04 10:38 | 2971.484 | 2 | 10 | 0.5501531 | 4.158094 | 6.891538 | 6.399755 | 27.87783 | 22.9306 | 0.0001296043 | 0.1077475 | 0 | 0 | 0
2242 | 86411.82 | 2011-01-04 10:38 | 3001.497 | 2 | 10 | 0.5499712 | 4.161819 | 6.896124 | 6.399755 | 27.89691 | 22.9306 | 0.0001296043 | 0.1077475 | 0 | 0 | 0
2243 | 86441.83 | 2011-01-04 10:39 | 3031.512 | 2 | 10 | 0.5499712 | 4.165382 | 6.900709 | 6.399755 | 27.916 | 22.9306 | 9.717941e-05 | 0.1077475 | 0 | 0 | 0
2244 | 86471.85 | 2011-01-04 10:39 | 3061.527 | 2 | 10 | 0.5499712 | 4.169108 | 6.905295 | 6.399755 | 27.93511 | 22.9306 | 9.717941e-05 | 0.1077475 | 0 | 0 | 0
2245 | 86501.86 | 2011-01-04 10:40 | 3091.543 | 2 | 10 | 0.5499712 | 4.172995 | 6.909881 | 6.399755 | 27.95424 | 22.9306 | 9.717941e-05 | 0.1077475 | 0 | 0 | 0
2246 | 86531.86 | 2011-01-04 10:40 | 3121.544 | 2 | 10 | 0.5499712 | 4.176883 | 6.914464 | 6.399755 | 27.97337 | 22.9306 | 0.0001620293 | 0.1077475 | 0 | 0 | 0
2247 | 86561.88 | 2011-01-04 10:41 | 3151.558 | 2 | 10 | 0.5501531 | 4.18077 | 6.91905 | 6.399755 | 27.99253 | 22.9306 | 0.0001296043 | 0.1077475 | 0 | 0 | 0
2248 | 86591.89 | 2011-01-04 10:41 | 3181.572 | 2 | 10 | 0.5499712 | 4.184495 | 6.923635 | 6.399755 | 28.01171 | 22.9306 | 6.484985e-05 | 0.1077475 | 0 | 0 | 0
2249 | 86621.91 | 2011-01-04 10:42 | 3211.588 | 2 | 10 | 0.5499712 | 4.188383 | 6.928221 | 6.399755 | 28.03091 | 22.9306 | 9.717941e-05 | 0.1077475 | 0 | 0 | 0
2250 | 86651.92 | 2011-01-04 10:42 | 3241.603 | 2 | 10 | 0.5501531 | 4.192432 | 6.932807 | 6.399755 | 28.05013 | 22.9306 | 9.717941e-05 | 0.1077475 | 0 | 0 | 0
2251 | 86681.94 | 2011-01-04 10:43 | 3271.618 | 2 | 10 | 0.5499712 | 4.196481 | 6.937392 | 6.399755 | 28.06936 | 22.9306 | 9.717941e-05 | 0.1077475 | 0 | 0 | 0
2252 | 86707.87 | 2011-01-04 10:43 | 3297.555 | 2 | 10 | 0.5497893 | 4.200045 | 6.941355 | 6.399755 | 28.086 | 22.9306 | 0.0001296043 | 0.1077475 | 0 | 0 | 0
2253 | 86737.89 | 2011-01-04 10:44 | 30.01309 | 3 | 10 | 0 | 4.098488 | 6.941355 | 6.399755 | 28.086 | 22.9306 | -0.0004858971 | 0.1077475 | 0 | 0 | 0
2254 | 86767.9 | 2011-01-04 10:44 | 60.02822 | 3 | 10 | 0 | 4.085854 | 6.941355 | 6.399755 | 28.086 | 22.9306 | -0.0002591133 | 0.1077475 | 0 | 0 | 0
2255 | 86797.92 | 2011-01-04 10:45 | 90.04336 | 3 | 10 | 0 | 4.078403 | 6.941355 | 6.399755 | 28.086 | 22.9306 | -0.000129509 | 0.1077475 | 0 | 0 | 0
2256 | 86827.89 | 2011-01-04 10:45 | 120.0116 | 3 | 10 | 0 | 4.07322 | 6.941355 | 6.399755 | 28.086 | 22.9306 | -9.717941e-05 | 0.1077475 | 0 | 0 | 0
2257 | 86827.89 | 2011-01-04 10:45 | 2.621533669e-06 | 4 | 10 | 1.017514 | 4.199883 | 6.941355 | 6.399755 | 28.086 | 22.9306 | 0 | 0.1077475 | 0 | 0 | 0
2258 | 86828.48 | 2011-01-04 10:45 | 0.5937316 | 4 | 10 | 0.9665754 | 4.199883 | 6.941517 | 6.399755 | 28.08668 | 22.9306 | 0 | 0.1077475 | 0 | 0 | 0
2259 | 86830.31 | 2011-01-04 10:45 | 2.421856 | 4 | 10 | 0.9161827 | 4.199721 | 6.941994 | 6.399755 | 28.08868 | 22.9306 | -3.232956e-05 | 0.1077475 | 0 | 0 | 0
2260 | 86833.15 | 2011-01-04 10:45 | 5.265487 | 4 | 10 | 0.8661538 | 4.199883 | 6.942697 | 6.399755 | 28.09163 | 22.9306 | -3.242493e-05 | 0.1077475 | 0 | 0 | 0
2261 | 86837.09 | 2011-01-04 10:45 | 9.202945 | 4 | 10 | 0.8157611 | 4.199883 | 6.943616 | 6.399755 | 28.09549 | 22.9306 | 0 | 0.1077475 | 0 | 0 | 0
2262 | 86842.25 | 2011-01-04 10:45 | 14.3591 | 4 | 10 | 0.7657322 | 4.199883 | 6.944747 | 6.399755 | 28.10024 | 22.9306 | 0 | 0.1077475 | 0 | 0 | 0
2263 | 86849 | 2011-01-04 10:46 | 21.10898 | 4 | 10 | 0.7157033 | 4.199721 | 6.946134 | 6.399755 | 28.10607 | 22.9306 | -3.232956e-05 | 0.1077475 | 0 | 0 | 0
2264 | 86858 | 2011-01-04 10:46 | 30.10883 | 4 | 10 | 0.6656744 | 4.200045 | 6.947857 | 6.399755 | 28.11331 | 22.9306 | 3.242493e-05 | 0.1077475 | 0 | 0 | 0
2265 | 86870.37 | 2011-01-04 10:46 | 42.48375 | 4 | 10 | 0.6154636 | 4.199883 | 6.950054 | 6.399755 | 28.12253 | 22.9306 | 3.232956e-05 | 0.1077475 | 0 | 0 | 0
2266 | 86889.15 | 2011-01-04 10:46 | 61.26472 | 4 | 10 | 0.5654347 | 4.199883 | 6.953125 | 6.399755 | 28.13543 | 22.9306 | 0 | 0.1077475 | 0 | 0 | 0
2267 | 86921.54 | 2011-01-04 10:47 | 93.65468 | 4 | 10 | 0.5154058 | 4.199721 | 6.957966 | 6.399755 | 28.15576 | 22.9306 | -3.232956e-05 | 0.1077475 | 0 | 0 | 0
2268 | 86984.34 | 2011-01-04 10:48 | 156.4508 | 4 | 10 | 0.4653769 | 4.199721 | 6.966478 | 6.399755 | 28.19151 | 22.9306 | -3.232956e-05 | 0.1077475 | 0 | 0 | 0
2269 | 87085.93 | 2011-01-04 10:50 | 258.0426 | 4 | 10 | 0.4153481 | 4.199721 | 6.978869 | 6.399755 | 28.24355 | 22.9306 | 0 | 0.1077475 | 0 | 0 | 0
2270 | 87219.54 | 2011-01-04 10:52 | 391.6499 | 4 | 10 | 0.3653192 | 4.199883 | 6.993331 | 6.399755 | 28.30429 | 22.9306 | 0 | 0.1077475 | 0 | 0 | 0
2271 | 87381.93 | 2011-01-04 10:54 | 554.0377 | 4 | 10 | 0.3152903 | 4.199883 | 7.008657 | 6.399755 | 28.36866 | 22.9306 | 0 | 0.1077475 | 0 | 0 | 0
2272 | 87579.38 | 2011-01-04 10:58 | 751.4876 | 4 | 10 | 0.2652614 | 4.199721 | 7.024542 | 6.399755 | 28.43537 | 22.9306 | -3.232956e-05 | 0.1077475 | 0 | 0 | 0
2273 | 87828.96 | 2011-01-04 11:02 | 1001.077 | 4 | 10 | 0.2152325 | 4.199883 | 7.041142 | 6.399755 | 28.50509 | 22.9306 | 0 | 0.1077475 | 0 | 0 | 0
2274 | 88159.01 | 2011-01-04 11:07 | 1331.119 | 4 | 10 | 0.1652036 | 4.199721 | 7.058481 | 6.399755 | 28.57791 | 22.9306 | 0 | 0.1077475 | 0 | 0 | 0
2275 | 88632.97 | 2011-01-04 11:15 | 1805.08 | 4 | 10 | 0.1151747 | 4.199721 | 7.076733 | 6.399755 | 28.65456 | 22.9306 | -3.232956e-05 | 0.1077475 | 0 | 0 | 0
2276 | 89488.02 | 2011-01-04 11:30 | 2660.128 | 4 | 10 | 0.06514583 | 4.199721 | 7.097501 | 6.399755 | 28.74179 | 22.9306 | -3.232956e-05 | 0.1077475 | 0 | 0 | 0
2277 | 89939.15 | 2011-01-04 11:37 | 3111.261 | 4 | 10 | 0.04986428 | 4.199559 | 7.104677 | 6.399755 | 28.77192 | 22.9306 | -6.475449e-05 | 0.1077475 | 0 | 0 | 0
2278 | 89969.16 | 2011-01-04 11:38 | 30.01501 | 5 | 10 | 0 | 4.190488 | 7.104677 | 6.399755 | 28.77192 | 22.9306 | -6.475449e-05 | 0.1077475 | 0 | 0 | 0
2279 | 89999.16 | 2011-01-04 11:38 | 60.01453 | 5 | 10 | 0 | 4.189192 | 7.104677 | 6.399755 | 28.77192 | 22.9306 | -3.242493e-05 | 0.1077475 | 0 | 0 | 0
2280 | 89999.35 | 2011-01-04 11:38 | 0.1875496 | 6 | 10 | -0.0003465305 | 4.188869 | 7.104677 | 6.399755 | 28.77192 | 22.9306 | 0 | 0.1062239 | 0 | 0 | 0
2281 | 90004.18 | 2011-01-04 11:38 | 5.015544 | 6 | 10 | 0.0007450088 | 4.188869 | 7.104678 | 6.399755 | 28.77193 | 22.9306 | -6.475449e-05 | 0.1062239 | 0 | 0 | 0
2282 | 90025.36 | 2011-01-04 11:39 | 21.18516 | 7 | 10 | -1.100072 | 3.988832 | 7.104678 | 6.406228 | 28.77193 | 22.95656 | -0.001490164 | 0.1062239 | 0 | 0 | 0
2283 | 90055.38 | 2011-01-04 11:39 | 51.20029 | 7 | 10 | -1.09989 | 3.943642 | 7.104678 | 6.415399 | 28.77193 | 22.99293 | -0.001069021 | 0.1062239 | 0 | 0 | 0
2284 | 90085.39 | 2011-01-04 11:40 | 81.2154 | 7 | 10 | -1.100072 | 3.908332 | 7.104678 | 6.42457 | 28.77193 | 23.02893 | -0.0008422375 | 0.1062239 | 0 | 0 | 0
2285 | 90115.41 | 2011-01-04 11:40 | 111.2305 | 7 | 10 | -1.09989 | 3.879825 | 7.104678 | 6.43374 | 28.77193 | 23.06463 | -0.0007126808 | 0.1062239 | 0 | 0 | 0
2286 | 90145.43 | 2011-01-04 11:41 | 141.2476 | 7 | 10 | -1.100072 | 3.856501 | 7.104678 | 6.442912 | 28.77193 | 23.10011 | -0.0005506992 | 0.1062239 | 0 | 0 | 0
2287 | 90175.44 | 2011-01-04 11:41 | 171.261 | 7 | 10 | -1.09989 | 3.83674 | 7.104678 | 6.452082 | 28.77193 | 23.13538 | -0.0004859447 | 0.1062239 | 0 | 0 | 0
2288 | 90205.45 | 2011-01-04 11:42 | 201.2759 | 7 | 10 | -1.09989 | 3.818923 | 7.104678 | 6.461253 | 28.77193 | 23.17048 | -0.0004211426 | 0.1062239 | 0 | 0 | 0
2289 | 90235.47 | 2011-01-04 11:42 | 231.291 | 7 | 10 | -1.09989 | 3.802726 | 7.104678 | 6.470423 | 28.77193 | 23.20542 | -0.0004211426 | 0.1062239 | 0 | 0 | 0
2290 | 90265.48 | 2011-01-04 11:43 | 261.3064 | 7 | 10 | -1.100072 | 3.787663 | 7.104678 | 6.479593 | 28.77193 | 23.24023 | -0.0004211426 | 0.1062239 | 0 | 0 | 0
2291 | 90295.5 | 2011-01-04 11:43 | 291.3214 | 7 | 10 | -1.099709 | 3.773733 | 7.104678 | 6.488764 | 28.77193 | 23.2749 | -0.0003563404 | 0.1062239 | 0 | 0 | 0
2292 | 90325.51 | 2011-01-04 11:44 | 321.3364 | 7 | 10 | -1.09989 | 3.760451 | 7.104678 | 6.497934 | 28.77193 | 23.30944 | -0.0003563404 | 0.1062239 | 0 | 0 | 0
2293 | 90355.53 | 2011-01-04 11:44 | 351.3517 | 7 | 10 | -1.099709 | 3.747817 | 7.104678 | 6.507105 | 28.77193 | 23.34387 | -0.0003239632 | 0.1062239 | 0 | 0 | 0
2294 | 90385.54 | 2011-01-04 11:45 | 381.3667 | 7 | 10 | -1.09989 | 3.735831 | 7.104678 | 6.516275 | 28.77193 | 23.37818 | -0.0003239155 | 0.1062239 | 0 | 0 | 0
2295 | 90415.55 | 2011-01-04 11:45 | 411.3686 | 7 | 10 | -1.099709 | 3.724655 | 7.104678 | 6.525441 | 28.77193 | 23.41237 | -0.000259161 | 0.1062239 | 0 | 0 | 0
2296 | 90445.56 | 2011-01-04 11:46 | 441.3813 | 7 | 10 | -1.09989 | 3.713479 | 7.104678 | 6.534611 | 28.77193 | 23.44647 | -0.0002915383 | 0.1062239 | 0 | 0 | 0
2297 | 90475.57 | 2011-01-04 11:46 | 471.3964 | 7 | 10 | -1.09989 | 3.702789 | 7.104678 | 6.543781 | 28.77193 | 23.48048 | -0.0002915383 | 0.1062239 | 0 | 0 | 0
2298 | 90505.59 | 2011-01-04 11:47 | 501.4116 | 7 | 10 | -1.100072 | 3.692423 | 7.104678 | 6.552951693 | 28.77193 | 23.51439 | -0.0002915383 | 0.1062239 | 0 | 0 | 0
2299 | 90535.6 | 2011-01-04 11:47 | 531.4267 | 7 | 10 | -1.09989 | 3.68238 | 7.104678 | 6.562122 | 28.77193 | 23.5482 | -0.0002915859 | 0.1062239 | 0 | 0 | 0
2300 | 90565.62 | 2011-01-04 11:48 | 561.4418 | 7 | 10 | -1.09989 | 3.6725 | 7.104678 | 6.571292 | 28.77193 | 23.58192 | -0.000259161 | 0.1062239 | 0 | 0 | 0
2301 | 90595.63 | 2011-01-04 11:48 | 591.4569 | 7 | 10 | -1.09989 | 3.663268 | 7.104678 | 6.580463 | 28.77193 | 23.61556 | -0.0001943588 | 0.1062239 | 0 | 0 | 0
2302 | 90625.65 | 2011-01-04 11:49 | 621.4722 | 7 | 10 | -1.099709 | 3.654359 | 7.104678 | 6.589633 | 28.77193 | 23.64911 | -0.0002267361 | 0.1062239 | 0 | 0 | 0
2303 | 90655.66 | 2011-01-04 11:49 | 651.4872 | 7 | 10 | -1.09989 | 3.645289 | 7.104678 | 6.598804 | 28.77193 | 23.68258 | -0.0002267838 | 0.1062239 | 0 | 0 | 0
2304 | 90685.68 | 2011-01-04 11:50 | 681.5025 | 7 | 10 | -1.099709 | 3.636542 | 7.104678 | 6.607974 | 28.77193 | 23.71597 | -0.0002267361 | 0.1062239 | 0 | 0 | 0
2305 | 90715.7 | 2011-01-04 11:50 | 711.5175 | 7 | 10 | -1.09989 | 3.627796 | 7.104678 | 6.617144 | 28.77193 | 23.74928 | -0.000259161 | 0.1062239 | 0 | 0 | 0
2306 | 90745.71 | 2011-01-04 11:51 | 741.5326 | 7 | 10 | -1.09989 | 3.619373 | 7.104678 | 6.626315 | 28.77193 | 23.78251 | -0.0002267838 | 0.1062239 | 0 | 0 | 0
2307 | 90775.73 | 2011-01-04 11:51 | 771.5497 | 7 | 10 | -1.100072 | 3.611113 | 7.104678 | 6.635486 | 28.77193 | 23.81567 | -0.0001943588 | 0.1062239 | 0 | 0 | 0
2308 | 90805.74 | 2011-01-04 11:52 | 801.563 | 7 | 10 | -1.09989 | 3.603176 | 7.104678 | 6.644655 | 28.77193 | 23.84874 | -0.0001943588 | 0.1062239 | 0 | 0 | 0
2309 | 90835.76 | 2011-01-04 11:52 | 831.578 | 7 | 10 | -1.099709 | 3.595401 | 7.104678 | 6.653826 | 28.77193 | 23.88175 | -0.0001943588 | 0.1062239 | 0 | 0 | 0
2310 | 90865.77 | 2011-01-04 11:53 | 861.5931 | 7 | 10 | -1.099709 | 3.587789 | 7.104678 | 6.662996 | 28.77193 | 23.91468 | -0.0001943588 | 0.1062239 | 0 | 0 | 0
2311 | 90895.79 | 2011-01-04 11:53 | 891.6082 | 7 | 10 | -1.09989 | 3.580014 | 7.104678 | 6.672166 | 28.77193 | 23.94755 | -0.0001943588 | 0.1062239 | 0 | 0 | 0
2312 | 90925.8 | 2011-01-04 11:54 | 921.6236 | 7 | 10 | -1.100072 | 3.572563 | 7.104678 | 6.681337 | 28.77193 | 23.98034 | -0.0001943588 | 0.1062239 | 0 | 0 | 0
2313 | 90955.82 | 2011-01-04 11:54 | 951.6385 | 7 | 10 | -1.09989 | 3.565436 | 7.104678 | 6.690507 | 28.77193 | 24.01307 | -0.0001943588 | 0.1062239 | 0 | 0 | 0
2314 | 90985.83 | 2011-01-04 11:55 | 981.6536 | 7 | 10 | -1.09989 | 3.558795 | 7.104678 | 6.699678 | 28.77193 | 24.04574 | -0.0002267838 | 0.1062239 | 0 | 0 | 0
2315 | 91015.85 | 2011-01-04 11:55 | 1011.669 | 7 | 10 | -1.099709 | 3.552317 | 7.104678 | 6.708848 | 28.77193 | 24.07835 | -0.0001943588 | 0.1062239 | 0 | 0 | 0
2316 | 91045.86 | 2011-01-04 11:56 | 1041.684 | 7 | 10 | -1.09989 | 3.545838 | 7.104678 | 6.718019 | 28.77193 | 24.1109 | -0.0001943588 | 0.1062239 | 0 | 0 | 0
2317 | 91075.88 | 2011-01-04 11:56 | 1071.699 | 7 | 10 | -1.09989 | 3.539683 | 7.104678 | 6.72719 | 28.77193 | 24.14338 | -0.0001944065 | 0.1062239 | 0 | 0 | 0
2318 | 91105.89 | 2011-01-04 11:57 | 1101.714 | 7 | 10 | -1.09989 | 3.533852 | 7.104678 | 6.73636 | 28.77193 | 24.17582 | -0.0001296043 | 0.1062239 | 0 | 0 | 0
2319 | 91135.91 | 2011-01-04 11:57 | 1131.729 | 7 | 10 | -1.09989 | 3.527859 | 7.104678 | 6.745531 | 28.77193 | 24.2082 | -0.0001943588 | 0.1062239 | 0 | 0 | 0
2320 | 91165.92 | 2011-01-04 11:58 | 1161.745 | 7 | 10 | -1.09989 | 3.522028 | 7.104678 | 6.754701 | 28.77193 | 24.24053 | -0.0001619816 | 0.1062239 | 0 | 0 | 0
2321 | 91195.94 | 2011-01-04 11:58 | 1191.76 | 7 | 10 | -1.09989 | 3.516521 | 7.104678 | 6.763871 | 28.77193 | 24.2728 | -0.0001619816 | 0.1062239 | 0 | 0 | 0
2322 | 91225.95 | 2011-01-04 11:59 | 1221.775 | 7 | 10 | -1.100072 | 3.511014 | 7.104678 | 6.773042 | 28.77193 | 24.30502 | -0.0001296043 | 0.1062239 | 0 | 0 | 0
2323 | 91255.97 | 2011-01-04 11:59 | 1251.79 | 7 | 10 | -1.09989 | 3.505507 | 7.104678 | 6.782213 | 28.77193 | 24.3372 | -0.0001619816 | 0.1062239 | 0 | 0 | 0
2324 | 91285.98 | 2011-01-04 12:00 | 1281.805 | 7 | 10 | -1.09989 | 3.500324 | 7.104678 | 6.791384 | 28.77193 | 24.36932 | -9.717941e-05 | 0.1062239 | 0 | 0 | 0
2325 | 91316 | 2011-01-04 12:00 | 1311.82 | 7 | 10 | -1.09989 | 3.494978 | 7.104678 | 6.800554 | 28.77193 | 24.40139 | -9.717941e-05 | 0.1062239 | 0 | 0 | 0
2326 | 91346.01 | 2011-01-04 12:01 | 1341.835 | 7 | 10 | -1.09989 | 3.489633 | 7.104678 | 6.809725 | 28.77193 | 24.43342 | -0.0001295567 | 0.1062239 | 0 | 0 | 0
2327 | 91376.03 | 2011-01-04 12:01 | 1371.852 | 7 | 10 | -1.099709 | 3.48445 | 7.104678 | 6.818896 | 28.77193 | 24.4654 | -0.0001295567 | 0.1062239 | 0 | 0 | 0
2328 | 91406.04 | 2011-01-04 12:02 | 1401.865 | 7 | 10 | -1.09989 | 3.479105 | 7.104678 | 6.828066 | 28.77193 | 24.49733 | -0.0001619816 | 0.1062239 | 0 | 0 | 0
2329 | 91436.06 | 2011-01-04 12:02 | 1431.881 | 7 | 10 | -1.100072 | 3.47376 | 7.104678 | 6.837236 | 28.77193 | 24.52921 | -0.0001619816 | 0.1062239 | 0 | 0 | 0
2330 | 91466.07 | 2011-01-04 12:03 | 1461.896 | 7 | 10 | -1.100072 | 3.468253 | 7.104678 | 6.846407 | 28.77193 | 24.56104 | -0.0001295567 | 0.1062239 | 0 | 0 | 0
2331 | 91496.09 | 2011-01-04 12:03 | 1491.913 | 7 | 10 | -1.099709 | 3.462584 | 7.104678 | 6.855578 | 28.77193 | 24.59282 | -0.0001296043 | 0.1062239 | 0 | 0 | 0
2332 | 91526.1 | 2011-01-04 12:04 | 1521.926 | 7 | 10 | -1.100072 | 3.456429 | 7.104678 | 6.864748 | 28.77193 | 24.62455 | -0.0001944065 | 0.1062239 | 0 | 0 | 0
2333 | 91556.12 | 2011-01-04 12:04 | 1551.941 | 7 | 10 | -1.100072 | 3.450436 | 7.104678 | 6.873918 | 28.77193 | 24.65622 | -0.0001619816 | 0.1062239 | 0 | 0 | 0
2334 | 91586.13 | 2011-01-04 12:05 | 1581.956 | 7 | 10 | -1.099709 | 3.443957 | 7.104678 | 6.883089 | 28.77193 | 24.68783 | -0.0001943588 | 0.1062239 | 0 | 0 | 0
2335 | 91616.15 | 2011-01-04 12:05 | 1611.973 | 7 | 10 | -1.09989 | 3.437478 | 7.104678 | 6.89226 | 28.77193 | 24.71938 | -0.0001619816 | 0.1062239 | 0 | 0 | 0
2336 | 91646.16 | 2011-01-04 12:06 | 1641.986 | 7 | 10 | -1.09989 | 3.430351 | 7.104678 | 6.90143 | 28.77193 | 24.75087 | -0.0001943588 | 0.1062239 | 0 | 0 | 0
2337 | 91676.18 | 2011-01-04 12:06 | 1672.002 | 7 | 10 | -1.100072 | 3.422739 | 7.104678 | 6.910601 | 28.77193 | 24.7823 | -0.0001943588 | 0.1062239 | 0 | 0 | 0
2338 | 91706.19 | 2011-01-04 12:07 | 1702.017 | 7 | 10 | -1.099709 | 3.414802 | 7.104678 | 6.919771 | 28.77193 | 24.81365 | -0.0001944065 | 0.1062239 | 0 | 0 | 0
2339 | 91736.21 | 2011-01-04 12:07 | 1732.032 | 7 | 10 | -1.09989 | 3.406055 | 7.104678 | 6.928942 | 28.77193 | 24.84493 | -0.0002267361 | 0.1062239 | 0 | 0 | 0
2340 | 91766.22 | 2011-01-04 12:08 | 1762.047 | 7 | 10 | -1.09989 | 3.396499 | 7.104678 | 6.938112 | 28.77193 | 24.87612 | -0.0002591133 | 0.1062239 | 0 | 0 | 0
2341 | 91796.24 | 2011-01-04 12:08 | 1792.062 | 7 | 10 | -1.100072 | 3.385971 | 7.104678 | 6.947283 | 28.77193 | 24.90722 | -0.0002915383 | 0.1062239 | 0 | 0 | 0
2342 | 91826.25 | 2011-01-04 12:09 | 1822.077 | 7 | 10 | -1.100072 | 3.373499 | 7.104678 | 6.956453 | 28.77193 | 24.93821 | -0.0003563404 | 0.1062239 | 0 | 0 | 0
2343 | 91856.27 | 2011-01-04 12:09 | 1852.092 | 7 | 10 | -1.100072 | 3.359893 | 7.104678 | 6.965624 | 28.77193 | 24.96909 | -0.0003887177 | 0.1062239 | 0 | 0 | 0
2344 | 91886.29 | 2011-01-04 12:10 | 1882.107 | 7 | 10 | -1.09989 | 3.34321 | 7.104678 | 6.974794 | 28.77193 | 24.99983 | -0.0004859447 | 0.1062239 | 0 | 0 | 0
2345 | 91916.3 | 2011-01-04 12:10 | 1912.123 | 7 | 10 | -1.09989 | 3.322802 | 7.104678 | 6.983965 | 28.77193 | 25.0304 | -0.0006155014 | 0.1062239 | 0 | 0 | 0
2346 | 91946.32 | 2011-01-04 12:11 | 1942.138 | 7 | 10 | -1.09989 | 3.297858 | 7.104678 | 6.993135 | 28.77193 | 25.06076 | -0.0007126808 | 0.1062239 | 0 | 0 | 0
2347 | 91976.33 | 2011-01-04 12:11 | 1972.155 | 7 | 10 | -1.09989 | 3.266273 | 7.104678 | 7.002306 | 28.77193 | 25.09086 | -0.0009394169 | 0.1062239 | 0 | 0 | 0
2348 | 92006.35 | 2011-01-04 12:12 | 2002.168 | 7 | 10 | -1.100072 | 3.226914 | 7.104678 | 7.011476 | 28.77193 | 25.12064 | -0.001198578 | 0.1062239 | 0 | 0 | 0
2349 | 92036.36 | 2011-01-04 12:12 | 2032.183 | 7 | 10 | -1.100072 | 3.17573 | 7.104678 | 7.020647 | 28.77193 | 25.15001 | -0.001554966 | 0.1062239 | 0 | 0 | 0
2350 | 92066.38 | 2011-01-04 12:13 | 2062.198 | 7 | 10 | -1.09989 | 3.10754 | 7.104678 | 7.029817 | 28.77193 | 25.17884 | -0.002040863 | 0.1062239 | 0 | 0 | 0
2351 | 92096.39 | 2011-01-04 12:13 | 2092.214 | 7 | 10 | -1.100072 | 3.014568 | 7.104678 | 7.038988 | 28.77193 | 25.20693 | -0.0028831 | 0.1062239 | 0 | 0 | 0
2352 | 92126.41 | 2011-01-04 12:14 | 2122.229 | 7 | 10 | -1.100072 | 2.881912 | 7.104678 | 7.048159 | 28.77193 | 25.23401 | -0.004016924 | 0.1062239 | 0 | 0 | 0
2353 | 92156.42 | 2011-01-04 12:14 | 2152.244 | 7 | 10 | -1.09989 | 2.706658 | 7.104678 | 7.057329 | 28.77193 | 25.25966 | -0.005053568 | 0.1062239 | 0 | 0 | 0
2354 | 92157.48 | 2011-01-04 12:14 | 2153.306 | 7 | 10 | -1.100072 | 2.699855 | 7.104678 | 7.057654 | 28.77193 | 25.26054 | -0.005118323 | 0.1062239 | 0 | 0 | 0
2355 | 92217.5 | 2011-01-04 12:15 | 60.01476 | 8 | 10 | 0 | 3.607225 | 7.104678 | 7.057654 | 28.77193 | 25.26054 | 0.001166201 | 0.1062239 | 0 | 0 | 0
2356 | 92217.68 | 2011-01-04 12:15 | 0.187503 | 9 | 10 | -0.0001646073 | 3.607225 | 7.104678 | 7.057654 | 28.77193 | 25.26054 | 0 | 0.1070347 | 0 | 0 | 0
2357 | 92222.51 | 2011-01-04 12:15 | 5.01565 | 9 | 10 | 0.0003811624 | 3.61419 | 7.104679 | 7.057654 | 28.77193 | 25.26054 | 0.0009394645 | 0.1070347 | 0 | 0 | 0
2358 | 92252.53 | 2011-01-04 12:16 | 30.01325 | 1 | 11 | 0 | 3.643669 | 7.104679 | 7.057654 | 28.77193 | 25.26054 | 0.0005831242 | 0.1070347 | 0 | 0 | 0
2359 | 92282.55 | 2011-01-04 12:16 | 60.02824 | 1 | 11 | 0 | 3.662296 | 7.104679 | 7.057654 | 28.77193 | 25.26054 | 0.0004210949 | 0.1070347 | 0 | 0 | 0
2360 | 92312.56 | 2011-01-04 12:17 | 90.04338 | 1 | 11 | 0 | 3.675416 | 7.104679 | 7.057654 | 28.77193 | 25.26054 | 0.0002915859 | 0.1070347 | 0 | 0 | 0
2361 | 92342.53 | 2011-01-04 12:17 | 120.0118 | 1 | 11 | 0 | 3.685134 | 7.104679 | 7.057654 | 28.77193 | 25.26054 | 0.0002267361 | 0.1070347 | 0 | 0 | 0
2362 | 92372.55 | 2011-01-04 12:18 | 30.01534 | 2 | 11 | 0.5499712 | 3.802564 | 7.109265 | 7.057654 | 28.78929 | 25.26054 | 0.0006803036 | 0.1070347 | 0 | 0 | 0
2363 | 92402.56 | 2011-01-04 12:18 | 60.03028 | 2 | 11 | 0.5499712 | 3.821353 | 7.11385 | 7.057654 | 28.80677 | 25.26054 | 0.0004211426 | 0.1070347 | 0 | 0 | 0
2364 | 92432.56 | 2011-01-04 12:19 | 90.03214 | 2 | 11 | 0.5499712 | 3.833825 | 7.118434 | 7.057654 | 28.82432 | 25.26054 | 0.0002915859 | 0.1070347 | 0 | 0 | 0
2365 | 92462.58 | 2011-01-04 12:19 | 120.0449 | 2 | 11 | 0.5501531 | 3.843867 | 7.123019 | 7.057654 | 28.84192 | 25.26054 | 0.0002267361 | 0.1070347 | 0 | 0 | 0
2366 | 92492.59 | 2011-01-04 12:20 | 150.06 | 2 | 11 | 0.5501531 | 3.852776 | 7.127604 | 7.057654 | 28.85957 | 25.26054 | 0.000259161 | 0.1070347 | 0 | 0 | 0
2367 | 92522.61 | 2011-01-04 12:20 | 180.0753 | 2 | 11 | 0.5499712 | 3.86055 | 7.13219 | 7.057654 | 28.87725 | 25.26054 | 0.0001943588 | 0.1070347 | 0 | 0 | 0
2368 | 92552.62 | 2011-01-04 12:21 | 210.0903 | 2 | 11 | 0.5499712 | 3.868001 | 7.136775 | 7.057654 | 28.89497 | 25.26054 | 0.0001943588 | 0.1070347 | 0 | 0 | 0
2369 | 92582.62 | 2011-01-04 12:21 | 240.0917 | 2 | 11 | 0.5501531 | 3.874804 | 7.141359 | 7.057654 | 28.91271 | 25.26054 | 0.0001943588 | 0.1070347 | 0 | 0 | 0
2370 | 92612.64 | 2011-01-04 12:22 | 270.1051 | 2 | 11 | 0.5499712 | 3.880959 | 7.145944 | 7.057654 | 28.9305 | 25.26054 | 0.0001619816 | 0.1070347 | 0 | 0 | 0
2371 | 92642.65 | 2011-01-04 12:22 | 300.12 | 2 | 11 | 0.5499712 | 3.887114 | 7.15053 | 7.057654 | 28.94831 | 25.26054 | 0.0001619816 | 0.1070347 | 0 | 0 | 0
2372 | 92672.67 | 2011-01-04 12:23 | 330.1352 | 2 | 11 | 0.5499712 | 3.892783 | 7.155115 | 7.057654 | 28.96615 | 25.26054 | 0.0001295567 | 0.1070347 | 0 | 0 | 0
2373 | 92702.69 | 2011-01-04 12:23 | 360.1522 | 2 | 11 | 0.5499712 | 3.89829 | 7.159701 | 7.057654 | 28.98401 | 25.26054 | 0.0001296043 | 0.1070347 | 0 | 0 | 0
2374 | 92732.7 | 2011-01-04 12:24 | 390.1654 | 2 | 11 | 0.5501531 | 3.903473 | 7.164286 | 7.057654 | 29.0019 | 25.26054 | 0.0001295567 | 0.1070347 | 0 | 0 | 0
2375 | 92762.71 | 2011-01-04 12:24 | 420.1806 | 2 | 11 | 0.5497893 | 3.908332 | 7.168872 | 7.057654 | 29.01981 | 25.26054 | 0.0001619816 | 0.1070347 | 0 | 0 | 0
2376 | 92792.73 | 2011-01-04 12:25 | 450.1957 | 2 | 11 | 0.5501531 | 3.913353 | 7.173457 | 7.057654 | 29.03774 | 25.26054 | 0.0001619816 | 0.1070347 | 0 | 0 | 0
2377 | 92822.74 | 2011-01-04 12:25 | 480.2108 | 2 | 11 | 0.5499712 | 3.917727 | 7.178043 | 7.057654 | 29.0557 | 25.26054 | 0.0001295567 | 0.1070347 | 0 | 0 | 0
2378 | 92852.76 | 2011-01-04 12:26 | 510.226 | 2 | 11 | 0.5497893 | 3.9221 | 7.182629 | 7.057654 | 29.07367 | 25.26054 | 9.717941e-05 | 0.1070347 | 0 | 0 | 0
2379 | 92882.77 | 2011-01-04 12:26 | 540.2411 | 2 | 11 | 0.5499712 | 3.926311 | 7.187214 | 7.057654 | 29.09167 | 25.26054 | 9.717941e-05 | 0.1070347 | 0 | 0 | 0
2380 | 92912.79 | 2011-01-04 12:27 | 570.2562 | 2 | 11 | 0.5499712 | 3.930198 | 7.1918 | 7.057654 | 29.10968 | 25.26054 | 9.717941e-05 | 0.1070347 | 0 | 0 | 0
2381 | 92942.8 | 2011-01-04 12:27 | 600.2714 | 2 | 11 | 0.5499712 | 3.934086 | 7.196385 | 7.057654 | 29.12771 | 25.26054 | 0.0001296043 | 0.1070347 | 0 | 0 | 0
2382 | 92972.82 | 2011-01-04 12:28 | 630.2866 | 2 | 11 | 0.5499712 | 3.937811 | 7.200971 | 7.057654 | 29.14576 | 25.26054 | 0.0001296043 | 0.1070347 | 0 | 0 | 0
2383 | 93002.83 | 2011-01-04 12:28 | 660.3016 | 2 | 11 | 0.5499712 | 3.941213 | 7.205556 | 7.057654 | 29.16382 | 25.26054 | 9.722709e-05 | 0.1070347 | 0 | 0 | 0
2384 | 93032.85 | 2011-01-04 12:29 | 690.3169 | 2 | 11 | 0.5499712 | 3.944614 | 7.210142 | 7.057654 | 29.1819 | 25.26054 | 9.717941e-05 | 0.1070347 | 0 | 0 | 0
2385 | 93062.86 | 2011-01-04 12:29 | 720.3321 | 2 | 11 | 0.5499712 | 3.94753 | 7.214727 | 7.057654 | 29.2 | 25.26054 | 6.480217e-05 | 0.1070347 | 0 | 0 | 0
2386 | 93092.88 | 2011-01-04 12:30 | 750.3471 | 2 | 11 | 0.5497893 | 3.950769 | 7.219313 | 7.057654 | 29.21811 | 25.26054 | 3.237724e-05 | 0.1070347 | 0 | 0 | 0
2387 | 93122.89 | 2011-01-04 12:30 | 780.3621 | 2 | 11 | 0.5499712 | 3.954008 | 7.223898 | 7.057654 | 29.23623 | 25.26054 | 6.480217e-05 | 0.1070347 | 0 | 0 | 0
2388 | 93152.91 | 2011-01-04 12:31 | 810.3772 | 2 | 11 | 0.5501531 | 3.957248 | 7.228484 | 7.057654 | 29.25437 | 25.26054 | 9.717941e-05 | 0.1070347 | 0 | 0 | 0
2389 | 93182.93 | 2011-01-04 12:31 | 840.3925 | 2 | 11 | 0.5499712 | 3.959839 | 7.23307 | 7.057654 | 29.27252 | 25.26054 | 6.480217e-05 | 0.1070347 | 0 | 0 | 0
2390 | 93212.94 | 2011-01-04 12:32 | 870.4075 | 2 | 11 | 0.5499712 | 3.962917 | 7.237655 | 7.057654 | 29.29069 | 25.26054 | 9.717941e-05 | 0.1070347 | 0 | 0 | 0
2391 | 93242.96 | 2011-01-04 12:32 | 900.4227 | 2 | 11 | 0.5499712 | 3.96567 | 7.242241 | 7.057654 | 29.30886 | 25.26054 | 6.480217e-05 | 0.1070347 | 0 | 0 | 0
2392 | 93272.97 | 2011-01-04 12:33 | 930.4377 | 2 | 11 | 0.5499712 | 3.968424 | 7.246826 | 7.057654 | 29.32706 | 25.26054 | 6.475449e-05 | 0.1070347 | 0 | 0 | 0
2393 | 93302.99 | 2011-01-04 12:33 | 960.4553 | 2 | 11 | 0.5499712 | 3.971177 | 7.251412 | 7.057654 | 29.34526 | 25.26054 | 9.717941e-05 | 0.1070347 | 0 | 0 | 0
2394 | 93333 | 2011-01-04 12:34 | 990.468 | 2 | 11 | 0.5499712 | 3.974093 | 7.255997 | 7.057654 | 29.36348 | 25.26054 | 9.717941e-05 | 0.1070347 | 0 | 0 | 0
2395 | 93363.02 | 2011-01-04 12:34 | 1020.483 | 2 | 11 | 0.5499712 | 3.976846 | 7.260583 | 7.057654 | 29.38171 | 25.26054 | 0.0001295567 | 0.1070347 | 0 | 0 | 0
2396 | 93393.03 | 2011-01-04 12:35 | 1050.498 | 2 | 11 | 0.5499712 | 3.9796 | 7.265168 | 7.057654 | 29.39995 | 25.26054 | 0.0001619816 | 0.1070347 | 0 | 0 | 0
2397 | 93423.05 | 2011-01-04 12:35 | 1080.513 | 2 | 11 | 0.5499712 | 3.981868 | 7.269753 | 7.057654 | 29.4182 | 25.26054 | 0 | 0.1070347 | 0 | 0 | 0
2398 | 93453.06 | 2011-01-04 12:36 | 1110.528 | 2 | 11 | 0.5497893 | 3.984621 | 7.274338 | 7.057654 | 29.43646 | 25.26054 | 6.480217e-05 | 0.1070347 | 0 | 0 | 0
2399 | 93483.08 | 2011-01-04 12:36 | 1140.544 | 2 | 11 | 0.5497893 | 3.987375 | 7.278923 | 7.057654 | 29.45474 | 25.26054 | 0.0001296043 | 0.1070347 | 0 | 0 | 0
2400 | 93513.09 | 2011-01-04 12:37 | 1170.559 | 2 | 11 | 0.5499712 | 3.989966 | 7.283508 | 7.057654 | 29.47302 | 25.26054 | 6.475449e-05 | 0.1070347 | 0 | 0 | 0
2401 | 93543.11 | 2011-01-04 12:37 | 1200.574 | 2 | 11 | 0.5497893 | 3.992396 | 7.288093 | 7.057654 | 29.49132 | 25.26054 | 3.237724e-05 | 0.1070347 | 0 | 0 | 0
2402 | 93573.12 | 2011-01-04 12:38 | 1230.589 | 2 | 11 | 0.5499712 | 3.995149 | 7.292678 | 7.057654 | 29.50964 | 25.26054 | 6.480217e-05 | 0.1070347 | 0 | 0 | 0
2403 | 93603.14 | 2011-01-04 12:38 | 1260.604 | 2 | 11 | 0.5501531 | 3.997741 | 7.297264 | 7.057654 | 29.52796 | 25.26054 | 6.480217e-05 | 0.1070347 | 0 | 0 | 0
2404 | 93633.15 | 2011-01-04 12:39 | 1290.619 | 2 | 11 | 0.5499712 | 4.000171 | 7.301849 | 7.057654 | 29.5463 | 25.26054 | 3.242493e-05 | 0.1070347 | 0 | 0 | 0
2405 | 93663.17 | 2011-01-04 12:39 | 1320.635 | 2 | 11 | 0.5501531 | 4.002762 | 7.306435 | 7.057654 | 29.56465 | 25.26054 | 6.484985e-05 | 0.1070347 | 0 | 0 | 0
2406 | 93693.18 | 2011-01-04 12:40 | 1350.65 | 2 | 11 | 0.5501531 | 4.005353 | 7.31102 | 7.057654 | 29.58301 | 25.26054 | 9.717941e-05 | 0.1070347 | 0 | 0 | 0
2407 | 93723.2 | 2011-01-04 12:40 | 1380.665 | 2 | 11 | 0.5499712 | 4.007783 | 7.315606 | 7.057654 | 29.60138 | 25.26054 | 6.484985e-05 | 0.1070347 | 0 | 0 | 0
2408 | 93753.21 | 2011-01-04 12:41 | 1410.68 | 2 | 11 | 0.5499712 | 4.010213 | 7.320191 | 7.057654 | 29.61976 | 25.26054 | 6.484985e-05 | 0.1070347 | 0 | 0 | 0
2409 | 93783.23 | 2011-01-04 12:41 | 1440.695 | 2 | 11 | 0.5501531 | 4.012966 | 7.324777 | 7.057654 | 29.63816 | 25.26054 | 9.717941e-05 | 0.1070347 | 0 | 0 | 0
2410 | 93813.24 | 2011-01-04 12:42 | 1470.71 | 2 | 11 | 0.5499712 | 4.015234 | 7.329362 | 7.057654 | 29.65656 | 25.26054 | 6.475449e-05 | 0.1070347 | 0 | 0 | 0
2411 | 93843.26 | 2011-01-04 12:42 | 1500.725 | 2 | 11 | 0.5501531 | 4.017826 | 7.333947 | 7.057654 | 29.67498 | 25.26054 | 6.484985e-05 | 0.1070347 | 0 | 0 | 0
2412 | 93873.27 | 2011-01-04 12:43 | 1530.74 | 2 | 11 | 0.5499712 | 4.020255 | 7.338533 | 7.057654 | 29.69341 | 25.26054 | 9.717941e-05 | 0.1070347 | 0 | 0 | 0
2413 | 93903.29 | 2011-01-04 12:43 | 1560.757 | 2 | 11 | 0.5499712 | 4.022847 | 7.343119 | 7.057654 | 29.71185 | 25.26054 | 9.717941e-05 | 0.1070347 | 0 | 0 | 0
2414 | 93933.3 | 2011-01-04 12:44 | 1590.771 | 2 | 11 | 0.5499712 | 4.025276 | 7.347704 | 7.057654 | 29.7303 | 25.26054 | 6.475449e-05 | 0.1070347 | 0 | 0 | 0
2415 | 93963.32 | 2011-01-04 12:44 | 1620.786 | 2 | 11 | 0.5497893 | 4.027868 | 7.352289 | 7.057654 | 29.74877 | 25.26054 | 6.475449e-05 | 0.1070347 | 0 | 0 | 0
2416 | 93993.33 | 2011-01-04 12:45 | 1650.801 | 2 | 11 | 0.5499712 | 4.030459 | 7.356874 | 7.057654 | 29.76724 | 25.26054 | 6.475449e-05 | 0.1070347 | 0 | 0 | 0
2417 | 94023.35 | 2011-01-04 12:45 | 1680.816 | 2 | 11 | 0.5499712 | 4.033051 | 7.361459 | 7.057654 | 29.78573 | 25.26054 | 9.717941e-05 | 0.1070347 | 0 | 0 | 0
2418 | 94053.36 | 2011-01-04 12:46 | 1710.831 | 2 | 11 | 0.5497893 | 4.035643 | 7.366044 | 7.057654 | 29.80422 | 25.26054 | 6.484985e-05 | 0.1070347 | 0 | 0 | 0
2419 | 94083.38 | 2011-01-04 12:46 | 1740.846 | 2 | 11 | 0.5499712 | 4.038234 | 7.37063 | 7.057654 | 29.82273 | 25.26054 | 9.717941e-05 | 0.1070347 | 0 | 0 | 0
2420 | 94113.39 | 2011-01-04 12:47 | 1770.861 | 2 | 11 | 0.5499712 | 4.040664 | 7.375215 | 7.057654 | 29.84126 | 25.26054 | 6.475449e-05 | 0.1070347 | 0 | 0 | 0
2421 | 94143.41 | 2011-01-04 12:47 | 1800.876 | 2 | 11 | 0.5497893 | 4.043255 | 7.379801 | 7.057654 | 29.85979 | 25.26054 | 6.484985e-05 | 0.1070347 | 0 | 0 | 0
2422 | 94173.42 | 2011-01-04 12:48 | 1830.892 | 2 | 11 | 0.5497893 | 4.046009 | 7.384386 | 7.057654 | 29.87834 | 25.26054 | 6.475449e-05 | 0.1070347 | 0 | 0 | 0
2423 | 94203.44 | 2011-01-04 12:48 | 1860.907 | 2 | 11 | 0.5501531 | 4.048762 | 7.388972 | 7.057654 | 29.8969 | 25.26054 | 6.475449e-05 | 0.1070347 | 0 | 0 | 0
2424 | 94233.45 | 2011-01-04 12:49 | 1890.922 | 2 | 11 | 0.5499712 | 4.051354 | 7.393557 | 7.057654 | 29.91547 | 25.26054 | 6.484985e-05 | 0.1070347 | 0 | 0 | 0
2425 | 94263.47 | 2011-01-04 12:49 | 1920.937 | 2 | 11 | 0.5499712 | 4.054107 | 7.398143 | 7.057654 | 29.93405 | 25.26054 | 9.717941e-05 | 0.1070347 | 0 | 0 | 0
2426 | 94293.48 | 2011-01-04 12:50 | 1950.952 | 2 | 11 | 0.5497893 | 4.056699 | 7.402728 | 7.057654 | 29.95265 | 25.26054 | 6.475449e-05 | 0.1070347 | 0 | 0 | 0
2427 | 94323.5 | 2011-01-04 12:50 | 1980.967 | 2 | 11 | 0.5499712 | 4.059615 | 7.407314 | 7.057654 | 29.97126 | 25.26054 | 6.484985e-05 | 0.1070347 | 0 | 0 | 0
2428 | 94353.52 | 2011-01-04 12:51 | 2010.982 | 2 | 11 | 0.5499712 | 4.06253 | 7.4119 | 7.057654 | 29.98988 | 25.26054 | 6.484985e-05 | 0.1070347 | 0 | 0 | 0
2429 | 94383.53 | 2011-01-04 12:51 | 2041 | 2 | 11 | 0.5499712 | 4.065122 | 7.416486 | 7.057654 | 30.00852 | 25.26054 | 9.717941e-05 | 0.1070347 | 0 | 0 | 0
2430 | 94413.55 | 2011-01-04 12:52 | 2071.013 | 2 | 11 | 0.5499712 | 4.067875 | 7.421071 | 7.057654 | 30.02716 | 25.26054 | 6.475449e-05 | 0.1070347 | 0 | 0 | 0
2431 | 94443.56 | 2011-01-04 12:52 | 2101.028 | 2 | 11 | 0.5501531 | 4.070952 | 7.425656 | 7.057654 | 30.04582 | 25.26054 | 9.717941e-05 | 0.1070347 | 0 | 0 | 0
2432 | 94473.58 | 2011-01-04 12:53 | 2131.043 | 2 | 11 | 0.5501531 | 4.07403 | 7.430242 | 7.057654 | 30.0645 | 25.26054 | 0.0001619339 | 0.1070347 | 0 | 0 | 0
2433 | 94503.59 | 2011-01-04 12:53 | 2161.06 | 2 | 11 | 0.5497893 | 4.076622 | 7.434828 | 7.057654 | 30.08319 | 25.26054 | 3.242493e-05 | 0.1070347 | 0 | 0 | 0
2434 | 94533.61 | 2011-01-04 12:54 | 2191.073 | 2 | 11 | 0.5499712 | 4.079699 | 7.439413 | 7.057654 | 30.10189 | 25.26054 | 9.717941e-05 | 0.1070347 | 0 | 0 | 0
2435 | 94563.62 | 2011-01-04 12:54 | 2221.088 | 2 | 11 | 0.5499712 | 4.082614 | 7.443998 | 7.057654 | 30.1206 | 25.26054 | 6.475449e-05 | 0.1070347 | 0 | 0 | 0
2436 | 94593.64 | 2011-01-04 12:55 | 2251.103 | 2 | 11 | 0.5499712 | 4.085692 | 7.448584 | 7.057654 | 30.13933 | 25.26054 | 0.0001296043 | 0.1070347 | 0 | 0 | 0
2437 | 94623.65 | 2011-01-04 12:55 | 2281.118 | 2 | 11 | 0.5499712 | 4.088769 | 7.45317 | 7.057654 | 30.15807 | 25.26054 | 9.717941e-05 | 0.1070347 | 0 | 0 | 0
2438 | 94653.67 | 2011-01-04 12:56 | 2311.133 | 2 | 11 | 0.5501531 | 4.091847 | 7.457755 | 7.057654 | 30.17683 | 25.26054 | 9.717941e-05 | 0.1070347 | 0 | 0 | 0
2439 | 94683.68 | 2011-01-04 12:56 | 2341.149 | 2 | 11 | 0.5499712 | 4.094924 | 7.462341 | 7.057654 | 30.1956 | 25.26054 | 6.475449e-05 | 0.1070347 | 0 | 0 | 0
2440 | 94713.7 | 2011-01-04 12:57 | 2371.164 | 2 | 11 | 0.5497893 | 4.09784 | 7.466926 | 7.057654 | 30.21438 | 25.26054 | 9.717941e-05 | 0.1070347 | 0 | 0 | 0
2441 | 94743.71 | 2011-01-04 12:57 | 2401.179 | 2 | 11 | 0.5497893 | 4.101079 | 7.471512 | 7.057654 | 30.23318 | 25.26054 | 6.484985e-05 | 0.1070347 | 0 | 0 | 0
2442 | 94773.73 | 2011-01-04 12:58 | 2431.194 | 2 | 11 | 0.5499712 | 4.104157 | 7.476098 | 7.057654 | 30.25199 | 25.26054 | 6.484985e-05 | 0.1070347 | 0 | 0 | 0
2443 | 94803.74 | 2011-01-04 12:58 | 2461.209 | 2 | 11 | 0.5501531 | 4.107558 | 7.480683 | 7.057654 | 30.27082 | 25.26054 | 9.717941e-05 | 0.1070347 | 0 | 0 | 0
2444 | 94833.76 | 2011-01-04 12:59 | 2491.224 | 2 | 11 | 0.5499712 | 4.110798 | 7.485269 | 7.057654 | 30.28967 | 25.26054 | 9.717941e-05 | 0.1070347 | 0 | 0 | 0
2445 | 94863.77 | 2011-01-04 12:59 | 2521.239 | 2 | 11 | 0.5499712 | 4.114037 | 7.489855 | 7.057654 | 30.30852 | 25.26054 | 6.475449e-05 | 0.1070347 | 0 | 0 | 0
2446 | 94893.79 | 2011-01-04 13:00 | 2551.255 | 2 | 11 | 0.5499712 | 4.1176 | 7.49444 | 7.057654 | 30.3274 | 25.26054 | 0.000129509 | 0.1070347 | 0 | 0 | 0
2447 | 94923.8 | 2011-01-04 13:00 | 2581.27 | 2 | 11 | 0.5499712 | 4.12084 | 7.499026 | 7.057654 | 30.34629 | 25.26054 | 9.717941e-05 | 0.1070347 | 0 | 0 | 0
2448 | 94953.82 | 2011-01-04 13:01 | 2611.285 | 2 | 11 | 0.5499712 | 4.124403 | 7.503611 | 7.057654 | 30.36519 | 25.26054 | 0.0001619339 | 0.1070347 | 0 | 0 | 0
2449 | 94983.83 | 2011-01-04 13:01 | 2641.3 | 2 | 11 | 0.5501531 | 4.127805 | 7.508197 | 7.057654 | 30.38411 | 25.26054 | 0.0001296043 | 0.1070347 | 0 | 0 | 0
2450 | 95013.85 | 2011-01-04 13:02 | 2671.315 | 2 | 11 | 0.5499712 | 4.131044 | 7.512783 | 7.057654 | 30.40305 | 25.26054 | 9.717941e-05 | 0.1070347 | 0 | 0 | 0
2451 | 95043.86 | 2011-01-04 13:02 | 2701.33 | 2 | 11 | 0.5499712 | 4.134608 | 7.517368 | 7.057654 | 30.422 | 25.26054 | 0.0001296043 | 0.1070347 | 0 | 0 | 0
2452 | 95073.88 | 2011-01-04 13:03 | 2731.345 | 2 | 11 | 0.5501531 | 4.138009 | 7.521954 | 7.057654 | 30.44096 | 25.26054 | 9.717941e-05 | 0.1070347 | 0 | 0 | 0
2453 | 95103.9 | 2011-01-04 13:03 | 2761.362 | 2 | 11 | 0.5499712 | 4.14141 | 7.52654 | 7.057654 | 30.45995 | 25.26054 | 6.475449e-05 | 0.1070347 | 0 | 0 | 0
2454 | 95133.91 | 2011-01-04 13:04 | 2791.376 | 2 | 11 | 0.5497893 | 4.145136 | 7.531125 | 7.057654 | 30.47895 | 25.26054 | 0.0001296043 | 0.1070347 | 0 | 0 | 0
2455 | 95163.92 | 2011-01-04 13:04 | 2821.391 | 2 | 11 | 0.5501531 | 4.148861 | 7.535711 | 7.057654 | 30.49796 | 25.26054 | 0.0001296043 | 0.1070347 | 0 | 0 | 0
2456 | 95193.94 | 2011-01-04 13:05 | 2851.406 | 2 | 11 | 0.5497893 | 4.152425 | 7.540296 | 7.057654 | 30.517 | 25.26054 | 9.717941e-05 | 0.1070347 | 0 | 0 | 0
2457 | 95223.96 | 2011-01-04 13:05 | 2881.423 | 2 | 11 | 0.5499712 | 4.155988 | 7.544882 | 7.057654 | 30.53605 | 25.26054 | 9.717941e-05 | 0.1070347 | 0 | 0 | 0
2458 | 95253.97 | 2011-01-04 13:06 | 2911.436 | 2 | 11 | 0.5499712 | 4.159875 | 7.549467 | 7.057654 | 30.55511 | 25.26054 | 0.0001296043 | 0.1070347 | 0 | 0 | 0
2459 | 95283.98 | 2011-01-04 13:06 | 2941.451 | 2 | 11 | 0.5501531 | 4.163439 | 7.554053 | 7.057654 | 30.57419 | 25.26054 | 0.0001296043 | 0.1070347 | 0 | 0 | 0
2460 | 95314 | 2011-01-04 13:07 | 2971.466 | 2 | 11 | 0.5499712 | 4.167002 | 7.558639 | 7.057654 | 30.59329 | 25.26054 | 9.717941e-05 | 0.1070347 | 0 | 0 | 0
2461 | 95344.01 | 2011-01-04 13:07 | 3001.481 | 2 | 11 | 0.550335 | 4.171052 | 7.563224 | 7.057654 | 30.61241 | 25.26054 | 0.0001619339 | 0.1070347 | 0 | 0 | 0
2462 | 95374.03 | 2011-01-04 13:08 | 3031.497 | 2 | 11 | 0.5497893 | 4.174615 | 7.56781 | 7.057654 | 30.63155 | 25.26054 | 9.717941e-05 | 0.1070347 | 0 | 0 | 0
2463 | 95404.04 | 2011-01-04 13:08 | 3061.512 | 2 | 11 | 0.5499712 | 4.17834 | 7.572395 | 7.057654 | 30.65069 | 25.26054 | 6.484985e-05 | 0.1070347 | 0 | 0 | 0
2464 | 95434.06 | 2011-01-04 13:09 | 3091.527 | 2 | 11 | 0.5499712 | 4.18239 | 7.57698 | 7.057654 | 30.66986 | 25.26054 | 9.717941e-05 | 0.1070347 | 0 | 0 | 0
2465 | 95464.07 | 2011-01-04 13:09 | 3121.542 | 2 | 11 | 0.5499712 | 4.186277 | 7.581565 | 7.057654 | 30.68905 | 25.26054 | 9.717941e-05 | 0.1070347 | 0 | 0 | 0
2466 | 95494.09 | 2011-01-04 13:10 | 3151.557 | 2 | 11 | 0.5501531 | 4.190326 | 7.58615 | 7.057654 | 30.70825 | 25.26054 | 9.717941e-05 | 0.1070347 | 0 | 0 | 0
2467 | 95524.11 | 2011-01-04 13:10 | 3181.572 | 2 | 11 | 0.5499712 | 4.194213 | 7.590735 | 7.057654 | 30.72748 | 25.26054 | 9.717941e-05 | 0.1070347 | 0 | 0 | 0
2468 | 95554.12 | 2011-01-04 13:11 | 3211.587 | 2 | 11 | 0.5497893 | 4.198263 | 7.595321 | 7.057654 | 30.74672 | 25.26054 | 0.000129509 | 0.1070347 | 0 | 0 | 0
2469 | 95565.79 | 2011-01-04 13:11 | 3223.259 | 2 | 11 | 0.5499712 | 4.200045 | 7.597104 | 7.057654 | 30.75421 | 25.26054 | 0.0001619339 | 0.1070347 | 0 | 0 | 0
2470 | 95595.81 | 2011-01-04 13:11 | 30.0155 | 3 | 11 | 0 | 4.09703 | 7.597104 | 7.057654 | 30.75421 | 25.26054 | -0.0004211426 | 0.1070347 | 0 | 0 | 0
2471 | 95625.82 | 2011-01-04 13:12 | 60.03261 | 3 | 11 | 0 | 4.084234 | 7.597104 | 7.057654 | 30.75421 | 25.26054 | -0.0002915383 | 0.1070347 | 0 | 0 | 0
2472 | 95655.84 | 2011-01-04 13:12 | 90.04535 | 3 | 11 | 0 | 4.076298 | 7.597104 | 7.057654 | 30.75421 | 25.26054 | -0.0001943588 | 0.1070347 | 0 | 0 | 0
2473 | 95685.8 | 2011-01-04 13:13 | 120.014 | 3 | 11 | 0 | 4.071277 | 7.597104 | 7.057654 | 30.75421 | 25.26054 | -0.000129509 | 0.1070347 | 0 | 0 | 0
2474 | 95685.8 | 2011-01-04 13:13 | 2.621533669e-06 | 4 | 11 | 1.032795 | 4.199883 | 7.597104 | 7.057654 | 30.75421 | 25.26054 | 0 | 0.1070347 | 0 | 0 | 0
2475 | 95686.07 | 2011-01-04 13:13 | 0.2656142 | 4 | 11 | 0.981675 | 4.199721 | 7.597177 | 7.057654 | 30.75451 | 25.26054 | -3.232956e-05 | 0.1070347 | 0 | 0 | 0
2476 | 95687.57 | 2011-01-04 13:13 | 1.765591 | 4 | 11 | 0.9312823 | 4.199883 | 7.597575 | 7.057654 | 30.75618 | 25.26054 | 0 | 0.1070347 | 0 | 0 | 0
2477 | 95690.13 | 2011-01-04 13:13 | 4.328096 | 4 | 11 | 0.8812534 | 4.199883 | 7.598219 | 7.057654 | 30.75889 | 25.26054 | 0 | 0.1070347 | 0 | 0 | 0
2478 | 95693.73 | 2011-01-04 13:13 | 7.921754 | 4 | 11 | 0.8312246 | 4.199883 | 7.599072 | 7.057654 | 30.76247 | 25.26054 | 3.232956e-05 | 0.1070347 | 0 | 0 | 0
2479 | 95698.52 | 2011-01-04 13:13 | 12.71878 | 4 | 11 | 0.7810137 | 4.199883 | 7.600145 | 7.057654 | 30.76698 | 25.26054 | -3.242493e-05 | 0.1070347 | 0 | 0 | 0
2480 | 95704.76 | 2011-01-04 13:13 | 18.95293 | 4 | 11 | 0.730621 | 4.199721 | 7.601452 | 7.057654 | 30.77247 | 25.26054 | 0 | 0.1070347 | 0 | 0 | 0
2481 | 95713.01 | 2011-01-04 13:13 | 27.20266 | 4 | 11 | 0.6805921 | 4.199721 | 7.603067 | 7.057654 | 30.77925 | 25.26054 | 0 | 0.1070347 | 0 | 0 | 0
2482 | 95724.3 | 2011-01-04 13:14 | 38.49935 | 4 | 11 | 0.6305632 | 4.199883 | 7.60512 | 7.057654 | 30.78787 | 25.26054 | 3.232956e-05 | 0.1070347 | 0 | 0 | 0
2483 | 95740.85 | 2011-01-04 13:14 | 55.04595 | 4 | 11 | 0.5805343 | 4.199721 | 7.607895 | 7.057654 | 30.79953 | 25.26054 | -3.232956e-05 | 0.1070347 | 0 | 0 | 0
2484 | 95768.51 | 2011-01-04 13:14 | 82.70175 | 4 | 11 | 0.5305054 | 4.199721 | 7.612144 | 7.057654 | 30.81737 | 25.26054 | -3.232956e-05 | 0.1070347 | 0 | 0 | 0
2485 | 95821.21 | 2011-01-04 13:15 | 135.404 | 4 | 11 | 0.4804766 | 4.199883 | 7.619504 | 7.057654 | 30.84828 | 25.26054 | 3.232956e-05 | 0.1070347 | 0 | 0 | 0
2486 | 95914.8 | 2011-01-04 13:17 | 228.9962 | 4 | 11 | 0.4304477 | 4.199721 | 7.631302 | 7.057654 | 30.89783 | 25.26054 | -3.232956e-05 | 0.1070347 | 0 | 0 | 0
2487 | 96041.14 | 2011-01-04 13:19 | 355.3378 | 4 | 11 | 0.3804188 | 4.199559 | 7.645504 | 7.057654 | 30.95748 | 25.26054 | -3.242493e-05 | 0.1070347 | 0 | 0 | 0
2488 | 96196.83 | 2011-01-04 13:21 | 511.0228 | 4 | 11 | 0.3303899 | 4.199721 | 7.660848 | 7.057654 | 31.02192 | 25.26054 | 0 | 0.1070347 | 0 | 0 | 0
2489 | 96385.9 | 2011-01-04 13:25 | 700.0978 | 4 | 11 | 0.280361 | 4.199721 | 7.676854 | 7.057654 | 31.08914 | 25.26054 | 0 | 0.1070347 | 0 | 0 | 0
2490 | 96622.26 | 2011-01-04 13:28 | 936.455 | 4 | 11 | 0.2303321 | 4.199721 | 7.693571 | 7.057654 | 31.15935 | 25.26054 | 0 | 0.1070347 | 0 | 0 | 0
2491 | 96929.21 | 2011-01-04 13:34 | 1243.401 | 4 | 11 | 0.1803032 | 4.199721 | 7.710996 | 7.057654 | 31.23253 | 25.26054 | 0 | 0.1070347 | 0 | 0 | 0
2492 | 97359.32 | 2011-01-04 13:41 | 1673.519 | 4 | 11 | 0.1302743 | 4.199883 | 7.729388 | 7.057654 | 31.30977 | 25.26054 | 3.232956e-05 | 0.1070347 | 0 | 0 | 0
2493 | 98067.28 | 2011-01-04 13:53 | 2381.476 | 4 | 11 | 0.08024546 | 4.199721 | 7.74966 | 7.057654 | 31.39491 | 25.26054 | 0 | 0.1070347 | 0 | 0 | 0
2494 | 98864.78 | 2011-01-04 14:06 | 3178.98 | 4 | 11 | 0.04986428 | 4.199559 | 7.763783 | 7.057654 | 31.45422 | 25.26054 | -6.475449e-05 | 0.1070347 | 0 | 0 | 0
2495 | 98894.8 | 2011-01-04 14:06 | 30.01527 | 5 | 11 | 0 | 4.190488 | 7.763783 | 7.057654 | 31.45422 | 25.26054 | -6.475449e-05 | 0.1070347 | 0 | 0 | 0
2496 | 98924.8 | 2011-01-04 14:07 | 60.01464 | 5 | 11 | 0 | 4.189031 | 7.763783 | 7.057654 | 31.45422 | 25.26054 | -3.232956e-05 | 0.1070347 | 0 | 0 | 0
2497 | 98924.99 | 2011-01-04 14:07 | 0.1893632 | 6 | 11 | -0.0001646073 | 4.189031 | 7.763783 | 7.057654 | 31.45422 | 25.26054 | 0 | 0.1070347 | 0 | 0 | 0
2498 | 98929.81 | 2011-01-04 14:07 | 5.015649 | 6 | 11 | 0.0007450088 | 4.188545 | 7.763783 | 7.057654 | 31.45422 | 25.26054 | -6.475449e-05 | 0.1070347 | 0 | 0 | 0
2499 | 98949.8 | 2011-01-04 14:07 | 19.98406 | 7 | 11 | -1.099709 | 3.988508 | 7.763783 | 7.063759 | 31.45422 | 25.28502 | -0.001554966 | 0.1070347 | 0 | 0 | 0
2500 | 98979.81 | 2011-01-04 14:08 | 49.99917 | 7 | 11 | -1.09989 | 3.94186 | 7.763783 | 7.07293 | 31.45422 | 25.32137 | -0.001101398 | 0.1070347 | 0 | 0 | 0
2501 | 99009.83 | 2011-01-04 14:08 | 80.0143 | 7 | 11 | -1.09989 | 3.905255 | 7.763783 | 7.0821 | 31.45422 | 25.35735 | -0.0008422852 | 0.1070347 | 0 | 0 | 0
2502 | 99039.84 | 2011-01-04 14:09 | 110.0318 | 7 | 11 | -1.099709 | 3.875452 | 7.763783 | 7.091271 | 31.45422 | 25.39302 | -0.0006802559 | 0.1070347 | 0 | 0 | 0
2503 | 99069.86 | 2011-01-04 14:09 | 140.0445 | 7 | 11 | -1.09989 | 3.850994 | 7.763783 | 7.100441 | 31.45422 | 25.42844 | -0.0005830765 | 0.1070347 | 0 | 0 | 0
2504 | 99099.87 | 2011-01-04 14:10 | 170.0597 | 7 | 11 | -1.09989 | 3.830423 | 7.763783 | 7.109611 | 31.45422 | 25.46366 | -0.0004858971 | 0.1070347 | 0 | 0 | 0
2505 | 99129.89 | 2011-01-04 14:10 | 200.0748 | 7 | 11 | -1.100254 | 3.811959 | 7.763783 | 7.118781 | 31.45422 | 25.4987 | -0.000518322 | 0.1070347 | 0 | 0 | 0
2506 | 99159.9 | 2011-01-04 14:11 | 230.0902 | 7 | 11 | -1.09989 | 3.795437 | 7.763783 | 7.127952 | 31.45422 | 25.53358 | -0.0004211426 | 0.1070347 | 0 | 0 | 0
2507 | 99189.92 | 2011-01-04 14:11 | 260.1051 | 7 | 11 | -1.100072 | 3.780212 | 7.763783 | 7.137122 | 31.45422 | 25.56832 | -0.0004535198 | 0.1070347 | 0 | 0 | 0
2508 | 99219.93 | 2011-01-04 14:12 | 290.1202 | 7 | 11 | -1.09989 | 3.76612 | 7.763783 | 7.146293 | 31.45422 | 25.60292 | -0.0003239632 | 0.1070347 | 0 | 0 | 0
2509 | 99249.95 | 2011-01-04 14:12 | 320.1353 | 7 | 11 | -1.09989 | 3.752676 | 7.763783 | 7.155464 | 31.45422 | 25.6374 | -0.0003563404 | 0.1070347 | 0 | 0 | 0
2510 | 99279.96 | 2011-01-04 14:13 | 350.1504 | 7 | 11 | -1.100072 | 3.739881 | 7.763783 | 7.164635 | 31.45422 | 25.67175 | -0.0003887177 | 0.1070347 | 0 | 0 | 0
2511 | 99309.98 | 2011-01-04 14:13 | 380.1655 | 7 | 11 | -1.09989 | 3.728057 | 7.763783 | 7.173805 | 31.45422 | 25.706 | -0.0003239632 | 0.1070347 | 0 | 0 | 0
2512 | 99339.99 | 2011-01-04 14:14 | 410.1807 | 7 | 11 | -1.09989 | 3.716557 | 7.763783 | 7.182975 | 31.45422 | 25.74013 | -0.0002915383 | 0.1070347 | 0 | 0 | 0
2513 | 99370.01 | 2011-01-04 14:14 | 440.1959 | 7 | 11 | -1.100072 | 3.705543 | 7.763783 | 7.192146 | 31.45422 | 25.77416 | -0.0003239632 | 0.1070347 | 0 | 0 | 0
2514 | 99400.02 | 2011-01-04 14:15 | 470.2109 | 7 | 11 | -1.09989 | 3.695014 | 7.763783 | 7.201316 | 31.45422 | 25.8081 | -0.0002915859 | 0.1070347 | 0 | 0 | 0
2515 | 99430.04 | 2011-01-04 14:15 | 500.2262 | 7 | 11 | -1.09989 | 3.684972 | 7.763783 | 7.210487 | 31.45422 | 25.84193 | -0.0002267838 | 0.1070347 | 0 | 0 | 0
2516 | 99460.05 | 2011-01-04 14:16 | 530.2412 | 7 | 11 | -1.09989 | 3.67493 | 7.763783 | 7.219657 | 31.45422 | 25.87568 | -0.000259161 | 0.1070347 | 0 | 0 | 0
2517 | 99490.07 | 2011-01-04 14:16 | 560.2565 | 7 | 11 | -1.09989 | 3.665373 | 7.763783 | 7.228828 | 31.45422 | 25.90934 | -0.0002915859 | 0.1070347 | 0 | 0 | 0
2518 | 99520.09 | 2011-01-04 14:17 | 590.2734 | 7 | 11 | -1.100072 | 3.656141 | 7.763783 | 7.237998 | 31.45422 | 25.94291 | -0.000259161 | 0.1070347 | 0 | 0 | 0
2519 | 99550.1 | 2011-01-04 14:17 | 620.2866 | 7 | 11 | -1.09989 | 3.646909 | 7.763783 | 7.247168 | 31.45422 | 25.9764 | -0.000259161 | 0.1070347 | 0 | 0 | 0
2520 | 99580.11 | 2011-01-04 14:18 | 650.3017 | 7 | 11 | -1.09989 | 3.638 | 7.763783 | 7.256339 | 31.45422 | 26.0098 | -0.0002267838 | 0.1070347 | 0 | 0 | 0
2521 | 99610.13 | 2011-01-04 14:18 | 680.3169 | 7 | 11 | -1.099709 | 3.629254 | 7.763783 | 7.265509 | 31.45422 | 26.04312 | -0.0002267361 | 0.1070347 | 0 | 0 | 0
2522 | 99640.14 | 2011-01-04 14:19 | 710.3322 | 7 | 11 | -1.09989 | 3.620669 | 7.763783 | 7.27468 | 31.45422 | 26.07636 | -0.0001944065 | 0.1070347 | 0 | 0 | 0
2523 | 99670.16 | 2011-01-04 14:19 | 740.3472 | 7 | 11 | -1.09989 | 3.612084 | 7.763783 | 7.28385 | 31.45422 | 26.10953 | -0.0002915383 | 0.1070347 | 0 | 0 | 0
2524 | 99700.17 | 2011-01-04 14:20 | 770.3622 | 7 | 11 | -1.09989 | 3.603824 | 7.763783 | 7.29302 | 31.45422 | 26.14261 | -0.0002267361 | 0.1070347 | 0 | 0 | 0
2525 | 99730.19 | 2011-01-04 14:20 | 800.3773 | 7 | 11 | -1.099709 | 3.595887 | 7.763783 | 7.302191 | 31.45422 | 26.17563 | -0.0002267838 | 0.1070347 | 0 | 0 | 0
2526 | 99760.2 | 2011-01-04 14:21 | 830.3926 | 7 | 11 | -1.09989 | 3.588113 | 7.763783 | 7.311361 | 31.45422 | 26.20857 | -0.0002267361 | 0.1070347 | 0 | 0 | 0
2527 | 99790.22 | 2011-01-04 14:21 | 860.4076 | 7 | 11 | -1.09989 | 3.580662 | 7.763783 | 7.320532 | 31.45422 | 26.24144 | -0.0001943588 | 0.1070347 | 0 | 0 | 0
2528 | 99820.23 | 2011-01-04 14:22 | 890.4228 | 7 | 11 | -1.09989 | 3.573373 | 7.763783 | 7.329702 | 31.45422 | 26.27424 | -0.0001619816 | 0.1070347 | 0 | 0 | 0
2529 | 99850.25 | 2011-01-04 14:22 | 920.4378 | 7 | 11 | -1.09989 | 3.566246 | 7.763783 | 7.338873 | 31.45422 | 26.30698 | -0.0001943588 | 0.1070347 | 0 | 0 | 0
2530 | 99880.27 | 2011-01-04 14:23 | 950.4553 | 7 | 11 | -1.09989 | 3.559119 | 7.763783 | 7.348044 | 31.45422 | 26.33965 | -0.0001943588 | 0.1070347 | 0 | 0 | 0
2531 | 99910.28 | 2011-01-04 14:23 | 980.468 | 7 | 11 | -1.100072 | 3.552317 | 7.763783 | 7.357213 | 31.45422 | 26.37226 | -0.000259161 | 0.1070347 | 0 | 0 | 0
2532 | 99940.29 | 2011-01-04 14:24 | 1010.483 | 7 | 11 | -1.099709 | 3.545838 | 7.763783 | 7.366384 | 31.45422 | 26.4048 | -0.0001943588 | 0.1070347 | 0 | 0 | 0
2533 | 99970.31 | 2011-01-04 14:24 | 1040.498 | 7 | 11 | -1.09989 | 3.539521 | 7.763783 | 7.375554 | 31.45422 | 26.43729 | -0.0001943588 | 0.1070347 | 0 | 0 | 0
2534 | 100000.3 | 2011-01-04 14:25 | 1070.513 | 7 | 11 | -1.09989 | 3.533366 | 7.763783 | 7.384725 | 31.45422 | 26.46972 | -0.0001943588 | 0.1070347 | 0 | 0 | 0
2535 | 100030.3 | 2011-01-04 14:25 | 1100.529 | 7 | 11 | -1.09989 | 3.527049 | 7.763783 | 7.393895 | 31.45422 | 26.5021 | -0.0002267838 | 0.1070347 | 0 | 0 | 0
2536 | 100060.4 | 2011-01-04 14:26 | 1130.544 | 7 | 11 | -1.09989 | 3.521218 | 7.763783 | 7.403065 | 31.45422 | 26.53442 | -0.0001619816 | 0.1070347 | 0 | 0 | 0
2537 | 100090.4 | 2011-01-04 14:26 | 1160.559 | 7 | 11 | -1.09989 | 3.515549 | 7.763783 | 7.412235 | 31.45422 | 26.56668 | -0.0001619339 | 0.1070347 | 0 | 0 | 0
2538 | 100120.4 | 2011-01-04 14:27 | 1190.576 | 7 | 11 | -1.100072 | 3.50988 | 7.763783 | 7.421406 | 31.45422 | 26.5989 | -0.0001943588 | 0.1070347 | 0 | 0 | 0
2539 | 100150.4 | 2011-01-04 14:27 | 1220.589 | 7 | 11 | -1.099709 | 3.504535 | 7.763783 | 7.430576 | 31.45422 | 26.63106 | -0.0001295567 | 0.1070347 | 0 | 0 | 0
2540 | 100180.4 | 2011-01-04 14:28 | 1250.604 | 7 | 11 | -1.09989 | 3.499028 | 7.763783 | 7.439746 | 31.45422 | 26.66317 | -0.0001295567 | 0.1070347 | 0 | 0 | 0
2541 | 100210.4 | 2011-01-04 14:28 | 1280.619 | 7 | 11 | -1.09989 | 3.49352 | 7.763783 | 7.448917 | 31.45422 | 26.69523 | -0.0001619816 | 0.1070347 | 0 | 0 | 0
2542 | 100240.4 | 2011-01-04 14:29 | 1310.634 | 7 | 11 | -1.09989 | 3.488175 | 7.763783 | 7.458087 | 31.45422 | 26.72724 | -0.0001296043 | 0.1070347 | 0 | 0 | 0
2543 | 100270.5 | 2011-01-04 14:29 | 1340.65 | 7 | 11 | -1.099709 | 3.482344 | 7.763783 | 7.467258 | 31.45422 | 26.75921 | -0.0002267838 | 0.1070347 | 0 | 0 | 0
2544 | 100300.5 | 2011-01-04 14:30 | 1370.665 | 7 | 11 | -1.100072 | 3.476837 | 7.763783 | 7.476428 | 31.45422 | 26.79112 | -0.0001619816 | 0.1070347 | 0 | 0 | 0
2545 | 100330.5 | 2011-01-04 14:30 | 1400.68 | 7 | 11 | -1.100072 | 3.47133 | 7.763783 | 7.485599 | 31.45422 | 26.82298 | -0.0001295567 | 0.1070347 | 0 | 0 | 0
2546 | 100360.5 | 2011-01-04 14:31 | 1430.695 | 7 | 11 | -1.09989 | 3.465661 | 7.763783 | 7.49477 | 31.45422 | 26.85479 | -0.0001619816 | 0.1070347 | 0 | 0 | 0
2547 | 100390.5 | 2011-01-04 14:31 | 1460.71 | 7 | 11 | -1.09989 | 3.45983 | 7.763783 | 7.503941 | 31.45422 | 26.88654 | -0.0001619816 | 0.1070347 | 0 | 0 | 0
2548 | 100420.5 | 2011-01-04 14:32 | 1490.725 | 7 | 11 | -1.100072 | 3.453837 | 7.763783 | 7.513111 | 31.45422 | 26.91824 | -0.0001619339 | 0.1070347 | 0 | 0 | 0
2549 | 100450.6 | 2011-01-04 14:32 | 1520.74 | 7 | 11 | -1.100072 | 3.44752 | 7.763783 | 7.522281 | 31.45422 | 26.94989 | -0.0001943588 | 0.1070347 | 0 | 0 | 0
2550 | 100480.6 | 2011-01-04 14:33 | 1550.755 | 7 | 11 | -1.100072 | 3.441041 | 7.763783 | 7.531452 | 31.45422 | 26.98147 | -0.0002267838 | 0.1070347 | 0 | 0 | 0
2551 | 100510.6 | 2011-01-04 14:33 | 1580.771 | 7 | 11 | -1.099709 | 3.434563 | 7.763783 | 7.540622 | 31.45422 | 27.013 | -0.0001619339 | 0.1070347 | 0 | 0 | 0
2552 | 100540.6 | 2011-01-04 14:34 | 1610.786 | 7 | 11 | -1.100072 | 3.427112 | 7.763783 | 7.549793 | 31.45422 | 27.04446 | -0.0001943588 | 0.1070347 | 0 | 0 | 0
2553 | 100570.6 | 2011-01-04 14:34 | 1640.801 | 7 | 11 | -1.09989 | 3.419499 | 7.763783 | 7.558963 | 31.45422 | 27.07586 | -0.0001943588 | 0.1070347 | 0 | 0 | 0
2554 | 100600.6 | 2011-01-04 14:35 | 1670.816 | 7 | 11 | -1.09989 | 3.411725 | 7.763783 | 7.568134 | 31.45422 | 27.10718 | -0.0001943588 | 0.1070347 | 0 | 0 | 0
2555 | 100630.6 | 2011-01-04 14:35 | 1700.831 | 7 | 11 | -1.099709 | 3.402978 | 7.763783 | 7.577304 | 31.45422 | 27.13843 | -0.0002267838 | 0.1070347 | 0 | 0 | 0
2556 | 100660.7 | 2011-01-04 14:36 | 1730.846 | 7 | 11 | -1.09989 | 3.39326 | 7.763783 | 7.586475 | 31.45422 | 27.16959 | -0.0001943588 | 0.1070347 | 0 | 0 | 0
2557 | 100690.7 | 2011-01-04 14:36 | 1760.861 | 7 | 11 | -1.099709 | 3.382246 | 7.763783 | 7.595645 | 31.45422 | 27.20066 | -0.000259161 | 0.1070347 | 0 | 0 | 0
2558 | 100720.7 | 2011-01-04 14:37 | 1790.878 | 7 | 11 | -1.099709 | 3.369936 | 7.763783 | 7.604816 | 31.45422 | 27.23162 | -0.0002915383 | 0.1070347 | 0 | 0 | 0
2559 | 100750.7 | 2011-01-04 14:37 | 1820.892 | 7 | 11 | -1.100072 | 3.355358 | 7.763783 | 7.613986 | 31.45422 | 27.26246 | -0.0004210949 | 0.1070347 | 0 | 0 | 0
2560 | 100780.7 | 2011-01-04 14:38 | 1850.907 | 7 | 11 | -1.09989 | 3.338513 | 7.763783 | 7.623156 | 31.45422 | 27.29315 | -0.0004535198 | 0.1070347 | 0 | 0 | 0
2561 | 100810.7 | 2011-01-04 14:38 | 1880.922 | 7 | 11 | -1.099709 | 3.318428 | 7.763783 | 7.632327 | 31.45422 | 27.32368 | -0.0005831242 | 0.1070347 | 0 | 0 | 0
2562 | 100840.7 | 2011-01-04 14:39 | 1910.937 | 7 | 11 | -1.100072 | 3.293647 | 7.763783 | 7.641497 | 31.45422 | 27.354 | -0.0007126808 | 0.1070347 | 0 | 0 | 0
2563 | 100870.8 | 2011-01-04 14:39 | 1940.952 | 7 | 11 | -1.09989 | 3.262872 | 7.763783 | 7.650668 | 31.45422 | 27.38407 | -0.0008098602 | 0.1070347 | 0 | 0 | 0
2564 | 100900.8 | 2011-01-04 14:40 | 1970.967 | 7 | 11 | -1.09989 | 3.223027 | 7.763783 | 7.659838 | 31.45422 | 27.41382 | -0.001231003 | 0.1070347 | 0 | 0 | 0
2565 | 100930.8 | 2011-01-04 14:40 | 2000.982 | 7 | 11 | -1.09989 | 3.171681 | 7.763783 | 7.669009 | 31.45422 | 27.44315 | -0.001522541 | 0.1070347 | 0 | 0 | 0
2566 | 100960.8 | 2011-01-04 14:41 | 2031 | 7 | 11 | -1.09989 | 3.103167 | 7.763783 | 7.67818 | 31.45422 | 27.47194 | -0.002040863 | 0.1070347 | 0 | 0 | 0
2567 | 100990.8 | 2011-01-04 14:41 | 2061.013 | 7 | 11 | -1.09989 | 3.010357 | 7.763783 | 7.68735 | 31.45422 | 27.49999 | -0.002850723 | 0.1070347 | 0 | 0 | 0
2568 | 101020.8 | 2011-01-04 14:42 | 2091.028 | 7 | 11 | -1.099709 | 2.879645 | 7.763783 | 7.69652 | 31.45422 | 27.52703 | -0.003919744 | 0.1070347 | 0 | 0 | 0
2569 | 101050.9 | 2011-01-04 14:42 | 2121.043 | 7 | 11 | -1.09989 | 2.70763 | 7.763783 | 7.705691 | 31.45422 | 27.55267 | -0.004956388 | 0.1070347 | 0 | 0 | 0
2570 | 101052 | 2011-01-04 14:42 | 2122.23 | 7 | 11 | -1.09989 | 2.699855 | 7.763783 | 7.706053 | 31.45422 | 27.55365 | -0.005053568 | 0.1070347 | 0 | 0 | 0
2571 | 101112.1 | 2011-01-04 14:43 | 60.01456 | 8 | 11 | 0 | 3.615162 | 7.763783 | 7.706053 | 31.45422 | 27.55365 | 0.001133823 | 0.1070347 | 0 | 0 | 0
2572 | 101112.2 | 2011-01-04 14:43 | 0.1876209 | 9 | 11 | -0.0001646073 | 3.615324 | 7.763783 | 7.706054 | 31.45422 | 27.55365 | 0 | 0.1086565 | 0 | 0 | 0
2573 | 101117.1 | 2011-01-04 14:43 | 5.015551 | 9 | 11 | 0.0007450088 | 3.621965 | 7.763784 | 7.706054 | 31.45423 | 27.55365 | 0.0009718418 | 0.1086565 | 0 | 0 | 0
2574 | 101147.1 | 2011-01-04 14:44 | 30.01515 | 1 | 12 | 0 | 3.650472 | 7.763784 | 7.706054 | 31.45423 | 27.55365 | 0.0005831242 | 0.1086565 | 0 | 0 | 0
2575 | 101177.1 | 2011-01-04 14:44 | 60.03025 | 1 | 12 | 0 | 3.668289 | 7.763784 | 7.706054 | 31.45423 | 27.55365 | 0.0004211426 | 0.1086565 | 0 | 0 | 0
2576 | 101207.1 | 2011-01-04 14:45 | 90.04537 | 1 | 12 | 0 | 3.680761 | 7.763784 | 7.706054 | 31.45423 | 27.55365 | 0.0002915859 | 0.1086565 | 0 | 0 | 0
2577 | 101237.1 | 2011-01-04 14:45 | 120.0136 | 1 | 12 | 0 | 3.689993 | 7.763784 | 7.706054 | 31.45423 | 27.55365 | 0.0001619816 | 0.1086565 | 0 | 0 | 0
2578 | 101267.1 | 2011-01-04 14:46 | 30.01338 | 2 | 12 | 0.5499712 | 3.807585 | 7.768369 | 7.706054 | 31.47161 | 27.55365 | 0.0006803036 | 0.1086565 | 0 | 0 | 0
2579 | 101297.1 | 2011-01-04 14:46 | 60.02823 | 2 | 12 | 0.5497893 | 3.826374 | 7.772955 | 7.706054 | 31.48911 | 27.55365 | 0.0003887177 | 0.1086565 | 0 | 0 | 0
2580 | 101327.1 | 2011-01-04 14:47 | 90.04336 | 2 | 12 | 0.5499712 | 3.839008 | 7.77754 | 7.706054 | 31.50669 | 27.55365 | 0.0002915383 | 0.1086565 | 0 | 0 | 0
2581 | 101357.2 | 2011-01-04 14:47 | 120.0587 | 2 | 12 | 0.5499712 | 3.849374 | 7.782126 | 7.706054 | 31.52432 | 27.55365 | 0.0003239155 | 0.1086565 | 0 | 0 | 0
2582 | 101387.2 | 2011-01-04 14:48 | 150.0738 | 2 | 12 | 0.5499712 | 3.858121 | 7.786711 | 7.706054 | 31.54199 | 27.55365 | 0.0002267838 | 0.1086565 | 0 | 0 | 0
2583 | 101417.2 | 2011-01-04 14:48 | 180.0887 | 2 | 12 | 0.5497893 | 3.866057 | 7.791296 | 7.706054 | 31.5597 | 27.55365 | 0.0001944065 | 0.1086565 | 0 | 0 | 0
2584 | 101447.2 | 2011-01-04 14:49 | 210.104 | 2 | 12 | 0.5499712 | 3.873508 | 7.795882 | 7.706054 | 31.57744 | 27.55365 | 0.0001943588 | 0.1086565 | 0 | 0 | 0
2585 | 101477.2 | 2011-01-04 14:49 | 240.119 | 2 | 12 | 0.5499712 | 3.880311 | 7.800467 | 7.706054 | 31.59522 | 27.55365 | 0.0001619339 | 0.1086565 | 0 | 0 | 0
2586 | 101507.2 | 2011-01-04 14:50 | 270.1341 | 2 | 12 | 0.5501531 | 3.886628 | 7.805052 | 7.706054 | 31.61302 | 27.55365 | 0.0001944065 | 0.1086565 | 0 | 0 | 0
2587 | 101537.2 | 2011-01-04 14:50 | 300.1492 | 2 | 12 | 0.5501531 | 3.892621 | 7.809638 | 7.706054 | 31.63086 | 27.55365 | 0.0001295567 | 0.1086565 | 0 | 0 | 0
2588 | 101567.3 | 2011-01-04 14:51 | 330.1644 | 2 | 12 | 0.5497893 | 3.89829 | 7.814223 | 7.706054 | 31.64872 | 27.55365 | 0.0001296043 | 0.1086565 | 0 | 0 | 0
2589 | 101597.3 | 2011-01-04 14:51 | 360.1795 | 2 | 12 | 0.5499712 | 3.903797 | 7.818808 | 7.706054 | 31.66661 | 27.55365 | 0.0001619816 | 0.1086565 | 0 | 0 | 0
2590 | 101627.3 | 2011-01-04 14:52 | 390.1947 | 2 | 12 | 0.5499712 | 3.90898 | 7.823394 | 7.706054 | 31.68452 | 27.55365 | 9.722709e-05 | 0.1086565 | 0 | 0 | 0
2591 | 101657.3 | 2011-01-04 14:52 | 420.2098 | 2 | 12 | 0.5499712 | 3.914001 | 7.827979 | 7.706054 | 31.70246 | 27.55365 | 0.0001296043 | 0.1086565 | 0 | 0 | 0
2592 | 101687.3 | 2011-01-04 14:53 | 450.2249 | 2 | 12 | 0.5499712 | 3.918698 | 7.832565 | 7.706054 | 31.72042 | 27.55365 | 0.0001295567 | 0.1086565 | 0 | 0 | 0
2593 | 101717.3 | 2011-01-04 14:53 | 480.2424 | 2 | 12 | 0.5499712 | 3.923234 | 7.83715 | 7.706054 | 31.7384 | 27.55365 | 0.0001295567 | 0.1086565 | 0 | 0 | 0
2594 | 101747.4 | 2011-01-04 14:54 | 510.2553 | 2 | 12 | 0.5501531 | 3.927607 | 7.841735 | 7.706054 | 31.7564 | 27.55365 | 9.717941e-05 | 0.1086565 | 0 | 0 | 0
2595 | 101777.4 | 2011-01-04 14:54 | 540.2702 | 2 | 12 | 0.5501531 | 3.931656 | 7.846321 | 7.706054 | 31.77442 | 27.55365 | 9.717941e-05 | 0.1086565 | 0 | 0 | 0
2596 | 101807.4 | 2011-01-04 14:55 | 570.2854 | 2 | 12 | 0.5499712 | 3.935544 | 7.850906 | 7.706054 | 31.79245 | 27.55365 | 0.0001296043 | 0.1086565 | 0 | 0 | 0
2597 | 101837.4 | 2011-01-04 14:55 | 600.3025 | 2 | 12 | 0.5499712 | 3.939431 | 7.855492 | 7.706054 | 31.81051 | 27.55365 | 0.0001296043 | 0.1086565 | 0 | 0 | 0
2598 | 101867.4 | 2011-01-04 14:56 | 630.3156 | 2 | 12 | 0.5501531 | 3.942994 | 7.860077 | 7.706054 | 31.82858 | 27.55365 | 9.722709e-05 | 0.1086565 | 0 | 0 | 0
2599 | 101897.4 | 2011-01-04 14:56 | 660.3307 | 2 | 12 | 0.5499712 | 3.946234 | 7.864663 | 7.706054 | 31.84667 | 27.55365 | 3.242493e-05 | 0.1086565 | 0 | 0 | 0
2600 | 101927.4 | 2011-01-04 14:57 | 690.3459 | 2 | 12 | 0.5499712 | 3.949473 | 7.869248 | 7.706054 | 31.86477 | 27.55365 | 3.237724e-05 | 0.1086565 | 0 | 0 | 0
2601 | 101957.5 | 2011-01-04 14:57 | 720.361 | 2 | 12 | 0.5499712 | 3.952875 | 7.873833 | 7.706054 | 31.88289 | 27.55365 | 9.717941e-05 | 0.1086565 | 0 | 0 | 0
2602 | 101987.5 | 2011-01-04 14:58 | 750.3761 | 2 | 12 | 0.5497893 | 3.95579 | 7.878419 | 7.706054 | 31.90102 | 27.55365 | 6.480217e-05 | 0.1086565 | 0 | 0 | 0
2603 | 102017.5 | 2011-01-04 14:58 | 780.3912 | 2 | 12 | 0.5501531 | 3.959192 | 7.883004 | 7.706054 | 31.91917 | 27.55365 | 9.717941e-05 | 0.1086565 | 0 | 0 | 0
2604 | 102047.5 | 2011-01-04 14:59 | 810.4064 | 2 | 12 | 0.5499712 | 3.962107 | 7.88759 | 7.706054 | 31.93733 | 27.55365 | 9.717941e-05 | 0.1086565 | 0 | 0 | 0
2605 | 102077.5 | 2011-01-04 14:59 | 840.4215 | 2 | 12 | 0.5499712 | 3.965023 | 7.892175 | 7.706054 | 31.95551 | 27.55365 | 6.480217e-05 | 0.1086565 | 0 | 0 | 0
2606 | 102107.5 | 2011-01-04 15:00 | 870.4366 | 2 | 12 | 0.5499712 | 3.967776 | 7.896761 | 7.706054 | 31.97369 | 27.55365 | 6.480217e-05 | 0.1086565 | 0 | 0 | 0
2607 | 102137.6 | 2011-01-04 15:00 | 900.4517 | 2 | 12 | 0.5499712 | 3.970691 | 7.901346 | 7.706054 | 31.9919 | 27.55365 | 3.237724e-05 | 0.1086565 | 0 | 0 | 0
2608 | 102167.6 | 2011-01-04 15:01 | 930.4669 | 2 | 12 | 0.5499712 | 3.973769 | 7.905932 | 7.706054 | 32.01011 | 27.55365 | 9.717941e-05 | 0.1086565 | 0 | 0 | 0
2609 | 102197.6 | 2011-01-04 15:01 | 960.482 | 2 | 12 | 0.5499712 | 3.976361 | 7.910517 | 7.706054 | 32.02834 | 27.55365 | 6.480217e-05 | 0.1086565 | 0 | 0 | 0
2610 | 102227.6 | 2011-01-04 15:02 | 990.4971 | 2 | 12 | 0.5497893 | 3.979114 | 7.915103 | 7.706054 | 32.04658 | 27.55365 | 3.237724e-05 | 0.1086565 | 0 | 0 | 0
2611 | 102257.6 | 2011-01-04 15:02 | 1020.512 | 2 | 12 | 0.5501531 | 3.98203 | 7.919688 | 7.706054 | 32.06483 | 27.55365 | 6.480217e-05 | 0.1086565 | 0 | 0 | 0
2612 | 102287.6 | 2011-01-04 15:03 | 1050.528 | 2 | 12 | 0.5499712 | 3.984783 | 7.924274 | 7.706054 | 32.0831 | 27.55365 | 0.0001296043 | 0.1086565 | 0 | 0 | 0
2613 | 102317.6 | 2011-01-04 15:03 | 1080.543 | 2 | 12 | 0.5499712 | 3.987375 | 7.928859 | 7.706054 | 32.10137 | 27.55365 | 9.717941e-05 | 0.1086565 | 0 | 0 | 0
2614 | 102347.7 | 2011-01-04 15:04 | 1110.558 | 2 | 12 | 0.5497893 | 3.989966 | 7.933445 | 7.706054 | 32.11966 | 27.55365 | 6.475449e-05 | 0.1086565 | 0 | 0 | 0
2615 | 102377.7 | 2011-01-04 15:04 | 1140.573 | 2 | 12 | 0.5499712 | 3.992558 | 7.93803 | 7.706054 | 32.13797 | 27.55365 | 9.717941e-05 | 0.1086565 | 0 | 0 | 0
2616 | 102407.7 | 2011-01-04 15:05 | 1170.588 | 2 | 12 | 0.5497893 | 3.995149 | 7.942616 | 7.706054 | 32.15628 | 27.55365 | 3.237724e-05 | 0.1086565 | 0 | 0 | 0
2617 | 102437.7 | 2011-01-04 15:05 | 1200.605 | 2 | 12 | 0.5499712 | 3.997903 | 7.947201 | 7.706054 | 32.17461 | 27.55365 | 6.480217e-05 | 0.1086565 | 0 | 0 | 0
2618 | 102467.7 | 2011-01-04 15:06 | 1230.618 | 2 | 12 | 0.5499712 | 4.000494 | 7.951786 | 7.706054 | 32.19294 | 27.55365 | 9.717941e-05 | 0.1086565 | 0 | 0 | 0
2619 | 102497.7 | 2011-01-04 15:06 | 1260.633 | 2 | 12 | 0.5501531 | 4.003248 | 7.956372 | 7.706054 | 32.21129 | 27.55365 | 9.717941e-05 | 0.1086565 | 0 | 0 | 0
2620 | 102527.7 | 2011-01-04 15:07 | 1290.648 | 2 | 12 | 0.5499712 | 4.005516 | 7.960957 | 7.706054 | 32.22966 | 27.55365 | 3.242493e-05 | 0.1086565 | 0 | 0 | 0
2621 | 102557.8 | 2011-01-04 15:07 | 1320.666 | 2 | 12 | 0.5501531 | 4.008431 | 7.965543 | 7.706054 | 32.24803 | 27.55365 | 9.717941e-05 | 0.1086565 | 0 | 0 | 0
2622 | 102587.8 | 2011-01-04 15:08 | 1350.679 | 2 | 12 | 0.5499712 | 4.010861 | 7.970128 | 7.706054 | 32.26641 | 27.55365 | 6.484985e-05 | 0.1086565 | 0 | 0 | 0
2623 | 102617.8 | 2011-01-04 15:08 | 1380.694 | 2 | 12 | 0.5499712 | 4.01329 | 7.974713 | 7.706054 | 32.28481 | 27.55365 | 6.484985e-05 | 0.1086565 | 0 | 0 | 0
2624 | 102647.8 | 2011-01-04 15:09 | 1410.709 | 2 | 12 | 0.5497893 | 4.01572 | 7.979299 | 7.706054 | 32.30322 | 27.55365 | 6.475449e-05 | 0.1086565 | 0 | 0 | 0
2625 | 102677.8 | 2011-01-04 15:09 | 1440.724 | 2 | 12 | 0.5499712 | 4.018312 | 7.983884 | 7.706054 | 32.32164 | 27.55365 | 6.475449e-05 | 0.1086565 | 0 | 0 | 0
2626 | 102707.8 | 2011-01-04 15:10 | 1470.739 | 2 | 12 | 0.5497893 | 4.020903 | 7.988469 | 7.706054 | 32.34007 | 27.55365 | 9.717941e-05 | 0.1086565 | 0 | 0 | 0
2627 | 102737.9 | 2011-01-04 15:10 | 1500.754 | 2 | 12 | 0.5497893 | 4.023333 | 7.993054 | 7.706054 | 32.35851 | 27.55365 | 6.475449e-05 | 0.1086565 | 0 | 0 | 0
2628 | 102767.9 | 2011-01-04 15:11 | 1530.769 | 2 | 12 | 0.5497893 | 4.025924 | 7.997639 | 7.706054 | 32.37696 | 27.55365 | 6.475449e-05 | 0.1086565 | 0 | 0 | 0
2629 | 102797.9 | 2011-01-04 15:11 | 1560.785 | 2 | 12 | 0.5499712 | 4.028677 | 8.002223 | 7.706054 | 32.39542 | 27.55365 | 9.717941e-05 | 0.1086565 | 0 | 0 | 0
2630 | 102827.9 | 2011-01-04 15:12 | 1590.8 | 2 | 12 | 0.5499712 | 4.030945 | 8.006808 | 7.706054 | 32.4139 | 27.55365 | 3.242493e-05 | 0.1086565 | 0 | 0 | 0
2631 | 102857.9 | 2011-01-04 15:12 | 1620.815 | 2 | 12 | 0.5497893 | 4.033699 | 8.011394 | 7.706054 | 32.43239 | 27.55365 | 6.484985e-05 | 0.1086565 | 0 | 0 | 0
2632 | 102887.9 | 2011-01-04 15:13 | 1650.83 | 2 | 12 | 0.5499712 | 4.03629 | 8.015979 | 7.706054 | 32.45089 | 27.55365 | 3.232956e-05 | 0.1086565 | 0 | 0 | 0
2633 | 102917.9 | 2011-01-04 15:13 | 1680.845 | 2 | 12 | 0.5499712 | 4.03872 | 8.020564 | 7.706054 | 32.46941 | 27.55365 | 3.242493e-05 | 0.1086565 | 0 | 0 | 0
2634 | 102948 | 2011-01-04 15:14 | 1710.86 | 2 | 12 | 0.5499712 | 4.041636 | 8.02515 | 7.706054 | 32.48793 | 27.55365 | 9.717941e-05 | 0.1086565 | 0 | 0 | 0
2635 | 102978 | 2011-01-04 15:14 | 1740.875 | 2 | 12 | 0.5499712 | 4.044227 | 8.029735 | 7.706054 | 32.50647 | 27.55365 | 9.717941e-05 | 0.1086565 | 0 | 0 | 0
2636 | 103008 | 2011-01-04 15:15 | 1770.89 | 2 | 12 | 0.5497893 | 4.046819 | 8.034321 | 7.706054 | 32.52502 | 27.55365 | 9.717941e-05 | 0.1086565 | 0 | 0 | 0
2637 | 103038 | 2011-01-04 15:15 | 1800.908 | 2 | 12 | 0.5499712 | 4.04941 | 8.038907 | 7.706054 | 32.54358 | 27.55365 | 6.484985e-05 | 0.1086565 | 0 | 0 | 0
2638 | 103068 | 2011-01-04 15:16 | 1830.921 | 2 | 12 | 0.5499712 | 4.052002 | 8.043492 | 7.706054 | 32.56216 | 27.55365 | 6.484985e-05 | 0.1086565 | 0 | 0 | 0
2639 | 103098 | 2011-01-04 15:16 | 1860.936 | 2 | 12 | 0.5501531 | 4.054917 | 8.048077 | 7.706054 | 32.58074 | 27.55365 | 9.717941e-05 | 0.1086565 | 0 | 0 | 0
2640 | 103128 | 2011-01-04 15:17 | 1890.951 | 2 | 12 | 0.5501531 | 4.057509 | 8.052663 | 7.706054 | 32.59934 | 27.55365 | 6.484985e-05 | 0.1086565 | 0 | 0 | 0
2641 | 103158.1 | 2011-01-04 15:17 | 1920.966 | 2 | 12 | 0.5499712 | 4.060262 | 8.057248 | 7.706054 | 32.61795 | 27.55365 | 9.717941e-05 | 0.1086565 | 0 | 0 | 0
2642 | 103188.1 | 2011-01-04 15:18 | 1950.982 | 2 | 12 | 0.5499712 | 4.062854 | 8.061834 | 7.706054 | 32.63658 | 27.55365 | 6.475449e-05 | 0.1086565 | 0 | 0 | 0
2643 | 103218.1 | 2011-01-04 15:18 | 1980.996 | 2 | 12 | 0.5497893 | 4.065608 | 8.066419 | 7.706054 | 32.65521 | 27.55365 | 6.484985e-05 | 0.1086565 | 0 | 0 | 0
2644 | 103248.1 | 2011-01-04 15:19 | 2011.011 | 2 | 12 | 0.5499712 | 4.068685 | 8.071005 | 7.706054 | 32.67386 | 27.55365 | 0.0001296043 | 0.1086565 | 0 | 0 | 0
2645 | 103278.1 | 2011-01-04 15:19 | 2041.027 | 2 | 12 | 0.5499712 | 4.071438 | 8.07559 | 7.706054 | 32.69253 | 27.55365 | 6.475449e-05 | 0.1086565 | 0 | 0 | 0
2646 | 103308.1 | 2011-01-04 15:20 | 2071.042 | 2 | 12 | 0.5499712 | 4.074354 | 8.080175 | 7.706054 | 32.7112 | 27.55365 | 0.000129509 | 0.1086565 | 0 | 0 | 0
2647 | 103338.2 | 2011-01-04 15:20 | 2101.057 | 2 | 12 | 0.5499712 | 4.077107 | 8.084761 | 7.706054 | 32.72989 | 27.55365 | 9.717941e-05 | 0.1086565 | 0 | 0 | 0
2648 | 103368.2 | 2011-01-04 15:21 | 2131.072 | 2 | 12 | 0.5497893 | 4.080185 | 8.089346 | 7.706054 | 32.74859 | 27.55365 | 9.717941e-05 | 0.1086565 | 0 | 0 | 0
2649 | 103398.2 | 2011-01-04 15:21 | 2161.087 | 2 | 12 | 0.5497893 | 4.082939 | 8.093932 | 7.706054 | 32.76731 | 27.55365 | 3.242493e-05 | 0.1086565 | 0 | 0 | 0
2650 | 103428.2 | 2011-01-04 15:22 | 2191.102 | 2 | 12 | 0.5499712 | 4.086178 | 8.098517 | 7.706054 | 32.78604 | 27.55365 | 9.717941e-05 | 0.1086565 | 0 | 0 | 0
2651 | 103458.2 | 2011-01-04 15:22 | 2221.117 | 2 | 12 | 0.5499712 | 4.088932 | 8.103103 | 7.706054 | 32.80478 | 27.55365 | 3.242493e-05 | 0.1086565 | 0 | 0 | 0
2652 | 103488.2 | 2011-01-04 15:23 | 2251.132 | 2 | 12 | 0.5499712 | 4.092171 | 8.107688 | 7.706054 | 32.82354 | 27.55365 | 9.717941e-05 | 0.1086565 | 0 | 0 | 0
2653 | 103518.2 | 2011-01-04 15:23 | 2281.148 | 2 | 12 | 0.5497893 | 4.095087 | 8.112273 | 7.706054 | 32.84231 | 27.55365 | 3.242493e-05 | 0.1086565 | 0 | 0 | 0
2654 | 103548.3 | 2011-01-04 15:24 | 2311.163 | 2 | 12 | 0.5499712 | 4.098488 | 8.116859 | 7.706054 | 32.8611 | 27.55365 | 0.0001296043 | 0.1086565 | 0 | 0 | 0
2655 | 103578.3 | 2011-01-04 15:24 | 2341.178 | 2 | 12 | 0.5497893 | 4.101403 | 8.121444 | 7.706054 | 32.87989 | 27.55365 | 6.475449e-05 | 0.1086565 | 0 | 0 | 0
2656 | 103608.3 | 2011-01-04 15:25 | 2371.193 | 2 | 12 | 0.5499712 | 4.104481 | 8.12603 | 7.706054 | 32.89871 | 27.55365 | 3.242493e-05 | 0.1086565 | 0 | 0 | 0
2657 | 103638.3 | 2011-01-04 15:25 | 2401.21 | 2 | 12 | 0.5499712 | 4.107882 | 8.130616 | 7.706054 | 32.91754 | 27.55365 | 9.717941e-05 | 0.1086565 | 0 | 0 | 0
2658 | 103668.3 | 2011-01-04 15:26 | 2431.223 | 2 | 12 | 0.5501531 | 4.111284 | 8.135201 | 7.706054 | 32.93638 | 27.55365 | 0.0001296043 | 0.1086565 | 0 | 0 | 0
2659 | 103698.3 | 2011-01-04 15:26 | 2461.238 | 2 | 12 | 0.5499712 | 4.114361 | 8.139786 | 7.706054 | 32.95524 | 27.55365 | 9.717941e-05 | 0.1086565 | 0 | 0 | 0
2660 | 103728.4 | 2011-01-04 15:27 | 2491.254 | 2 | 12 | 0.5497893 | 4.1176 | 8.144372 | 7.706054 | 32.97412 | 27.55365 | 9.717941e-05 | 0.1086565 | 0 | 0 | 0
2661 | 103758.4 | 2011-01-04 15:27 | 2521.27 | 2 | 12 | 0.5497893 | 4.121002 | 8.148957 | 7.706054 | 32.99301 | 27.55365 | 9.717941e-05 | 0.1086565 | 0 | 0 | 0
2662 | 103788.4 | 2011-01-04 15:28 | 2551.284 | 2 | 12 | 0.5499712 | 4.124403 | 8.153542 | 7.706054 | 33.01191 | 27.55365 | 9.717941e-05 | 0.1086565 | 0 | 0 | 0
2663 | 103818.4 | 2011-01-04 15:28 | 2581.299 | 2 | 12 | 0.5497893 | 4.127643 | 8.158128 | 7.706054 | 33.03083 | 27.55365 | 9.727478e-05 | 0.1086565 | 0 | 0 | 0
2664 | 103848.4 | 2011-01-04 15:29 | 2611.314 | 2 | 12 | 0.5499712 | 4.131207 | 8.162713 | 7.706054 | 33.04976 | 27.55365 | 9.727478e-05 | 0.1086565 | 0 | 0 | 0
2665 | 103878.4 | 2011-01-04 15:29 | 2641.329 | 2 | 12 | 0.5499712 | 4.134608 | 8.167299 | 7.706054 | 33.06871 | 27.55365 | 0.0001296043 | 0.1086565 | 0 | 0 | 0
2666 | 103908.4 | 2011-01-04 15:30 | 2671.344 | 2 | 12 | 0.5501531 | 4.138171 | 8.171884 | 7.706054 | 33.08768 | 27.55365 | 0.0001296043 | 0.1086565 | 0 | 0 | 0
2667 | 103938.5 | 2011-01-04 15:30 | 2701.359 | 2 | 12 | 0.5499712 | 4.14141 | 8.17647 | 7.706054 | 33.10666 | 27.55365 | 6.475449e-05 | 0.1086565 | 0 | 0 | 0
2668 | 103968.5 | 2011-01-04 15:31 | 2731.374 | 2 | 12 | 0.5497893 | 4.144974 | 8.181055 | 7.706054 | 33.12566 | 27.55365 | 6.475449e-05 | 0.1086565 | 0 | 0 | 0
2669 | 103998.5 | 2011-01-04 15:31 | 2761.39 | 2 | 12 | 0.5499712 | 4.148699 | 8.185641 | 7.706054 | 33.14468 | 27.55365 | 9.717941e-05 | 0.1086565 | 0 | 0 | 0
2670 | 104028.5 | 2011-01-04 15:32 | 2791.405 | 2 | 12 | 0.5501531 | 4.152263 | 8.190226 | 7.706054 | 33.16371 | 27.55365 | 0.0001296043 | 0.1086565 | 0 | 0 | 0
2671 | 104058.5 | 2011-01-04 15:32 | 2821.42 | 2 | 12 | 0.5499712 | 4.155826 | 8.194811 | 7.706054 | 33.18276 | 27.55365 | 9.717941e-05 | 0.1086565 | 0 | 0 | 0
2672 | 104088.5 | 2011-01-04 15:33 | 2851.435 | 2 | 12 | 0.5497893 | 4.159389 | 8.199397 | 7.706054 | 33.20182 | 27.55365 | 6.475449e-05 | 0.1086565 | 0 | 0 | 0
2673 | 104118.5 | 2011-01-04 15:33 | 2881.45 | 2 | 12 | 0.5499712 | 4.163115 | 8.203982 | 7.706054 | 33.2209 | 27.55365 | 6.484985e-05 | 0.1086565 | 0 | 0 | 0
2674 | 104148.6 | 2011-01-04 15:34 | 2911.465 | 2 | 12 | 0.5499712 | 4.16684 | 8.208567 | 7.706054 | 33.24 | 27.55365 | 9.717941e-05 | 0.1086565 | 0 | 0 | 0
2675 | 104178.6 | 2011-01-04 15:34 | 2941.48 | 2 | 12 | 0.5497893 | 4.170566 | 8.213152 | 7.706054 | 33.25911 | 27.55365 | 3.242493e-05 | 0.1086565 | 0 | 0 | 0
2676 | 104208.6 | 2011-01-04 15:35 | 2971.495 | 2 | 12 | 0.5497893 | 4.174291 | 8.217738 | 7.706054 | 33.27824 | 27.55365 | 9.717941e-05 | 0.1086565 | 0 | 0 | 0
2677 | 104238.6 | 2011-01-04 15:35 | 3001.513 | 2 | 12 | 0.5499712 | 4.178502 | 8.222323 | 7.706054 | 33.2974 | 27.55365 | 0.000129509 | 0.1086565 | 0 | 0 | 0
2678 | 104268.6 | 2011-01-04 15:36 | 3031.526 | 2 | 12 | 0.5497893 | 4.182065 | 8.226908 | 7.706054 | 33.31656 | 27.55365 | 9.717941e-05 | 0.1086565 | 0 | 0 | 0
2679 | 104298.6 | 2011-01-04 15:36 | 3061.541 | 2 | 12 | 0.5499712 | 4.186115 | 8.231493 | 7.706054 | 33.33575 | 27.55365 | 9.717941e-05 | 0.1086565 | 0 | 0 | 0
2680 | 104328.7 | 2011-01-04 15:37 | 3091.556 | 2 | 12 | 0.5499712 | 4.18984 | 8.236079 | 7.706054 | 33.35495 | 27.55365 | 6.475449e-05 | 0.1086565 | 0 | 0 | 0
2681 | 104358.7 | 2011-01-04 15:37 | 3121.571 | 2 | 12 | 0.5499712 | 4.19389 | 8.240664 | 7.706054 | 33.37417 | 27.55365 | 9.717941e-05 | 0.1086565 | 0 | 0 | 0
2682 | 104388.7 | 2011-01-04 15:38 | 3151.586 | 2 | 12 | 0.5499712 | 4.197939 | 8.24525 | 7.706054 | 33.39342 | 27.55365 | 9.717941e-05 | 0.1086565 | 0 | 0 | 0
2683 | 104403.1 | 2011-01-04 15:38 | 3166.039 | 2 | 12 | 0.5499712 | 4.200045 | 8.247458 | 7.706054 | 33.40269 | 27.55365 | 0.0001619339 | 0.1086565 | 0 | 0 | 0
2684 | 104433.2 | 2011-01-04 15:39 | 30.01508 | 3 | 12 | 0 | 4.096868 | 8.247458 | 7.706054 | 33.40269 | 27.55365 | -0.0004535675 | 0.1086565 | 0 | 0 | 0
2685 | 104463.2 | 2011-01-04 15:39 | 60.03024 | 3 | 12 | 0 | 4.08391 | 8.247458 | 7.706054 | 33.40269 | 27.55365 | -0.0002915383 | 0.1086565 | 0 | 0 | 0
2686 | 104493.2 | 2011-01-04 15:40 | 90.04547 | 3 | 12 | 0 | 4.076622 | 8.247458 | 7.706054 | 33.40269 | 27.55365 | -9.717941e-05 | 0.1086565 | 0 | 0 | 0
2687 | 104523.1 | 2011-01-04 15:40 | 120.0136 | 3 | 12 | 0 | 4.071115 | 8.247458 | 7.706054 | 33.40269 | 27.55365 | -0.0001296043 | 0.1086565 | 0 | 0 | 0
2688 | 104553.2 | 2011-01-04 15:41 | 30.01514 | 5 | 12 | 0 | 4.067389 | 8.247458 | 7.706054 | 33.40269 | 27.55365 | -9.717941e-05 | 0.1086565 | 0 | 0 | 0
2689 | 104583.2 | 2011-01-04 15:41 | 60.01475 | 5 | 12 | 0 | 4.064474 | 8.247458 | 7.706054 | 33.40269 | 27.55365 | -6.475449e-05 | 0.1086565 | 0 | 0 | 0
2690 | 104583.3 | 2011-01-04 15:41 | 0.1873689 | 6 | 12 | 1.731594e-05 | 4.064636 | 8.247458 | 7.706054 | 33.40269 | 27.55365 | 0 | 0.1087555 | 0 | 0 | 0
2691 | 104588.2 | 2011-01-04 15:41 | 5.015394 | 6 | 12 | 0.0005630856 | 4.063988 | 8.247459 | 7.706054 | 33.40269 | 27.55365 | -0.0001296043 | 0.1087555 | 0 | 0 | 0
2692 | 104610.1 | 2011-01-04 15:42 | 21.97066 | 7 | 12 | -1.100072 | 3.863952 | 8.247459 | 7.712766 | 33.40269 | 27.57975 | -0.001457739 | 0.1087555 | 0 | 0 | 0
2693 | 104640.2 | 2011-01-04 15:42 | 51.98346 | 7 | 12 | -1.09989 | 3.818761 | 8.247459 | 7.721936 | 33.40269 | 27.61496 | -0.001133823 | 0.1087555 | 0 | 0 | 0
2694 | 104670.2 | 2011-01-04 15:43 | 81.99864 | 7 | 12 | -1.099709 | 3.78167 | 8.247459 | 7.731106 | 33.40269 | 27.64981 | -0.0009070396 | 0.1087555 | 0 | 0 | 0
2695 | 104700.2 | 2011-01-04 15:43 | 112.0137 | 7 | 12 | -1.09989 | 3.751543 | 8.247459 | 7.740277 | 33.40269 | 27.68434 | -0.0007774353 | 0.1087555 | 0 | 0 | 0
2696 | 104730.2 | 2011-01-04 15:44 | 142.0289 | 7 | 12 | -1.09989 | 3.727247 | 8.247459 | 7.749447 | 33.40269 | 27.71863 | -0.0006155014 | 0.1087555 | 0 | 0 | 0
2697 | 104760.2 | 2011-01-04 15:44 | 172.0305 | 7 | 12 | -1.099709 | 3.707 | 8.247459 | 7.758614 | 33.40269 | 27.7527 | -0.000518322 | 0.1087555 | 0 | 0 | 0
2698 | 104790.2 | 2011-01-04 15:45 | 202.0435 | 7 | 12 | -1.09989 | 3.689669 | 8.247459 | 7.767783 | 33.40269 | 27.78662 | -0.0004210949 | 0.1087555 | 0 | 0 | 0
2699 | 104820.2 | 2011-01-04 15:45 | 232.0587 | 7 | 12 | -1.100072 | 3.67412 | 8.247459 | 7.776954 | 33.40269 | 27.82038 | -0.0004211426 | 0.1087555 | 0 | 0 | 0
2700 | 104850.3 | 2011-01-04 15:46 | 262.0737 | 7 | 12 | -1.09989 | 3.660514 | 8.247459 | 7.786124 | 33.40269 | 27.85401 | -0.0003563404 | 0.1087555 | 0 | 0 | 0
2701 | 104880.3 | 2011-01-04 15:46 | 292.0888 | 7 | 12 | -1.099709 | 3.64788 | 8.247459 | 7.795295 | 33.40269 | 27.88752 | -0.0003239632 | 0.1087555 | 0 | 0 | 0
2702 | 104910.3 | 2011-01-04 15:47 | 322.104 | 7 | 12 | -1.09989 | 3.636056 | 8.247459 | 7.804465 | 33.40269 | 27.92091 | -0.0003239155 | 0.1087555 | 0 | 0 | 0
2703 | 104940.3 | 2011-01-04 15:47 | 352.1191 | 7 | 12 | -1.099709 | 3.625528 | 8.247459 | 7.813635 | 33.40269 | 27.95421 | -0.000259161 | 0.1087555 | 0 | 0 | 0
2704 | 104970.3 | 2011-01-04 15:48 | 382.1344 | 7 | 12 | -1.09989 | 3.615486 | 8.247459 | 7.822805 | 33.40269 | 27.98741 | -0.000259161 | 0.1087555 | 0 | 0 | 0
2705 | 105000.3 | 2011-01-04 15:48 | 412.1493 | 7 | 12 | -1.100072 | 3.605929 | 8.247459 | 7.831975 | 33.40269 | 28.02052 | -0.0002915859 | 0.1087555 | 0 | 0 | 0
2706 | 105030.3 | 2011-01-04 15:49 | 442.1644 | 7 | 12 | -1.09989 | 3.597021 | 8.247459 | 7.841145 | 33.40269 | 28.05355 | -0.0002591133 | 0.1087555 | 0 | 0 | 0
2707 | 105060.4 | 2011-01-04 15:49 | 472.1795 | 7 | 12 | -1.100072 | 3.588598 | 8.247459 | 7.850316 | 33.40269 | 28.08649 | -0.000259161 | 0.1087555 | 0 | 0 | 0
2708 | 105090.4 | 2011-01-04 15:50 | 502.1947 | 7 | 12 | -1.09989 | 3.5805 | 8.247459 | 7.859486 | 33.40269 | 28.11937 | -0.0001943588 | 0.1087555 | 0 | 0 | 0
2709 | 105120.4 | 2011-01-04 15:50 | 532.2098 | 7 | 12 | -1.099709 | 3.572563 | 8.247459 | 7.868657 | 33.40269 | 28.15216 | -0.0001943588 | 0.1087555 | 0 | 0 | 0
2710 | 105150.4 | 2011-01-04 15:51 | 562.2251 | 7 | 12 | -1.09989 | 3.565112 | 8.247459 | 7.877827 | 33.40269 | 28.18489 | -0.0001296043 | 0.1087555 | 0 | 0 | 0
2711 | 105180.4 | 2011-01-04 15:51 | 592.2401 | 7 | 12 | -1.099709 | 3.557662 | 8.247459 | 7.886997 | 33.40269 | 28.21755 | -0.0001943588 | 0.1087555 | 0 | 0 | 0
2712 | 105210.4 | 2011-01-04 15:52 | 622.2553 | 7 | 12 | -1.09989 | 3.550535 | 8.247459 | 7.896168 | 33.40269 | 28.25014 | -0.0001943588 | 0.1087555 | 0 | 0 | 0
2713 | 105240.4 | 2011-01-04 15:52 | 652.2704 | 7 | 12 | -1.09989 | 3.54357 | 8.247459 | 7.905338 | 33.40269 | 28.28267 | -0.0001619816 | 0.1087555 | 0 | 0 | 0
2714 | 105270.5 | 2011-01-04 15:53 | 682.2857 | 7 | 12 | -1.09989 | 3.536929 | 8.247459 | 7.914509 | 33.40269 | 28.31513 | -0.0001619816 | 0.1087555 | 0 | 0 | 0
2715 | 105300.5 | 2011-01-04 15:53 | 712.3005 | 7 | 12 | -1.099709 | 3.530288 | 8.247459 | 7.923679 | 33.40269 | 28.34753 | -0.0001296043 | 0.1087555 | 0 | 0 | 0
2716 | 105330.5 | 2011-01-04 15:54 | 742.3157 | 7 | 12 | -1.09989 | 3.523648 | 8.247459 | 7.93285 | 33.40269 | 28.37988 | -0.0001619339 | 0.1087555 | 0 | 0 | 0
2717 | 105360.5 | 2011-01-04 15:54 | 772.333 | 7 | 12 | -1.09989 | 3.517817 | 8.247459 | 7.942021 | 33.40269 | 28.41217 | -0.0001619339 | 0.1087555 | 0 | 0 | 0
2718 | 105390.5 | 2011-01-04 15:55 | 802.3462 | 7 | 12 | -1.09989 | 3.511662 | 8.247459 | 7.951191 | 33.40269 | 28.4444 | -0.0001619816 | 0.1087555 | 0 | 0 | 0
2719 | 105420.5 | 2011-01-04 15:55 | 832.3611 | 7 | 12 | -1.100072 | 3.505345 | 8.247459 | 7.960361 | 33.40269 | 28.47657 | -0.0001619816 | 0.1087555 | 0 | 0 | 0
2720 | 105450.6 | 2011-01-04 15:56 | 862.3762 | 7 | 12 | -1.100072 | 3.499352 | 8.247459 | 7.969531 | 33.40269 | 28.50869 | -0.0001944065 | 0.1087555 | 0 | 0 | 0
2721 | 105480.6 | 2011-01-04 15:56 | 892.3914 | 7 | 12 | -1.09989 | 3.49352 | 8.247459 | 7.978702 | 33.40269 | 28.54075 | -0.0001619816 | 0.1087555 | 0 | 0 | 0
2722 | 105510.6 | 2011-01-04 15:57 | 922.4066 | 7 | 12 | -1.09989 | 3.487689 | 8.247459 | 7.987873 | 33.40269 | 28.57277 | -9.717941e-05 | 0.1087555 | 0 | 0 | 0
2723 | 105540.6 | 2011-01-04 15:57 | 952.4216 | 7 | 12 | -1.09989 | 3.481697 | 8.247459 | 7.997043 | 33.40269 | 28.60472 | -0.0001295567 | 0.1087555 | 0 | 0 | 0
2724 | 105570.6 | 2011-01-04 15:58 | 982.4367 | 7 | 12 | -1.09989 | 3.47538 | 8.247459 | 8.006213 | 33.40269 | 28.63662 | -0.0001619816 | 0.1087555 | 0 | 0 | 0
2725 | 105600.6 | 2011-01-04 15:58 | 1012.452 | 7 | 12 | -1.099709 | 3.469387 | 8.247459 | 8.015384 | 33.40269 | 28.66846 | -0.0001619816 | 0.1087555 | 0 | 0 | 0
2726 | 105630.6 | 2011-01-04 15:59 | 1042.467 | 7 | 12 | -1.09989 | 3.462908 | 8.247459 | 8.024554 | 33.40269 | 28.70025 | -0.0001943588 | 0.1087555 | 0 | 0 | 0
2727 | 105660.7 | 2011-01-04 15:59 | 1072.482 | 7 | 12 | -1.09989 | 3.456429 | 8.247459 | 8.033725 | 33.40269 | 28.73198 | -0.0001619816 | 0.1087555 | 0 | 0 | 0
2728 | 105690.7 | 2011-01-04 16:00 | 1102.497 | 7 | 12 | -1.09989 | 3.449788 | 8.247459 | 8.042896 | 33.40269 | 28.76365 | -0.0001943588 | 0.1087555 | 0 | 0 | 0
2729 | 105720.7 | 2011-01-04 16:00 | 1132.515 | 7 | 12 | -1.09989 | 3.442985 | 8.247459 | 8.052068 | 33.40269 | 28.79525 | -0.0001619816 | 0.1087555 | 0 | 0 | 0
2730 | 105750.7 | 2011-01-04 16:01 | 1162.528 | 7 | 12 | -1.100072 | 3.435534 | 8.247459 | 8.061238 | 33.40269 | 28.82679 | -0.0002267361 | 0.1087555 | 0 | 0 | 0
2731 | 105780.7 | 2011-01-04 16:01 | 1192.543 | 7 | 12 | -1.09989 | 3.42776 | 8.247459 | 8.070408 | 33.40269 | 28.85826 | -0.0002267838 | 0.1087555 | 0 | 0 | 0
2732 | 105810.7 | 2011-01-04 16:02 | 1222.558 | 7 | 12 | -1.09989 | 3.419661 | 8.247459 | 8.079579 | 33.40269 | 28.88966 | -0.000259161 | 0.1087555 | 0 | 0 | 0
2733 | 105840.8 | 2011-01-04 16:02 | 1252.575 | 7 | 12 | -1.09989 | 3.411077 | 8.247459 | 8.08875 | 33.40269 | 28.92099 | -0.0002267838 | 0.1087555 | 0 | 0 | 0
2734 | 105870.8 | 2011-01-04 16:03 | 1282.588 | 7 | 12 | -1.099709 | 3.401682 | 8.247459 | 8.09792 | 33.40269 | 28.95222 | -0.000259161 | 0.1087555 | 0 | 0 | 0
2735 | 105900.8 | 2011-01-04 16:03 | 1312.603 | 7 | 12 | -1.099527 | 3.39164 | 8.247459 | 8.10709 | 33.40269 | 28.98337 | -0.0002915383 | 0.1087555 | 0 | 0 | 0
2736 | 105930.8 | 2011-01-04 16:04 | 1342.618 | 7 | 12 | -1.09989 | 3.380302 | 8.247459 | 8.116261 | 33.40269 | 29.01442 | -0.0003239632 | 0.1087555 | 0 | 0 | 0
2737 | 105960.8 | 2011-01-04 16:04 | 1372.635 | 7 | 12 | -1.099709 | 3.367344 | 8.247459 | 8.125432 | 33.40269 | 29.04537 | -0.0003563404 | 0.1087555 | 0 | 0 | 0
2738 | 105990.8 | 2011-01-04 16:05 | 1402.649 | 7 | 12 | -1.099527 | 3.351795 | 8.247459 | 8.134602 | 33.40269 | 29.07617 | -0.0004210949 | 0.1087555 | 0 | 0 | 0
2739 | 106020.8 | 2011-01-04 16:05 | 1432.664 | 7 | 12 | -1.09989 | 3.333006 | 8.247459 | 8.143772 | 33.40269 | 29.10683 | -0.0005182743 | 0.1087555 | 0 | 0 | 0
2740 | 106050.9 | 2011-01-04 16:06 | 1462.679 | 7 | 12 | -1.09989 | 3.30952 | 8.247459 | 8.152942 | 33.40269 | 29.13729 | -0.0006803036 | 0.1087555 | 0 | 0 | 0
2741 | 106080.9 | 2011-01-04 16:06 | 1492.694 | 7 | 12 | -1.09989 | 3.279231 | 8.247459 | 8.162113 | 33.40269 | 29.1675 | -0.0009394169 | 0.1087555 | 0 | 0 | 0
2742 | 106110.9 | 2011-01-04 16:07 | 1522.709 | 7 | 12 | -1.09989 | 3.239386 | 8.247459 | 8.171283 | 33.40269 | 29.1974 | -0.001198578 | 0.1087555 | 0 | 0 | 0
2743 | 106140.9 | 2011-01-04 16:07 | 1552.724 | 7 | 12 | -1.09989 | 3.184639 | 8.247459 | 8.180453 | 33.40269 | 29.22687 | -0.0017169 | 0.1087555 | 0 | 0 | 0
2744 | 106170.9 | 2011-01-04 16:08 | 1582.739 | 7 | 12 | -1.09989 | 3.107702 | 8.247459 | 8.189624 | 33.40269 | 29.25574 | -0.002332401 | 0.1087555 | 0 | 0 | 0
2745 | 106200.9 | 2011-01-04 16:08 | 1612.754 | 7 | 12 | -1.09989 | 2.995779 | 8.247459 | 8.198794 | 33.40269 | 29.28376 | -0.003466225 | 0.1087555 | 0 | 0 | 0
2746 | 106230.9 | 2011-01-04 16:09 | 1642.769 | 7 | 12 | -1.09989 | 2.827976 | 8.247459 | 8.207965 | 33.40269 | 29.31051 | -0.00511837 | 0.1087555 | 0 | 0 | 0
2747 | 106249.1 | 2011-01-04 16:09 | 1660.925 | 7 | 12 | -1.100072 | 2.699693 | 8.247459 | 8.213512 | 33.40269 | 29.32585 | -0.005863381 | 0.1087555 | 0 | 0 | 0
2748 | 106309.1 | 2011-01-04 16:10 | 60.01461 | 8 | 12 | 0 | 3.629901 | 8.247459 | 8.213512 | 33.40269 | 29.32585 | 0.0009718418 | 0.1087555 | 0 | 0 | 0
2749 | 106309.3 | 2011-01-04 16:10 | 0.189633 | 9 | 12 | -0.0001646073 | 3.62974 | 8.247459 | 8.213512 | 33.40269 | 29.32585 | 0 | 0.1087555 | 0 | 0 | 0
2750 | 106314.1 | 2011-01-04 16:10 | 5.015666 | 9 | 12 | 0.0005630856 | 3.635571 | 8.24746 | 8.213512 | 33.40269 | 29.32585 | 0.0008098602 | 0.1087555 | 0 | 0 | 0
2751 | 106344.2 | 2011-01-04 16:11 | 30.015 | 1 | 13 | 0 | 3.659704 | 8.24746 | 8.213512 | 33.40269 | 29.32585 | 0.0004859447 | 0.1087555 | 0 | 0 | 0
2752 | 106374.2 | 2011-01-04 16:11 | 60.02999 | 1 | 13 | 0 | 3.674768 | 8.24746 | 8.213512 | 33.40269 | 29.32585 | 0.0003563404 | 0.1087555 | 0 | 0 | 0
2753 | 106404.2 | 2011-01-04 16:12 | 90.04525 | 1 | 13 | 0 | 3.685458 | 8.24746 | 8.213512 | 33.40269 | 29.32585 | 0.000259161 | 0.1087555 | 0 | 0 | 0
2754 | 106434.2 | 2011-01-04 16:12 | 120.0135 | 1 | 13 | 0 | 3.693395 | 8.24746 | 8.213512 | 33.40269 | 29.32585 | 0.0001619816 | 0.1087555 | 0 | 0 | 0
2755 | 106464.2 | 2011-01-04 16:13 | 30.01512 | 2 | 13 | 0.5499712 | 3.809367 | 8.252045 | 8.213512 | 33.42009 | 29.32585 | 0.0006478786 | 0.1087555 | 0 | 0 | 0
2756 | 106494.2 | 2011-01-04 16:13 | 60.03264 | 2 | 13 | 0.5499712 | 3.827346 | 8.256631 | 8.213512 | 33.4376 | 29.32585 | 0.0003563404 | 0.1087555 | 0 | 0 | 0
2757 | 106524.2 | 2011-01-04 16:14 | 90.04536 | 2 | 13 | 0.5499712 | 3.839656 | 8.261216 | 8.213512 | 33.45518 | 29.32585 | 0.000259161 | 0.1087555 | 0 | 0 | 0
2758 | 106554.2 | 2011-01-04 16:14 | 120.0605 | 2 | 13 | 0.5499712 | 3.849536 | 8.265802 | 8.213512 | 33.47281 | 29.32585 | 0.0002267838 | 0.1087555 | 0 | 0 | 0
2759 | 106584.2 | 2011-01-04 16:15 | 150.0757 | 2 | 13 | 0.5501531 | 3.858283 | 8.270387 | 8.213512 | 33.49048 | 29.32585 | 0.0002267361 | 0.1087555 | 0 | 0 | 0
2760 | 106614.2 | 2011-01-04 16:15 | 180.0927 | 2 | 13 | 0.5499712 | 3.866057 | 8.274973 | 8.213512 | 33.5082 | 29.32585 | 0.0001944065 | 0.1087555 | 0 | 0 | 0
2761 | 106644.3 | 2011-01-04 16:16 | 210.1059 | 2 | 13 | 0.5499712 | 3.873184 | 8.279558 | 8.213512 | 33.52594 | 29.32585 | 0.0001944065 | 0.1087555 | 0 | 0 | 0
2762 | 106674.3 | 2011-01-04 16:16 | 240.121 | 2 | 13 | 0.5499712 | 3.879663 | 8.284144 | 8.213512 | 33.54371 | 29.32585 | 0.0001943588 | 0.1087555 | 0 | 0 | 0
2763 | 106704.3 | 2011-01-04 16:17 | 270.1361 | 2 | 13 | 0.5499712 | 3.885818 | 8.288729 | 8.213512 | 33.56152 | 29.32585 | 0.0001943588 | 0.1087555 | 0 | 0 | 0
2764 | 106734.3 | 2011-01-04 16:17 | 300.1512 | 2 | 13 | 0.5497893 | 3.891487 | 8.293315 | 8.213512 | 33.57935 | 29.32585 | 0.0001295567 | 0.1087555 | 0 | 0 | 0
2765 | 106764.3 | 2011-01-04 16:18 | 330.1663 | 2 | 13 | 0.5499712 | 3.896994 | 8.2979 | 8.213512 | 33.59721 | 29.32585 | 0.0001296043 | 0.1087555 | 0 | 0 | 0
2766 | 106794.3 | 2011-01-04 16:18 | 360.1815 | 2 | 13 | 0.5499712 | 3.902177 | 8.302486 | 8.213512 | 33.61509 | 29.32585 | 0.0001619339 | 0.1087555 | 0 | 0 | 0
2767 | 106824.4 | 2011-01-04 16:19 | 390.1966 | 2 | 13 | 0.5501531 | 3.907198 | 8.307071 | 8.213512 | 33.63299 | 29.32585 | 0.0001296043 | 0.1087555 | 0 | 0 | 0
2768 | 106854.4 | 2011-01-04 16:19 | 420.2136 | 2 | 13 | 0.5499712 | 3.911896 | 8.311657 | 8.213512 | 33.65092 | 29.32585 | 0.0001295567 | 0.1087555 | 0 | 0 | 0
2769 | 106884.4 | 2011-01-04 16:20 | 450.227 | 2 | 13 | 0.5499712 | 3.916431 | 8.316242 | 8.213512 | 33.66887 | 29.32585 | 0.0001295567 | 0.1087555 | 0 | 0 | 0
2770 | 106914.4 | 2011-01-04 16:20 | 480.242 | 2 | 13 | 0.5497893 | 3.920642 | 8.320828 | 8.213512 | 33.68684 | 29.32585 | 6.480217e-05 | 0.1087555 | 0 | 0 | 0
2771 | 106944.4 | 2011-01-04 16:21 | 510.2571 | 2 | 13 | 0.5501531 | 3.924853 | 8.325414 | 8.213512 | 33.70482 | 29.32585 | 0.0001295567 | 0.1087555 | 0 | 0 | 0
2772 | 106974.4 | 2011-01-04 16:21 | 540.2722 | 2 | 13 | 0.5499712 | 3.928579 | 8.329999 | 8.213512 | 33.72283 | 29.32585 | 9.717941e-05 | 0.1087555 | 0 | 0 | 0
2773 | 107004.4 | 2011-01-04 16:22 | 570.2873 | 2 | 13 | 0.5497893 | 3.932304 | 8.334585 | 8.213512 | 33.74085 | 29.32585 | 9.717941e-05 | 0.1087555 | 0 | 0 | 0
2774 | 107034.5 | 2011-01-04 16:22 | 600.3025 | 2 | 13 | 0.5499712 | 3.935868 | 8.33917 | 8.213512 | 33.75889 | 29.32585 | 9.717941e-05 | 0.1087555 | 0 | 0 | 0
2775 | 107064.5 | 2011-01-04 16:23 | 630.3177 | 2 | 13 | 0.5499712 | 3.939269 | 8.343756 | 8.213512 | 33.77695 | 29.32585 | 6.480217e-05 | 0.1087555 | 0 | 0 | 0
2776 | 107094.5 | 2011-01-04 16:23 | 660.333 | 2 | 13 | 0.5499712 | 3.942508 | 8.348341 | 8.213512 | 33.79502 | 29.32585 | 9.717941e-05 | 0.1087555 | 0 | 0 | 0
2777 | 107124.5 | 2011-01-04 16:24 | 690.3481 | 2 | 13 | 0.5499712 | 3.945748 | 8.352927 | 8.213512 | 33.81311 | 29.32585 | 9.717941e-05 | 0.1087555 | 0 | 0 | 0
2778 | 107154.5 | 2011-01-04 16:24 | 720.363 | 2 | 13 | 0.5499712 | 3.948663 | 8.357512 | 8.213512 | 33.83121 | 29.32585 | 6.480217e-05 | 0.1087555 | 0 | 0 | 0
2779 | 107184.5 | 2011-01-04 16:25 | 750.3782 | 2 | 13 | 0.5499712 | 3.951579 | 8.362098 | 8.213512 | 33.84932 | 29.32585 | 6.480217e-05 | 0.1087555 | 0 | 0 | 0
2780 | 107214.5 | 2011-01-04 16:25 | 780.3932 | 2 | 13 | 0.5499712 | 3.954332 | 8.366683 | 8.213512 | 33.86745 | 29.32585 | 6.480217e-05 | 0.1087555 | 0 | 0 | 0
2781 | 107244.6 | 2011-01-04 16:26 | 810.4083 | 2 | 13 | 0.5501531 | 3.95741 | 8.371269 | 8.213512 | 33.88559 | 29.32585 | 9.717941e-05 | 0.1087555 | 0 | 0 | 0
2782 | 107274.6 | 2011-01-04 16:26 | 840.4235 | 2 | 13 | 0.5499712 | 3.960163 | 8.375854 | 8.213512 | 33.90374 | 29.32585 | 9.717941e-05 | 0.1087555 | 0 | 0 | 0
2783 | 107304.6 | 2011-01-04 16:27 | 870.4388 | 2 | 13 | 0.5499712 | 3.962917 | 8.38044 | 8.213512 | 33.92191 | 29.32585 | 6.480217e-05 | 0.1087555 | 0 | 0 | 0
2784 | 107334.6 | 2011-01-04 16:27 | 900.4537 | 2 | 13 | 0.5499712 | 3.96567 | 8.385026 | 8.213512 | 33.94009 | 29.32585 | 6.480217e-05 | 0.1087555 | 0 | 0 | 0
2785 | 107364.6 | 2011-01-04 16:28 | 930.4556 | 2 | 13 | 0.5496074 | 3.9681 | 8.389609 | 8.213512 | 33.95827 | 29.32585 | 0 | 0.1087555 | 0 | 0 | 0
2786 | 107394.6 | 2011-01-04 16:28 | 960.4684 | 2 | 13 | 0.5501531 | 3.971015 | 8.394194 | 8.213512 | 33.97647 | 29.32585 | 9.717941e-05 | 0.1087555 | 0 | 0 | 0
2787 | 107424.6 | 2011-01-04 16:29 | 990.4835 | 2 | 13 | 0.5499712 | 3.973607 | 8.39878 | 8.213512 | 33.99468 | 29.32585 | 6.480217e-05 | 0.1087555 | 0 | 0 | 0
2788 | 107454.7 | 2011-01-04 16:29 | 1020.499 | 2 | 13 | 0.5497893 | 3.976199 | 8.403365 | 8.213512 | 34.01291 | 29.32585 | 3.242493e-05 | 0.1087555 | 0 | 0 | 0
2789 | 107484.7 | 2011-01-04 16:30 | 1050.516 | 2 | 13 | 0.5499712 | 3.97879 | 8.407951 | 8.213512 | 34.03115 | 29.32585 | 6.475449e-05 | 0.1087555 | 0 | 0 | 0
2790 | 107514.7 | 2011-01-04 16:30 | 1080.529 | 2 | 13 | 0.5501531 | 3.981544 | 8.412537 | 8.213512 | 34.0494 | 29.32585 | 6.480217e-05 | 0.1087555 | 0 | 0 | 0
2791 | 107544.7 | 2011-01-04 16:31 | 1110.544 | 2 | 13 | 0.5501531 | 3.984135 | 8.417122 | 8.213512 | 34.06767 | 29.32585 | 9.717941e-05 | 0.1087555 | 0 | 0 | 0
2792 | 107574.7 | 2011-01-04 16:31 | 1140.559 | 2 | 13 | 0.5499712 | 3.986565 | 8.421708 | 8.213512 | 34.08594 | 29.32585 | 6.480217e-05 | 0.1087555 | 0 | 0 | 0
2793 | 107604.7 | 2011-01-04 16:32 | 1170.574 | 2 | 13 | 0.5499712 | 3.988994 | 8.426293 | 8.213512 | 34.10423 | 29.32585 | 0 | 0.1087555 | 0 | 0 | 0
2794 | 107634.7 | 2011-01-04 16:32 | 1200.589 | 2 | 13 | 0.5497893 | 3.991586 | 8.430878 | 8.213512 | 34.12252 | 29.32585 | 6.480217e-05 | 0.1087555 | 0 | 0 | 0
2795 | 107664.8 | 2011-01-04 16:33 | 1230.605 | 2 | 13 | 0.5501531 | 3.994178 | 8.435464 | 8.213512 | 34.14083 | 29.32585 | 6.480217e-05 | 0.1087555 | 0 | 0 | 0
2796 | 107694.8 | 2011-01-04 16:33 | 1260.62 | 2 | 13 | 0.5499712 | 3.996607 | 8.440049 | 8.213512 | 34.15915 | 29.32585 | 6.475449e-05 | 0.1087555 | 0 | 0 | 0
2797 | 107724.8 | 2011-01-04 16:34 | 1290.635 | 2 | 13 | 0.5501531 | 3.999361 | 8.444635 | 8.213512 | 34.17749 | 29.32585 | 9.717941e-05 | 0.1087555 | 0 | 0 | 0
2798 | 107754.8 | 2011-01-04 16:34 | 1320.65 | 2 | 13 | 0.5499712 | 4.001628 | 8.44922 | 8.213512 | 34.19583 | 29.32585 | 6.484985e-05 | 0.1087555 | 0 | 0 | 0
2799 | 107784.8 | 2011-01-04 16:35 | 1350.665 | 2 | 13 | 0.5499712 | 4.004058 | 8.453806 | 8.213512 | 34.21419 | 29.32585 | 6.475449e-05 | 0.1087555 | 0 | 0 | 0
2800 | 107814.8 | 2011-01-04 16:35 | 1380.68 | 2 | 13 | 0.5499712 | 4.006649 | 8.458391 | 8.213512 | 34.23255 | 29.32585 | 6.475449e-05 | 0.1087555 | 0 | 0 | 0
2801 | 107844.9 | 2011-01-04 16:36 | 1410.695 | 2 | 13 | 0.5501531 | 4.009241 | 8.462977 | 8.213512 | 34.25093 | 29.32585 | 9.717941e-05 | 0.1087555 | 0 | 0 | 0
2802 | 107874.9 | 2011-01-04 16:36 | 1440.711 | 2 | 13 | 0.5499712 | 4.011347 | 8.467562 | 8.213512 | 34.26932 | 29.32585 | 6.484985e-05 | 0.1087555 | 0 | 0 | 0
2803 | 107904.9 | 2011-01-04 16:37 | 1470.725 | 2 | 13 | 0.5499712 | 4.0141 | 8.472148 | 8.213512 | 34.28772 | 29.32585 | 6.475449e-05 | 0.1087555 | 0 | 0 | 0
2804 | 107934.9 | 2011-01-04 16:37 | 1500.741 | 2 | 13 | 0.5497893 | 4.01653 | 8.476733 | 8.213512 | 34.30613 | 29.32585 | 3.232956e-05 | 0.1087555 | 0 | 0 | 0
2805 | 107964.9 | 2011-01-04 16:38 | 1530.756 | 2 | 13 | 0.5499712 | 4.01896 | 8.481319 | 8.213512 | 34.32456 | 29.32585 | 6.484985e-05 | 0.1087555 | 0 | 0 | 0
2806 | 107994.9 | 2011-01-04 16:38 | 1560.771 | 2 | 13 | 0.5499712 | 4.021389 | 8.485904 | 8.213512 | 34.34299 | 29.32585 | 0 | 0.1087555 | 0 | 0 | 0
2807 | 108024.9 | 2011-01-04 16:39 | 1590.786 | 2 | 13 | 0.5499712 | 4.023981 | 8.49049 | 8.213512 | 34.36144 | 29.32585 | 6.484985e-05 | 0.1087555 | 0 | 0 | 0
2808 | 108055 | 2011-01-04 16:39 | 1620.801 | 2 | 13 | 0.5497893 | 4.02641 | 8.495075 | 8.213512 | 34.3799 | 29.32585 | 3.242493e-05 | 0.1087555 | 0 | 0 | 0
2809 | 108085 | 2011-01-04 16:40 | 1650.818 | 2 | 13 | 0.5499712 | 4.029002 | 8.499661 | 8.213512 | 34.39837 | 29.32585 | 3.242493e-05 | 0.1087555 | 0 | 0 | 0
2810 | 108115 | 2011-01-04 16:40 | 1680.832 | 2 | 13 | 0.5499712 | 4.031593 | 8.504246 | 8.213512 | 34.41685 | 29.32585 | 3.242493e-05 | 0.1087555 | 0 | 0 | 0
2811 | 108145 | 2011-01-04 16:41 | 1710.846 | 2 | 13 | 0.5497893 | 4.034023 | 8.508832 | 8.213512 | 34.43534 | 29.32585 | 3.242493e-05 | 0.1087555 | 0 | 0 | 0
2812 | 108175 | 2011-01-04 16:41 | 1740.862 | 2 | 13 | 0.5501531 | 4.036777 | 8.513417 | 8.213512 | 34.45384 | 29.32585 | 9.727478e-05 | 0.1087555 | 0 | 0 | 0
2813 | 108205 | 2011-01-04 16:42 | 1770.877 | 2 | 13 | 0.5496074 | 4.039206 | 8.518003 | 8.213512 | 34.47236 | 29.32585 | 6.484985e-05 | 0.1087555 | 0 | 0 | 0
2814 | 108235 | 2011-01-04 16:42 | 1800.892 | 2 | 13 | 0.5501531 | 4.042121 | 8.522588 | 8.213512 | 34.49089 | 29.32585 | 6.475449e-05 | 0.1087555 | 0 | 0 | 0
2815 | 108265.1 | 2011-01-04 16:43 | 1830.907 | 2 | 13 | 0.5497893 | 4.044551 | 8.527174 | 8.213512 | 34.50943 | 29.32585 | 3.232956e-05 | 0.1087555 | 0 | 0 | 0
2816 | 108295.1 | 2011-01-04 16:43 | 1860.922 | 2 | 13 | 0.5499712 | 4.047143 | 8.531759 | 8.213512 | 34.52798 | 29.32585 | 6.475449e-05 | 0.1087555 | 0 | 0 | 0
2817 | 108325.1 | 2011-01-04 16:44 | 1890.937 | 2 | 13 | 0.5497893 | 4.049734 | 8.536345 | 8.213512 | 34.54655 | 29.32585 | 6.475449e-05 | 0.1087555 | 0 | 0 | 0
2818 | 108355.1 | 2011-01-04 16:44 | 1920.952 | 2 | 13 | 0.5499712 | 4.052488 | 8.54093 | 8.213512 | 34.56512 | 29.32585 | 6.484985e-05 | 0.1087555 | 0 | 0 | 0
2819 | 108385.1 | 2011-01-04 16:45 | 1950.968 | 2 | 13 | 0.5499712 | 4.055241 | 8.545516 | 8.213512 | 34.58371 | 29.32585 | 6.475449e-05 | 0.1087555 | 0 | 0 | 0
2820 | 108415.1 | 2011-01-04 16:45 | 1980.983 | 2 | 13 | 0.5499712 | 4.057995 | 8.550101 | 8.213512 | 34.60231 | 29.32585 | 6.484985e-05 | 0.1087555 | 0 | 0 | 0
2821 | 108445.2 | 2011-01-04 16:46 | 2011 | 2 | 13 | 0.5497893 | 4.060748 | 8.554687 | 8.213512 | 34.62093 | 29.32585 | 6.475449e-05 | 0.1087555 | 0 | 0 | 0
2822 | 108475.2 | 2011-01-04 16:46 | 2041.013 | 2 | 13 | 0.5499712 | 4.063178 | 8.559272 | 8.213512 | 34.63955 | 29.32585 | 3.242493e-05 | 0.1087555 | 0 | 0 | 0
2823 | 108505.2 | 2011-01-04 16:47 | 2071.028 | 2 | 13 | 0.5497893 | 4.066255 | 8.563857 | 8.213512 | 34.65819 | 29.32585 | 9.717941e-05 | 0.1087555 | 0 | 0 | 0
2824 | 108535.2 | 2011-01-04 16:47 | 2101.043 | 2 | 13 | 0.5499712 | 4.069009 | 8.568442 | 8.213512 | 34.67684 | 29.32585 | 6.475449e-05 | 0.1087555 | 0 | 0 | 0
2825 | 108565.2 | 2011-01-04 16:48 | 2131.06 | 2 | 13 | 0.5499712 | 4.071924 | 8.573028 | 8.213512 | 34.69551 | 29.32585 | 9.717941e-05 | 0.1087555 | 0 | 0 | 0
2826 | 108595.2 | 2011-01-04 16:48 | 2161.073 | 2 | 13 | 0.5499712 | 4.07484 | 8.577613 | 8.213512 | 34.71419 | 29.32585 | 9.727478e-05 | 0.1087555 | 0 | 0 | 0
2827 | 108625.2 | 2011-01-04 16:49 | 2191.089 | 2 | 13 | 0.5501531 | 4.077917 | 8.582199 | 8.213512 | 34.73288 | 29.32585 | 9.717941e-05 | 0.1087555 | 0 | 0 | 0
2828 | 108655.3 | 2011-01-04 16:49 | 2221.104 | 2 | 13 | 0.5501531 | 4.080833 | 8.586784 | 8.213512 | 34.75158 | 29.32585 | 0.0001296043 | 0.1087555 | 0 | 0 | 0
2829 | 108685.3 | 2011-01-04 16:50 | 2251.119 | 2 | 13 | 0.5499712 | 4.083586 | 8.59137 | 8.213512 | 34.7703 | 29.32585 | 6.475449e-05 | 0.1087555 | 0 | 0 | 0
2830 | 108715.3 | 2011-01-04 16:50 | 2281.12 | 2 | 13 | 0.5499712 | 4.086664 | 8.595953 | 8.213512 | 34.78902 | 29.32585 | 9.717941e-05 | 0.1087555 | 0 | 0 | 0
2831 | 108745.3 | 2011-01-04 16:51 | 2311.133 | 2 | 13 | 0.5497893 | 4.08958 | 8.600538 | 8.213512 | 34.80777 | 29.32585 | 9.727478e-05 | 0.1087555 | 0 | 0 | 0
2832 | 108775.3 | 2011-01-04 16:51 | 2341.149 | 2 | 13 | 0.5499712 | 4.092657 | 8.605124 | 8.213512 | 34.82653 | 29.32585 | 6.475449e-05 | 0.1087555 | 0 | 0 | 0
2833 | 108805.3 | 2011-01-04 16:52 | 2371.164 | 2 | 13 | 0.5499712 | 4.095734 | 8.609709 | 8.213512 | 34.8453 | 29.32585 | 0.000129509 | 0.1087555 | 0 | 0 | 0
2834 | 108835.3 | 2011-01-04 16:52 | 2401.179 | 2 | 13 | 0.5499712 | 4.098812 | 8.614295 | 8.213512 | 34.86409 | 29.32585 | 6.475449e-05 | 0.1087555 | 0 | 0 | 0
2835 | 108865.3 | 2011-01-04 16:53 | 2431.194 | 2 | 13 | 0.5499712 | 4.101727 | 8.61888 | 8.213512 | 34.88289 | 29.32585 | 3.242493e-05 | 0.1087555 | 0 | 0 | 0
2836 | 108895.4 | 2011-01-04 16:53 | 2461.209 | 2 | 13 | 0.5499712 | 4.105129 | 8.623466 | 8.213512 | 34.90171 | 29.32585 | 9.717941e-05 | 0.1087555 | 0 | 0 | 0
2837 | 108925.4 | 2011-01-04 16:54 | 2491.224 | 2 | 13 | 0.5501531 | 4.10853 | 8.628051 | 8.213512 | 34.92054 | 29.32585 | 0.0001296043 | 0.1087555 | 0 | 0 | 0
2838 | 108955.4 | 2011-01-04 16:54 | 2521.239 | 2 | 13 | 0.5499712 | 4.111445 | 8.632637 | 8.213512 | 34.93939 | 29.32585 | 9.717941e-05 | 0.1087555 | 0 | 0 | 0
2839 | 108985.4 | 2011-01-04 16:55 | 2551.254 | 2 | 13 | 0.5497893 | 4.114685 | 8.637222 | 8.213512 | 34.95825 | 29.32585 | 6.475449e-05 | 0.1087555 | 0 | 0 | 0
2840 | 109015.4 | 2011-01-04 16:55 | 2581.27 | 2 | 13 | 0.5499712 | 4.117925 | 8.641808 | 8.213512 | 34.97712 | 29.32585 | 9.717941e-05 | 0.1087555 | 0 | 0 | 0
2841 | 109045.4 | 2011-01-04 16:56 | 2611.285 | 2 | 13 | 0.5499712 | 4.121326 | 8.646393 | 8.213512 | 34.99601 | 29.32585 | 0.0001296043 | 0.1087555 | 0 | 0 | 0
2842 | 109075.5 | 2011-01-04 16:56 | 2641.3 | 2 | 13 | 0.5501531 | 4.124889 | 8.650979 | 8.213512 | 35.01492 | 29.32585 | 0.0001296043 | 0.1087555 | 0 | 0 | 0
2843 | 109105.5 | 2011-01-04 16:57 | 2671.315 | 2 | 13 | 0.5499712 | 4.127805 | 8.655564 | 8.213512 | 35.03384 | 29.32585 | 3.232956e-05 | 0.1087555 | 0 | 0 | 0
2844 | 109135.5 | 2011-01-04 16:57 | 2701.33 | 2 | 13 | 0.5499712 | 4.131207 | 8.66015 | 8.213512 | 35.05278 | 29.32585 | 6.484985e-05 | 0.1087555 | 0 | 0 | 0
2845 | 109165.5 | 2011-01-04 16:58 | 2731.345 | 2 | 13 | 0.5499712 | 4.134769 | 8.664735 | 8.213512 | 35.07173 | 29.32585 | 3.232956e-05 | 0.1087555 | 0 | 0 | 0
2846 | 109195.5 | 2011-01-04 16:58 | 2761.36 | 2 | 13 | 0.5499712 | 4.138171 | 8.669321 | 8.213512 | 35.0907 | 29.32585 | 9.717941e-05 | 0.1087555 | 0 | 0 | 0
2847 | 109225.5 | 2011-01-04 16:59 | 2791.376 | 2 | 13 | 0.5499712 | 4.141735 | 8.673906 | 8.213512 | 35.10968 | 29.32585 | 6.484985e-05 | 0.1087555 | 0 | 0 | 0
2848 | 109255.5 | 2011-01-04 16:59 | 2821.391 | 2 | 13 | 0.5497893 | 4.145298 | 8.678492 | 8.213512 | 35.12868 | 29.32585 | 9.717941e-05 | 0.1087555 | 0 | 0 | 0
2849 | 109285.6 | 2011-01-04 17:00 | 2851.406 | 2 | 13 | 0.5499712 | 4.148861 | 8.683077 | 8.213512 | 35.1477 | 29.32585 | 9.717941e-05 | 0.1087555 | 0 | 0 | 0
2850 | 109315.6 | 2011-01-04 17:00 | 2881.423 | 2 | 13 | 0.5501531 | 4.152425 | 8.687663 | 8.213512 | 35.16673 | 29.32585 | 6.484985e-05 | 0.1087555 | 0 | 0 | 0
2851 | 109345.6 | 2011-01-04 17:01 | 2911.436 | 2 | 13 | 0.5499712 | 4.15615 | 8.692248 | 8.213512 | 35.18578 | 29.32585 | 9.717941e-05 | 0.1087555 | 0 | 0 | 0
2852 | 109375.6 | 2011-01-04 17:01 | 2941.451 | 2 | 13 | 0.5501531 | 4.159875 | 8.696834 | 8.213512 | 35.20485 | 29.32585 | 9.717941e-05 | 0.1087555 | 0 | 0 | 0
2853 | 109405.6 | 2011-01-04 17:02 | 2971.466 | 2 | 13 | 0.5499712 | 4.163439 | 8.701419 | 8.213512 | 35.22393 | 29.32585 | 6.475449e-05 | 0.1087555 | 0 | 0 | 0
2854 | 109435.6 | 2011-01-04 17:02 | 3001.481 | 2 | 13 | 0.5499712 | 4.167326 | 8.706005 | 8.213512 | 35.24303 | 29.32585 | 0.000129509 | 0.1087555 | 0 | 0 | 0
2855 | 109465.7 | 2011-01-04 17:03 | 3031.496 | 2 | 13 | 0.5499712 | 4.171214 | 8.71059 | 8.213512 | 35.26215 | 29.32585 | 0.0001296043 | 0.1087555 | 0 | 0 | 0
2856 | 109495.7 | 2011-01-04 17:03 | 3061.512 | 2 | 13 | 0.5501531 | 4.174939 | 8.715176 | 8.213512 | 35.28128 | 29.32585 | 0.000129509 | 0.1087555 | 0 | 0 | 0
2857 | 109525.7 | 2011-01-04 17:04 | 3091.527 | 2 | 13 | 0.5497893 | 4.178664 | 8.719761 | 8.213512 | 35.30044 | 29.32585 | 9.717941e-05 | 0.1087555 | 0 | 0 | 0
2858 | 109555.7 | 2011-01-04 17:04 | 3121.542 | 2 | 13 | 0.5499712 | 4.18239 | 8.724346 | 8.213512 | 35.3196 | 29.32585 | 9.717941e-05 | 0.1087555 | 0 | 0 | 0
2859 | 109585.7 | 2011-01-04 17:05 | 3151.557 | 2 | 13 | 0.5499712 | 4.186277 | 8.728931 | 8.213512 | 35.33879 | 29.32585 | 9.717941e-05 | 0.1087555 | 0 | 0 | 0
2860 | 109615.7 | 2011-01-04 17:05 | 3181.572 | 2 | 13 | 0.5499712 | 4.190164 | 8.733516 | 8.213512 | 35.35799 | 29.32585 | 6.475449e-05 | 0.1087555 | 0 | 0 | 0
2861 | 109645.7 | 2011-01-04 17:06 | 3211.587 | 2 | 13 | 0.5501531 | 4.194376 | 8.738102 | 8.213512 | 35.37722 | 29.32585 | 0.0001296043 | 0.1087555 | 0 | 0 | 0
2862 | 109675.8 | 2011-01-04 17:06 | 3241.602 | 2 | 13 | 0.5501531 | 4.198263 | 8.742687 | 8.213512 | 35.39646 | 29.32585 | 9.717941e-05 | 0.1087555 | 0 | 0 | 0
2863 | 109688.2 | 2011-01-04 17:06 | 3254.008 | 2 | 13 | 0.5499712 | 4.200045 | 8.744582 | 8.213512 | 35.40442 | 29.32585 | 0.0001296043 | 0.1087555 | 0 | 0 | 0
2864 | 109718.2 | 2011-01-04 17:07 | 30.01511 | 3 | 13 | 0 | 4.095734 | 8.744582 | 8.213512 | 35.40442 | 29.32585 | -0.000518322 | 0.1087555 | 0 | 0 | 0
2865 | 109748.2 | 2011-01-04 17:07 | 60.03023 | 3 | 13 | 0 | 4.082777 | 8.744582 | 8.213512 | 35.40442 | 29.32585 | -0.0002915383 | 0.1087555 | 0 | 0 | 0
2866 | 109778.2 | 2011-01-04 17:08 | 90.04546 | 3 | 13 | 0 | 4.074678 | 8.744582 | 8.213512 | 35.40442 | 29.32585 | -0.0001619339 | 0.1087555 | 0 | 0 | 0
2867 | 109808.2 | 2011-01-04 17:08 | 120.0137 | 3 | 13 | 0 | 4.069333 | 8.744582 | 8.213512 | 35.40442 | 29.32585 | -9.717941e-05 | 0.1087555 | 0 | 0 | 0
2868 | 109808.2 | 2011-01-04 17:08 | 2.621533669e-06 | 4 | 13 | 1.02661 | 4.199883 | 8.744582 | 8.213512 | 35.40442 | 29.32585 | 0 | 0.1087555 | 0 | 0 | 0
2869 | 109808.8 | 2011-01-04 17:08 | 0.6405034 | 4 | 13 | 0.9762173 | 4.199883 | 8.744759 | 8.213512 | 35.40516 | 29.32585 | 0 | 0.1087555 | 0 | 0 | 0
2870 | 109810.6 | 2011-01-04 17:08 | 2.468576 | 4 | 13 | 0.9256427 | 4.199721 | 8.745241 | 8.213512 | 35.40718 | 29.32585 | -3.232956e-05 | 0.1087555 | 0 | 0 | 0
2871 | 109813.4 | 2011-01-04 17:08 | 5.249839 | 4 | 13 | 0.8754319 | 4.199721 | 8.745935 | 8.213512 | 35.4101 | 29.32585 | 0 | 0.1087555 | 0 | 0 | 0
2872 | 109817.2 | 2011-01-04 17:08 | 9.04661 | 4 | 13 | 0.8252211 | 4.199721 | 8.746831 | 8.213512 | 35.41386 | 29.32585 | 0 | 0.1087555 | 0 | 0 | 0
2873 | 109822.3 | 2011-01-04 17:09 | 14.07777 | 4 | 13 | 0.7750103 | 4.199721 | 8.747948 | 8.213512 | 35.41855 | 29.32585 | -3.232956e-05 | 0.1087555 | 0 | 0 | 0
2874 | 109828.8 | 2011-01-04 17:09 | 20.60893 | 4 | 13 | 0.7249814 | 4.199883 | 8.749307 | 8.213512 | 35.42426 | 29.32585 | 0 | 0.1087555 | 0 | 0 | 0
2875 | 109837.4 | 2011-01-04 17:09 | 29.21815 | 4 | 13 | 0.6749525 | 4.199883 | 8.750978 | 8.213512 | 35.43128 | 29.32585 | 3.232956e-05 | 0.1087555 | 0 | 0 | 0
2876 | 109849.3 | 2011-01-04 17:09 | 41.12421 | 4 | 13 | 0.6249236 | 4.199721 | 8.753124 | 8.213512 | 35.44029 | 29.32585 | -6.475449e-05 | 0.1087555 | 0 | 0 | 0
2877 | 109867 | 2011-01-04 17:09 | 58.84264 | 4 | 13 | 0.5748947 | 4.199883 | 8.756068 | 8.213512 | 35.45266 | 29.32585 | 3.232956e-05 | 0.1087555 | 0 | 0 | 0
2878 | 109897.2 | 2011-01-04 17:10 | 89.01402 | 4 | 13 | 0.5248658 | 4.199883 | 8.760657 | 8.213512 | 35.47193 | 29.32585 | 0 | 0.1087555 | 0 | 0 | 0
2879 | 109956.4 | 2011-01-04 17:11 | 148.1849 | 4 | 13 | 0.4748369 | 4.199721 | 8.768829 | 8.213512 | 35.50625 | 29.32585 | -3.232956e-05 | 0.1087555 | 0 | 0 | 0
2880 | 110057.9 | 2011-01-04 17:12 | 249.7613 | 4 | 13 | 0.4248081 | 4.199721 | 8.781479 | 8.213512 | 35.55938 | 29.32585 | 0 | 0.1087555 | 0 | 0 | 0
2881 | 110192.7 | 2011-01-04 17:15 | 384.5404 | 4 | 13 | 0.3747792 | 4.199721 | 8.796421 | 8.213512 | 35.62213 | 29.32585 | -3.232956e-05 | 0.1087555 | 0 | 0 | 0
2882 | 110356.5 | 2011-01-04 17:17 | 548.2877 | 4 | 13 | 0.3247503 | 4.199883 | 8.8123 | 8.213512 | 35.68882 | 29.32585 | 0 | 0.1087555 | 0 | 0 | 0
2883 | 110558.1 | 2011-01-04 17:21 | 749.9251 | 4 | 13 | 0.2747214 | 4.199883 | 8.829047 | 8.213512 | 35.75915 | 29.32585 | 0 | 0.1087555 | 0 | 0 | 0
2884 | 110811.8 | 2011-01-04 17:25 | 1003.577 | 4 | 13 | 0.2246925 | 4.199883 | 8.846578 | 8.213512 | 35.83278 | 29.32585 | 3.232956e-05 | 0.1087555 | 0 | 0 | 0
2885 | 111147.2 | 2011-01-04 17:31 | 1339.071 | 4 | 13 | 0.1746636 | 4.199721 | 8.86509 | 8.213512 | 35.91053 | 29.32585 | 0 | 0.1087555 | 0 | 0 | 0
2886 | 111638.1 | 2011-01-04 17:39 | 1829.954 | 4 | 13 | 0.1246347 | 4.199883 | 8.885298 | 8.213512 | 35.9954 | 29.32585 | 3.232956e-05 | 0.1087555 | 0 | 0 | 0
2887 | 112466.3 | 2011-01-04 17:53 | 2658.159 | 4 | 13 | 0.07460584 | 4.199721 | 8.907664 | 8.213512 | 36.08933 | 29.32585 | -3.232956e-05 | 0.1087555 | 0 | 0 | 0
2888 | 113207.8 | 2011-01-04 18:05 | 3399.6 | 4 | 13 | 0.04986428 | 4.199721 | 8.920335 | 8.213512 | 36.14255 | 29.32585 | 0 | 0.1087555 | 0 | 0 | 0
2889 | 113237.8 | 2011-01-04 18:05 | 30.0151 | 5 | 13 | 0 | 4.190326 | 8.920335 | 8.213512 | 36.14255 | 29.32585 | -9.717941e-05 | 0.1087555 | 0 | 0 | 0
2890 | 113267.8 | 2011-01-04 18:06 | 60.01461 | 5 | 13 | 0 | 4.189031 | 8.920335 | 8.213512 | 36.14255 | 29.32585 | 0 | 0.1087555 | 0 | 0 | 0
2891 | 113268 | 2011-01-04 18:06 | 0.1876139 | 6 | 13 | -0.0001646073 | 4.188545 | 8.920335 | 8.213512 | 36.14255 | 29.32585 | 0 | 0.1077475 | 0 | 0 | 0
2892 | 113272.8 | 2011-01-04 18:06 | 5.015524 | 6 | 13 | 0.0003811624 | 4.188545 | 8.920336 | 8.213512 | 36.14255 | 29.32585 | -6.475449e-05 | 0.1077475 | 0 | 0 | 0
2893 | 113292.4 | 2011-01-04 18:06 | 19.62454 | 7 | 13 | -1.100072 | 3.988508 | 8.920336 | 8.219508 | 36.14255 | 29.3499 | -0.001554966 | 0.1077475 | 0 | 0 | 0
2894 | 113322.5 | 2011-01-04 18:07 | 49.63991 | 7 | 13 | -1.099709 | 3.941213 | 8.920336 | 8.228678 | 36.14255 | 29.38624 | -0.001068974 | 0.1077475 | 0 | 0 | 0
2895 | 113352.5 | 2011-01-04 18:07 | 79.65486 | 7 | 13 | -1.09989 | 3.903959 | 8.920336 | 8.237849 | 36.14255 | 29.42221 | -0.0008746624 | 0.1077475 | 0 | 0 | 0
2896 | 113382.5 | 2011-01-04 18:08 | 109.6722 | 7 | 13 | -1.09989 | 3.873832 | 8.920336 | 8.24702 | 36.14255 | 29.45787 | -0.0007450581 | 0.1077475 | 0 | 0 | 0
2897 | 113412.5 | 2011-01-04 18:08 | 139.6852 | 7 | 13 | -1.09989 | 3.849212 | 8.920336 | 8.25619 | 36.14255 | 29.49327 | -0.0005831242 | 0.1077475 | 0 | 0 | 0
2898 | 113442.5 | 2011-01-04 18:09 | 169.7006 | 7 | 13 | -1.099709 | 3.82848 | 8.920336 | 8.26536 | 36.14255 | 29.52847 | -0.0004858971 | 0.1077475 | 0 | 0 | 0
2899 | 113472.5 | 2011-01-04 18:09 | 199.7153 | 7 | 13 | -1.09989 | 3.809853 | 8.920336 | 8.274531 | 36.14255 | 29.5635 | -0.0004858971 | 0.1077475 | 0 | 0 | 0
2900 | 113502.6 | 2011-01-04 18:10 | 229.7322 | 7 | 13 | -1.09989 | 3.79317 | 8.920336 | 8.283702 | 36.14255 | 29.59836 | -0.0004210949 | 0.1077475 | 0 | 0 | 0
2901 | 113532.6 | 2011-01-04 18:10 | 259.7456 | 7 | 13 | -1.09989 | 3.777782 | 8.920336 | 8.292872 | 36.14255 | 29.63307 | -0.0004211426 | 0.1077475 | 0 | 0 | 0
2902 | 113562.6 | 2011-01-04 18:11 | 289.7607 | 7 | 13 | -1.09989 | 3.763367 | 8.920336 | 8.302042 | 36.14255 | 29.66765 | -0.0003887653 | 0.1077475 | 0 | 0 | 0
2903 | 113592.6 | 2011-01-04 18:11 | 319.7759 | 7 | 13 | -1.09989 | 3.749923 | 8.920336 | 8.311213 | 36.14255 | 29.7021 | -0.0003563404 | 0.1077475 | 0 | 0 | 0
2904 | 113622.6 | 2011-01-04 18:12 | 349.791 | 7 | 13 | -1.09989 | 3.737289 | 8.920336 | 8.320383 | 36.14255 | 29.73643 | -0.0002915383 | 0.1077475 | 0 | 0 | 0
2905 | 113652.6 | 2011-01-04 18:12 | 379.8061 | 7 | 13 | -1.100072 | 3.725141 | 8.920336 | 8.329554 | 36.14255 | 29.77064 | -0.0003239155 | 0.1077475 | 0 | 0 | 0
2906 | 113682.6 | 2011-01-04 18:13 | 409.8213 | 7 | 13 | -1.09989 | 3.713479 | 8.920336 | 8.338724 | 36.14255 | 29.80475 | -0.0003563404 | 0.1077475 | 0 | 0 | 0
2907 | 113712.7 | 2011-01-04 18:13 | 439.8364 | 7 | 13 | -1.09989 | 3.702465 | 8.920336 | 8.347895 | 36.14255 | 29.83875 | -0.000259161 | 0.1077475 | 0 | 0 | 0
2908 | 113742.7 | 2011-01-04 18:14 | 469.8516 | 7 | 13 | -1.09989 | 3.691775 | 8.920336 | 8.357065 | 36.14255 | 29.87266 | -0.0002915859 | 0.1077475 | 0 | 0 | 0
2909 | 113772.7 | 2011-01-04 18:14 | 499.8666 | 7 | 13 | -1.09989 | 3.681409 | 8.920336 | 8.366236 | 36.14255 | 29.90647 | -0.000259161 | 0.1077475 | 0 | 0 | 0
2910 | 113802.7 | 2011-01-04 18:15 | 529.8817 | 7 | 13 | -1.09989 | 3.671528 | 8.920336 | 8.375406 | 36.14255 | 29.94018 | -0.000259161 | 0.1077475 | 0 | 0 | 0
2911 | 113832.7 | 2011-01-04 18:15 | 559.8969 | 7 | 13 | -1.09989 | 3.66181 | 8.920336 | 8.384577 | 36.14255 | 29.9738 | -0.000259161 | 0.1077475 | 0 | 0 | 0
2912 | 113862.7 | 2011-01-04 18:16 | 589.912 | 7 | 13 | -1.099709 | 3.652254 | 8.920336 | 8.393747 | 36.14255 | 30.00734 | -0.0002267361 | 0.1077475 | 0 | 0 | 0
2913 | 113892.7 | 2011-01-04 18:16 | 619.9271 | 7 | 13 | -1.09989 | 3.643021 | 8.920336 | 8.402918 | 36.14255 | 30.04079 | -0.0002267838 | 0.1077475 | 0 | 0 | 0
2914 | 113922.8 | 2011-01-04 18:17 | 649.9422 | 7 | 13 | -1.099709 | 3.633951 | 8.920336 | 8.412088 | 36.14255 | 30.07416 | -0.0002267838 | 0.1077475 | 0 | 0 | 0
2915 | 113952.8 | 2011-01-04 18:17 | 679.9574 | 7 | 13 | -1.09989 | 3.625042 | 8.920336 | 8.421259 | 36.14255 | 30.10744 | -0.000259161 | 0.1077475 | 0 | 0 | 0
2916 | 113982.8 | 2011-01-04 18:18 | 709.9727 | 7 | 13 | -1.09989 | 3.61662 | 8.920336 | 8.430429 | 36.14255 | 30.14065 | -0.0002267838 | 0.1077475 | 0 | 0 | 0
2917 | 114012.8 | 2011-01-04 18:18 | 739.9879 | 7 | 13 | -1.099709 | 3.608521 | 8.920336 | 8.4396 | 36.14255 | 30.17377 | -0.0001619816 | 0.1077475 | 0 | 0 | 0
2918 | 114042.8 | 2011-01-04 18:19 | 770.0028 | 7 | 13 | -1.09989 | 3.599936 | 8.920336 | 8.44877 | 36.14255 | 30.20682 | -0.0002267838 | 0.1077475 | 0 | 0 | 0
2919 | 114072.8 | 2011-01-04 18:19 | 800.018 | 7 | 13 | -1.09989 | 3.592 | 8.920336 | 8.457941 | 36.14255 | 30.2398 | -0.0001619816 | 0.1077475 | 0 | 0 | 0
2920 | 114102.9 | 2011-01-04 18:20 | 830.033 | 7 | 13 | -1.09989 | 3.584225 | 8.920336 | 8.467111 | 36.14255 | 30.2727 | -0.0001943588 | 0.1077475 | 0 | 0 | 0
2921 | 114132.9 | 2011-01-04 18:20 | 860.0481 | 7 | 13 | -1.09989 | 3.576774 | 8.920336 | 8.476281 | 36.14255 | 30.30554 | -0.0001619816 | 0.1077475 | 0 | 0 | 0
2922 | 114162.9 | 2011-01-04 18:21 | 890.0633 | 7 | 13 | -1.09989 | 3.569162 | 8.920336 | 8.485452 | 36.14255 | 30.3383 | -0.0002267838 | 0.1077475 | 0 | 0 | 0
2923 | 114192.9 | 2011-01-04 18:21 | 920.0784 | 7 | 13 | -1.100072 | 3.562035 | 8.920336 | 8.494622 | 36.14255 | 30.371 | -0.000259161 | 0.1077475 | 0 | 0 | 0
2924 | 114222.9 | 2011-01-04 18:22 | 950.0956 | 7 | 13 | -1.100072 | 3.55507 | 8.920336 | 8.503794 | 36.14255 | 30.40364 | -0.0002267361 | 0.1077475 | 0 | 0 | 0
2925 | 114252.9 | 2011-01-04 18:22 | 980.1086 | 7 | 13 | -1.100072 | 3.548267 | 8.920336 | 8.512964 | 36.14255 | 30.43621 | -0.0002267361 | 0.1077475 | 0 | 0 | 0
2926 | 114282.9 | 2011-01-04 18:23 | 1010.124 | 7 | 13 | -1.100072 | 3.541788 | 8.920336 | 8.522135 | 36.14255 | 30.46872 | -0.0001619816 | 0.1077475 | 0 | 0 | 0
2927 | 114313 | 2011-01-04 18:23 | 1040.139 | 7 | 13 | -1.09989 | 3.535471 | 8.920336 | 8.531306 | 36.14255 | 30.50118 | -0.0001619816 | 0.1077475 | 0 | 0 | 0
2928 | 114343 | 2011-01-04 18:24 | 1070.154 | 7 | 13 | -1.09989 | 3.529479 | 8.920336 | 8.540477 | 36.14255 | 30.53357 | -0.0001619339 | 0.1077475 | 0 | 0 | 0
2929 | 114373 | 2011-01-04 18:24 | 1100.169 | 7 | 13 | -1.099709 | 3.523485 | 8.920336 | 8.549648 | 36.14255 | 30.56591 | -0.0001296043 | 0.1077475 | 0 | 0 | 0
2930 | 114403 | 2011-01-04 18:25 | 1130.184 | 7 | 13 | -1.099527 | 3.517493 | 8.920336 | 8.558818 | 36.14255 | 30.5982 | -0.0001619816 | 0.1077475 | 0 | 0 | 0
2931 | 114433 | 2011-01-04 18:25 | 1160.199 | 7 | 13 | -1.100072 | 3.511662 | 8.920336 | 8.567989 | 36.14255 | 30.63043 | -0.0001619816 | 0.1077475 | 0 | 0 | 0
2932 | 114463 | 2011-01-04 18:26 | 1190.215 | 7 | 13 | -1.099709 | 3.505992 | 8.920336 | 8.577159 | 36.14255 | 30.6626 | -0.0001296043 | 0.1077475 | 0 | 0 | 0
2933 | 114493 | 2011-01-04 18:26 | 1220.23 | 7 | 13 | -1.09989 | 3.500324 | 8.920336 | 8.58633 | 36.14255 | 30.69473 | -0.0001619339 | 0.1077475 | 0 | 0 | 0
2934 | 114523.1 | 2011-01-04 18:27 | 1250.245 | 7 | 13 | -1.09989 | 3.494654 | 8.920336 | 8.5955 | 36.14255 | 30.7268 | -0.0001619816 | 0.1077475 | 0 | 0 | 0
2935 | 114553.1 | 2011-01-04 18:27 | 1280.26 | 7 | 13 | -1.09989 | 3.489147 | 8.920336 | 8.604671 | 36.14255 | 30.75883 | -0.0001619339 | 0.1077475 | 0 | 0 | 0
2936 | 114583.1 | 2011-01-04 18:28 | 1310.275 | 7 | 13 | -1.09989 | 3.483478 | 8.920336 | 8.613841 | 36.14255 | 30.7908 | -0.0001943588 | 0.1077475 | 0 | 0 | 0
2937 | 114613.1 | 2011-01-04 18:28 | 1340.29 | 7 | 13 | -1.09989 | 3.477971 | 8.920336 | 8.623011 | 36.14255 | 30.82272 | -0.0001619339 | 0.1077475 | 0 | 0 | 0
2938 | 114643.1 | 2011-01-04 18:29 | 1370.305 | 7 | 13 | -1.09989 | 3.472464 | 8.920336 | 8.632182 | 36.14255 | 30.85459 | -0.0001296043 | 0.1077475 | 0 | 0 | 0
2939 | 114673.1 | 2011-01-04 18:29 | 1400.321 | 7 | 13 | -1.09989 | 3.466795 | 8.920336 | 8.641352 | 36.14255 | 30.8864 | -0.0001619339 | 0.1077475 | 0 | 0 | 0
2940 | 114703.2 | 2011-01-04 18:30 | 1430.335 | 7 | 13 | -1.099709 | 3.460802 | 8.920336 | 8.650523 | 36.14255 | 30.91817 | -0.0001619816 | 0.1077475 | 0 | 0 | 0
2941 | 114733.2 | 2011-01-04 18:30 | 1460.351 | 7 | 13 | -1.09989 | 3.454809 | 8.920336 | 8.659694 | 36.14255 | 30.94988 | -0.0001295567 | 0.1077475 | 0 | 0 | 0
2942 | 114763.2 | 2011-01-04 18:31 | 1490.366 | 7 | 13 | -1.09989 | 3.448492 | 8.920336 | 8.668864 | 36.14255 | 30.98153 | -9.717941e-05 | 0.1077475 | 0 | 0 | 0
2943 | 114793.2 | 2011-01-04 18:31 | 1520.381 | 7 | 13 | -1.09989 | 3.441851 | 8.920336 | 8.678035 | 36.14255 | 31.01313 | -0.0001619816 | 0.1077475 | 0 | 0 | 0
2944 | 114823.2 | 2011-01-04 18:32 | 1550.396 | 7 | 13 | -1.09989 | 3.435049 | 8.920336 | 8.687205 | 36.14255 | 31.04466 | -0.0001619339 | 0.1077475 | 0 | 0 | 0
2945 | 114853.2 | 2011-01-04 18:32 | 1580.411 | 7 | 13 | -1.09989 | 3.42776 | 8.920336 | 8.696376 | 36.14255 | 31.07612 | -0.0001944065 | 0.1077475 | 0 | 0 | 0
2946 | 114883.2 | 2011-01-04 18:33 | 1610.426 | 7 | 13 | -1.09989 | 3.419985 | 8.920336 | 8.705546 | 36.14255 | 31.10752 | -0.0002267838 | 0.1077475 | 0 | 0 | 0
2947 | 114913.3 | 2011-01-04 18:33 | 1640.441 | 7 | 13 | -1.09989 | 3.412048 | 8.920336 | 8.714717 | 36.14255 | 31.13885 | -0.0002267838 | 0.1077475 | 0 | 0 | 0
2948 | 114943.3 | 2011-01-04 18:34 | 1670.457 | 7 | 13 | -1.09989 | 3.403302 | 8.920336 | 8.723887 | 36.14255 | 31.1701 | -0.000259161 | 0.1077475 | 0 | 0 | 0
2949 | 114973.3 | 2011-01-04 18:34 | 1700.472 | 7 | 13 | -1.09989 | 3.393745 | 8.920336 | 8.733058 | 36.14255 | 31.20127 | -0.0002915859 | 0.1077475 | 0 | 0 | 0
2950 | 115003.3 | 2011-01-04 18:35 | 1730.487 | 7 | 13 | -1.100072 | 3.383055 | 8.920336 | 8.742228 | 36.14255 | 31.23234 | -0.0002915383 | 0.1077475 | 0 | 0 | 0
2951 | 115033.3 | 2011-01-04 18:35 | 1760.502 | 7 | 13 | -1.09989 | 3.371231 | 8.920336 | 8.751398 | 36.14255 | 31.26331 | -0.0003563404 | 0.1077475 | 0 | 0 | 0
2952 | 115063.3 | 2011-01-04 18:36 | 1790.517 | 7 | 13 | -1.099709 | 3.357949 | 8.920336 | 8.760569 | 36.14255 | 31.29417 | -0.0003887653 | 0.1077475 | 0 | 0 | 0
2953 | 115093.4 | 2011-01-04 18:36 | 1820.532 | 7 | 13 | -1.099709 | 3.342076 | 8.920336 | 8.769739 | 36.14255 | 31.32489 | -0.0004858971 | 0.1077475 | 0 | 0 | 0
2954 | 115123.4 | 2011-01-04 18:37 | 1850.547 | 7 | 13 | -1.100072 | 3.323126 | 8.920336 | 8.77891 | 36.14255 | 31.35546 | -0.0005830765 | 0.1077475 | 0 | 0 | 0
2955 | 115153.4 | 2011-01-04 18:37 | 1880.562 | 7 | 13 | -1.100072 | 3.299963 | 8.920336 | 8.78808 | 36.14255 | 31.38583 | -0.0007126808 | 0.1077475 | 0 | 0 | 0
2956 | 115183.4 | 2011-01-04 18:38 | 1910.577 | 7 | 13 | -1.09989 | 3.271618 | 8.920336 | 8.797251 | 36.14255 | 31.41597 | -0.0008098602 | 0.1077475 | 0 | 0 | 0
2957 | 115213.4 | 2011-01-04 18:38 | 1940.593 | 7 | 13 | -1.09989 | 3.235174 | 8.920336 | 8.806421 | 36.14255 | 31.44581 | -0.001036644 | 0.1077475 | 0 | 0 | 0
2958 | 115243.4 | 2011-01-04 18:39 | 1970.608 | 7 | 13 | -1.100072 | 3.188365 | 8.920336 | 8.815591 | 36.14255 | 31.47527 | -0.001425314 | 0.1077475 | 0 | 0 | 0
2959 | 115273.4 | 2011-01-04 18:39 | 2000.623 | 7 | 13 | -1.100072 | 3.126491 | 8.920336 | 8.824762 | 36.14255 | 31.50424 | -0.001846504 | 0.1077475 | 0 | 0 | 0
2960 | 115303.5 | 2011-01-04 18:40 | 2030.64 | 7 | 13 | -1.09989 | 3.042589 | 8.920336 | 8.833933 | 36.14255 | 31.53255 | -0.002559137 | 0.1077475 | 0 | 0 | 0
2961 | 115333.5 | 2011-01-04 18:40 | 2060.653 | 7 | 13 | -1.09989 | 2.925159 | 8.920336 | 8.843103 | 36.14255 | 31.55994 | -0.003595829 | 0.1077475 | 0 | 0 | 0
2962 | 115363.5 | 2011-01-04 18:41 | 2090.668 | 7 | 13 | -1.09989 | 2.763673 | 8.920336 | 8.852273 | 36.14255 | 31.58606 | -0.004761982 | 0.1077475 | 0 | 0 | 0
2963 | 115373.8 | 2011-01-04 18:41 | 2100.95 | 7 | 13 | -1.099709 | 2.699855 | 8.920336 | 8.855414 | 36.14255 | 31.59464 | -0.005021143 | 0.1077475 | 0 | 0 | 0
2964 | 115433.8 | 2011-01-04 18:42 | 60.01677 | 8 | 13 | 0 | 3.616782 | 8.920336 | 8.855414 | 36.14255 | 31.59464 | 0.001133823 | 0.1077475 | 0 | 0 | 0
2965 | 115434 | 2011-01-04 18:42 | 0.1879271 | 9 | 13 | -0.0001646073 | 3.616782 | 8.920336 | 8.855414 | 36.14255 | 31.59464 | 0 | 0.1078456 | 0 | 0 | 0
2966 | 115438.8 | 2011-01-04 18:42 | 5.015529 | 9 | 13 | 0.0009269321 | 3.623585 | 8.920337 | 8.855414 | 36.14255 | 31.59464 | 0.0009718418 | 0.1078456 | 0 | 0 | 0
2967 | 115468.8 | 2011-01-04 18:43 | 30.01494 | 1 | 14 | 0 | 3.652092 | 8.920337 | 8.855414 | 36.14255 | 31.59464 | 0.0007451057 | 0.1078456 | 0 | 0 | 0
2968 | 115498.8 | 2011-01-04 18:43 | 60.03008 | 1 | 14 | 0 | 3.669747 | 8.920337 | 8.855414 | 36.14255 | 31.59464 | 0.0003887177 | 0.1078456 | 0 | 0 | 0
2969 | 115528.9 | 2011-01-04 18:44 | 90.04521 | 1 | 14 | 0 | 3.682057 | 8.920337 | 8.855414 | 36.14255 | 31.59464 | 0.000259161 | 0.1078456 | 0 | 0 | 0
2970 | 115558.8 | 2011-01-04 18:44 | 120.0136 | 1 | 14 | 0 | 3.691613 | 8.920337 | 8.855414 | 36.14255 | 31.59464 | 0.000259161 | 0.1078456 | 0 | 0 | 0
2971 | 115588.8 | 2011-01-04 18:45 | 30.01526 | 2 | 14 | 0.5497893 | 3.808557 | 8.924922 | 8.855414 | 36.15994 | 31.59464 | 0.0006802559 | 0.1078456 | 0 | 0 | 0
2972 | 115618.9 | 2011-01-04 18:45 | 60.03022 | 2 | 14 | 0.5499712 | 3.827508 | 8.929507 | 8.855414 | 36.17745 | 31.59464 | 0.0003887177 | 0.1078456 | 0 | 0 | 0
2973 | 115648.9 | 2011-01-04 18:46 | 90.04546 | 2 | 14 | 0.5499712 | 3.840304 | 8.934092 | 8.855414 | 36.19503 | 31.59464 | 0.0003239632 | 0.1078456 | 0 | 0 | 0
2974 | 115678.9 | 2011-01-04 18:46 | 120.0605 | 2 | 14 | 0.5501531 | 3.85067 | 8.938678 | 8.855414 | 36.21266 | 31.59464 | 0.000259161 | 0.1078456 | 0 | 0 | 0
2975 | 115708.9 | 2011-01-04 18:47 | 150.0757 | 2 | 14 | 0.5499712 | 3.859416 | 8.943263 | 8.855414 | 36.23034 | 31.59464 | 0.0002267838 | 0.1078456 | 0 | 0 | 0
2976 | 115738.9 | 2011-01-04 18:47 | 180.0907 | 2 | 14 | 0.5499712 | 3.867515 | 8.947849 | 8.855414 | 36.24805 | 31.59464 | 0.0002267838 | 0.1078456 | 0 | 0 | 0
2977 | 115768.9 | 2011-01-04 18:48 | 210.1058 | 2 | 14 | 0.5499712 | 3.874966 | 8.952434 | 8.855414 | 36.26581 | 31.59464 | 0.0002267838 | 0.1078456 | 0 | 0 | 0
2978 | 115799 | 2011-01-04 18:48 | 240.1232 | 2 | 14 | 0.5501531 | 3.881931 | 8.95702 | 8.855414 | 36.28359 | 31.59464 | 0.0001943588 | 0.1078456 | 0 | 0 | 0
2979 | 115829 | 2011-01-04 18:49 | 270.1361 | 2 | 14 | 0.5499712 | 3.888086 | 8.961605 | 8.855414 | 36.3014 | 31.59464 | 0.0001619816 | 0.1078456 | 0 | 0 | 0
2980 | 115859 | 2011-01-04 18:49 | 300.1512 | 2 | 14 | 0.5499712 | 3.894241 | 8.96619 | 8.855414 | 36.31925 | 31.59464 | 0.0001944065 | 0.1078456 | 0 | 0 | 0
2981 | 115889 | 2011-01-04 18:50 | 330.1663 | 2 | 14 | 0.5501531 | 3.899909 | 8.970776 | 8.855414 | 36.33712 | 31.59464 | 0.0001619816 | 0.1078456 | 0 | 0 | 0
2982 | 115919 | 2011-01-04 18:50 | 360.1833 | 2 | 14 | 0.5501531 | 3.905417 | 8.975361 | 8.855414 | 36.35501 | 31.59464 | 0.0001944065 | 0.1078456 | 0 | 0 | 0
2983 | 115949 | 2011-01-04 18:51 | 390.1966 | 2 | 14 | 0.5499712 | 3.9106 | 8.979947 | 8.855414 | 36.37293 | 31.59464 | 0.0001619816 | 0.1078456 | 0 | 0 | 0
2984 | 115979 | 2011-01-04 18:51 | 420.2117 | 2 | 14 | 0.5499712 | 3.915459 | 8.984532 | 8.855414 | 36.39087 | 31.59464 | 9.717941e-05 | 0.1078456 | 0 | 0 | 0
2985 | 116009.1 | 2011-01-04 18:52 | 450.2268 | 2 | 14 | 0.5499712 | 3.920156 | 8.989117 | 8.855414 | 36.40884 | 31.59464 | 9.717941e-05 | 0.1078456 | 0 | 0 | 0
2986 | 116039.1 | 2011-01-04 18:52 | 480.242 | 2 | 14 | 0.5497893 | 3.924691 | 8.993703 | 8.855414 | 36.42683 | 31.59464 | 9.717941e-05 | 0.1078456 | 0 | 0 | 0
2987 | 116069.1 | 2011-01-04 18:53 | 510.2572 | 2 | 14 | 0.5499712 | 3.929227 | 8.998288 | 8.855414 | 36.44483 | 31.59464 | 0.0001296043 | 0.1078456 | 0 | 0 | 0
2988 | 116099.1 | 2011-01-04 18:53 | 540.2722 | 2 | 14 | 0.5499712 | 3.933276 | 9.002874 | 8.855414 | 36.46286 | 31.59464 | 9.717941e-05 | 0.1078456 | 0 | 0 | 0
2989 | 116129.1 | 2011-01-04 18:54 | 570.2873 | 2 | 14 | 0.5497893 | 3.937325 | 9.007459 | 8.855414 | 36.4809 | 31.59464 | 6.480217e-05 | 0.1078456 | 0 | 0 | 0
2990 | 116159.1 | 2011-01-04 18:54 | 600.3025 | 2 | 14 | 0.5501531 | 3.941213 | 9.012045 | 8.855414 | 36.49897 | 31.59464 | 0.0001296043 | 0.1078456 | 0 | 0 | 0
2991 | 116189.2 | 2011-01-04 18:55 | 630.3176 | 2 | 14 | 0.5499712 | 3.944938 | 9.01663 | 8.855414 | 36.51705 | 31.59464 | 0.0001296043 | 0.1078456 | 0 | 0 | 0
2992 | 116219.2 | 2011-01-04 18:55 | 660.3327 | 2 | 14 | 0.5501531 | 3.948339 | 9.021215 | 8.855414 | 36.53515 | 31.59464 | 9.717941e-05 | 0.1078456 | 0 | 0 | 0
2993 | 116249.2 | 2011-01-04 18:56 | 690.3479 | 2 | 14 | 0.5501531 | 3.951741 | 9.025801 | 8.855414 | 36.55326 | 31.59464 | 9.717941e-05 | 0.1078456 | 0 | 0 | 0
2994 | 116279.2 | 2011-01-04 18:56 | 720.3629 | 2 | 14 | 0.5499712 | 3.954818 | 9.030386 | 8.855414 | 36.57139 | 31.59464 | 3.237724e-05 | 0.1078456 | 0 | 0 | 0
2995 | 116309.2 | 2011-01-04 18:57 | 750.3782 | 2 | 14 | 0.5497893 | 3.95822 | 9.034972 | 8.855414 | 36.58953 | 31.59464 | 3.242493e-05 | 0.1078456 | 0 | 0 | 0
2996 | 116339.2 | 2011-01-04 18:57 | 780.3932 | 2 | 14 | 0.5499712 | 3.961459 | 9.039557 | 8.855414 | 36.60769 | 31.59464 | 9.717941e-05 | 0.1078456 | 0 | 0 | 0
2997 | 116369.2 | 2011-01-04 18:58 | 810.4083 | 2 | 14 | 0.5499712 | 3.964375 | 9.044143 | 8.855414 | 36.62586 | 31.59464 | 6.475449e-05 | 0.1078456 | 0 | 0 | 0
2998 | 116399.3 | 2011-01-04 18:58 | 840.4237 | 2 | 14 | 0.5501531 | 3.967614 | 9.048728 | 8.855414 | 36.64404 | 31.59464 | 9.722709e-05 | 0.1078456 | 0 | 0 | 0
2999 | 116429.3 | 2011-01-04 18:59 | 870.4386 | 2 | 14 | 0.5497893 | 3.970368 | 9.053314 | 8.855414 | 36.66224 | 31.59464 | 6.480217e-05 | 0.1078456 | 0 | 0 | 0
3000 | 116459.3 | 2011-01-04 18:59 | 900.4537 | 2 | 14 | 0.5499712 | 3.973445 | 9.057899 | 8.855414 | 36.68046 | 31.59464 | 6.480217e-05 | 0.1078456 | 0 | 0 | 0
3001 | 116489.3 | 2011-01-04 19:00 | 930.4688 | 2 | 14 | 0.5499712 | 3.976361 | 9.062485 | 8.855414 | 36.69869 | 31.59464 | 6.480217e-05 | 0.1078456 | 0 | 0 | 0
3002 | 116519.3 | 2011-01-04 19:00 | 960.4839 | 2 | 14 | 0.5499712 | 3.979276 | 9.06707 | 8.855414 | 36.71693 | 31.59464 | 9.722709e-05 | 0.1078456 | 0 | 0 | 0
3003 | 116549.3 | 2011-01-04 19:01 | 990.499 | 2 | 14 | 0.5497893 | 3.982192 | 9.071655 | 8.855414 | 36.73518 | 31.59464 | 6.480217e-05 | 0.1078456 | 0 | 0 | 0
3004 | 116579.3 | 2011-01-04 19:01 | 1020.514 | 2 | 14 | 0.5501531 | 3.985107 | 9.076241 | 8.855414 | 36.75344 | 31.59464 | 9.717941e-05 | 0.1078456 | 0 | 0 | 0
3005 | 116609.4 | 2011-01-04 19:02 | 1050.529 | 2 | 14 | 0.5497893 | 3.987699 | 9.080826 | 8.855414 | 36.77172 | 31.59464 | 3.237724e-05 | 0.1078456 | 0 | 0 | 0
3006 | 116639.4 | 2011-01-04 19:02 | 1080.547 | 2 | 14 | 0.5497893 | 3.990452 | 9.085412 | 8.855414 | 36.79002 | 31.59464 | 3.242493e-05 | 0.1078456 | 0 | 0 | 0
3007 | 116669.4 | 2011-01-04 19:03 | 1110.56 | 2 | 14 | 0.5499712 | 3.993206 | 9.089997 | 8.855414 | 36.80832 | 31.59464 | 6.480217e-05 | 0.1078456 | 0 | 0 | 0
3008 | 116699.4 | 2011-01-04 19:03 | 1140.575 | 2 | 14 | 0.5499712 | 3.995959 | 9.094582 | 8.855414 | 36.82664 | 31.59464 | 6.480217e-05 | 0.1078456 | 0 | 0 | 0
3009 | 116729.4 | 2011-01-04 19:04 | 1170.59 | 2 | 14 | 0.5499712 | 3.998551 | 9.099168 | 8.855414 | 36.84497 | 31.59464 | 0 | 0.1078456 | 0 | 0 | 0
3010 | 116759.4 | 2011-01-04 19:04 | 1200.605 | 2 | 14 | 0.5499712 | 4.001466 | 9.103753 | 8.855414 | 36.86331 | 31.59464 | 6.475449e-05 | 0.1078456 | 0 | 0 | 0
3011 | 116789.5 | 2011-01-04 19:05 | 1230.62 | 2 | 14 | 0.5501531 | 4.004058 | 9.108338 | 8.855414 | 36.88166 | 31.59464 | 6.475449e-05 | 0.1078456 | 0 | 0 | 0
3012 | 116819.5 | 2011-01-04 19:05 | 1260.635 | 2 | 14 | 0.5499712 | 4.006649 | 9.112924 | 8.855414 | 36.90003 | 31.59464 | 6.475449e-05 | 0.1078456 | 0 | 0 | 0
3013 | 116849.5 | 2011-01-04 19:06 | 1290.65 | 2 | 14 | 0.5499712 | 4.009241 | 9.117509 | 8.855414 | 36.91841 | 31.59464 | 3.242493e-05 | 0.1078456 | 0 | 0 | 0
3014 | 116879.5 | 2011-01-04 19:06 | 1320.665 | 2 | 14 | 0.5499712 | 4.011994 | 9.122095 | 8.855414 | 36.9368 | 31.59464 | 9.717941e-05 | 0.1078456 | 0 | 0 | 0
3015 | 116909.5 | 2011-01-04 19:07 | 1350.681 | 2 | 14 | 0.5497893 | 4.014586 | 9.12668 | 8.855414 | 36.9552 | 31.59464 | 9.717941e-05 | 0.1078456 | 0 | 0 | 0
3016 | 116939.5 | 2011-01-04 19:07 | 1380.696 | 2 | 14 | 0.5499712 | 4.01734 | 9.131265 | 8.855414 | 36.97362 | 31.59464 | 9.717941e-05 | 0.1078456 | 0 | 0 | 0
3017 | 116969.5 | 2011-01-04 19:08 | 1410.711 | 2 | 14 | 0.5501531 | 4.019931 | 9.135851 | 8.855414 | 36.99204 | 31.59464 | 9.717941e-05 | 0.1078456 | 0 | 0 | 0
3018 | 116999.6 | 2011-01-04 19:08 | 1440.726 | 2 | 14 | 0.5501531 | 4.022523 | 9.140436 | 8.855414 | 37.01048 | 31.59464 | 9.717941e-05 | 0.1078456 | 0 | 0 | 0
3019 | 117029.6 | 2011-01-04 19:09 | 1470.741 | 2 | 14 | 0.5499712 | 4.024952 | 9.145022 | 8.855414 | 37.02893 | 31.59464 | 6.484985e-05 | 0.1078456 | 0 | 0 | 0
3020 | 117059.6 | 2011-01-04 19:09 | 1500.756 | 2 | 14 | 0.5497893 | 4.027544 | 9.149607 | 8.855414 | 37.04739 | 31.59464 | 6.484985e-05 | 0.1078456 | 0 | 0 | 0
3021 | 117089.6 | 2011-01-04 19:10 | 1530.771 | 2 | 14 | 0.5499712 | 4.030136 | 9.154192 | 8.855414 | 37.06587 | 31.59464 | 6.484985e-05 | 0.1078456 | 0 | 0 | 0
3022 | 117119.6 | 2011-01-04 19:10 | 1560.786 | 2 | 14 | 0.5499712 | 4.032889 | 9.158778 | 8.855414 | 37.08435 | 31.59464 | 6.475449e-05 | 0.1078456 | 0 | 0 | 0
3023 | 117149.6 | 2011-01-04 19:11 | 1590.802 | 2 | 14 | 0.5499712 | 4.03548 | 9.163363 | 8.855414 | 37.10285 | 31.59464 | 3.242493e-05 | 0.1078456 | 0 | 0 | 0
3024 | 117179.7 | 2011-01-04 19:11 | 1620.817 | 2 | 14 | 0.5499712 | 4.038234 | 9.167949 | 8.855414 | 37.12136 | 31.59464 | 0.0001296043 | 0.1078456 | 0 | 0 | 0
3025 | 117209.7 | 2011-01-04 19:12 | 1650.832 | 2 | 14 | 0.5499712 | 4.040664 | 9.172534 | 8.855414 | 37.13988 | 31.59464 | 3.242493e-05 | 0.1078456 | 0 | 0 | 0
3026 | 117239.7 | 2011-01-04 19:12 | 1680.847 | 2 | 14 | 0.5501531 | 4.043417 | 9.177119 | 8.855414 | 37.15842 | 31.59464 | 6.475449e-05 | 0.1078456 | 0 | 0 | 0
3027 | 117269.7 | 2011-01-04 19:13 | 1710.863 | 2 | 14 | 0.5501531 | 4.046171 | 9.181705 | 8.855414 | 37.17696 | 31.59464 | 9.717941e-05 | 0.1078456 | 0 | 0 | 0
3028 | 117299.7 | 2011-01-04 19:13 | 1740.877 | 2 | 14 | 0.5499712 | 4.048762 | 9.18629 | 8.855414 | 37.19552 | 31.59464 | 6.475449e-05 | 0.1078456 | 0 | 0 | 0
3029 | 117329.7 | 2011-01-04 19:14 | 1770.892 | 2 | 14 | 0.5501531 | 4.051516 | 9.190876 | 8.855414 | 37.2141 | 31.59464 | 6.475449e-05 | 0.1078456 | 0 | 0 | 0
3030 | 117359.7 | 2011-01-04 19:14 | 1800.908 | 2 | 14 | 0.5499712 | 4.054107 | 9.195461 | 8.855414 | 37.23268 | 31.59464 | 6.475449e-05 | 0.1078456 | 0 | 0 | 0
3031 | 117389.8 | 2011-01-04 19:15 | 1830.923 | 2 | 14 | 0.5499712 | 4.057023 | 9.200046 | 8.855414 | 37.25128 | 31.59464 | 0.0001296043 | 0.1078456 | 0 | 0 | 0
3032 | 117419.8 | 2011-01-04 19:15 | 1860.938 | 2 | 14 | 0.5499712 | 4.059776 | 9.204632 | 8.855414 | 37.26988 | 31.59464 | 9.717941e-05 | 0.1078456 | 0 | 0 | 0
3033 | 117449.8 | 2011-01-04 19:16 | 1890.953 | 2 | 14 | 0.5499712 | 4.06253 | 9.209217 | 8.855414 | 37.28851 | 31.59464 | 6.484985e-05 | 0.1078456 | 0 | 0 | 0
3034 | 117479.8 | 2011-01-04 19:16 | 1920.968 | 2 | 14 | 0.5499712 | 4.065283 | 9.213803 | 8.855414 | 37.30714 | 31.59464 | 9.717941e-05 | 0.1078456 | 0 | 0 | 0
3035 | 117509.8 | 2011-01-04 19:17 | 1950.983 | 2 | 14 | 0.5497893 | 4.068037 | 9.218388 | 8.855414 | 37.32579 | 31.59464 | 6.475449e-05 | 0.1078456 | 0 | 0 | 0
3036 | 117539.8 | 2011-01-04 19:17 | 1980.998 | 2 | 14 | 0.5501531 | 4.071277 | 9.222973 | 8.855414 | 37.34445 | 31.59464 | 0.0001296043 | 0.1078456 | 0 | 0 | 0
3037 | 117569.8 | 2011-01-04 19:18 | 2011.013 | 2 | 14 | 0.5499712 | 4.073868 | 9.227559 | 8.855414 | 37.36312 | 31.59464 | 6.475449e-05 | 0.1078456 | 0 | 0 | 0
3038 | 117599.9 | 2011-01-04 19:18 | 2041.029 | 2 | 14 | 0.5499712 | 4.076784 | 9.232144 | 8.855414 | 37.38181 | 31.59464 | 9.717941e-05 | 0.1078456 | 0 | 0 | 0
3039 | 117629.9 | 2011-01-04 19:19 | 2071.044 | 2 | 14 | 0.5499712 | 4.079861 | 9.23673 | 8.855414 | 37.40051 | 31.59464 | 9.717941e-05 | 0.1078456 | 0 | 0 | 0
3040 | 117659.9 | 2011-01-04 19:19 | 2101.059 | 2 | 14 | 0.5499712 | 4.082614 | 9.241315 | 8.855414 | 37.41922 | 31.59464 | 6.475449e-05 | 0.1078456 | 0 | 0 | 0
3041 | 117689.9 | 2011-01-04 19:20 | 2131.074 | 2 | 14 | 0.5499712 | 4.085692 | 9.2459 | 8.855414 | 37.43795 | 31.59464 | 6.475449e-05 | 0.1078456 | 0 | 0 | 0
3042 | 117719.9 | 2011-01-04 19:20 | 2161.091 | 2 | 14 | 0.5501531 | 4.088769 | 9.250486 | 8.855414 | 37.45669 | 31.59464 | 9.717941e-05 | 0.1078456 | 0 | 0 | 0
3043 | 117749.9 | 2011-01-04 19:21 | 2191.104 | 2 | 14 | 0.5501531 | 4.092009 | 9.255071 | 8.855414 | 37.47545 | 31.59464 | 9.717941e-05 | 0.1078456 | 0 | 0 | 0
3044 | 117780 | 2011-01-04 19:21 | 2221.119 | 2 | 14 | 0.5499712 | 4.094924 | 9.259656 | 8.855414 | 37.49422 | 31.59464 | 9.717941e-05 | 0.1078456 | 0 | 0 | 0
3045 | 117810 | 2011-01-04 19:22 | 2251.134 | 2 | 14 | 0.5499712 | 4.098002 | 9.264242 | 8.855414 | 37.513 | 31.59464 | 6.475449e-05 | 0.1078456 | 0 | 0 | 0
3046 | 117840 | 2011-01-04 19:22 | 2281.151 | 2 | 14 | 0.5499712 | 4.101242 | 9.268827 | 8.855414 | 37.5318 | 31.59464 | 6.484985e-05 | 0.1078456 | 0 | 0 | 0
3047 | 117870 | 2011-01-04 19:23 | 2311.165 | 2 | 14 | 0.5499712 | 4.104319 | 9.273412 | 8.855414 | 37.55061 | 31.59464 | 6.475449e-05 | 0.1078456 | 0 | 0 | 0
3048 | 117900 | 2011-01-04 19:23 | 2341.179 | 2 | 14 | 0.5499712 | 4.107558 | 9.277995 | 8.855414 | 37.56943 | 31.59464 | 9.717941e-05 | 0.1078456 | 0 | 0 | 0
3049 | 117930 | 2011-01-04 19:24 | 2371.179 | 2 | 14 | 0.5497893 | 4.110798 | 9.282581 | 8.855414 | 37.58827 | 31.59464 | 6.484985e-05 | 0.1078456 | 0 | 0 | 0
3050 | 117960 | 2011-01-04 19:24 | 2401.194 | 2 | 14 | 0.5497893 | 4.114037 | 9.287166 | 8.855414 | 37.60713 | 31.59464 | 6.475449e-05 | 0.1078456 | 0 | 0 | 0
3051 | 117990 | 2011-01-04 19:25 | 2431.209 | 2 | 14 | 0.5496074 | 4.117277 | 9.291751 | 8.855414 | 37.626 | 31.59464 | 6.475449e-05 | 0.1078456 | 0 | 0 | 0
3052 | 118020.1 | 2011-01-04 19:25 | 2461.225 | 2 | 14 | 0.5499712 | 4.12084 | 9.296337 | 8.855414 | 37.64489 | 31.59464 | 0.0001296043 | 0.1078456 | 0 | 0 | 0
3053 | 118050.1 | 2011-01-04 19:26 | 2491.24 | 2 | 14 | 0.5499712 | 4.12408 | 9.300922 | 8.855414 | 37.66379 | 31.59464 | 9.717941e-05 | 0.1078456 | 0 | 0 | 0
3054 | 118080.1 | 2011-01-04 19:26 | 2521.255 | 2 | 14 | 0.5499712 | 4.127319 | 9.305508 | 8.855414 | 37.68271 | 31.59464 | 6.475449e-05 | 0.1078456 | 0 | 0 | 0
3055 | 118110.1 | 2011-01-04 19:27 | 2551.27 | 2 | 14 | 0.5499712 | 4.130882 | 9.310093 | 8.855414 | 37.70164 | 31.59464 | 6.475449e-05 | 0.1078456 | 0 | 0 | 0
3056 | 118140.1 | 2011-01-04 19:27 | 2581.285 | 2 | 14 | 0.5501531 | 4.134284 | 9.314678 | 8.855414 | 37.72059 | 31.59464 | 6.475449e-05 | 0.1078456 | 0 | 0 | 0
3057 | 118170.1 | 2011-01-04 19:28 | 2611.3 | 2 | 14 | 0.5499712 | 4.137847 | 9.319264 | 8.855414 | 37.73956 | 31.59464 | 9.717941e-05 | 0.1078456 | 0 | 0 | 0
3058 | 118200.1 | 2011-01-04 19:28 | 2641.315 | 2 | 14 | 0.5499712 | 4.141572 | 9.323849 | 8.855414 | 37.75854 | 31.59464 | 0.0001296043 | 0.1078456 | 0 | 0 | 0
3059 | 118230.2 | 2011-01-04 19:29 | 2671.331 | 2 | 14 | 0.5499712 | 4.144974 | 9.328434 | 8.855414 | 37.77754 | 31.59464 | 9.717941e-05 | 0.1078456 | 0 | 0 | 0
3060 | 118260.2 | 2011-01-04 19:29 | 2701.346 | 2 | 14 | 0.5499712 | 4.148699 | 9.33302 | 8.855414 | 37.79655 | 31.59464 | 9.717941e-05 | 0.1078456 | 0 | 0 | 0
3061 | 118290.2 | 2011-01-04 19:30 | 2731.361 | 2 | 14 | 0.5499712 | 4.152263 | 9.337605 | 8.855414 | 37.81558 | 31.59464 | 0.0001296043 | 0.1078456 | 0 | 0 | 0
3062 | 118320.2 | 2011-01-04 19:30 | 2761.376 | 2 | 14 | 0.5497893 | 4.155664 | 9.34219 | 8.855414 | 37.83463 | 31.59464 | 6.475449e-05 | 0.1078456 | 0 | 0 | 0
3063 | 118350.2 | 2011-01-04 19:31 | 2791.391 | 2 | 14 | 0.5501531 | 4.159713 | 9.346776 | 8.855414 | 37.8537 | 31.59464 | 0.0001619339 | 0.1078456 | 0 | 0 | 0
3064 | 118380.2 | 2011-01-04 19:31 | 2821.406 | 2 | 14 | 0.5499712 | 4.163115 | 9.351361 | 8.855414 | 37.87278 | 31.59464 | 9.717941e-05 | 0.1078456 | 0 | 0 | 0
3065 | 118410.3 | 2011-01-04 19:32 | 2851.421 | 2 | 14 | 0.5497893 | 4.16684 | 9.355946 | 8.855414 | 37.89187 | 31.59464 | 9.717941e-05 | 0.1078456 | 0 | 0 | 0
3066 | 118440.3 | 2011-01-04 19:32 | 2881.436 | 2 | 14 | 0.5499712 | 4.170728 | 9.360532 | 8.855414 | 37.91099 | 31.59464 | 9.717941e-05 | 0.1078456 | 0 | 0 | 0
3067 | 118470.3 | 2011-01-04 19:33 | 2911.451 | 2 | 14 | 0.5499712 | 4.174453 | 9.365117 | 8.855414 | 37.93012 | 31.59464 | 0.000129509 | 0.1078456 | 0 | 0 | 0
3068 | 118500.3 | 2011-01-04 19:33 | 2941.467 | 2 | 14 | 0.5499712 | 4.178178 | 9.369702 | 8.855414 | 37.94927 | 31.59464 | 6.475449e-05 | 0.1078456 | 0 | 0 | 0
3069 | 118530.3 | 2011-01-04 19:34 | 2971.482 | 2 | 14 | 0.5499712 | 4.182228 | 9.374287 | 8.855414 | 37.96844 | 31.59464 | 0.0001619339 | 0.1078456 | 0 | 0 | 0
3070 | 118560.3 | 2011-01-04 19:34 | 3001.497 | 2 | 14 | 0.5501531 | 4.186115 | 9.378873 | 8.855414 | 37.98762 | 31.59464 | 0.000129509 | 0.1078456 | 0 | 0 | 0
3071 | 118590.3 | 2011-01-04 19:35 | 3031.514 | 2 | 14 | 0.5497893 | 4.18984 | 9.383458 | 8.855414 | 38.00683 | 31.59464 | 6.475449e-05 | 0.1078456 | 0 | 0 | 0
3072 | 118620.4 | 2011-01-04 19:35 | 3061.527 | 2 | 14 | 0.5499712 | 4.19389 | 9.388043 | 8.855414 | 38.02605 | 31.59464 | 9.717941e-05 | 0.1078456 | 0 | 0 | 0
3073 | 118650.4 | 2011-01-04 19:36 | 3091.542 | 2 | 14 | 0.5499712 | 4.197777 | 9.392628 | 8.855414 | 38.04528 | 31.59464 | 6.475449e-05 | 0.1078456 | 0 | 0 | 0
3074 | 118665.3 | 2011-01-04 19:36 | 3106.417 | 2 | 14 | 0.5501531 | 4.200045 | 9.3949 | 8.855414 | 38.05483 | 31.59464 | 0.0001619339 | 0.1078456 | 0 | 0 | 0
3075 | 118695.3 | 2011-01-04 19:36 | 30.01512 | 3 | 14 | 0 | 4.095572 | 9.3949 | 8.855414 | 38.05483 | 31.59464 | -0.0004534721 | 0.1078456 | 0 | 0 | 0
3076 | 118725.3 | 2011-01-04 19:37 | 60.03024 | 3 | 14 | 0 | 4.082614 | 9.3949 | 8.855414 | 38.05483 | 31.59464 | -0.0002267838 | 0.1078456 | 0 | 0 | 0
3077 | 118755.3 | 2011-01-04 19:37 | 90.04551 | 3 | 14 | 0 | 4.074516 | 9.3949 | 8.855414 | 38.05483 | 31.59464 | -0.0001943588 | 0.1078456 | 0 | 0 | 0
3078 | 118785.3 | 2011-01-04 19:38 | 120.0137 | 3 | 14 | 0 | 4.069333 | 9.3949 | 8.855414 | 38.05483 | 31.59464 | -0.0001296043 | 0.1078456 | 0 | 0 | 0
3079 | 118785.3 | 2011-01-04 19:38 | 2.621533669e-06 | 4 | 14 | 1.034251 | 4.199883 | 9.3949 | 8.855414 | 38.05483 | 31.59464 | 0 | 0.1078456 | 0 | 0 | 0
3080 | 118785.5 | 2011-01-04 19:38 | 0.2343752 | 4 | 14 | 0.9829485 | 4.199721 | 9.394965 | 8.855414 | 38.0551 | 31.59464 | -3.232956e-05 | 0.1078456 | 0 | 0 | 0
3081 | 118787 | 2011-01-04 19:38 | 1.703121 | 4 | 14 | 0.9323739 | 4.199721 | 9.395355 | 8.855414 | 38.05673 | 31.59464 | -3.232956e-05 | 0.1078456 | 0 | 0 | 0
3082 | 118789.5 | 2011-01-04 19:38 | 4.234306 | 4 | 14 | 0.882163 | 4.199721 | 9.395991 | 8.855414 | 38.05941 | 31.59464 | 0 | 0.1078456 | 0 | 0 | 0
3083 | 118793.1 | 2011-01-04 19:38 | 7.78327 | 4 | 14 | 0.8321342 | 4.199721 | 9.396835 | 8.855414 | 38.06295 | 31.59464 | 0 | 0.1078456 | 0 | 0 | 0
3084 | 118797.9 | 2011-01-04 19:38 | 12.62479 | 4 | 14 | 0.7819234 | 4.199721 | 9.39792 | 8.855414 | 38.06751 | 31.59464 | 0 | 0.1078456 | 0 | 0 | 0
3085 | 118804.1 | 2011-01-04 19:38 | 18.8592 | 4 | 14 | 0.7318944 | 4.199721 | 9.399229 | 8.855414 | 38.073 | 31.59464 | 0 | 0.1078456 | 0 | 0 | 0
3086 | 118812.4 | 2011-01-04 19:38 | 27.12455 | 4 | 14 | 0.6818656 | 4.199721 | 9.400849 | 8.855414 | 38.07981 | 31.59464 | 0 | 0.1078456 | 0 | 0 | 0
3087 | 118823.7 | 2011-01-04 19:39 | 38.39011 | 4 | 14 | 0.6318367 | 4.199559 | 9.4029 | 8.855414 | 38.08842 | 31.59464 | -3.242493e-05 | 0.1078456 | 0 | 0 | 0
3088 | 118840.3 | 2011-01-04 19:39 | 55.01483 | 4 | 14 | 0.5816259 | 4.199559 | 9.405694 | 8.855414 | 38.10016 | 31.59464 | 0 | 0.1078456 | 0 | 0 | 0
3089 | 118868.1 | 2011-01-04 19:39 | 82.7955 | 4 | 14 | 0.531597 | 4.199721 | 9.409972 | 8.855414 | 38.11812 | 31.59464 | 0 | 0.1078456 | 0 | 0 | 0
3090 | 118921.2 | 2011-01-04 19:40 | 135.9822 | 4 | 14 | 0.4815681 | 4.199721 | 9.417416 | 8.855414 | 38.14939 | 31.59464 | -3.232956e-05 | 0.1078456 | 0 | 0 | 0
3091 | 119016.2 | 2011-01-04 19:42 | 230.8868 | 4 | 14 | 0.4315392 | 4.199721 | 9.429409 | 8.855414 | 38.19976 | 31.59464 | 0 | 0.1078456 | 0 | 0 | 0
3092 | 119145.2 | 2011-01-04 19:44 | 359.9159 | 4 | 14 | 0.3815103 | 4.199721 | 9.443954 | 8.855414 | 38.26084 | 31.59464 | 0 | 0.1078456 | 0 | 0 | 0
3093 | 119302.3 | 2011-01-04 19:47 | 517.007 | 4 | 14 | 0.3314814 | 4.199559 | 9.459485 | 8.855414 | 38.32607 | 31.59464 | 0 | 0.1078456 | 0 | 0 | 0
3094 | 119493.8 | 2011-01-04 19:50 | 708.5819 | 4 | 14 | 0.2814525 | 4.199559 | 9.475764 | 8.855414 | 38.39443 | 31.59464 | -3.242493e-05 | 0.1078456 | 0 | 0 | 0
3095 | 119731.6 | 2011-01-04 19:54 | 946.3592 | 4 | 14 | 0.2314237 | 4.199721 | 9.492658 | 8.855414 | 38.46538 | 31.59464 | -3.232956e-05 | 0.1078456 | 0 | 0 | 0
3096 | 120040.3 | 2011-01-04 19:59 | 1255.026 | 4 | 14 | 0.1813948 | 4.199721 | 9.510273 | 8.855414 | 38.53936 | 31.59464 | 0 | 0.1078456 | 0 | 0 | 0
3097 | 120476.6 | 2011-01-04 20:06 | 1691.284 | 4 | 14 | 0.1313659 | 4.199559 | 9.529056 | 8.855414 | 38.61825 | 31.59464 | -3.242493e-05 | 0.1078456 | 0 | 0 | 0
3098 | 121186 | 2011-01-04 20:18 | 2400.772 | 4 | 14 | 0.081337 | 4.199559 | 9.54959 | 8.855414 | 38.70448 | 31.59464 | -6.475449e-05 | 0.1078456 | 0 | 0 | 0
3099 | 122048.2 | 2011-01-04 20:32 | 3262.946 | 4 | 14 | 0.04986428 | 4.199721 | 9.564987 | 8.855414 | 38.76915 | 31.59464 | 0 | 0.1078456 | 0 | 0 | 0
3100 | 122078.2 | 2011-01-04 20:33 | 30.01486 | 5 | 14 | 0 | 4.190326 | 9.564987 | 8.855414 | 38.76915 | 31.59464 | -3.242493e-05 | 0.1078456 | 0 | 0 | 0
3101 | 122108.2 | 2011-01-04 20:33 | 60.01433 | 5 | 14 | 0 | 4.188706 | 9.564987 | 8.855414 | 38.76915 | 31.59464 | -3.242493e-05 | 0.1078456 | 0 | 0 | 0
3102 | 122108.4 | 2011-01-04 20:33 | 0.187621 | 6 | 14 | 0.0001992392 | 4.189031 | 9.564987 | 8.855414 | 38.76915 | 31.59464 | 0 | 0.1087555 | 0 | 0 | 0
3103 | 122113.2 | 2011-01-04 20:33 | 5.015524 | 6 | 14 | 0.0003811624 | 4.188383 | 9.564988 | 8.855414 | 38.76915 | 31.59464 | -6.475449e-05 | 0.1087555 | 0 | 0 | 0
3104 | 122131.1 | 2011-01-04 20:34 | 17.82581 | 7 | 14 | -1.09989 | 3.988347 | 9.564988 | 8.860861 | 38.76915 | 31.61647 | -0.001684523 | 0.1087555 | 0 | 0 | 0
3105 | 122161.1 | 2011-01-04 20:34 | 47.84072 | 7 | 14 | -1.100072 | 3.938621 | 9.564988 | 8.870031 | 38.76915 | 31.65281 | -0.001230955 | 0.1087555 | 0 | 0 | 0
3106 | 122191.1 | 2011-01-04 20:35 | 77.8559 | 7 | 14 | -1.09989 | 3.900072 | 9.564988 | 8.879201 | 38.76915 | 31.68875 | -0.0009070396 | 0.1087555 | 0 | 0 | 0
3107 | 122221.1 | 2011-01-04 20:35 | 107.8709 | 7 | 14 | -1.100072 | 3.868325 | 9.564988 | 8.888372 | 38.76915 | 31.72436 | -0.0007450581 | 0.1087555 | 0 | 0 | 0
3108 | 122251.1 | 2011-01-04 20:36 | 137.886 | 7 | 14 | -1.100072 | 3.842409 | 9.564988 | 8.897542 | 38.76915 | 31.75971 | -0.0005830765 | 0.1087555 | 0 | 0 | 0
3109 | 122281.2 | 2011-01-04 20:36 | 167.9011 | 7 | 14 | -1.099709 | 3.820867 | 9.564988 | 8.906712 | 38.76915 | 31.79484 | -0.0005182743 | 0.1087555 | 0 | 0 | 0
3110 | 122311.2 | 2011-01-04 20:37 | 197.9163 | 7 | 14 | -1.09989 | 3.801754 | 9.564988 | 8.915883 | 38.76915 | 31.82979 | -0.0005506992 | 0.1087555 | 0 | 0 | 0
3111 | 122341.2 | 2011-01-04 20:37 | 227.9314 | 7 | 14 | -1.099709 | 3.784909 | 9.564988 | 8.925053 | 38.76915 | 31.86458 | -0.0004211426 | 0.1087555 | 0 | 0 | 0
3112 | 122371.2 | 2011-01-04 20:38 | 257.9465 | 7 | 14 | -1.100072 | 3.76936 | 9.564988 | 8.934224 | 38.76915 | 31.89921 | -0.0004210949 | 0.1087555 | 0 | 0 | 0
3113 | 122401.2 | 2011-01-04 20:38 | 287.9616 | 7 | 14 | -1.100072 | 3.754944 | 9.564988 | 8.943394 | 38.76915 | 31.93371 | -0.0003887653 | 0.1087555 | 0 | 0 | 0
3114 | 122431.2 | 2011-01-04 20:39 | 317.9769 | 7 | 14 | -1.100072 | 3.7415 | 9.564988 | 8.952565 | 38.76915 | 31.96809 | -0.0003563404 | 0.1087555 | 0 | 0 | 0
3115 | 122461.2 | 2011-01-04 20:39 | 347.9941 | 7 | 14 | -1.099709 | 3.729191 | 9.564988 | 8.961736 | 38.76915 | 32.00234 | -0.0003239155 | 0.1087555 | 0 | 0 | 0
3116 | 122491.3 | 2011-01-04 20:40 | 378.0069 | 7 | 14 | -1.09989 | 3.716881 | 9.564988 | 8.970905 | 38.76915 | 32.03648 | -0.0003239632 | 0.1087555 | 0 | 0 | 0
3117 | 122521.3 | 2011-01-04 20:40 | 408.0221 | 7 | 14 | -1.09989 | 3.705219 | 9.564988 | 8.980076 | 38.76915 | 32.07051 | -0.0003563404 | 0.1087555 | 0 | 0 | 0
3118 | 122551.3 | 2011-01-04 20:41 | 438.0372 | 7 | 14 | -1.099709 | 3.694366 | 9.564988 | 8.989246 | 38.76915 | 32.10444 | -0.0002915383 | 0.1087555 | 0 | 0 | 0
3119 | 122581.3 | 2011-01-04 20:41 | 468.0541 | 7 | 14 | -1.099709 | 3.683838 | 9.564988 | 8.998417 | 38.76915 | 32.13827 | -0.0002267361 | 0.1087555 | 0 | 0 | 0
3120 | 122611.3 | 2011-01-04 20:42 | 498.0674 | 7 | 14 | -1.099709 | 3.673472 | 9.564988 | 9.007586 | 38.76915 | 32.172 | -0.000259161 | 0.1087555 | 0 | 0 | 0
3121 | 122641.3 | 2011-01-04 20:42 | 528.0826 | 7 | 14 | -1.09989 | 3.66343 | 9.564988 | 9.016757 | 38.76915 | 32.20565 | -0.0002915383 | 0.1087555 | 0 | 0 | 0
3122 | 122671.3 | 2011-01-04 20:43 | 558.0978 | 7 | 14 | -1.09989 | 3.653873 | 9.564988 | 9.025927 | 38.76915 | 32.2392 | -0.0002591133 | 0.1087555 | 0 | 0 | 0
3123 | 122701.4 | 2011-01-04 20:43 | 588.1128 | 7 | 14 | -1.09989 | 3.644479 | 9.564988 | 9.035098 | 38.76915 | 32.27266 | -0.0002267361 | 0.1087555 | 0 | 0 | 0
3124 | 122731.4 | 2011-01-04 20:44 | 618.1281 | 7 | 14 | -1.09989 | 3.635247 | 9.564988 | 9.044268 | 38.76915 | 32.30604 | -0.000259161 | 0.1087555 | 0 | 0 | 0
3125 | 122761.4 | 2011-01-04 20:44 | 648.1431 | 7 | 14 | -1.09989 | 3.6265 | 9.564988 | 9.053438 | 38.76915 | 32.33933 | -0.0001944065 | 0.1087555 | 0 | 0 | 0
3126 | 122791.4 | 2011-01-04 20:45 | 678.1583 | 7 | 14 | -1.09989 | 3.617754 | 9.564988 | 9.062609 | 38.76915 | 32.37255 | -0.0002267361 | 0.1087555 | 0 | 0 | 0
3127 | 122821.4 | 2011-01-04 20:45 | 708.1733 | 7 | 14 | -1.09989 | 3.609169 | 9.564988 | 9.071779 | 38.76915 | 32.40569 | -0.0002267361 | 0.1087555 | 0 | 0 | 0
3128 | 122851.4 | 2011-01-04 20:46 | 738.1886 | 7 | 14 | -1.09989 | 3.600746 | 9.564988 | 9.080949 | 38.76915 | 32.43875 | -0.0002267361 | 0.1087555 | 0 | 0 | 0
3129 | 122881.5 | 2011-01-04 20:46 | 768.2035 | 7 | 14 | -1.09989 | 3.592648 | 9.564988 | 9.09012 | 38.76915 | 32.47173 | -0.0002267361 | 0.1087555 | 0 | 0 | 0
3130 | 122911.5 | 2011-01-04 20:47 | 798.2188 | 7 | 14 | -1.100072 | 3.584711 | 9.564988 | 9.09929 | 38.76915 | 32.50464 | -0.0001943588 | 0.1087555 | 0 | 0 | 0
3131 | 122941.5 | 2011-01-04 20:47 | 828.2338 | 7 | 14 | -1.099709 | 3.577098 | 9.564988 | 9.108461 | 38.76915 | 32.53748 | -0.0001619816 | 0.1087555 | 0 | 0 | 0
3132 | 122971.5 | 2011-01-04 20:48 | 858.2491 | 7 | 14 | -1.09989 | 3.569648 | 9.564988 | 9.117631 | 38.76915 | 32.57025 | -0.0001619816 | 0.1087555 | 0 | 0 | 0
3133 | 123001.5 | 2011-01-04 20:48 | 888.2642 | 7 | 14 | -1.09989 | 3.562197 | 9.564988 | 9.126801 | 38.76915 | 32.60295 | -0.0001943588 | 0.1087555 | 0 | 0 | 0
3134 | 123031.5 | 2011-01-04 20:49 | 918.2792 | 7 | 14 | -1.099709 | 3.555394 | 9.564988 | 9.135972 | 38.76915 | 32.63558 | -0.0001619339 | 0.1087555 | 0 | 0 | 0
3135 | 123061.5 | 2011-01-04 20:49 | 948.2945 | 7 | 14 | -1.09989 | 3.548429 | 9.564988 | 9.145142 | 38.76915 | 32.66815 | -0.0001943588 | 0.1087555 | 0 | 0 | 0
3136 | 123091.6 | 2011-01-04 20:50 | 978.3097 | 7 | 14 | -1.09989 | 3.541788 | 9.564988 | 9.154313 | 38.76915 | 32.70066 | -0.0001943588 | 0.1087555 | 0 | 0 | 0
3137 | 123121.6 | 2011-01-04 20:50 | 1008.325 | 7 | 14 | -1.099709 | 3.535471 | 9.564988 | 9.163483 | 38.76915 | 32.73311 | -0.0001619816 | 0.1087555 | 0 | 0 | 0
3138 | 123151.6 | 2011-01-04 20:51 | 1038.34 | 7 | 14 | -1.100072 | 3.528831 | 9.564988 | 9.172654 | 38.76915 | 32.7655 | -0.0001943588 | 0.1087555 | 0 | 0 | 0
3139 | 123181.6 | 2011-01-04 20:51 | 1068.355 | 7 | 14 | -1.09989 | 3.522838 | 9.564988 | 9.181824 | 38.76915 | 32.79784 | -0.0001943588 | 0.1087555 | 0 | 0 | 0
3140 | 123211.6 | 2011-01-04 20:52 | 1098.37 | 7 | 14 | -1.099709 | 3.516845 | 9.564988 | 9.190995 | 38.76915 | 32.83012 | -0.0001619816 | 0.1087555 | 0 | 0 | 0
3141 | 123241.6 | 2011-01-04 20:52 | 1128.385 | 7 | 14 | -1.100072 | 3.510852 | 9.564988 | 9.200165 | 38.76915 | 32.86234 | -0.0001619816 | 0.1087555 | 0 | 0 | 0
3142 | 123271.7 | 2011-01-04 20:53 | 1158.4 | 7 | 14 | -1.09989 | 3.505183 | 9.564988 | 9.209336 | 38.76915 | 32.89451 | -0.0001296043 | 0.1087555 | 0 | 0 | 0
3143 | 123301.7 | 2011-01-04 20:53 | 1188.417 | 7 | 14 | -1.09989 | 3.499514 | 9.564988 | 9.218507 | 38.76915 | 32.92663 | -0.0001943588 | 0.1087555 | 0 | 0 | 0
3144 | 123331.7 | 2011-01-04 20:54 | 1218.43 | 7 | 14 | -1.099709 | 3.493845 | 9.564988 | 9.227676 | 38.76915 | 32.9587 | -0.0001619816 | 0.1087555 | 0 | 0 | 0
3145 | 123361.7 | 2011-01-04 20:54 | 1248.446 | 7 | 14 | -1.09989 | 3.488338 | 9.564988 | 9.236847 | 38.76915 | 32.99071 | -0.0001295567 | 0.1087555 | 0 | 0 | 0
3146 | 123391.7 | 2011-01-04 20:55 | 1278.461 | 7 | 14 | -1.09989 | 3.482507 | 9.564988 | 9.246017 | 38.76915 | 33.02268 | -0.0001619816 | 0.1087555 | 0 | 0 | 0
3147 | 123421.7 | 2011-01-04 20:55 | 1308.476 | 7 | 14 | -1.09989 | 3.477161 | 9.564988 | 9.255188 | 38.76915 | 33.05459 | -0.0001295567 | 0.1087555 | 0 | 0 | 0
3148 | 123451.7 | 2011-01-04 20:56 | 1338.491 | 7 | 14 | -1.09989 | 3.47133 | 9.564988 | 9.264358 | 38.76915 | 33.08645 | -0.0001295567 | 0.1087555 | 0 | 0 | 0
3149 | 123481.8 | 2011-01-04 20:56 | 1368.506 | 7 | 14 | -1.099709 | 3.465661 | 9.564988 | 9.273529 | 38.76915 | 33.11825 | -0.0001296043 | 0.1087555 | 0 | 0 | 0
3150 | 123511.8 | 2011-01-04 20:57 | 1398.521 | 7 | 14 | -1.099709 | 3.45983 | 9.564988 | 9.282699 | 38.76915 | 33.15001 | -9.717941e-05 | 0.1087555 | 0 | 0 | 0
3151 | 123541.8 | 2011-01-04 20:57 | 1428.536 | 7 | 14 | -1.099709 | 3.453675 | 9.564988 | 9.29187 | 38.76915 | 33.18171 | -0.0001619816 | 0.1087555 | 0 | 0 | 0
3152 | 123571.8 | 2011-01-04 20:58 | 1458.551 | 7 | 14 | -1.09989 | 3.44752 | 9.564988 | 9.30104 | 38.76915 | 33.21335 | -0.0001619339 | 0.1087555 | 0 | 0 | 0
3153 | 123601.8 | 2011-01-04 20:58 | 1488.566 | 7 | 14 | -1.100072 | 3.44088 | 9.564988 | 9.31021 | 38.76915 | 33.24494 | -0.0001943588 | 0.1087555 | 0 | 0 | 0
3154 | 123631.8 | 2011-01-04 20:59 | 1518.582 | 7 | 14 | -1.09989 | 3.434239 | 9.564988 | 9.319381 | 38.76915 | 33.27646 | -0.0001619816 | 0.1087555 | 0 | 0 | 0
3155 | 123661.8 | 2011-01-04 20:59 | 1548.597 | 7 | 14 | -1.100072 | 3.42695 | 9.564988 | 9.328551 | 38.76915 | 33.30792 | -0.0002591133 | 0.1087555 | 0 | 0 | 0
3156 | 123691.9 | 2011-01-04 21:00 | 1578.612 | 7 | 14 | -1.100072 | 3.419823 | 9.564988 | 9.337722 | 38.76915 | 33.33932 | -0.0002267361 | 0.1087555 | 0 | 0 | 0
3157 | 123721.9 | 2011-01-04 21:00 | 1608.627 | 7 | 14 | -1.09989 | 3.412048 | 9.564988 | 9.346892 | 38.76915 | 33.37064 | -0.0001943588 | 0.1087555 | 0 | 0 | 0
3158 | 123751.9 | 2011-01-04 21:01 | 1638.642 | 7 | 14 | -1.100072 | 3.403788 | 9.564988 | 9.356063 | 38.76915 | 33.4019 | -0.000259161 | 0.1087555 | 0 | 0 | 0
3159 | 123781.9 | 2011-01-04 21:01 | 1668.657 | 7 | 14 | -1.099527 | 3.395851 | 9.564988 | 9.365233 | 38.76915 | 33.43308 | -0.0001943588 | 0.1087555 | 0 | 0 | 0
3160 | 123811.9 | 2011-01-04 21:02 | 1698.673 | 7 | 14 | -1.09989 | 3.386781 | 9.564988 | 9.374403 | 38.76915 | 33.46417 | -0.0002267361 | 0.1087555 | 0 | 0 | 0
3161 | 123841.9 | 2011-01-04 21:02 | 1728.687 | 7 | 14 | -1.099709 | 3.376738 | 9.564988 | 9.383574 | 38.76915 | 33.49519 | -0.0002915859 | 0.1087555 | 0 | 0 | 0
3162 | 123872 | 2011-01-04 21:03 | 1758.703 | 7 | 14 | -1.09989 | 3.365562 | 9.564988 | 9.392744 | 38.76915 | 33.5261 | -0.0003239632 | 0.1087555 | 0 | 0 | 0
3163 | 123902 | 2011-01-04 21:03 | 1788.718 | 7 | 14 | -1.09989 | 3.352281 | 9.564988 | 9.401915 | 38.76915 | 33.55691 | -0.0004210949 | 0.1087555 | 0 | 0 | 0
3164 | 123932 | 2011-01-04 21:04 | 1818.733 | 7 | 14 | -1.100072 | 3.337055 | 9.564988 | 9.411085 | 38.76915 | 33.58758 | -0.0004535198 | 0.1087555 | 0 | 0 | 0
3165 | 123962 | 2011-01-04 21:04 | 1848.748 | 7 | 14 | -1.099709 | 3.318428 | 9.564988 | 9.420256 | 38.76915 | 33.6181 | -0.0004859447 | 0.1087555 | 0 | 0 | 0
3166 | 123992 | 2011-01-04 21:05 | 1878.763 | 7 | 14 | -1.099709 | 3.295266 | 9.564988 | 9.429426 | 38.76915 | 33.64843 | -0.0006479264 | 0.1087555 | 0 | 0 | 0
3167 | 124022 | 2011-01-04 21:05 | 1908.779 | 7 | 14 | -1.09989 | 3.266273 | 9.564988 | 9.438597 | 38.76915 | 33.67852 | -0.0008746147 | 0.1087555 | 0 | 0 | 0
3168 | 124052 | 2011-01-04 21:06 | 1938.793 | 7 | 14 | -1.09989 | 3.229182 | 9.564988 | 9.447767 | 38.76915 | 33.70831 | -0.001133776 | 0.1087555 | 0 | 0 | 0
3169 | 124082.1 | 2011-01-04 21:06 | 1968.808 | 7 | 14 | -1.100072 | 3.181076 | 9.564988 | 9.456937 | 38.76915 | 33.73771 | -0.001425362 | 0.1087555 | 0 | 0 | 0
3170 | 124112.1 | 2011-01-04 21:07 | 1998.824 | 7 | 14 | -1.100072 | 3.117096 | 9.564988 | 9.466108 | 38.76915 | 33.76661 | -0.001943684 | 0.1087555 | 0 | 0 | 0
3171 | 124142.1 | 2011-01-04 21:07 | 2028.839 | 7 | 14 | -1.099709 | 3.030441 | 9.564988 | 9.475278 | 38.76915 | 33.79482 | -0.002656317 | 0.1087555 | 0 | 0 | 0
3172 | 124172.1 | 2011-01-04 21:08 | 2058.854 | 7 | 14 | -1.100072 | 2.909286 | 9.564988 | 9.484449 | 38.76915 | 33.82208 | -0.003725386 | 0.1087555 | 0 | 0 | 0
3173 | 124202.1 | 2011-01-04 21:08 | 2088.869 | 7 | 14 | -1.09989 | 2.747151 | 9.564988 | 9.493619 | 38.76915 | 33.84805 | -0.004664802 | 0.1087555 | 0 | 0 | 0
3174 | 124210 | 2011-01-04 21:08 | 2096.729 | 7 | 14 | -1.09989 | 2.699855 | 9.564988 | 9.496021 | 38.76915 | 33.85459 | -0.004859162 | 0.1087555 | 0 | 0 | 0
3175 | 124270 | 2011-01-04 21:09 | 60.01462 | 8 | 14 | 0 | 3.616458 | 9.564988 | 9.496021 | 38.76915 | 33.85459 | 0.001166201 | 0.1087555 | 0 | 0 | 0
3176 | 124270.2 | 2011-01-04 21:09 | 0.1876298 | 9 | 14 | 1.731594e-05 | 3.616782 | 9.564988 | 9.496021 | 38.76915 | 33.85459 | 0 | 0.1070347 | 0 | 0 | 0
3177 | 124275 | 2011-01-04 21:09 | 5.015539 | 9 | 14 | 0.0007450088 | 3.62326 | 9.564989 | 9.496021 | 38.76916 | 33.85459 | 0.001004219 | 0.1070347 | 0 | 0 | 0
3178 | 124305 | 2011-01-04 21:10 | 30.01526 | 1 | 15 | 0 | 3.651282 | 9.564989 | 9.496021 | 38.76916 | 33.85459 | 0.0006478786 | 0.1070347 | 0 | 0 | 0
3179 | 124335.1 | 2011-01-04 21:10 | 60.03022 | 1 | 15 | 0 | 3.668937 | 9.564989 | 9.496021 | 38.76916 | 33.85459 | 0.0004210949 | 0.1070347 | 0 | 0 | 0
3180 | 124365.1 | 2011-01-04 21:11 | 90.04535 | 1 | 15 | 0 | 3.681409 | 9.564989 | 9.496021 | 38.76916 | 33.85459 | 0.0003887177 | 0.1070347 | 0 | 0 | 0
3181 | 124395 | 2011-01-04 21:11 | 120.0136 | 1 | 15 | 0 | 3.690803 | 9.564989 | 9.496021 | 38.76916 | 33.85459 | 0.000259161 | 0.1070347 | 0 | 0 | 0
3182 | 124425.1 | 2011-01-04 21:12 | 30.01513 | 2 | 15 | 0.5501531 | 3.805642 | 9.569575 | 9.496021 | 38.78653 | 33.85459 | 0.0007451057 | 0.1070347 | 0 | 0 | 0
3183 | 124455.1 | 2011-01-04 21:12 | 60.03002 | 2 | 15 | 0.5499712 | 3.823782 | 9.57416 | 9.496021 | 38.80402 | 33.85459 | 0.0003887177 | 0.1070347 | 0 | 0 | 0
3184 | 124485.1 | 2011-01-04 21:13 | 90.04521 | 2 | 15 | 0.5499712 | 3.836254 | 9.578746 | 9.496021 | 38.82159 | 33.85459 | 0.0003239632 | 0.1070347 | 0 | 0 | 0
3185 | 124515.1 | 2011-01-04 21:13 | 120.0604 | 2 | 15 | 0.5499712 | 3.846135 | 9.583331 | 9.496021 | 38.8392 | 33.85459 | 0.0001943588 | 0.1070347 | 0 | 0 | 0
3186 | 124545.1 | 2011-01-04 21:14 | 150.0755 | 2 | 15 | 0.5499712 | 3.855205 | 9.587917 | 9.496021 | 38.85686 | 33.85459 | 0.000259161 | 0.1070347 | 0 | 0 | 0
3187 | 124575.1 | 2011-01-04 21:14 | 180.0906 | 2 | 15 | 0.5501531 | 3.862818 | 9.592503 | 9.496021 | 38.87456 | 33.85459 | 0.0001619339 | 0.1070347 | 0 | 0 | 0
3188 | 124605.1 | 2011-01-04 21:15 | 210.1059 | 2 | 15 | 0.5499712 | 3.870107 | 9.597089 | 9.496021 | 38.89229 | 33.85459 | 0.0001619816 | 0.1070347 | 0 | 0 | 0
3189 | 124635.2 | 2011-01-04 21:15 | 240.1231 | 2 | 15 | 0.5499712 | 3.876909 | 9.601675 | 9.496021 | 38.91006 | 33.85459 | 0.0001619816 | 0.1070347 | 0 | 0 | 0
3190 | 124665.2 | 2011-01-04 21:16 | 270.136 | 2 | 15 | 0.5501531 | 3.883226 | 9.606261 | 9.496021 | 38.92785 | 33.85459 | 0.0001295567 | 0.1070347 | 0 | 0 | 0
3191 | 124695.2 | 2011-01-04 21:16 | 300.1513 | 2 | 15 | 0.5501531 | 3.889381 | 9.610846 | 9.496021 | 38.94567 | 33.85459 | 0.0001619816 | 0.1070347 | 0 | 0 | 0
3192 | 124725.2 | 2011-01-04 21:17 | 330.1663 | 2 | 15 | 0.5501531 | 3.894888 | 9.615432 | 9.496021 | 38.96352 | 33.85459 | 0.0001619816 | 0.1070347 | 0 | 0 | 0
3193 | 124755.2 | 2011-01-04 21:17 | 360.1816 | 2 | 15 | 0.5501531 | 3.900395 | 9.620017 | 9.496021 | 38.98139 | 33.85459 | 0.0001619339 | 0.1070347 | 0 | 0 | 0
3194 | 124785.2 | 2011-01-04 21:18 | 390.1966 | 2 | 15 | 0.5499712 | 3.905417 | 9.624603 | 9.496021 | 38.99929 | 33.85459 | 0.0001296043 | 0.1070347 | 0 | 0 | 0
3195 | 124815.3 | 2011-01-04 21:18 | 420.2117 | 2 | 15 | 0.5501531 | 3.910276 | 9.629189 | 9.496021 | 39.01721 | 33.85459 | 9.717941e-05 | 0.1070347 | 0 | 0 | 0
3196 | 124845.3 | 2011-01-04 21:19 | 450.2268 | 2 | 15 | 0.5497893 | 3.914973 | 9.633774 | 9.496021 | 39.03515 | 33.85459 | 9.717941e-05 | 0.1070347 | 0 | 0 | 0
3197 | 124875.3 | 2011-01-04 21:19 | 480.242 | 2 | 15 | 0.5501531 | 3.91967 | 9.63836 | 9.496021 | 39.05312 | 33.85459 | 0.0001619339 | 0.1070347 | 0 | 0 | 0
3198 | 124905.3 | 2011-01-04 21:20 | 510.2572 | 2 | 15 | 0.5499712 | 3.924043 | 9.642946 | 9.496021 | 39.0711 | 33.85459 | 0.0001295567 | 0.1070347 | 0 | 0 | 0
3199 | 124935.3 | 2011-01-04 21:20 | 540.2723 | 2 | 15 | 0.5501531 | 3.928093 | 9.647532 | 9.496021 | 39.0891 | 33.85459 | 9.717941e-05 | 0.1070347 | 0 | 0 | 0
3200 | 124965.3 | 2011-01-04 21:21 | 570.2875 | 2 | 15 | 0.5499712 | 3.93198 | 9.652118 | 9.496021 | 39.10713 | 33.85459 | 9.717941e-05 | 0.1070347 | 0 | 0 | 0
3201 | 124995.3 | 2011-01-04 21:21 | 600.3026 | 2 | 15 | 0.5501531 | 3.935705 | 9.656704 | 9.496021 | 39.12517 | 33.85459 | 6.475449e-05 | 0.1070347 | 0 | 0 | 0
3202 | 125025.4 | 2011-01-04 21:22 | 630.3177 | 2 | 15 | 0.5501531 | 3.939269 | 9.66129 | 9.496021 | 39.14323 | 33.85459 | 6.480217e-05 | 0.1070347 | 0 | 0 | 0
3203 | 125055.4 | 2011-01-04 21:22 | 660.3328 | 2 | 15 | 0.5501531 | 3.942832 | 9.665876 | 9.496021 | 39.1613 | 33.85459 | 9.717941e-05 | 0.1070347 | 0 | 0 | 0
3204 | 125085.4 | 2011-01-04 21:23 | 690.3481 | 2 | 15 | 0.5499712 | 3.946234 | 9.670462 | 9.496021 | 39.17939 | 33.85459 | 9.717941e-05 | 0.1070347 | 0 | 0 | 0
3205 | 125115.4 | 2011-01-04 21:23 | 720.3631 | 2 | 15 | 0.5499712 | 3.949473 | 9.675048 | 9.496021 | 39.19749 | 33.85459 | 9.717941e-05 | 0.1070347 | 0 | 0 | 0
3206 | 125145.4 | 2011-01-04 21:24 | 750.3785 | 2 | 15 | 0.5501531 | 3.952875 | 9.679634 | 9.496021 | 39.21561 | 33.85459 | 6.480217e-05 | 0.1070347 | 0 | 0 | 0
3207 | 125175.4 | 2011-01-04 21:24 | 780.3934 | 2 | 15 | 0.5499712 | 3.955952 | 9.68422 | 9.496021 | 39.23375 | 33.85459 | 9.717941e-05 | 0.1070347 | 0 | 0 | 0
3208 | 125205.5 | 2011-01-04 21:25 | 810.4087 | 2 | 15 | 0.5501531 | 3.959029 | 9.688806 | 9.496021 | 39.2519 | 33.85459 | 9.717941e-05 | 0.1070347 | 0 | 0 | 0
3209 | 125235.5 | 2011-01-04 21:25 | 840.4237 | 2 | 15 | 0.5501531 | 3.962107 | 9.693392 | 9.496021 | 39.27006 | 33.85459 | 9.717941e-05 | 0.1070347 | 0 | 0 | 0
3210 | 125265.5 | 2011-01-04 21:26 | 870.4392 | 2 | 15 | 0.5501531 | 3.965023 | 9.697978 | 9.496021 | 39.28824 | 33.85459 | 9.717941e-05 | 0.1070347 | 0 | 0 | 0
3211 | 125295.5 | 2011-01-04 21:26 | 900.4539 | 2 | 15 | 0.5499712 | 3.967776 | 9.702564 | 9.496021 | 39.30643 | 33.85459 | 6.480217e-05 | 0.1070347 | 0 | 0 | 0
3212 | 125325.5 | 2011-01-04 21:27 | 930.4692 | 2 | 15 | 0.5501531 | 3.97053 | 9.707151 | 9.496021 | 39.32463 | 33.85459 | 3.237724e-05 | 0.1070347 | 0 | 0 | 0
3213 | 125355.5 | 2011-01-04 21:27 | 960.4844 | 2 | 15 | 0.5499712 | 3.973607 | 9.711737 | 9.496021 | 39.34285 | 33.85459 | 6.480217e-05 | 0.1070347 | 0 | 0 | 0
3214 | 125385.5 | 2011-01-04 21:28 | 990.4995 | 2 | 15 | 0.5501531 | 3.976361 | 9.716323 | 9.496021 | 39.36108 | 33.85459 | 3.237724e-05 | 0.1070347 | 0 | 0 | 0
3215 | 125415.6 | 2011-01-04 21:28 | 1020.515 | 2 | 15 | 0.5501531 | 3.979276 | 9.720909 | 9.496021 | 39.37932 | 33.85459 | 6.480217e-05 | 0.1070347 | 0 | 0 | 0
3216 | 125445.6 | 2011-01-04 21:29 | 1050.53 | 2 | 15 | 0.5499712 | 3.98203 | 9.725495 | 9.496021 | 39.39758 | 33.85459 | 9.717941e-05 | 0.1070347 | 0 | 0 | 0
3217 | 125475.6 | 2011-01-04 21:29 | 1080.545 | 2 | 15 | 0.5499712 | 3.984621 | 9.730081 | 9.496021 | 39.41584 | 33.85459 | 3.242493e-05 | 0.1070347 | 0 | 0 | 0
3218 | 125505.6 | 2011-01-04 21:30 | 1110.56 | 2 | 15 | 0.5499712 | 3.987375 | 9.734667 | 9.496021 | 39.43412 | 33.85459 | 6.480217e-05 | 0.1070347 | 0 | 0 | 0
3219 | 125535.6 | 2011-01-04 21:30 | 1140.575 | 2 | 15 | 0.5499712 | 3.989966 | 9.739253 | 9.496021 | 39.45242 | 33.85459 | 6.475449e-05 | 0.1070347 | 0 | 0 | 0
3220 | 125565.6 | 2011-01-04 21:31 | 1170.59 | 2 | 15 | 0.5497893 | 3.992558 | 9.743839 | 9.496021 | 39.47072 | 33.85459 | 3.237724e-05 | 0.1070347 | 0 | 0 | 0
3221 | 125595.6 | 2011-01-04 21:31 | 1200.605 | 2 | 15 | 0.5499712 | 3.995311 | 9.748425 | 9.496021 | 39.48904 | 33.85459 | 3.237724e-05 | 0.1070347 | 0 | 0 | 0
3222 | 125625.7 | 2011-01-04 21:32 | 1230.621 | 2 | 15 | 0.5501531 | 3.998065 | 9.753011 | 9.496021 | 39.50737 | 33.85459 | 6.480217e-05 | 0.1070347 | 0 | 0 | 0
3223 | 125655.7 | 2011-01-04 21:32 | 1260.636 | 2 | 15 | 0.5501531 | 4.000657 | 9.757596 | 9.496021 | 39.52571 | 33.85459 | 6.484985e-05 | 0.1070347 | 0 | 0 | 0
3224 | 125685.7 | 2011-01-04 21:33 | 1290.651 | 2 | 15 | 0.5501531 | 4.003248 | 9.762182 | 9.496021 | 39.54406 | 33.85459 | 9.717941e-05 | 0.1070347 | 0 | 0 | 0
3225 | 125715.7 | 2011-01-04 21:33 | 1320.668 | 2 | 15 | 0.5499712 | 4.005678 | 9.766769 | 9.496021 | 39.56242 | 33.85459 | 3.242493e-05 | 0.1070347 | 0 | 0 | 0
3226 | 125745.7 | 2011-01-04 21:34 | 1350.681 | 2 | 15 | 0.5501531 | 4.008269 | 9.771354 | 9.496021 | 39.5808 | 33.85459 | 6.484985e-05 | 0.1070347 | 0 | 0 | 0
3227 | 125775.7 | 2011-01-04 21:34 | 1380.696 | 2 | 15 | 0.5499712 | 4.010861 | 9.77594 | 9.496021 | 39.59919 | 33.85459 | 3.242493e-05 | 0.1070347 | 0 | 0 | 0
3228 | 125805.8 | 2011-01-04 21:35 | 1410.711 | 2 | 15 | 0.5499712 | 4.013452 | 9.780526 | 9.496021 | 39.61759 | 33.85459 | 3.232956e-05 | 0.1070347 | 0 | 0 | 0
3229 | 125835.8 | 2011-01-04 21:35 | 1440.729 | 2 | 15 | 0.5501531 | 4.015882 | 9.785113 | 9.496021 | 39.636 | 33.85459 | 3.242493e-05 | 0.1070347 | 0 | 0 | 0
3230 | 125865.8 | 2011-01-04 21:36 | 1470.742 | 2 | 15 | 0.5499712 | 4.018474 | 9.789698 | 9.496021 | 39.65442 | 33.85459 | 6.484985e-05 | 0.1070347 | 0 | 0 | 0
3231 | 125895.8 | 2011-01-04 21:36 | 1500.757 | 2 | 15 | 0.5501531 | 4.020903 | 9.794284 | 9.496021 | 39.67286 | 33.85459 | 0 | 0.1070347 | 0 | 0 | 0
3232 | 125925.8 | 2011-01-04 21:37 | 1530.772 | 2 | 15 | 0.5501531 | 4.023656 | 9.79887 | 9.496021 | 39.6913 | 33.85459 | 6.475449e-05 | 0.1070347 | 0 | 0 | 0
3233 | 125955.8 | 2011-01-04 21:37 | 1560.787 | 2 | 15 | 0.5499712 | 4.026086 | 9.803456 | 9.496021 | 39.70976 | 33.85459 | 6.484985e-05 | 0.1070347 | 0 | 0 | 0
3234 | 125985.8 | 2011-01-04 21:38 | 1590.802 | 2 | 15 | 0.5499712 | 4.028677 | 9.808042 | 9.496021 | 39.72823 | 33.85459 | 0 | 0.1070347 | 0 | 0 | 0
3235 | 126015.9 | 2011-01-04 21:38 | 1620.817 | 2 | 15 | 0.5501531 | 4.031269 | 9.812628 | 9.496021 | 39.74671 | 33.85459 | 6.475449e-05 | 0.1070347 | 0 | 0 | 0
3236 | 126045.9 | 2011-01-04 21:39 | 1650.833 | 2 | 15 | 0.5501531 | 4.034023 | 9.817214 | 9.496021 | 39.76521 | 33.85459 | 3.242493e-05 | 0.1070347 | 0 | 0 | 0
3237 | 126075.9 | 2011-01-04 21:39 | 1680.848 | 2 | 15 | 0.5499712 | 4.036452 | 9.8218 | 9.496021 | 39.78371 | 33.85459 | 3.242493e-05 | 0.1070347 | 0 | 0 | 0
3238 | 126105.9 | 2011-01-04 21:40 | 1710.863 | 2 | 15 | 0.5501531 | 4.039206 | 9.826386 | 9.496021 | 39.80223 | 33.85459 | 6.484985e-05 | 0.1070347 | 0 | 0 | 0
3239 | 126135.9 | 2011-01-04 21:40 | 1740.878 | 2 | 15 | 0.5501531 | 4.041959 | 9.830972 | 9.496021 | 39.82076 | 33.85459 | 6.475449e-05 | 0.1070347 | 0 | 0 | 0
3240 | 126165.9 | 2011-01-04 21:41 | 1770.893 | 2 | 15 | 0.5499712 | 4.044551 | 9.835558 | 9.496021 | 39.8393 | 33.85459 | 6.475449e-05 | 0.1070347 | 0 | 0 | 0
3241 | 126196 | 2011-01-04 21:41 | 1800.908 | 2 | 15 | 0.5499712 | 4.047143 | 9.840144 | 9.496021 | 39.85786 | 33.85459 | 6.475449e-05 | 0.1070347 | 0 | 0 | 0
3242 | 126226 | 2011-01-04 21:42 | 1830.923 | 2 | 15 | 0.5497893 | 4.049896 | 9.84473 | 9.496021 | 39.87642 | 33.85459 | 9.717941e-05 | 0.1070347 | 0 | 0 | 0
3243 | 126256 | 2011-01-04 21:42 | 1860.939 | 2 | 15 | 0.5499712 | 4.052488 | 9.849316 | 9.496021 | 39.895 | 33.85459 | 3.242493e-05 | 0.1070347 | 0 | 0 | 0
3244 | 126286 | 2011-01-04 21:43 | 1890.954 | 2 | 15 | 0.5499712 | 4.055241 | 9.853902 | 9.496021 | 39.91359 | 33.85459 | 3.242493e-05 | 0.1070347 | 0 | 0 | 0
3245 | 126316 | 2011-01-04 21:43 | 1920.969 | 2 | 15 | 0.5499712 | 4.058156 | 9.858488 | 9.496021 | 39.9322 | 33.85459 | 6.475449e-05 | 0.1070347 | 0 | 0 | 0
3246 | 126346 | 2011-01-04 21:44 | 1950.984 | 2 | 15 | 0.5499712 | 4.06091 | 9.863074 | 9.496021 | 39.95081 | 33.85459 | 9.717941e-05 | 0.1070347 | 0 | 0 | 0
3247 | 126376 | 2011-01-04 21:44 | 1980.999 | 2 | 15 | 0.5499712 | 4.063502 | 9.86766 | 9.496021 | 39.96944 | 33.85459 | 6.475449e-05 | 0.1070347 | 0 | 0 | 0
3248 | 126406.1 | 2011-01-04 21:45 | 2011.014 | 2 | 15 | 0.5499712 | 4.066579 | 9.872246 | 9.496021 | 39.98809 | 33.85459 | 6.484985e-05 | 0.1070347 | 0 | 0 | 0
3249 | 126436.1 | 2011-01-04 21:45 | 2041.03 | 2 | 15 | 0.5501531 | 4.069495 | 9.876832 | 9.496021 | 40.00674 | 33.85459 | 0.0001296043 | 0.1070347 | 0 | 0 | 0
3250 | 126466.1 | 2011-01-04 21:46 | 2071.045 | 2 | 15 | 0.5499712 | 4.07241 | 9.881418 | 9.496021 | 40.02541 | 33.85459 | 0.000129509 | 0.1070347 | 0 | 0 | 0
3251 | 126496.1 | 2011-01-04 21:46 | 2101.06 | 2 | 15 | 0.5499712 | 4.075164 | 9.886004 | 9.496021 | 40.04409 | 33.85459 | 6.475449e-05 | 0.1070347 | 0 | 0 | 0
3252 | 126526.1 | 2011-01-04 21:47 | 2131.075 | 2 | 15 | 0.5501531 | 4.078241 | 9.890589 | 9.496021 | 40.06279 | 33.85459 | 6.484985e-05 | 0.1070347 | 0 | 0 | 0
3253 | 126556.1 | 2011-01-04 21:47 | 2161.092 | 2 | 15 | 0.5499712 | 4.081157 | 9.895175 | 9.496021 | 40.08149 | 33.85459 | 6.475449e-05 | 0.1070347 | 0 | 0 | 0
3254 | 126586.1 | 2011-01-04 21:48 | 2191.105 | 2 | 15 | 0.5501531 | 4.084234 | 9.89976 | 9.496021 | 40.10021 | 33.85459 | 9.717941e-05 | 0.1070347 | 0 | 0 | 0
3255 | 126616.2 | 2011-01-04 21:48 | 2221.12 | 2 | 15 | 0.5499712 | 4.08715 | 9.904346 | 9.496021 | 40.11895 | 33.85459 | 3.232956e-05 | 0.1070347 | 0 | 0 | 0
3256 | 126646.2 | 2011-01-04 21:49 | 2251.136 | 2 | 15 | 0.5501531 | 4.090227 | 9.908932 | 9.496021 | 40.1377 | 33.85459 | 6.475449e-05 | 0.1070347 | 0 | 0 | 0
3257 | 126676.2 | 2011-01-04 21:49 | 2281.151 | 2 | 15 | 0.5499712 | 4.093467 | 9.913518 | 9.496021 | 40.15647 | 33.85459 | 9.717941e-05 | 0.1070347 | 0 | 0 | 0
3258 | 126706.2 | 2011-01-04 21:50 | 2311.166 | 2 | 15 | 0.5501531 | 4.096544 | 9.918104 | 9.496021 | 40.17525 | 33.85459 | 9.717941e-05 | 0.1070347 | 0 | 0 | 0
3259 | 126736.2 | 2011-01-04 21:50 | 2341.181 | 2 | 15 | 0.5499712 | 4.099622 | 9.92269 | 9.496021 | 40.19404 | 33.85459 | 9.717941e-05 | 0.1070347 | 0 | 0 | 0
3260 | 126766.2 | 2011-01-04 21:51 | 2371.196 | 2 | 15 | 0.5501531 | 4.102861 | 9.927276 | 9.496021 | 40.21285 | 33.85459 | 9.717941e-05 | 0.1070347 | 0 | 0 | 0
3261 | 126796.3 | 2011-01-04 21:51 | 2401.211 | 2 | 15 | 0.5499712 | 4.106101 | 9.931862 | 9.496021 | 40.23167 | 33.85459 | 9.717941e-05 | 0.1070347 | 0 | 0 | 0
3262 | 126826.3 | 2011-01-04 21:52 | 2431.226 | 2 | 15 | 0.5501531 | 4.10934 | 9.936448 | 9.496021 | 40.25051 | 33.85459 | 6.484985e-05 | 0.1070347 | 0 | 0 | 0
3263 | 126856.3 | 2011-01-04 21:52 | 2461.242 | 2 | 15 | 0.5499712 | 4.112741 | 9.941034 | 9.496021 | 40.26936 | 33.85459 | 9.717941e-05 | 0.1070347 | 0 | 0 | 0
3264 | 126886.3 | 2011-01-04 21:53 | 2491.257 | 2 | 15 | 0.5499712 | 4.115981 | 9.945621 | 9.496021 | 40.28823 | 33.85459 | 9.727478e-05 | 0.1070347 | 0 | 0 | 0
3265 | 126916.3 | 2011-01-04 21:53 | 2521.272 | 2 | 15 | 0.5499712 | 4.11922 | 9.950206 | 9.496021 | 40.30712 | 33.85459 | 6.475449e-05 | 0.1070347 | 0 | 0 | 0
3266 | 126946.3 | 2011-01-04 21:54 | 2551.287 | 2 | 15 | 0.5499712 | 4.122622 | 9.954793 | 9.496021 | 40.32601 | 33.85459 | 0.000129509 | 0.1070347 | 0 | 0 | 0
3267 | 126976.3 | 2011-01-04 21:54 | 2581.302 | 2 | 15 | 0.5501531 | 4.126023 | 9.959379 | 9.496021 | 40.34493 | 33.85459 | 0.0001296043 | 0.1070347 | 0 | 0 | 0
3268 | 127006.4 | 2011-01-04 21:55 | 2611.317 | 2 | 15 | 0.550335 | 4.129425 | 9.963965 | 9.496021 | 40.36386 | 33.85459 | 0.0001296043 | 0.1070347 | 0 | 0 | 0
3269 | 127036.4 | 2011-01-04 21:55 | 2641.333 | 2 | 15 | 0.5499712 | 4.132826 | 9.968551 | 9.496021 | 40.3828 | 33.85459 | 0.000129509 | 0.1070347 | 0 | 0 | 0
3270 | 127066.4 | 2011-01-04 21:56 | 2671.348 | 2 | 15 | 0.5501531 | 4.136228 | 9.973137 | 9.496021 | 40.40176 | 33.85459 | 9.717941e-05 | 0.1070347 | 0 | 0 | 0
3271 | 127096.4 | 2011-01-04 21:56 | 2701.363 | 2 | 15 | 0.5499712 | 4.139791 | 9.977723 | 9.496021 | 40.42074 | 33.85459 | 9.717941e-05 | 0.1070347 | 0 | 0 | 0
3272 | 127126.4 | 2011-01-04 21:57 | 2731.378 | 2 | 15 | 0.5499712 | 4.143192 | 9.982309 | 9.496021 | 40.43974 | 33.85459 | 6.475449e-05 | 0.1070347 | 0 | 0 | 0
3273 | 127156.4 | 2011-01-04 21:57 | 2761.393 | 2 | 15 | 0.5501531 | 4.147079 | 9.986895 | 9.496021 | 40.45874 | 33.85459 | 0.000129509 | 0.1070347 | 0 | 0 | 0
3274 | 127186.5 | 2011-01-04 21:58 | 2791.409 | 2 | 15 | 0.5499712 | 4.150481 | 9.991481 | 9.496021 | 40.47777 | 33.85459 | 9.727478e-05 | 0.1070347 | 0 | 0 | 0
3275 | 127216.5 | 2011-01-04 21:58 | 2821.423 | 2 | 15 | 0.5501531 | 4.154045 | 9.996067 | 9.496021 | 40.49681 | 33.85459 | 0.0001296043 | 0.1070347 | 0 | 0 | 0
3276 | 127246.5 | 2011-01-04 21:59 | 2851.439 | 2 | 15 | 0.5501531 | 4.15777 | 10.00065 | 9.496021 | 40.51587 | 33.85459 | 9.717941e-05 | 0.1070347 | 0 | 0 | 0
3277 | 127276.5 | 2011-01-04 21:59 | 2881.454 | 2 | 15 | 0.5501531 | 4.161495 | 10.00524 | 9.496021 | 40.53495 | 33.85459 | 9.717941e-05 | 0.1070347 | 0 | 0 | 0
3278 | 127306.5 | 2011-01-04 22:00 | 2911.469 | 2 | 15 | 0.5501531 | 4.165221 | 10.00983 | 9.496021 | 40.55404 | 33.85459 | 9.727478e-05 | 0.1070347 | 0 | 0 | 0
3279 | 127336.5 | 2011-01-04 22:00 | 2941.484 | 2 | 15 | 0.5497893 | 4.168784 | 10.01441 | 9.496021 | 40.57315 | 33.85459 | 3.232956e-05 | 0.1070347 | 0 | 0 | 0
3280 | 127366.5 | 2011-01-04 22:01 | 2971.499 | 2 | 15 | 0.5499712 | 4.172671 | 10.019 | 9.496021 | 40.59228 | 33.85459 | 6.484985e-05 | 0.1070347 | 0 | 0 | 0
3281 | 127396.6 | 2011-01-04 22:01 | 3001.514 | 2 | 15 | 0.5499712 | 4.176558 | 10.02358 | 9.496021 | 40.61143 | 33.85459 | 9.717941e-05 | 0.1070347 | 0 | 0 | 0
3282 | 127426.6 | 2011-01-04 22:02 | 3031.529 | 2 | 15 | 0.5499712 | 4.180284 | 10.02817 | 9.496021 | 40.63059 | 33.85459 | 0.0001296043 | 0.1070347 | 0 | 0 | 0
3283 | 127456.6 | 2011-01-04 22:02 | 3061.545 | 2 | 15 | 0.5501531 | 4.184333 | 10.03276 | 9.496021 | 40.64977 | 33.85459 | 0.0001620293 | 0.1070347 | 0 | 0 | 0
3284 | 127486.6 | 2011-01-04 22:03 | 3091.56 | 2 | 15 | 0.550335 | 4.188059 | 10.03734 | 9.496021 | 40.66897 | 33.85459 | 0.0001296043 | 0.1070347 | 0 | 0 | 0
3285 | 127516.6 | 2011-01-04 22:03 | 3121.575 | 2 | 15 | 0.5501531 | 4.191946 | 10.04193 | 9.496021 | 40.68818 | 33.85459 | 9.717941e-05 | 0.1070347 | 0 | 0 | 0
3286 | 127546.6 | 2011-01-04 22:04 | 3151.59 | 2 | 15 | 0.5499712 | 4.195833 | 10.04651 | 9.496021 | 40.70741 | 33.85459 | 9.717941e-05 | 0.1070347 | 0 | 0 | 0
3287 | 127576.6 | 2011-01-04 22:04 | 3181.605 | 2 | 15 | 0.5499712 | 4.199721 | 10.0511 | 9.496021 | 40.72667 | 33.85459 | 6.484985e-05 | 0.1070347 | 0 | 0 | 0
3288 | 127577 | 2011-01-04 22:04 | 3181.98 | 2 | 15 | 0.5499712 | 4.200045 | 10.05116 | 9.496021 | 40.72691 | 33.85459 | 0.0001296043 | 0.1070347 | 0 | 0 | 0
3289 | 127607 | 2011-01-04 22:05 | 30.01298 | 3 | 15 | 0 | 4.100108 | 10.05116 | 9.496021 | 40.72691 | 33.85459 | -0.0004858971 | 0.1070347 | 0 | 0 | 0
3290 | 127637 | 2011-01-04 22:06 | 60.02811 | 3 | 15 | 0 | 4.087798 | 10.05116 | 9.496021 | 40.72691 | 33.85459 | -0.0002591133 | 0.1070347 | 0 | 0 | 0
3291 | 127667.1 | 2011-01-04 22:06 | 90.04326 | 3 | 15 | 0 | 4.080509 | 10.05116 | 9.496021 | 40.72691 | 33.85459 | -0.0001943588 | 0.1070347 | 0 | 0 | 0
3292 | 127697 | 2011-01-04 22:06 | 120.0117 | 3 | 15 | 0 | 4.075488 | 10.05116 | 9.496021 | 40.72691 | 33.85459 | -9.717941e-05 | 0.1070347 | 0 | 0 | 0
3293 | 127697 | 2011-01-04 22:06 | 2.58644622e-06 | 4 | 15 | 1.024973 | 4.200207 | 10.05116 | 9.496021 | 40.72691 | 33.85459 | 0 | 0.1070347 | 0 | 0 | 0
3294 | 127697.5 | 2011-01-04 22:06 | 0.421957 | 4 | 15 | 0.9738523 | 4.200045 | 10.05127 | 9.496021 | 40.72739 | 33.85459 | -3.242493e-05 | 0.1070347 | 0 | 0 | 0
3295 | 127699.1 | 2011-01-04 22:07 | 2.062467 | 4 | 15 | 0.9238235 | 4.200045 | 10.0517 | 9.496021 | 40.7292 | 33.85459 | -3.242493e-05 | 0.1070347 | 0 | 0 | 0
3296 | 127701.8 | 2011-01-04 22:07 | 4.71865 | 4 | 15 | 0.8730669 | 4.199883 | 10.05237 | 9.496021 | 40.73198 | 33.85459 | -3.242493e-05 | 0.1070347 | 0 | 0 | 0
3297 | 127705.5 | 2011-01-04 22:07 | 8.452964 | 4 | 15 | 0.8226742 | 4.199883 | 10.05324 | 9.496021 | 40.73567 | 33.85459 | -3.242493e-05 | 0.1070347 | 0 | 0 | 0
3298 | 127710.4 | 2011-01-04 22:07 | 13.39039 | 4 | 15 | 0.7726452 | 4.200045 | 10.05434 | 9.496021 | 40.74026 | 33.85459 | -3.242493e-05 | 0.1070347 | 0 | 0 | 0
3299 | 127716.8 | 2011-01-04 22:07 | 19.81433 | 4 | 15 | 0.7226164 | 4.199883 | 10.05567 | 9.496021 | 40.74586 | 33.85459 | 0 | 0.1070347 | 0 | 0 | 0
3300 | 127725.4 | 2011-01-04 22:07 | 28.32771 | 4 | 15 | 0.6725875 | 4.200045 | 10.05732 | 9.496021 | 40.75278 | 33.85459 | 0 | 0.1070347 | 0 | 0 | 0
3301 | 127737.2 | 2011-01-04 22:07 | 40.14038 | 4 | 15 | 0.6225586 | 4.199883 | 10.05944 | 9.496021 | 40.76168 | 33.85459 | -3.242493e-05 | 0.1070347 | 0 | 0 | 0
3302 | 127754.8 | 2011-01-04 22:07 | 57.76468 | 4 | 15 | 0.5725297 | 4.200045 | 10.06235 | 9.496021 | 40.77393 | 33.85459 | 0 | 0.1070347 | 0 | 0 | 0
3303 | 127785.1 | 2011-01-04 22:08 | 88.10798 | 4 | 15 | 0.5225008 | 4.199883 | 10.06695 | 9.496021 | 40.79323 | 33.85459 | -3.242493e-05 | 0.1070347 | 0 | 0 | 0
3304 | 127842.6 | 2011-01-04 22:09 | 145.5758 | 4 | 15 | 0.472472 | 4.199883 | 10.07485 | 9.496021 | 40.82641 | 33.85459 | -6.484985e-05 | 0.1070347 | 0 | 0 | 0
3305 | 127938.9 | 2011-01-04 22:11 | 241.8712 | 4 | 15 | 0.4224431 | 4.199883 | 10.08678 | 9.496021 | 40.87652 | 33.85459 | -3.242493e-05 | 0.1070347 | 0 | 0 | 0
3306 | 128066.1 | 2011-01-04 22:13 | 369.0724 | 4 | 15 | 0.3722322 | 4.199883 | 10.1008 | 9.496021 | 40.93542 | 33.85459 | -3.242493e-05 | 0.1070347 | 0 | 0 | 0
3307 | 128221.1 | 2011-01-04 22:15 | 524.0231 | 4 | 15 | 0.3222033 | 4.199883 | 10.11573 | 9.496021 | 40.99811 | 33.85459 | 0 | 0.1070347 | 0 | 0 | 0
3308 | 128409 | 2011-01-04 22:18 | 711.9419 | 4 | 15 | 0.2721745 | 4.199883 | 10.13121 | 9.496021 | 41.06314 | 33.85459 | -3.242493e-05 | 0.1070347 | 0 | 0 | 0
3309 | 128643.6 | 2011-01-04 22:22 | 946.5476 | 4 | 15 | 0.2221456 | 4.200045 | 10.14726 | 9.496021 | 41.13056 | 33.85459 | -3.242493e-05 | 0.1070347 | 0 | 0 | 0
3310 | 128950.3 | 2011-01-04 22:27 | 1253.262 | 4 | 15 | 0.1721167 | 4.200045 | 10.16396 | 9.496021 | 41.20069 | 33.85459 | 0 | 0.1070347 | 0 | 0 | 0
3311 | 129390.8 | 2011-01-04 22:35 | 1693.77 | 4 | 15 | 0.1220878 | 4.199883 | 10.18178 | 9.496021 | 41.27551 | 33.85459 | -6.484985e-05 | 0.1070347 | 0 | 0 | 0
3312 | 130149.6 | 2011-01-04 22:47 | 2452.555 | 4 | 15 | 0.07205892 | 4.200045 | 10.20171 | 9.496021 | 41.35922 | 33.85459 | 0 | 0.1070347 | 0 | 0 | 0
3313 | 130763.1 | 2011-01-04 22:58 | 3066.108 | 4 | 15 | 0.04986428 | 4.199883 | 10.21198 | 9.496021 | 41.40238 | 33.85459 | 0 | 0.1070347 | 0 | 0 | 0
3314 | 130793.2 | 2011-01-04 22:58 | 30.01526 | 5 | 15 | 0 | 4.190974 | 10.21198 | 9.496021 | 41.40238 | 33.85459 | -6.475449e-05 | 0.1070347 | 0 | 0 | 0
3315 | 130823.2 | 2011-01-04 22:59 | 60.01465 | 5 | 15 | 0 | 4.189678 | 10.21198 | 9.496021 | 41.40238 | 33.85459 | -3.242493e-05 | 0.1070347 | 0 | 0 | 0
3316 | 130823.3 | 2011-01-04 22:59 | 0.1858052 | 6 | 15 | -0.0003465305 | 4.189354 | 10.21198 | 9.496021 | 41.40238 | 33.85459 | 0 | 0.104793 | 0 | 0 | 0
3317 | 130828.2 | 2011-01-04 22:59 | 5.01371 | 6 | 15 | 0.0003811624 | 4.189354 | 10.21198 | 9.496021 | 41.40239 | 33.85459 | -6.475449e-05 | 0.104793 | 0 | 0 | 0
3318 | 130852.7 | 2011-01-04 22:59 | 24.54663 | 7 | 15 | -1.09989 | 3.989318 | 10.21198 | 9.503521 | 41.40239 | 33.88469 | -0.001360559 | 0.104793 | 0 | 0 | 0
3319 | 130882.7 | 2011-01-04 23:00 | 54.56169 | 7 | 15 | -1.100072 | 3.94672 | 10.21198 | 9.512691 | 41.40239 | 33.92107 | -0.001036596 | 0.104793 | 0 | 0 | 0
3320 | 130912.8 | 2011-01-04 23:00 | 84.57686 | 7 | 15 | -1.09989 | 3.914001 | 10.21198 | 9.521862 | 41.40239 | 33.95711 | -0.0007774353 | 0.104793 | 0 | 0 | 0
3321 | 130942.8 | 2011-01-04 23:01 | 114.592 | 7 | 15 | -1.099709 | 3.8876 | 10.21198 | 9.531032 | 41.40239 | 33.99288 | -0.0006155014 | 0.104793 | 0 | 0 | 0
3322 | 130972.8 | 2011-01-04 23:01 | 144.6076 | 7 | 15 | -1.099709 | 3.865733 | 10.21198 | 9.540203 | 41.40239 | 34.02843 | -0.000518322 | 0.104793 | 0 | 0 | 0
3323 | 131002.8 | 2011-01-04 23:02 | 174.6224 | 7 | 15 | -1.09989 | 3.846783 | 10.21198 | 9.549373 | 41.40239 | 34.06379 | -0.0004858971 | 0.104793 | 0 | 0 | 0
3324 | 131032.8 | 2011-01-04 23:02 | 204.6376 | 7 | 15 | -1.099709 | 3.829776 | 10.21198 | 9.558544 | 41.40239 | 34.09899 | -0.0004210949 | 0.104793 | 0 | 0 | 0
3325 | 131062.8 | 2011-01-04 23:03 | 234.6529 | 7 | 15 | -1.09989 | 3.813902 | 10.21198 | 9.567714 | 41.40239 | 34.13403 | -0.0004211426 | 0.104793 | 0 | 0 | 0
3326 | 131092.8 | 2011-01-04 23:03 | 264.6679 | 7 | 15 | -1.09989 | 3.799325 | 10.21198 | 9.576885 | 41.40239 | 34.16894 | -0.0003887177 | 0.104793 | 0 | 0 | 0
3327 | 131122.9 | 2011-01-04 23:04 | 294.6829 | 7 | 15 | -1.100072 | 3.785395 | 10.21198 | 9.586056 | 41.40239 | 34.20372 | -0.0003563404 | 0.104793 | 0 | 0 | 0
3328 | 131152.9 | 2011-01-04 23:04 | 324.6982 | 7 | 15 | -1.100072 | 3.772275 | 10.21198 | 9.595226 | 41.40239 | 34.23837 | -0.0003887177 | 0.104793 | 0 | 0 | 0
3329 | 131182.9 | 2011-01-04 23:05 | 354.7133 | 7 | 15 | -1.09989 | 3.759803 | 10.21198 | 9.604397 | 41.40239 | 34.27291 | -0.0003887653 | 0.104793 | 0 | 0 | 0
3330 | 131212.9 | 2011-01-04 23:05 | 384.7284 | 7 | 15 | -1.09989 | 3.748303 | 10.21198 | 9.613567 | 41.40239 | 34.30734 | -0.0002915383 | 0.104793 | 0 | 0 | 0
3331 | 131242.9 | 2011-01-04 23:06 | 414.7436 | 7 | 15 | -1.09989 | 3.736641 | 10.21198 | 9.622738 | 41.40239 | 34.34166 | -0.0003239632 | 0.104793 | 0 | 0 | 0
3332 | 131272.9 | 2011-01-04 23:06 | 444.7589 | 7 | 15 | -1.100072 | 3.725789 | 10.21198 | 9.631909 | 41.40239 | 34.37588 | -0.0003239632 | 0.104793 | 0 | 0 | 0
3333 | 131303 | 2011-01-04 23:07 | 474.7739 | 7 | 15 | -1.09989 | 3.715261 | 10.21198 | 9.641079 | 41.40239 | 34.40999 | -0.0002915383 | 0.104793 | 0 | 0 | 0
3334 | 131333 | 2011-01-04 23:07 | 504.7891 | 7 | 15 | -1.099709 | 3.705219 | 10.21198 | 9.65025 | 41.40239 | 34.44402 | -0.000259161 | 0.104793 | 0 | 0 | 0
3335 | 131363 | 2011-01-04 23:08 | 534.8042 | 7 | 15 | -1.09989 | 3.695338 | 10.21198 | 9.65942 | 41.40239 | 34.47795 | -0.0002267838 | 0.104793 | 0 | 0 | 0
3336 | 131393 | 2011-01-04 23:08 | 564.8193 | 7 | 15 | -1.09989 | 3.685944 | 10.21198 | 9.668591 | 41.40239 | 34.5118 | -0.0002267838 | 0.104793 | 0 | 0 | 0
3337 | 131423 | 2011-01-04 23:09 | 594.8368 | 7 | 15 | -1.09989 | 3.676712 | 10.21198 | 9.677762 | 41.40239 | 34.54556 | -0.0002915383 | 0.104793 | 0 | 0 | 0
3338 | 131453 | 2011-01-04 23:09 | 624.8497 | 7 | 15 | -1.100072 | 3.667803 | 10.21198 | 9.686932 | 41.40239 | 34.57923 | -0.0001943588 | 0.104793 | 0 | 0 | 0
3339 | 131483 | 2011-01-04 23:10 | 654.865 | 7 | 15 | -1.09989 | 3.658895 | 10.21198 | 9.696103 | 41.40239 | 34.61283 | -0.0002267361 | 0.104793 | 0 | 0 | 0
3340 | 131513.1 | 2011-01-04 23:10 | 684.88 | 7 | 15 | -1.099709 | 3.65031 | 10.21198 | 9.705273 | 41.40239 | 34.64634 | -0.0002267361 | 0.104793 | 0 | 0 | 0
3341 | 131543.1 | 2011-01-04 23:11 | 714.897 | 7 | 15 | -1.09989 | 3.641725 | 10.21198 | 9.714445 | 41.40239 | 34.67978 | -0.0002267838 | 0.104793 | 0 | 0 | 0
3342 | 131573.1 | 2011-01-04 23:11 | 744.9103 | 7 | 15 | -1.099709 | 3.633627 | 10.21198 | 9.723615 | 41.40239 | 34.71314 | -0.0002267838 | 0.104793 | 0 | 0 | 0
3343 | 131603.1 | 2011-01-04 23:12 | 774.9256 | 7 | 15 | -1.09989 | 3.625528 | 10.21198 | 9.732785 | 41.40239 | 34.74642 | -0.0002267838 | 0.104793 | 0 | 0 | 0
3344 | 131633.1 | 2011-01-04 23:12 | 804.9406 | 7 | 15 | -1.099709 | 3.617915 | 10.21198 | 9.741956 | 41.40239 | 34.77964 | -0.0001943588 | 0.104793 | 0 | 0 | 0
3345 | 131663.1 | 2011-01-04 23:13 | 834.9558 | 7 | 15 | -1.09989 | 3.610303 | 10.21198 | 9.751127 | 41.40239 | 34.81278 | -0.0001943588 | 0.104793 | 0 | 0 | 0
3346 | 131693.1 | 2011-01-04 23:13 | 864.971 | 7 | 15 | -1.100072 | 3.60269 | 10.21198 | 9.760297 | 41.40239 | 34.84585 | -0.0001943588 | 0.104793 | 0 | 0 | 0
3347 | 131723.2 | 2011-01-04 23:14 | 894.9861 | 7 | 15 | -1.09989 | 3.595563 | 10.21198 | 9.769469 | 41.40239 | 34.87886 | -0.0001619816 | 0.104793 | 0 | 0 | 0
3348 | 131753.2 | 2011-01-04 23:14 | 925.0013 | 7 | 15 | -1.09989 | 3.588598 | 10.21198 | 9.778639 | 41.40239 | 34.9118 | -0.0001619816 | 0.104793 | 0 | 0 | 0
3349 | 131783.2 | 2011-01-04 23:15 | 955.0165 | 7 | 15 | -1.09989 | 3.581796 | 10.21198 | 9.78781 | 41.40239 | 34.94468 | -0.0001943588 | 0.104793 | 0 | 0 | 0
3350 | 131813.2 | 2011-01-04 23:15 | 985.0316 | 7 | 15 | -1.099709 | 3.575479 | 10.21198 | 9.796981 | 41.40239 | 34.9775 | -0.0001296043 | 0.104793 | 0 | 0 | 0
3351 | 131843.2 | 2011-01-04 23:16 | 1015.047 | 7 | 15 | -1.09989 | 3.569162 | 10.21198 | 9.806151 | 41.40239 | 35.01026 | -0.0001619816 | 0.104793 | 0 | 0 | 0
3352 | 131873.2 | 2011-01-04 23:16 | 1045.062 | 7 | 15 | -1.09989 | 3.563007 | 10.21198 | 9.815322 | 41.40239 | 35.04296 | -0.0001295567 | 0.104793 | 0 | 0 | 0
3353 | 131903.3 | 2011-01-04 23:17 | 1075.077 | 7 | 15 | -1.09989 | 3.557014 | 10.21198 | 9.824492 | 41.40239 | 35.07561 | -0.0001296043 | 0.104793 | 0 | 0 | 0
3354 | 131933.3 | 2011-01-04 23:17 | 1105.092 | 7 | 15 | -1.09989 | 3.551021 | 10.21198 | 9.833663 | 41.40239 | 35.1082 | -0.0001943588 | 0.104793 | 0 | 0 | 0
3355 | 131963.3 | 2011-01-04 23:18 | 1135.107 | 7 | 15 | -1.099709 | 3.545514 | 10.21198 | 9.842834 | 41.40239 | 35.14074 | -9.722709e-05 | 0.104793 | 0 | 0 | 0
3356 | 131993.3 | 2011-01-04 23:18 | 1165.123 | 7 | 15 | -1.09989 | 3.539845 | 10.21198 | 9.852004 | 41.40239 | 35.17323 | -0.0001619816 | 0.104793 | 0 | 0 | 0
3357 | 132023.3 | 2011-01-04 23:19 | 1195.138 | 7 | 15 | -1.09989 | 3.534338 | 10.21198 | 9.861175 | 41.40239 | 35.20566 | -0.0001619816 | 0.104793 | 0 | 0 | 0
3358 | 132053.3 | 2011-01-04 23:19 | 1225.153 | 7 | 15 | -1.100072 | 3.529155 | 10.21198 | 9.870346 | 41.40239 | 35.23805 | -0.0001619816 | 0.104793 | 0 | 0 | 0
3359 | 132083.3 | 2011-01-04 23:20 | 1255.168 | 7 | 15 | -1.09989 | 3.523809 | 10.21198 | 9.879516 | 41.40239 | 35.27039 | -0.0001295567 | 0.104793 | 0 | 0 | 0
3360 | 132113.4 | 2011-01-04 23:20 | 1285.183 | 7 | 15 | -1.09989 | 3.518788 | 10.21198 | 9.888687 | 41.40239 | 35.30269 | -0.0001295567 | 0.104793 | 0 | 0 | 0
3361 | 132143.4 | 2011-01-04 23:21 | 1315.198 | 7 | 15 | -1.09989 | 3.513605 | 10.21198 | 9.897858 | 41.40239 | 35.33493 | -0.0001943588 | 0.104793 | 0 | 0 | 0
3362 | 132173.4 | 2011-01-04 23:21 | 1345.214 | 7 | 15 | -1.09989 | 3.508908 | 10.21198 | 9.907028 | 41.40239 | 35.36713 | -0.0001295567 | 0.104793 | 0 | 0 | 0
3363 | 132203.4 | 2011-01-04 23:22 | 1375.229 | 7 | 15 | -1.09989 | 3.503725 | 10.21198 | 9.916199 | 41.40239 | 35.39929 | -0.0001619816 | 0.104793 | 0 | 0 | 0
3364 | 132233.4 | 2011-01-04 23:22 | 1405.244 | 7 | 15 | -1.100072 | 3.498704 | 10.21198 | 9.92537 | 41.40239 | 35.4314 | -0.0001619816 | 0.104793 | 0 | 0 | 0
3365 | 132263.4 | 2011-01-04 23:23 | 1435.261 | 7 | 15 | -1.09989 | 3.49352 | 10.21198 | 9.934541 | 41.40239 | 35.46346 | -0.0001619816 | 0.104793 | 0 | 0 | 0
3366 | 132293.5 | 2011-01-04 23:23 | 1465.274 | 7 | 15 | -1.100072 | 3.488499 | 10.21198 | 9.943711 | 41.40239 | 35.49548 | -0.0001619816 | 0.104793 | 0 | 0 | 0
3367 | 132323.5 | 2011-01-04 23:24 | 1495.289 | 7 | 15 | -1.09989 | 3.483316 | 10.21198 | 9.952882 | 41.40239 | 35.52744 | -9.717941e-05 | 0.104793 | 0 | 0 | 0
3368 | 132353.5 | 2011-01-04 23:24 | 1525.305 | 7 | 15 | -1.09989 | 3.477971 | 10.21198 | 9.962052 | 41.40239 | 35.55936 | -9.717941e-05 | 0.104793 | 0 | 0 | 0
3369 | 132383.5 | 2011-01-04 23:25 | 1555.32 | 7 | 15 | -1.09989 | 3.47214 | 10.21198 | 9.971223 | 41.40239 | 35.59123 | -0.0001619339 | 0.104793 | 0 | 0 | 0
3370 | 132413.5 | 2011-01-04 23:25 | 1585.335 | 7 | 15 | -1.09989 | 3.466471 | 10.21198 | 9.980394 | 41.40239 | 35.62304 | -9.717941e-05 | 0.104793 | 0 | 0 | 0
3371 | 132443.5 | 2011-01-04 23:26 | 1615.35 | 7 | 15 | -1.100072 | 3.460316 | 10.21198 | 9.989564 | 41.40239 | 35.65481 | -0.0001619816 | 0.104793 | 0 | 0 | 0
3372 | 132473.5 | 2011-01-04 23:26 | 1645.365 | 7 | 15 | -1.09989 | 3.453999 | 10.21198 | 9.998735 | 41.40239 | 35.68651 | -0.0001943588 | 0.104793 | 0 | 0 | 0
3373 | 132503.6 | 2011-01-04 23:27 | 1675.38 | 7 | 15 | -1.100072 | 3.447196 | 10.21198 | 10.00791 | 41.40239 | 35.71816 | -0.0001943588 | 0.104793 | 0 | 0 | 0
3374 | 132533.6 | 2011-01-04 23:27 | 1705.396 | 7 | 15 | -1.099709 | 3.440394 | 10.21198 | 10.01708 | 41.40239 | 35.74974 | -0.0001295567 | 0.104793 | 0 | 0 | 0
3375 | 132563.6 | 2011-01-04 23:28 | 1735.411 | 7 | 15 | -1.09989 | 3.432457 | 10.21198 | 10.02625 | 41.40239 | 35.78125 | -0.0002267361 | 0.104793 | 0 | 0 | 0
3376 | 132593.6 | 2011-01-04 23:28 | 1765.426 | 7 | 15 | -1.100254 | 3.424196 | 10.21198 | 10.03542 | 41.40239 | 35.81269 | -0.0002267838 | 0.104793 | 0 | 0 | 0
3377 | 132623.6 | 2011-01-04 23:29 | 1795.441 | 7 | 15 | -1.100072 | 3.414964 | 10.21198 | 10.04459 | 41.40239 | 35.84406 | -0.000259161 | 0.104793 | 0 | 0 | 0
3378 | 132653.6 | 2011-01-04 23:29 | 1825.456 | 7 | 15 | -1.100072 | 3.404274 | 10.21198 | 10.05376 | 41.40239 | 35.87533 | -0.0003563404 | 0.104793 | 0 | 0 | 0
3379 | 132683.6 | 2011-01-04 23:30 | 1855.471 | 7 | 15 | -1.09989 | 3.392612 | 10.21198 | 10.06293 | 41.40239 | 35.90649 | -0.0003563404 | 0.104793 | 0 | 0 | 0
3380 | 132713.7 | 2011-01-04 23:30 | 1885.486 | 7 | 15 | -1.09989 | 3.37852 | 10.21198 | 10.0721 | 41.40239 | 35.93754 | -0.0003887653 | 0.104793 | 0 | 0 | 0
3381 | 132743.7 | 2011-01-04 23:31 | 1915.502 | 7 | 15 | -1.09989 | 3.361513 | 10.21198 | 10.08127 | 41.40239 | 35.96845 | -0.0004859447 | 0.104793 | 0 | 0 | 0
3382 | 132773.7 | 2011-01-04 23:31 | 1945.517 | 7 | 15 | -1.100072 | 3.340456 | 10.21198 | 10.09044 | 41.40239 | 35.99919 | -0.0006479264 | 0.104793 | 0 | 0 | 0
3383 | 132803.7 | 2011-01-04 23:32 | 1975.532 | 7 | 15 | -1.09989 | 3.313893 | 10.21198 | 10.09961 | 41.40239 | 36.02971 | -0.000777483 | 0.104793 | 0 | 0 | 0
3384 | 132833.7 | 2011-01-04 23:32 | 2005.547 | 7 | 15 | -1.100072 | 3.280041 | 10.21198 | 10.10878 | 41.40239 | 36.05995 | -0.001036644 | 0.104793 | 0 | 0 | 0
3385 | 132863.7 | 2011-01-04 23:33 | 2035.562 | 7 | 15 | -1.09989 | 3.235822 | 10.21198 | 10.11795 | 41.40239 | 36.08984 | -0.001360559 | 0.104793 | 0 | 0 | 0
3386 | 132893.8 | 2011-01-04 23:33 | 2065.578 | 7 | 15 | -1.09989 | 3.177836 | 10.21198 | 10.12712 | 41.40239 | 36.11926 | -0.001749325 | 0.104793 | 0 | 0 | 0
3387 | 132923.8 | 2011-01-04 23:34 | 2095.593 | 7 | 15 | -1.09989 | 3.098632 | 10.21198 | 10.1363 | 41.40239 | 36.14806 | -0.002429581 | 0.104793 | 0 | 0 | 0
3388 | 132953.8 | 2011-01-04 23:34 | 2125.608 | 7 | 15 | -1.09989 | 2.987195 | 10.21198 | 10.14547 | 41.40239 | 36.176 | -0.003466225 | 0.104793 | 0 | 0 | 0
3389 | 132983.8 | 2011-01-04 23:35 | 2155.623 | 7 | 15 | -1.099709 | 2.825708 | 10.21198 | 10.15464 | 41.40239 | 36.20269 | -0.004923963 | 0.104793 | 0 | 0 | 0
3390 | 133002.9 | 2011-01-04 23:35 | 2174.763 | 7 | 15 | -1.09989 | 2.699855 | 10.21198 | 10.16048 | 41.40239 | 36.21885 | -0.005377484 | 0.104793 | 0 | 0 | 0
3391 | 133063 | 2011-01-04 23:36 | 60.01486 | 8 | 15 | 0 | 3.588436 | 10.21198 | 10.16048 | 41.40239 | 36.21885 | 0.00126338 | 0.104793 | 0 | 0 | 0
3392 | 133063.1 | 2011-01-04 23:36 | 0.1875209 | 9 | 15 | -0.0001646073 | 3.588598 | 10.21198 | 10.16048 | 41.40239 | 36.21885 | 0 | 0.1041707 | 0 | 0 | 0
3393 | 133068 | 2011-01-04 23:36 | 5.015565 | 9 | 15 | 0.001108855 | 3.596211 | 10.21199 | 10.16048 | 41.40239 | 36.21885 | 0.001101446 | 0.1041707 | 0 | 0 | 0
3394 | 133098 | 2011-01-04 23:37 | 30.01529 | 1 | 16 | 0 | 3.62812 | 10.21199 | 10.16048 | 41.40239 | 36.21885 | 0.0007126808 | 0.1041707 | 0 | 0 | 0
3395 | 133128 | 2011-01-04 23:37 | 60.03034 | 1 | 16 | 0 | 3.648366 | 10.21199 | 10.16048 | 41.40239 | 36.21885 | 0.0004535198 | 0.1041707 | 0 | 0 | 0
3396 | 133158 | 2011-01-04 23:38 | 90.0455 | 1 | 16 | 0 | 3.662782 | 10.21199 | 10.16048 | 41.40239 | 36.21885 | 0.0003239155 | 0.1041707 | 0 | 0 | 0
3397 | 133188 | 2011-01-04 23:38 | 120.0138 | 1 | 16 | 0 | 3.673958 | 10.21199 | 10.16048 | 41.40239 | 36.21885 | 0.0002915383 | 0.1041707 | 0 | 0 | 0
3398 | 133218 | 2011-01-04 23:39 | 30.01516 | 2 | 16 | 0.5501531 | 3.791388 | 10.21657 | 10.16048 | 41.41969 | 36.21885 | 0.000777483 | 0.1041707 | 0 | 0 | 0
3399 | 133248 | 2011-01-04 23:39 | 60.03033 | 2 | 16 | 0.5501531 | 3.810501 | 10.22116 | 10.16048 | 41.43713 | 36.21885 | 0.0004211426 | 0.1041707 | 0 | 0 | 0
3400 | 133278 | 2011-01-04 23:40 | 90.04549 | 2 | 16 | 0.5499712 | 3.822811 | 10.22574 | 10.16048 | 41.45464 | 36.21885 | 0.000259161 | 0.1041707 | 0 | 0 | 0
3401 | 133308.1 | 2011-01-04 23:40 | 120.0607 | 2 | 16 | 0.5499712 | 3.832691 | 10.23033 | 10.16048 | 41.47219 | 36.21885 | 0.0002267361 | 0.1041707 | 0 | 0 | 0
3402 | 133338.1 | 2011-01-04 23:41 | 150.0759 | 2 | 16 | 0.5499712 | 3.841114 | 10.23492 | 10.16048 | 41.48979 | 36.21885 | 0.0002267838 | 0.1041707 | 0 | 0 | 0
3403 | 133368.1 | 2011-01-04 23:41 | 180.091 | 2 | 16 | 0.5501531 | 3.848888 | 10.2395 | 10.16048 | 41.50742 | 36.21885 | 0.0002267361 | 0.1041707 | 0 | 0 | 0
3404 | 133398.1 | 2011-01-04 23:42 | 210.1062 | 2 | 16 | 0.5499712 | 3.855853 | 10.24409 | 10.16048 | 41.52509 | 36.21885 | 0.0001943588 | 0.1041707 | 0 | 0 | 0
3405 | 133428.1 | 2011-01-04 23:42 | 240.1214 | 2 | 16 | 0.5499712 | 3.862656 | 10.24868 | 10.16048 | 41.54279 | 36.21885 | 0.0001943588 | 0.1041707 | 0 | 0 | 0
3406 | 133458.1 | 2011-01-04 23:43 | 270.1365 | 2 | 16 | 0.5501531 | 3.868811 | 10.25326 | 10.16048 | 41.56052 | 36.21885 | 0.0001943588 | 0.1041707 | 0 | 0 | 0
3407 | 133488.1 | 2011-01-04 23:43 | 300.1517 | 2 | 16 | 0.5501531 | 3.874804 | 10.25785 | 10.16048 | 41.57828 | 36.21885 | 0.0001943588 | 0.1041707 | 0 | 0 | 0
3408 | 133518.2 | 2011-01-04 23:44 | 330.1669 | 2 | 16 | 0.5501531 | 3.880473 | 10.26243 | 10.16048 | 41.59606 | 36.21885 | 0.0001619816 | 0.1041707 | 0 | 0 | 0
3409 | 133548.2 | 2011-01-04 23:44 | 360.182 | 2 | 16 | 0.5501531 | 3.885818 | 10.26702 | 10.16048 | 41.61387 | 36.21885 | 0.0001296043 | 0.1041707 | 0 | 0 | 0
3410 | 133578.2 | 2011-01-04 23:45 | 390.1973 | 2 | 16 | 0.5501531 | 3.891163 | 10.27161 | 10.16048 | 41.6317 | 36.21885 | 0.0001296043 | 0.1041707 | 0 | 0 | 0
3411 | 133608.2 | 2011-01-04 23:45 | 420.2124 | 2 | 16 | 0.5501531 | 3.896346 | 10.27619 | 10.16048 | 41.64956 | 36.21885 | 0.0001619816 | 0.1041707 | 0 | 0 | 0
3412 | 133638.2 | 2011-01-04 23:46 | 450.2277 | 2 | 16 | 0.5501531 | 3.901043 | 10.28078 | 10.16048 | 41.66744 | 36.21885 | 0.0001619816 | 0.1041707 | 0 | 0 | 0
3413 | 133668.2 | 2011-01-04 23:46 | 480.2427 | 2 | 16 | 0.5501531 | 3.905417 | 10.28537 | 10.16048 | 41.68534 | 36.21885 | 9.722709e-05 | 0.1041707 | 0 | 0 | 0
3414 | 133698.3 | 2011-01-04 23:47 | 510.2581 | 2 | 16 | 0.5499712 | 3.909952 | 10.28995 | 10.16048 | 41.70326 | 36.21885 | 0.0001296043 | 0.1041707 | 0 | 0 | 0
3415 | 133728.3 | 2011-01-04 23:47 | 540.2731 | 2 | 16 | 0.5501531 | 3.914001 | 10.29454 | 10.16048 | 41.7212 | 36.21885 | 9.717941e-05 | 0.1041707 | 0 | 0 | 0
3416 | 133758.3 | 2011-01-04 23:48 | 570.2882 | 2 | 16 | 0.5499712 | 3.918051 | 10.29912 | 10.16048 | 41.73916 | 36.21885 | 9.717941e-05 | 0.1041707 | 0 | 0 | 0
3417 | 133788.3 | 2011-01-04 23:48 | 600.3036 | 2 | 16 | 0.5499712 | 3.921938 | 10.30371 | 10.16048 | 41.75714 | 36.21885 | 9.717941e-05 | 0.1041707 | 0 | 0 | 0
3418 | 133818.3 | 2011-01-04 23:49 | 630.3187 | 2 | 16 | 0.5501531 | 3.925663 | 10.3083 | 10.16048 | 41.77514 | 36.21885 | 0.0001296043 | 0.1041707 | 0 | 0 | 0
3419 | 133848.3 | 2011-01-04 23:49 | 660.3337 | 2 | 16 | 0.5499712 | 3.929227 | 10.31288 | 10.16048 | 41.79315 | 36.21885 | 0.0001296043 | 0.1041707 | 0 | 0 | 0
3420 | 133878.3 | 2011-01-04 23:50 | 690.349 | 2 | 16 | 0.5499712 | 3.932628 | 10.31747 | 10.16048 | 41.81118 | 36.21885 | 9.717941e-05 | 0.1041707 | 0 | 0 | 0
3421 | 133908.4 | 2011-01-04 23:50 | 720.3641 | 2 | 16 | 0.5499712 | 3.935868 | 10.32206 | 10.16048 | 41.82922 | 36.21885 | 6.480217e-05 | 0.1041707 | 0 | 0 | 0
3422 | 133938.4 | 2011-01-04 23:51 | 750.3792 | 2 | 16 | 0.5499712 | 3.939107 | 10.32664 | 10.16048 | 41.84728 | 36.21885 | 9.717941e-05 | 0.1041707 | 0 | 0 | 0
3423 | 133968.4 | 2011-01-04 23:51 | 780.3944 | 2 | 16 | 0.5501531 | 3.942346 | 10.33123 | 10.16048 | 41.86535 | 36.21885 | 0.0001295567 | 0.1041707 | 0 | 0 | 0
3424 | 133998.4 | 2011-01-04 23:52 | 810.4096 | 2 | 16 | 0.5501531 | 3.945262 | 10.33581 | 10.16048 | 41.88344 | 36.21885 | 9.722709e-05 | 0.1041707 | 0 | 0 | 0
3425 | 134028.4 | 2011-01-04 23:52 | 840.4247 | 2 | 16 | 0.5499712 | 3.948015 | 10.3404 | 10.16048 | 41.90154 | 36.21885 | 6.480217e-05 | 0.1041707 | 0 | 0 | 0
3426 | 134058.4 | 2011-01-04 23:53 | 870.4399 | 2 | 16 | 0.5499712 | 3.951093 | 10.34499 | 10.16048 | 41.91965 | 36.21885 | 6.480217e-05 | 0.1041707 | 0 | 0 | 0
3427 | 134088.4 | 2011-01-04 23:53 | 900.4551 | 2 | 16 | 0.5501531 | 3.954008 | 10.34957 | 10.16048 | 41.93778 | 36.21885 | 9.717941e-05 | 0.1041707 | 0 | 0 | 0
3428 | 134118.5 | 2011-01-04 23:54 | 930.4702 | 2 | 16 | 0.5499712 | 3.956762 | 10.35416 | 10.16048 | 41.95592 | 36.21885 | 6.475449e-05 | 0.1041707 | 0 | 0 | 0
3429 | 134148.5 | 2011-01-04 23:54 | 960.4854 | 2 | 16 | 0.5501531 | 3.959515 | 10.35874 | 10.16048 | 41.97407 | 36.21885 | 6.475449e-05 | 0.1041707 | 0 | 0 | 0
3430 | 134178.5 | 2011-01-04 23:55 | 990.4872 | 2 | 16 | 0.5499712 | 3.962269 | 10.36333 | 10.16048 | 41.99222 | 36.21885 | 3.242493e-05 | 0.1041707 | 0 | 0 | 0
3431 | 134208.5 | 2011-01-04 23:55 | 1020.5 | 2 | 16 | 0.5501531 | 3.965184 | 10.36791 | 10.16048 | 42.0104 | 36.21885 | 9.717941e-05 | 0.1041707 | 0 | 0 | 0
3432 | 134238.5 | 2011-01-04 23:56 | 1050.515 | 2 | 16 | 0.5501531 | 3.967776 | 10.3725 | 10.16048 | 42.02859 | 36.21885 | 6.480217e-05 | 0.1041707 | 0 | 0 | 0
3433 | 134268.5 | 2011-01-04 23:56 | 1080.53 | 2 | 16 | 0.5501531 | 3.970368 | 10.37709 | 10.16048 | 42.04679 | 36.21885 | 6.480217e-05 | 0.1041707 | 0 | 0 | 0
3434 | 134298.5 | 2011-01-04 23:57 | 1110.547 | 2 | 16 | 0.5499712 | 3.973121 | 10.38167 | 10.16048 | 42.06501 | 36.21885 | 9.717941e-05 | 0.1041707 | 0 | 0 | 0
3435 | 134328.6 | 2011-01-04 23:57 | 1140.561 | 2 | 16 | 0.5501531 | 3.975551 | 10.38626 | 10.16048 | 42.08324 | 36.21885 | 0 | 0.1041707 | 0 | 0 | 0
3436 | 134358.6 | 2011-01-04 23:58 | 1170.576 | 2 | 16 | 0.5501531 | 3.978304 | 10.39084 | 10.16048 | 42.10148 | 36.21885 | 6.475449e-05 | 0.1041707 | 0 | 0 | 0
3437 | 134388.6 | 2011-01-04 23:58 | 1200.591 | 2 | 16 | 0.5499712 | 3.980734 | 10.39543 | 10.16048 | 42.11973 | 36.21885 | 6.480217e-05 | 0.1041707 | 0 | 0 | 0
3438 | 134418.6 | 2011-01-04 23:59 | 1230.606 | 2 | 16 | 0.5499712 | 3.983487 | 10.40002 | 10.16048 | 42.13799 | 36.21885 | 6.480217e-05 | 0.1041707 | 0 | 0 | 0
3439 | 134448.6 | 2011-01-04 23:59 | 1260.622 | 2 | 16 | 0.5501531 | 3.985917 | 10.4046 | 10.16048 | 42.15626 | 36.21885 | 3.237724e-05 | 0.1041707 | 0 | 0 | 0
3440 | 134478.6 | 2011-01-05 | 1290.637 | 2 | 16 | 0.5499712 | 3.988508 | 10.40919 | 10.16048 | 42.17455 | 36.21885 | 3.237724e-05 | 0.1041707 | 0 | 0 | 0
3441 | 134508.6 | 2011-01-05 | 1320.652 | 2 | 16 | 0.5499712 | 3.9911 | 10.41378 | 10.16048 | 42.19285 | 36.21885 | 9.717941e-05 | 0.1041707 | 0 | 0 | 0
3442 | 134538.7 | 2011-01-05 00:01 | 1350.667 | 2 | 16 | 0.5501531 | 3.993692 | 10.41836 | 10.16048 | 42.21116 | 36.21885 | 0.0001296043 | 0.1041707 | 0 | 0 | 0
3443 | 134568.7 | 2011-01-05 00:01 | 1380.682 | 2 | 16 | 0.5501531 | 3.996121 | 10.42295 | 10.16048 | 42.22948 | 36.21885 | 6.480217e-05 | 0.1041707 | 0 | 0 | 0
3444 | 134598.7 | 2011-01-05 00:02 | 1410.697 | 2 | 16 | 0.5501531 | 3.998551 | 10.42753 | 10.16048 | 42.24781 | 36.21885 | 6.480217e-05 | 0.1041707 | 0 | 0 | 0
3445 | 134628.7 | 2011-01-05 00:02 | 1440.713 | 2 | 16 | 0.5501531 | 4.00098 | 10.43212 | 10.16048 | 42.26615 | 36.21885 | 6.475449e-05 | 0.1041707 | 0 | 0 | 0
3446 | 134658.7 | 2011-01-05 00:03 | 1470.728 | 2 | 16 | 0.5501531 | 4.00341 | 10.43671 | 10.16048 | 42.28451 | 36.21885 | 6.475449e-05 | 0.1041707 | 0 | 0 | 0
3447 | 134688.7 | 2011-01-05 00:03 | 1500.743 | 2 | 16 | 0.5501531 | 4.006001 | 10.44129 | 10.16048 | 42.30288 | 36.21885 | 6.475449e-05 | 0.1041707 | 0 | 0 | 0
3448 | 134718.8 | 2011-01-05 00:04 | 1530.758 | 2 | 16 | 0.5499712 | 4.008431 | 10.44588 | 10.16048 | 42.32125 | 36.21885 | 6.475449e-05 | 0.1041707 | 0 | 0 | 0
3449 | 134748.8 | 2011-01-05 00:04 | 1560.773 | 2 | 16 | 0.5499712 | 4.011023 | 10.45046 | 10.16048 | 42.33964 | 36.21885 | 6.475449e-05 | 0.1041707 | 0 | 0 | 0
3450 | 134778.8 | 2011-01-05 00:05 | 1590.789 | 2 | 16 | 0.5501531 | 4.013452 | 10.45505 | 10.16048 | 42.35805 | 36.21885 | 9.717941e-05 | 0.1041707 | 0 | 0 | 0
3451 | 134808.8 | 2011-01-05 00:05 | 1620.804 | 2 | 16 | 0.5499712 | 4.016044 | 10.45964 | 10.16048 | 42.37646 | 36.21885 | 6.475449e-05 | 0.1041707 | 0 | 0 | 0
3452 | 134838.8 | 2011-01-05 00:06 | 1650.819 | 2 | 16 | 0.5501531 | 4.018474 | 10.46422 | 10.16048 | 42.39488 | 36.21885 | 6.484985e-05 | 0.1041707 | 0 | 0 | 0
3453 | 134868.8 | 2011-01-05 00:06 | 1680.834 | 2 | 16 | 0.5501531 | 4.021065 | 10.46881 | 10.16048 | 42.41332 | 36.21885 | 6.475449e-05 | 0.1041707 | 0 | 0 | 0
3454 | 134898.8 | 2011-01-05 00:07 | 1710.849 | 2 | 16 | 0.5499712 | 4.023656 | 10.4734 | 10.16048 | 42.43177 | 36.21885 | 9.717941e-05 | 0.1041707 | 0 | 0 | 0
3455 | 134928.9 | 2011-01-05 00:07 | 1740.864 | 2 | 16 | 0.5499712 | 4.026248 | 10.47798 | 10.16048 | 42.45023 | 36.21885 | 6.475449e-05 | 0.1041707 | 0 | 0 | 0
3456 | 134958.9 | 2011-01-05 00:08 | 1770.88 | 2 | 16 | 0.5501531 | 4.02884 | 10.48257 | 10.16048 | 42.4687 | 36.21885 | 9.717941e-05 | 0.1041707 | 0 | 0 | 0
3457 | 134988.9 | 2011-01-05 00:08 | 1800.895 | 2 | 16 | 0.5501531 | 4.031593 | 10.48715 | 10.16048 | 42.48718 | 36.21885 | 6.484985e-05 | 0.1041707 | 0 | 0 | 0
3458 | 135018.9 | 2011-01-05 00:09 | 1830.912 | 2 | 16 | 0.5499712 | 4.033861 | 10.49174 | 10.16048 | 42.50568 | 36.21885 | 3.232956e-05 | 0.1041707 | 0 | 0 | 0
3459 | 135048.9 | 2011-01-05 00:09 | 1860.925 | 2 | 16 | 0.5501531 | 4.036614 | 10.49633 | 10.16048 | 42.52418 | 36.21885 | 6.484985e-05 | 0.1041707 | 0 | 0 | 0
3460 | 135078.9 | 2011-01-05 00:10 | 1890.94 | 2 | 16 | 0.5501531 | 4.039368 | 10.50091 | 10.16048 | 42.5427 | 36.21885 | 6.475449e-05 | 0.1041707 | 0 | 0 | 0
3461 | 135108.9 | 2011-01-05 00:10 | 1920.955 | 2 | 16 | 0.5501531 | 4.041959 | 10.5055 | 10.16048 | 42.56123 | 36.21885 | 6.475449e-05 | 0.1041707 | 0 | 0 | 0
3462 | 135139 | 2011-01-05 00:11 | 1950.971 | 2 | 16 | 0.5499712 | 4.044551 | 10.51009 | 10.16048 | 42.57978 | 36.21885 | 3.232956e-05 | 0.1041707 | 0 | 0 | 0
3463 | 135169 | 2011-01-05 00:11 | 1980.986 | 2 | 16 | 0.5501531 | 4.047466 | 10.51467 | 10.16048 | 42.59833 | 36.21885 | 9.717941e-05 | 0.1041707 | 0 | 0 | 0
3464 | 135199 | 2011-01-05 00:12 | 2011.001 | 2 | 16 | 0.5501531 | 4.050382 | 10.51926 | 10.16048 | 42.6169 | 36.21885 | 0.0001296043 | 0.1041707 | 0 | 0 | 0
3465 | 135229 | 2011-01-05 00:12 | 2041.016 | 2 | 16 | 0.5499712 | 4.052812 | 10.52385 | 10.16048 | 42.63548 | 36.21885 | 6.475449e-05 | 0.1041707 | 0 | 0 | 0
3466 | 135259 | 2011-01-05 00:13 | 2071.031 | 2 | 16 | 0.5499712 | 4.055565 | 10.52843 | 10.16048 | 42.65408 | 36.21885 | 3.242493e-05 | 0.1041707 | 0 | 0 | 0
3467 | 135289 | 2011-01-05 00:13 | 2101.046 | 2 | 16 | 0.5499712 | 4.058481 | 10.53302 | 10.16048 | 42.67269 | 36.21885 | 6.484985e-05 | 0.1041707 | 0 | 0 | 0
3468 | 135319.1 | 2011-01-05 00:14 | 2131.062 | 2 | 16 | 0.5501531 | 4.061396 | 10.5376 | 10.16048 | 42.69131 | 36.21885 | 6.475449e-05 | 0.1041707 | 0 | 0 | 0
3469 | 135349.1 | 2011-01-05 00:14 | 2161.077 | 2 | 16 | 0.5501531 | 4.06415 | 10.54219 | 10.16048 | 42.70994 | 36.21885 | 9.717941e-05 | 0.1041707 | 0 | 0 | 0
3470 | 135379.1 | 2011-01-05 00:15 | 2191.092 | 2 | 16 | 0.5501531 | 4.067065 | 10.54678 | 10.16048 | 42.72859 | 36.21885 | 6.484985e-05 | 0.1041707 | 0 | 0 | 0
3471 | 135409.1 | 2011-01-05 00:15 | 2221.107 | 2 | 16 | 0.5499712 | 4.069981 | 10.55136 | 10.16048 | 42.74725 | 36.21885 | 9.717941e-05 | 0.1041707 | 0 | 0 | 0
3472 | 135439.1 | 2011-01-05 00:16 | 2251.122 | 2 | 16 | 0.5501531 | 4.072896 | 10.55595 | 10.16048 | 42.76592 | 36.21885 | 3.232956e-05 | 0.1041707 | 0 | 0 | 0
3473 | 135469.1 | 2011-01-05 00:16 | 2281.138 | 2 | 16 | 0.5499712 | 4.075812 | 10.56054 | 10.16048 | 42.78461 | 36.21885 | 6.484985e-05 | 0.1041707 | 0 | 0 | 0
3474 | 135499.1 | 2011-01-05 00:17 | 2311.153 | 2 | 16 | 0.5497893 | 4.078889 | 10.56512 | 10.16048 | 42.80331 | 36.21885 | 9.717941e-05 | 0.1041707 | 0 | 0 | 0
3475 | 135529.2 | 2011-01-05 00:17 | 2341.168 | 2 | 16 | 0.5501531 | 4.081967 | 10.56971 | 10.16048 | 42.82202 | 36.21885 | 6.484985e-05 | 0.1041707 | 0 | 0 | 0
3476 | 135559.2 | 2011-01-05 00:18 | 2371.183 | 2 | 16 | 0.5501531 | 4.085044 | 10.57429 | 10.16048 | 42.84075 | 36.21885 | 6.475449e-05 | 0.1041707 | 0 | 0 | 0
3477 | 135589.2 | 2011-01-05 00:18 | 2401.198 | 2 | 16 | 0.5501531 | 4.088284 | 10.57888 | 10.16048 | 42.85949 | 36.21885 | 9.717941e-05 | 0.1041707 | 0 | 0 | 0
3478 | 135619.2 | 2011-01-05 00:19 | 2431.213 | 2 | 16 | 0.5501531 | 4.091361 | 10.58347 | 10.16048 | 42.87825 | 36.21885 | 9.717941e-05 | 0.1041707 | 0 | 0 | 0
3479 | 135649.2 | 2011-01-05 00:19 | 2461.229 | 2 | 16 | 0.5501531 | 4.094601 | 10.58805 | 10.16048 | 42.89702 | 36.21885 | 9.717941e-05 | 0.1041707 | 0 | 0 | 0
3480 | 135679.2 | 2011-01-05 00:20 | 2491.244 | 2 | 16 | 0.5499712 | 4.097678 | 10.59264 | 10.16048 | 42.9158 | 36.21885 | 9.717941e-05 | 0.1041707 | 0 | 0 | 0
3481 | 135709.3 | 2011-01-05 00:20 | 2521.259 | 2 | 16 | 0.5499712 | 4.100755 | 10.59723 | 10.16048 | 42.9346 | 36.21885 | 6.475449e-05 | 0.1041707 | 0 | 0 | 0
3482 | 135739.3 | 2011-01-05 00:21 | 2551.274 | 2 | 16 | 0.5501531 | 4.104157 | 10.60181 | 10.16048 | 42.95342 | 36.21885 | 6.484985e-05 | 0.1041707 | 0 | 0 | 0
3483 | 135769.3 | 2011-01-05 00:21 | 2581.289 | 2 | 16 | 0.5501531 | 4.10772 | 10.6064 | 10.16048 | 42.97225 | 36.21885 | 0.0001620293 | 0.1041707 | 0 | 0 | 0
3484 | 135799.3 | 2011-01-05 00:22 | 2611.305 | 2 | 16 | 0.5501531 | 4.110798 | 10.61099 | 10.16048 | 42.99109 | 36.21885 | 9.717941e-05 | 0.1041707 | 0 | 0 | 0
3485 | 135829.3 | 2011-01-05 00:22 | 2641.32 | 2 | 16 | 0.5501531 | 4.114037 | 10.61557 | 10.16048 | 43.00996 | 36.21885 | 3.232956e-05 | 0.1041707 | 0 | 0 | 0
3486 | 135859.3 | 2011-01-05 00:23 | 2671.335 | 2 | 16 | 0.5501531 | 4.117439 | 10.62016 | 10.16048 | 43.02883 | 36.21885 | 6.484985e-05 | 0.1041707 | 0 | 0 | 0
3487 | 135889.3 | 2011-01-05 00:23 | 2701.35 | 2 | 16 | 0.5501531 | 4.120678 | 10.62474 | 10.16048 | 43.04772 | 36.21885 | 6.475449e-05 | 0.1041707 | 0 | 0 | 0
3488 | 135919.4 | 2011-01-05 00:24 | 2731.365 | 2 | 16 | 0.5501531 | 4.124241 | 10.62933 | 10.16048 | 43.06663 | 36.21885 | 9.717941e-05 | 0.1041707 | 0 | 0 | 0
3489 | 135949.4 | 2011-01-05 00:24 | 2761.381 | 2 | 16 | 0.5499712 | 4.127481 | 10.63392 | 10.16048 | 43.08555 | 36.21885 | 6.484985e-05 | 0.1041707 | 0 | 0 | 0
3490 | 135979.4 | 2011-01-05 00:25 | 2791.396 | 2 | 16 | 0.5501531 | 4.131207 | 10.6385 | 10.16048 | 43.10449 | 36.21885 | 9.727478e-05 | 0.1041707 | 0 | 0 | 0
3491 | 136009.4 | 2011-01-05 00:25 | 2821.411 | 2 | 16 | 0.5501531 | 4.134769 | 10.64309 | 10.16048 | 43.12344 | 36.21885 | 9.717941e-05 | 0.1041707 | 0 | 0 | 0
3492 | 136039.4 | 2011-01-05 00:26 | 2851.426 | 2 | 16 | 0.5501531 | 4.138333 | 10.64768 | 10.16048 | 43.14242 | 36.21885 | 9.717941e-05 | 0.1041707 | 0 | 0 | 0
3493 | 136069.4 | 2011-01-05 00:26 | 2881.441 | 2 | 16 | 0.5501531 | 4.141735 | 10.65226 | 10.16048 | 43.1614 | 36.21885 | 9.717941e-05 | 0.1041707 | 0 | 0 | 0
3494 | 136099.5 | 2011-01-05 00:27 | 2911.458 | 2 | 16 | 0.5499712 | 4.145298 | 10.65685 | 10.16048 | 43.18041 | 36.21885 | 6.484985e-05 | 0.1041707 | 0 | 0 | 0
3495 | 136129.5 | 2011-01-05 00:27 | 2941.471 | 2 | 16 | 0.5501531 | 4.149185 | 10.66143 | 10.16048 | 43.19943 | 36.21885 | 0.0001296043 | 0.1041707 | 0 | 0 | 0
3496 | 136159.5 | 2011-01-05 00:28 | 2971.487 | 2 | 16 | 0.5501531 | 4.152749 | 10.66602 | 10.16048 | 43.21846 | 36.21885 | 9.717941e-05 | 0.1041707 | 0 | 0 | 0
3497 | 136189.5 | 2011-01-05 00:28 | 3001.502 | 2 | 16 | 0.5499712 | 4.156312 | 10.67061 | 10.16048 | 43.23752 | 36.21885 | 9.717941e-05 | 0.1041707 | 0 | 0 | 0
3498 | 136219.5 | 2011-01-05 00:29 | 3031.517 | 2 | 16 | 0.5499712 | 4.160038 | 10.67519 | 10.16048 | 43.25659 | 36.21885 | 9.717941e-05 | 0.1041707 | 0 | 0 | 0
3499 | 136249.5 | 2011-01-05 00:29 | 3061.518 | 2 | 16 | 0.5499712 | 4.163763 | 10.67978 | 10.16048 | 43.27567 | 36.21885 | 9.717941e-05 | 0.1041707 | 0 | 0 | 0
3500 | 136279.5 | 2011-01-05 00:30 | 3091.532 | 2 | 16 | 0.5501531 | 4.167812 | 10.68436 | 10.16048 | 43.29477 | 36.21885 | 0.000129509 | 0.1041707 | 0 | 0 | 0
3501 | 136309.5 | 2011-01-05 00:30 | 3121.547 | 2 | 16 | 0.5499712 | 4.171375 | 10.68895 | 10.16048 | 43.3139 | 36.21885 | 9.717941e-05 | 0.1041707 | 0 | 0 | 0
3502 | 136339.6 | 2011-01-05 00:31 | 3151.562 | 2 | 16 | 0.5501531 | 4.175263 | 10.69354 | 10.16048 | 43.33304 | 36.21885 | 9.717941e-05 | 0.1041707 | 0 | 0 | 0
3503 | 136369.6 | 2011-01-05 00:31 | 3181.577 | 2 | 16 | 0.5499712 | 4.178988 | 10.69812 | 10.16048 | 43.35219 | 36.21885 | 9.717941e-05 | 0.1041707 | 0 | 0 | 0
3504 | 136399.6 | 2011-01-05 00:32 | 3211.593 | 2 | 16 | 0.5501531 | 4.182876 | 10.70271 | 10.16048 | 43.37137 | 36.21885 | 6.484985e-05 | 0.1041707 | 0 | 0 | 0
3505 | 136429.6 | 2011-01-05 00:32 | 3241.608 | 2 | 16 | 0.5501531 | 4.186925 | 10.70729 | 10.16048 | 43.39056 | 36.21885 | 9.717941e-05 | 0.1041707 | 0 | 0 | 0
3506 | 136459.6 | 2011-01-05 00:33 | 3271.623 | 2 | 16 | 0.5501531 | 4.190812 | 10.71188 | 10.16048 | 43.40977 | 36.21885 | 0.0001296043 | 0.1041707 | 0 | 0 | 0
3507 | 136489.6 | 2011-01-05 00:33 | 3301.638 | 2 | 16 | 0.5499712 | 4.194699 | 10.71647 | 10.16048 | 43.429 | 36.21885 | 9.717941e-05 | 0.1041707 | 0 | 0 | 0
3508 | 136519.6 | 2011-01-05 00:34 | 3331.653 | 2 | 16 | 0.5501531 | 4.198749 | 10.72105 | 10.16048 | 43.44825 | 36.21885 | 0.000129509 | 0.1041707 | 0 | 0 | 0
3509 | 136527.5 | 2011-01-05 00:34 | 3339.528 | 2 | 16 | 0.5499712 | 4.200045 | 10.72226 | 10.16048 | 43.4533 | 36.21885 | 0.0001619339 | 0.1041707 | 0 | 0 | 0
3510 | 136557.5 | 2011-01-05 00:34 | 30.01517 | 3 | 16 | 0 | 4.101727 | 10.72226 | 10.16048 | 43.4533 | 36.21885 | -0.0004534721 | 0.1041707 | 0 | 0 | 0
3511 | 136587.6 | 2011-01-05 00:35 | 60.03036 | 3 | 16 | 0 | 4.089741 | 10.72226 | 10.16048 | 43.4533 | 36.21885 | -0.0001943588 | 0.1041707 | 0 | 0 | 0
3512 | 136617.6 | 2011-01-05 00:35 | 90.04554 | 3 | 16 | 0 | 4.082291 | 10.72226 | 10.16048 | 43.4533 | 36.21885 | -0.0001943588 | 0.1041707 | 0 | 0 | 0
3513 | 136647.5 | 2011-01-05 00:36 | 120.014 | 3 | 16 | 0 | 4.077593 | 10.72226 | 10.16048 | 43.4533 | 36.21885 | -6.475449e-05 | 0.1041707 | 0 | 0 | 0
3514 | 136647.5 | 2011-01-05 00:36 | 2.601483698e-06 | 4 | 16 | 1.014785 | 4.200368 | 10.72226 | 10.16048 | 43.4533 | 36.21885 | 0 | 0.1041707 | 0 | 0 | 0
3515 | 136648.3 | 2011-01-05 00:36 | 0.7344639 | 4 | 16 | 0.9643924 | 4.200207 | 10.72246 | 10.16048 | 43.45414 | 36.21885 | -3.232956e-05 | 0.1041707 | 0 | 0 | 0
3516 | 136650.1 | 2011-01-05 00:36 | 2.593719 | 4 | 16 | 0.9139996 | 4.200045 | 10.72294 | 10.16048 | 43.45618 | 36.21885 | -6.475449e-05 | 0.1041707 | 0 | 0 | 0
3517 | 136653 | 2011-01-05 00:36 | 5.437605 | 4 | 16 | 0.8637888 | 4.200045 | 10.72364 | 10.16048 | 43.45912 | 36.21885 | 0 | 0.1041707 | 0 | 0 | 0
3518 | 136656.9 | 2011-01-05 00:36 | 9.343582 | 4 | 16 | 0.8137599 | 4.200207 | 10.72455 | 10.16048 | 43.46294 | 36.21885 | 3.242493e-05 | 0.1041707 | 0 | 0 | 0
3519 | 136662 | 2011-01-05 00:36 | 14.49977 | 4 | 16 | 0.7633672 | 4.200207 | 10.72568 | 10.16048 | 43.46768 | 36.21885 | 0 | 0.1041707 | 0 | 0 | 0
3520 | 136668.7 | 2011-01-05 00:36 | 21.18718 | 4 | 16 | 0.7133383 | 4.200045 | 10.72705 | 10.16048 | 43.47343 | 36.21885 | 0 | 0.1041707 | 0 | 0 | 0
3521 | 136677.7 | 2011-01-05 00:36 | 30.10904 | 4 | 16 | 0.6633094 | 4.200207 | 10.72875 | 10.16048 | 43.48058 | 36.21885 | 0 | 0.1041707 | 0 | 0 | 0
3522 | 136690.1 | 2011-01-05 00:36 | 42.5306 | 4 | 16 | 0.6132805 | 4.200045 | 10.73095 | 10.16048 | 43.48981 | 36.21885 | 0 | 0.1041707 | 0 | 0 | 0
3523 | 136708.9 | 2011-01-05 00:37 | 61.34285 | 4 | 16 | 0.5632516 | 4.200045 | 10.73401 | 10.16048 | 43.50268 | 36.21885 | 0 | 0.1041707 | 0 | 0 | 0
3524 | 136741.8 | 2011-01-05 00:37 | 94.29567 | 4 | 16 | 0.5132228 | 4.200045 | 10.73892 | 10.16048 | 43.52328 | 36.21885 | 0 | 0.1041707 | 0 | 0 | 0
3525 | 136805 | 2011-01-05 00:38 | 157.4353625 | 4 | 16 | 0.4631939 | 4.200045 | 10.74744 | 10.16048 | 43.55906 | 36.21885 | 0 | 0.1041707 | 0 | 0 | 0
3526 | 136904.9 | 2011-01-05 00:40 | 257.4024 | 4 | 16 | 0.413165 | 4.200045 | 10.75957 | 10.16048 | 43.61003 | 36.21885 | 0 | 0.1041707 | 0 | 0 | 0
3527 | 137033.4 | 2011-01-05 00:42 | 385.8537 | 4 | 16 | 0.3631361 | 4.199883 | 10.7734 | 10.16048 | 43.66811 | 36.21885 | -3.242493e-05 | 0.1041707 | 0 | 0 | 0
3528 | 137189 | 2011-01-05 00:45 | 541.4454 | 4 | 16 | 0.3131072 | 4.200045 | 10.78799 | 10.16048 | 43.72938 | 36.21885 | 0 | 0.1041707 | 0 | 0 | 0
3529 | 137379.6 | 2011-01-05 00:48 | 732.0985 | 4 | 16 | 0.2630783 | 4.200045 | 10.80322 | 10.16048 | 43.79334 | 36.21885 | -3.242493e-05 | 0.1041707 | 0 | 0 | 0
3530 | 137620 | 2011-01-05 00:52 | 972.4545 | 4 | 16 | 0.2128675 | 4.199883 | 10.81906 | 10.16048 | 43.85987 | 36.21885 | -3.242493e-05 | 0.1041707 | 0 | 0 | 0
3531 | 137941.1 | 2011-01-05 00:57 | 1293.543 | 4 | 16 | 0.1628386 | 4.200045 | 10.83572 | 10.16048 | 43.92985 | 36.21885 | -3.242493e-05 | 0.1041707 | 0 | 0 | 0
3532 | 138412.2 | 2011-01-05 01:05 | 1764.677 | 4 | 16 | 0.1128097 | 4.199883 | 10.85354 | 10.16048 | 44.00471 | 36.21885 | -3.242493e-05 | 0.1041707 | 0 | 0 | 0
3533 | 139269.3 | 2011-01-05 01:19 | 2621.712 | 4 | 16 | 0.06278083 | 4.200045 | 10.87378 | 10.16048 | 44.08972 | 36.21885 | 0 | 0.1041707 | 0 | 0 | 0
3534 | 139645.1 | 2011-01-05 01:26 | 2997.55 | 4 | 16 | 0.04986428 | 4.200045 | 10.87967 | 10.16048 | 44.11444 | 36.21885 | 0 | 0.1041707 | 0 | 0 | 0
3535 | 139675.1 | 2011-01-05 01:26 | 30.01518 | 5 | 16 | 0 | 4.191136 | 10.87967 | 10.16048 | 44.11444 | 36.21885 | -3.242493e-05 | 0.1041707 | 0 | 0 | 0
3536 | 139705.1 | 2011-01-05 01:27 | 60.01475 | 5 | 16 | 0 | 4.18984 | 10.87967 | 10.16048 | 44.11444 | 36.21885 | 0 | 0.1041707 | 0 | 0 | 0
3537 | 139705.3 | 2011-01-05 01:27 | 0.1896785 | 6 | 16 | 0.0003811624 | 4.190164 | 10.87967 | 10.16048 | 44.11444 | 36.21885 | 0 | 0.1037913 | 0 | 0 | 0
3538 | 139710.1 | 2011-01-05 01:27 | 5.015536 | 6 | 16 | 0.0007450088 | 4.189678 | 10.87967 | 10.16048 | 44.11445 | 36.21885 | 0 | 0.1037913 | 0 | 0 | 0
3539 | 139736.8 | 2011-01-05 01:27 | 26.67137 | 7 | 16 | -1.100072 | 3.989642 | 10.87967 | 10.16863 | 44.11445 | 36.25157 | -0.001328182 | 0.1037913 | 0 | 0 | 0
3540 | 139766.8 | 2011-01-05 01:28 | 56.68862 | 7 | 16 | -1.09989 | 3.949311 | 10.87967 | 10.1778 | 44.11445 | 36.28797 | -0.0009394169 | 0.1037913 | 0 | 0 | 0
3541 | 139796.8 | 2011-01-05 01:28 | 86.70162 | 7 | 16 | -1.09989 | 3.917888 | 10.87967 | 10.18697 | 44.11445 | 36.32404 | -0.0008098602 | 0.1037913 | 0 | 0 | 0
3542 | 139826.8 | 2011-01-05 01:29 | 116.7168 | 7 | 16 | -1.100072 | 3.893107 | 10.87967 | 10.19614 | 44.11445 | 36.35985 | -0.0006155014 | 0.1037913 | 0 | 0 | 0
3543 | 139856.9 | 2011-01-05 01:29 | 146.732 | 7 | 16 | -1.09989 | 3.872212 | 10.87967 | 10.20532 | 44.11445 | 36.39545 | -0.0005507469 | 0.1037913 | 0 | 0 | 0
3544 | 139886.9 | 2011-01-05 01:30 | 176.7472 | 7 | 16 | -1.09989 | 3.854071 | 10.87967 | 10.21449 | 44.11445 | 36.43088 | -0.0004535198 | 0.1037913 | 0 | 0 | 0
3545 | 139916.9 | 2011-01-05 01:30 | 206.7485 | 7 | 16 | -1.099709 | 3.837388 | 10.87967 | 10.22365 | 44.11445 | 36.46613 | -0.0004210949 | 0.1037913 | 0 | 0 | 0
3546 | 139946.9 | 2011-01-05 01:31 | 236.762 | 7 | 16 | -1.100072 | 3.822001 | 10.87967 | 10.23282 | 44.11445 | 36.50124 | -0.0004211426 | 0.1037913 | 0 | 0 | 0
3547 | 139976.9 | 2011-01-05 01:31 | 266.7771 | 7 | 16 | -1.09989 | 3.807585 | 10.87967 | 10.24199 | 44.11445 | 36.53623 | -0.0003563404 | 0.1037913 | 0 | 0 | 0
3548 | 140006.9 | 2011-01-05 01:32 | 296.7923 | 7 | 16 | -1.099709 | 3.793656 | 10.87967 | 10.25116 | 44.11445 | 36.57108 | -0.0003563404 | 0.1037913 | 0 | 0 | 0
3549 | 140036.9 | 2011-01-05 01:32 | 326.8075 | 7 | 16 | -1.100072 | 3.780698 | 10.87967 | 10.26033 | 44.11445 | 36.60581 | -0.0003563404 | 0.1037913 | 0 | 0 | 0
3550 | 140067 | 2011-01-05 01:33 | 356.8227 | 7 | 16 | -1.09989 | 3.768388 | 10.87967 | 10.2695 | 44.11445 | 36.64042 | -0.0002915859 | 0.1037913 | 0 | 0 | 0
3551 | 140097 | 2011-01-05 01:33 | 386.8379 | 7 | 16 | -1.100072 | 3.756402 | 10.87967 | 10.27867 | 44.11445 | 36.67493 | -0.0003563404 | 0.1037913 | 0 | 0 | 0
3552 | 140127 | 2011-01-05 01:34 | 416.8532 | 7 | 16 | -1.100072 | 3.745226 | 10.87967 | 10.28785 | 44.11445 | 36.70932 | -0.0002915383 | 0.1037913 | 0 | 0 | 0
3553 | 140157 | 2011-01-05 01:34 | 446.8683 | 7 | 16 | -1.09989 | 3.734374 | 10.87967 | 10.29702 | 44.11445 | 36.74362 | -0.000259161 | 0.1037913 | 0 | 0 | 0
3554 | 140187 | 2011-01-05 01:35 | 476.8835 | 7 | 16 | -1.09989 | 3.723684 | 10.87967 | 10.30619 | 44.11445 | 36.77782 | -0.0002915383 | 0.1037913 | 0 | 0 | 0
3555 | 140217 | 2011-01-05 01:35 | 506.8986 | 7 | 16 | -1.099709 | 3.713641 | 10.87967 | 10.31536 | 44.11445 | 36.81192 | -0.0002267838 | 0.1037913 | 0 | 0 | 0
3556 | 140247 | 2011-01-05 01:36 | 536.914 | 7 | 16 | -1.09989 | 3.703761 | 10.87967 | 10.32453 | 44.11445 | 36.84593 | -0.0002915383 | 0.1037913 | 0 | 0 | 0
3557 | 140277.1 | 2011-01-05 01:36 | 566.929 | 7 | 16 | -1.09989 | 3.694366 | 10.87967 | 10.3337 | 44.11445 | 36.87985 | -0.0002267838 | 0.1037913 | 0 | 0 | 0
3558 | 140307.1 | 2011-01-05 01:37 | 596.9442 | 7 | 16 | -1.09989 | 3.684972 | 10.87967 | 10.34287 | 44.11445 | 36.91368 | -0.000259161 | 0.1037913 | 0 | 0 | 0
3559 | 140337.1 | 2011-01-05 01:37 | 626.9595 | 7 | 16 | -1.09989 | 3.67574 | 10.87967 | 10.35204 | 44.11445 | 36.94744 | -0.0002915859 | 0.1037913 | 0 | 0 | 0
3560 | 140367.1 | 2011-01-05 01:38 | 656.9746 | 7 | 16 | -1.100072 | 3.666831 | 10.87967 | 10.36121 | 44.11445 | 36.9811 | -0.0002915383 | 0.1037913 | 0 | 0 | 0
3561 | 140397.1 | 2011-01-05 01:38 | 686.9898 | 7 | 16 | -1.09989 | 3.658409 | 10.87967 | 10.37038 | 44.11445 | 37.01469 | -0.0002267361 | 0.1037913 | 0 | 0 | 0
3562 | 140427.1 | 2011-01-05 01:39 | 717.0051 | 7 | 16 | -1.100072 | 3.649986 | 10.87967 | 10.37955 | 44.11445 | 37.0482 | -0.0002267361 | 0.1037913 | 0 | 0 | 0
3563 | 140457.2 | 2011-01-05 01:39 | 747.0203 | 7 | 16 | -1.09989 | 3.641725 | 10.87967 | 10.38872 | 44.11445 | 37.08164 | -0.0001944065 | 0.1037913 | 0 | 0 | 0
3564 | 140487.2 | 2011-01-05 01:40 | 777.0353 | 7 | 16 | -1.100072 | 3.633627 | 10.87967 | 10.39789 | 44.11445 | 37.115 | -0.0002267838 | 0.1037913 | 0 | 0 | 0
3565 | 140517.2 | 2011-01-05 01:40 | 807.0505 | 7 | 16 | -1.09989 | 3.625852 | 10.87967 | 10.40706 | 44.11445 | 37.14828 | -0.0002267361 | 0.1037913 | 0 | 0 | 0
3566 | 140547.2 | 2011-01-05 01:41 | 837.0657 | 7 | 16 | -1.099709 | 3.618239 | 10.87967 | 10.41623 | 44.11445 | 37.1815 | -0.0001943588 | 0.1037913 | 0 | 0 | 0
3567 | 140577.2 | 2011-01-05 01:41 | 867.0809 | 7 | 16 | -1.099709 | 3.610789 | 10.87967 | 10.4254 | 44.11445 | 37.21464 | -0.0001943588 | 0.1037913 | 0 | 0 | 0
3568 | 140607.2 | 2011-01-05 01:42 | 897.0962 | 7 | 16 | -1.100072 | 3.603338 | 10.87967 | 10.43457 | 44.11445 | 37.24772 | -0.0002267361 | 0.1037913 | 0 | 0 | 0
3569 | 140637.2 | 2011-01-05 01:42 | 927.1134 | 7 | 16 | -1.09989 | 3.596373 | 10.87967 | 10.44374 | 44.11445 | 37.28074 | -0.000259161 | 0.1037913 | 0 | 0 | 0
3570 | 140667.3 | 2011-01-05 01:43 | 957.1265 | 7 | 16 | -1.09989 | 3.58957 | 10.87967 | 10.45291 | 44.11445 | 37.31368 | -0.0001943588 | 0.1037913 | 0 | 0 | 0
3571 | 140697.3 | 2011-01-05 01:43 | 987.1416 | 7 | 16 | -1.09989 | 3.583091 | 10.87967 | 10.46208 | 44.11445 | 37.34657 | -0.0001619816 | 0.1037913 | 0 | 0 | 0
3572 | 140727.3 | 2011-01-05 01:44 | 1017.157 | 7 | 16 | -1.099709 | 3.576774 | 10.87967 | 10.47125 | 44.11445 | 37.3794 | -0.0001296043 | 0.1037913 | 0 | 0 | 0
3573 | 140757.3 | 2011-01-05 01:44 | 1047.172 | 7 | 16 | -1.09989 | 3.570457 | 10.87967 | 10.48043 | 44.11445 | 37.41217 | -0.0001619816 | 0.1037913 | 0 | 0 | 0
3574 | 140787.3 | 2011-01-05 01:45 | 1077.187 | 7 | 16 | -1.09989 | 3.564465 | 10.87967 | 10.4896 | 44.11445 | 37.44489 | -0.0001295567 | 0.1037913 | 0 | 0 | 0
3575 | 140817.3 | 2011-01-05 01:45 | 1107.202 | 7 | 16 | -1.09989 | 3.558471 | 10.87967 | 10.49877 | 44.11445 | 37.47755 | -0.0001619816 | 0.1037913 | 0 | 0 | 0
3576 | 140847.3 | 2011-01-05 01:46 | 1137.218 | 7 | 16 | -1.099709 | 3.552964 | 10.87967 | 10.50794 | 44.11445 | 37.51016 | -0.0001296043 | 0.1037913 | 0 | 0 | 0
3577 | 140877.4 | 2011-01-05 01:46 | 1167.233 | 7 | 16 | -1.09989 | 3.547295 | 10.87967 | 10.51711 | 44.11445 | 37.54271 | -0.0001944065 | 0.1037913 | 0 | 0 | 0
3578 | 140907.4 | 2011-01-05 01:47 | 1197.248 | 7 | 16 | -1.09989 | 3.54195 | 10.87967 | 10.52628 | 44.11445 | 37.57522 | -0.0001943588 | 0.1037913 | 0 | 0 | 0
3579 | 140937.4 | 2011-01-05 01:47 | 1227.263 | 7 | 16 | -1.09989 | 3.536929 | 10.87967 | 10.53545 | 44.11445 | 37.60768 | -9.717941e-05 | 0.1037913 | 0 | 0 | 0
3580 | 140967.4 | 2011-01-05 01:48 | 1257.278 | 7 | 16 | -1.100072 | 3.531422 | 10.87967 | 10.54462 | 44.11445 | 37.64009 | -0.0001619816 | 0.1037913 | 0 | 0 | 0
3581 | 140997.4 | 2011-01-05 01:48 | 1287.294 | 7 | 16 | -1.100072 | 3.526563 | 10.87967 | 10.55379 | 44.11445 | 37.67245 | -9.717941e-05 | 0.1037913 | 0 | 0 | 0
3582 | 141027.4 | 2011-01-05 01:49 | 1317.309 | 7 | 16 | -1.09989 | 3.521542 | 10.87967 | 10.56296 | 44.11445 | 37.70477 | -9.717941e-05 | 0.1037913 | 0 | 0 | 0
3583 | 141057.5 | 2011-01-05 01:49 | 1347.324 | 7 | 16 | -1.099709 | 3.516683 | 10.87967 | 10.57213 | 44.11445 | 37.73704 | -0.0001619816 | 0.1037913 | 0 | 0 | 0
3584 | 141087.5 | 2011-01-05 01:50 | 1377.339 | 7 | 16 | -1.09989 | 3.511823 | 10.87967 | 10.5813 | 44.11445 | 37.76927 | -6.480217e-05 | 0.1037913 | 0 | 0 | 0
3585 | 141117.5 | 2011-01-05 01:50 | 1407.354 | 7 | 16 | -1.099709 | 3.50664 | 10.87967 | 10.59047 | 44.11445 | 37.80145 | -0.0001295567 | 0.1037913 | 0 | 0 | 0
3586 | 141147.5 | 2011-01-05 01:51 | 1437.37 | 7 | 16 | -1.09989 | 3.501943 | 10.87967 | 10.59964 | 44.11445 | 37.83358 | -0.0001296043 | 0.1037913 | 0 | 0 | 0
3587 | 141177.5 | 2011-01-05 01:51 | 1467.385 | 7 | 16 | -1.099709 | 3.496922 | 10.87967 | 10.60881 | 44.11445 | 37.86568 | -0.0001295567 | 0.1037913 | 0 | 0 | 0
3588 | 141207.5 | 2011-01-05 01:52 | 1497.4 | 7 | 16 | -1.09989 | 3.491739 | 10.87967 | 10.61798 | 44.11445 | 37.89772 | -0.0001619816 | 0.1037913 | 0 | 0 | 0
3589 | 141237.5 | 2011-01-05 01:52 | 1527.415 | 7 | 16 | -1.09989 | 3.486718 | 10.87967 | 10.62715 | 44.11445 | 37.92972 | -0.0001296043 | 0.1037913 | 0 | 0 | 0
3590 | 141267.6 | 2011-01-05 01:53 | 1557.431 | 7 | 16 | -1.09989 | 3.481211 | 10.87967 | 10.63633 | 44.11445 | 37.96167 | -0.0001619816 | 0.1037913 | 0 | 0 | 0
3591 | 141297.6 | 2011-01-05 01:53 | 1587.446 | 7 | 16 | -1.099709 | 3.475866 | 10.87967 | 10.6455 | 44.11445 | 37.99357 | -0.0001295567 | 0.1037913 | 0 | 0 | 0
3592 | 141327.6 | 2011-01-05 01:54 | 1617.461 | 7 | 16 | -1.09989 | 3.470035 | 10.87967 | 10.65467 | 44.11445 | 38.02542 | -0.0001619816 | 0.1037913 | 0 | 0 | 0
3593 | 141357.6 | 2011-01-05 01:54 | 1647.476 | 7 | 16 | -1.09989 | 3.464041 | 10.87967 | 10.66384 | 44.11445 | 38.05721 | -0.0001619816 | 0.1037913 | 0 | 0 | 0
3594 | 141387.6 | 2011-01-05 01:55 | 1677.491 | 7 | 16 | -1.099709 | 3.457887 | 10.87967 | 10.67301 | 44.11445 | 38.08895 | -0.0001619816 | 0.1037913 | 0 | 0 | 0
3595 | 141417.6 | 2011-01-05 01:55 | 1707.506 | 7 | 16 | -1.100072 | 3.451084 | 10.87967 | 10.68218 | 44.11445 | 38.12063 | -0.0002267838 | 0.1037913 | 0 | 0 | 0
3596 | 141447.7 | 2011-01-05 01:56 | 1737.521 | 7 | 16 | -1.100072 | 3.443957 | 10.87967 | 10.69135 | 44.11445 | 38.15225 | -0.0001619339 | 0.1037913 | 0 | 0 | 0
3597 | 141477.7 | 2011-01-05 01:56 | 1767.537 | 7 | 16 | -1.09989 | 3.436344 | 10.87967 | 10.70052 | 44.11445 | 38.1838 | -0.0001619339 | 0.1037913 | 0 | 0 | 0
3598 | 141507.7 | 2011-01-05 01:57 | 1797.552 | 7 | 16 | -1.100072 | 3.42776 | 10.87967 | 10.70969 | 44.11445 | 38.21527 | -0.000259161 | 0.1037913 | 0 | 0 | 0
3599 | 141537.7 | 2011-01-05 01:57 | 1827.567 | 7 | 16 | -1.09989 | 3.418365 | 10.87967 | 10.71886 | 44.11445 | 38.24666 | -0.0002267838 | 0.1037913 | 0 | 0 | 0
3600 | 141567.7 | 2011-01-05 01:58 | 1857.582 | 7 | 16 | -1.09989 | 3.407513 | 10.87967 | 10.72803 | 44.11445 | 38.27796 | -0.0003239632 | 0.1037913 | 0 | 0 | 0
3601 | 141597.7 | 2011-01-05 01:58 | 1887.597 | 7 | 16 | -1.09989 | 3.395203 | 10.87967 | 10.7372 | 44.11445 | 38.30916 | -0.0003563404 | 0.1037913 | 0 | 0 | 0
3602 | 141627.7 | 2011-01-05 01:59 | 1917.613 | 7 | 16 | -1.09989 | 3.380626 | 10.87967 | 10.74637 | 44.11445 | 38.34023 | -0.0004211426 | 0.1037913 | 0 | 0 | 0
3603 | 141657.8 | 2011-01-05 01:59 | 1947.628 | 7 | 16 | -1.09989 | 3.362485 | 10.87967 | 10.75554 | 44.11445 | 38.37115 | -0.0005182743 | 0.1037913 | 0 | 0 | 0
3604 | 141687.8 | 2011-01-05 02:00 | 1977.643 | 7 | 16 | -1.09989 | 3.340133 | 10.87967 | 10.76471 | 44.11445 | 38.40188 | -0.0006478786 | 0.1037913 | 0 | 0 | 0
3605 | 141717.8 | 2011-01-05 02:00 | 2007.66 | 7 | 16 | -1.09989 | 3.311464 | 10.87967 | 10.77388 | 44.11445 | 38.43239 | -0.0008422375 | 0.1037913 | 0 | 0 | 0
3606 | 141747.8 | 2011-01-05 02:01 | 2037.673 | 7 | 16 | -1.09989 | 3.274858 | 10.87967 | 10.78305 | 44.11445 | 38.4626 | -0.001069021 | 0.1037913 | 0 | 0 | 0
3607 | 141777.8 | 2011-01-05 02:01 | 2067.688 | 7 | 16 | -1.09989 | 3.226914 | 10.87967 | 10.79223 | 44.11445 | 38.49242 | -0.001392937 | 0.1037913 | 0 | 0 | 0
3608 | 141807.8 | 2011-01-05 02:02 | 2097.704 | 7 | 16 | -1.099709 | 3.163097 | 10.87967 | 10.8014 | 44.11445 | 38.52174 | -0.001976061 | 0.1037913 | 0 | 0 | 0
3609 | 141837.9 | 2011-01-05 02:02 | 2127.719 | 7 | 16 | -1.100072 | 3.074984 | 10.87967 | 10.81057 | 44.11445 | 38.55036 | -0.002721167 | 0.1037913 | 0 | 0 | 0
3610 | 141867.9 | 2011-01-05 02:03 | 2157.734 | 7 | 16 | -1.100072 | 2.947673 | 10.87967 | 10.81974 | 44.11445 | 38.57802 | -0.003984499 | 0.1037913 | 0 | 0 | 0
3611 | 141897.9 | 2011-01-05 02:03 | 2187.749 | 7 | 16 | -1.100072 | 2.764482 | 10.87967 | 10.82891 | 44.11445 | 38.60425 | -0.005442285 | 0.1037913 | 0 | 0 | 0
3612 | 141907.3 | 2011-01-05 02:03 | 2197.171 | 7 | 16 | -1.09989 | 2.699693 | 10.87967 | 10.83179 | 44.11445 | 38.61212 | -0.00550704 | 0.1037913 | 0 | 0 | 0
3613 | 141967.3 | 2011-01-05 02:04 | 60.01473 | 8 | 16 | 0 | 3.581472 | 10.87967 | 10.83179 | 44.11445 | 38.61212 | 0.00126338 | 0.1037913 | 0 | 0 | 0
3614 | 141967.5 | 2011-01-05 02:04 | 0.1876259 | 9 | 16 | 1.731594e-05 | 3.581634 | 10.87967 | 10.83179 | 44.11445 | 38.61212 | 0 | 0.1061272 | 0 | 0 | 0
3615 | 141972.3 | 2011-01-05 02:04 | 5.01554 | 9 | 16 | 0.0007450088 | 3.589408 | 10.87967 | 10.83179 | 44.11445 | 38.61212 | 0.001101446 | 0.1061272 | 0 | 0 | 0
3616 | 142002.4 | 2011-01-05 02:05 | 30.01533 | 1 | 17 | 0 | 3.621803 | 10.87967 | 10.83179 | 44.11445 | 38.61212 | 0.0006478786 | 0.1061272 | 0 | 0 | 0
3617 | 142032.4 | 2011-01-05 02:05 | 60.03038 | 1 | 17 | 0 | 3.642859 | 10.87967 | 10.83179 | 44.11445 | 38.61212 | 0.0004535198 | 0.1061272 | 0 | 0 | 0
3618 | 142062.4 | 2011-01-05 02:06 | 90.04556 | 1 | 17 | 0 | 3.657761 | 10.87967 | 10.83179 | 44.11445 | 38.61212 | 0.0003563404 | 0.1061272 | 0 | 0 | 0
3619 | 142092.4 | 2011-01-05 02:06 | 120.0139 | 1 | 17 | 0 | 3.669099 | 10.87967 | 10.83179 | 44.11445 | 38.61212 | 0.000259161 | 0.1061272 | 0 | 0 | 0
3620 | 142122.4 | 2011-01-05 02:07 | 30.01357 | 2 | 17 | 0.5499712 | 3.787015 | 10.88426 | 10.83179 | 44.13173 | 38.61212 | 0.0007450581 | 0.1061272 | 0 | 0 | 0
3621 | 142152.4 | 2011-01-05 02:07 | 60.02865 | 2 | 17 | 0.5501531 | 3.806613 | 10.88884 | 10.83179 | 44.14915 | 38.61212 | 0.0003887653 | 0.1061272 | 0 | 0 | 0
3622 | 142182.4 | 2011-01-05 02:08 | 90.04384 | 2 | 17 | 0.5501531 | 3.819085 | 10.89343 | 10.83179 | 44.16664 | 38.61212 | 0.0003239632 | 0.1061272 | 0 | 0 | 0
3623 | 142212.4 | 2011-01-05 02:08 | 120.0592 | 2 | 17 | 0.5501531 | 3.828804 | 10.89801 | 10.83179 | 44.18417 | 38.61212 | 0.000259161 | 0.1061272 | 0 | 0 | 0
3624 | 142242.5 | 2011-01-05 02:09 | 150.0742 | 2 | 17 | 0.5499712 | 3.837064 | 10.9026 | 10.83179 | 44.20175 | 38.61212 | 0.0001943588 | 0.1061272 | 0 | 0 | 0
3625 | 142272.5 | 2011-01-05 02:09 | 180.0895 | 2 | 17 | 0.5501531 | 3.844839 | 10.90719 | 10.83179 | 44.21937 | 38.61212 | 0.0002267361 | 0.1061272 | 0 | 0 | 0
3626 | 142302.5 | 2011-01-05 02:10 | 210.1046 | 2 | 17 | 0.5499712 | 3.851804 | 10.91177 | 10.83179 | 44.23702 | 38.61212 | 0.0001943588 | 0.1061272 | 0 | 0 | 0
3627 | 142332.5 | 2011-01-05 02:10 | 240.1199 | 2 | 17 | 0.5499712 | 3.858445 | 10.91636 | 10.83179 | 44.2547 | 38.61212 | 0.0001944065 | 0.1061272 | 0 | 0 | 0
3628 | 142362.5 | 2011-01-05 02:11 | 270.135 | 2 | 17 | 0.5499712 | 3.864599 | 10.92095 | 10.83179 | 44.27241 | 38.61212 | 0.0001619339 | 0.1061272 | 0 | 0 | 0
3629 | 142392.5 | 2011-01-05 02:11 | 300.1502 | 2 | 17 | 0.5501531 | 3.87043 | 10.92553 | 10.83179 | 44.29015 | 38.61212 | 0.0001295567 | 0.1061272 | 0 | 0 | 0
3630 | 142422.5 | 2011-01-05 02:12 | 330.1654 | 2 | 17 | 0.5501531 | 3.8761 | 10.93012 | 10.83179 | 44.30791 | 38.61212 | 0.0001619816 | 0.1061272 | 0 | 0 | 0
3631 | 142452.6 | 2011-01-05 02:12 | 360.1806 | 2 | 17 | 0.5499712 | 3.881445 | 10.9347 | 10.83179 | 44.3257 | 38.61212 | 0.0001295567 | 0.1061272 | 0 | 0 | 0
3632 | 142482.6 | 2011-01-05 02:13 | 390.1958 | 2 | 17 | 0.5499712 | 3.88679 | 10.93929 | 10.83179 | 44.34351 | 38.61212 | 0.0001619816 | 0.1061272 | 0 | 0 | 0
3633 | 142512.6 | 2011-01-05 02:13 | 420.211 | 2 | 17 | 0.5499712 | 3.891811 | 10.94388 | 10.83179 | 44.36135 | 38.61212 | 0.0001295567 | 0.1061272 | 0 | 0 | 0
3634 | 142542.6 | 2011-01-05 02:14 | 450.2261 | 2 | 17 | 0.5501531 | 3.89667 | 10.94846 | 10.83179 | 44.37921 | 38.61212 | 0.0001295567 | 0.1061272 | 0 | 0 | 0
3635 | 142572.6 | 2011-01-05 02:14 | 480.2416 | 2 | 17 | 0.5499712 | 3.901205 | 10.95305 | 10.83179 | 44.39709 | 38.61212 | 0.0001295567 | 0.1061272 | 0 | 0 | 0
3636 | 142602.6 | 2011-01-05 02:15 | 510.2567 | 2 | 17 | 0.5501531 | 3.90574 | 10.95764 | 10.83179 | 44.415 | 38.61212 | 0.0001619816 | 0.1061272 | 0 | 0 | 0
3637 | 142632.7 | 2011-01-05 02:15 | 540.2717 | 2 | 17 | 0.5499712 | 3.90979 | 10.96222 | 10.83179 | 44.43292 | 38.61212 | 9.717941e-05 | 0.1061272 | 0 | 0 | 0
3638 | 142662.7 | 2011-01-05 02:16 | 570.287 | 2 | 17 | 0.5499712 | 3.913839 | 10.96681 | 10.83179 | 44.45086 | 38.61212 | 6.475449e-05 | 0.1061272 | 0 | 0 | 0
3639 | 142692.7 | 2011-01-05 02:16 | 600.3021 | 2 | 17 | 0.5501531 | 3.917727 | 10.9714 | 10.83179 | 44.46882 | 38.61212 | 9.717941e-05 | 0.1061272 | 0 | 0 | 0
3640 | 142722.7 | 2011-01-05 02:17 | 630.3174 | 2 | 17 | 0.5499712 | 3.921614 | 10.97598 | 10.83179 | 44.4868 | 38.61212 | 9.717941e-05 | 0.1061272 | 0 | 0 | 0
3641 | 142752.7 | 2011-01-05 02:17 | 660.3325 | 2 | 17 | 0.5501531 | 3.925177 | 10.98057 | 10.83179 | 44.50479 | 38.61212 | 9.717941e-05 | 0.1061272 | 0 | 0 | 0
3642 | 142782.7 | 2011-01-05 02:18 | 690.3479 | 2 | 17 | 0.5501531 | 3.928417 | 10.98515 | 10.83179 | 44.5228 | 38.61212 | 6.480217e-05 | 0.1061272 | 0 | 0 | 0
3643 | 142812.7 | 2011-01-05 02:18 | 720.365 | 2 | 17 | 0.5499712 | 3.931818 | 10.98974 | 10.83179 | 44.54083 | 38.61212 | 6.480217e-05 | 0.1061272 | 0 | 0 | 0
3644 | 142842.8 | 2011-01-05 02:19 | 750.378 | 2 | 17 | 0.5501531 | 3.935058 | 10.99433 | 10.83179 | 44.55887 | 38.61212 | 9.717941e-05 | 0.1061272 | 0 | 0 | 0
3645 | 142872.8 | 2011-01-05 02:19 | 780.3934 | 2 | 17 | 0.5501531 | 3.937973 | 10.99891 | 10.83179 | 44.57692 | 38.61212 | 6.475449e-05 | 0.1061272 | 0 | 0 | 0
3646 | 142902.8 | 2011-01-05 02:20 | 810.4084 | 2 | 17 | 0.5501531 | 3.941051 | 11.0035 | 10.83179 | 44.59499 | 38.61212 | 6.480217e-05 | 0.1061272 | 0 | 0 | 0
3647 | 142932.8 | 2011-01-05 02:20 | 840.4237 | 2 | 17 | 0.5501531 | 3.944128 | 11.00809 | 10.83179 | 44.61307 | 38.61212 | 9.717941e-05 | 0.1061272 | 0 | 0 | 0
3648 | 142962.8 | 2011-01-05 02:21 | 870.4388 | 2 | 17 | 0.5501531 | 3.946882 | 11.01267 | 10.83179 | 44.63117 | 38.61212 | 9.717941e-05 | 0.1061272 | 0 | 0 | 0
3649 | 142992.8 | 2011-01-05 02:21 | 900.454 | 2 | 17 | 0.5501531 | 3.949797 | 11.01726 | 10.83179 | 44.64928 | 38.61212 | 6.480217e-05 | 0.1061272 | 0 | 0 | 0
3650 | 143022.9 | 2011-01-05 02:22 | 930.4692 | 2 | 17 | 0.5501531 | 3.952551 | 11.02185 | 10.83179 | 44.6674 | 38.61212 | 6.480217e-05 | 0.1061272 | 0 | 0 | 0
3651 | 143052.9 | 2011-01-05 02:22 | 960.4844 | 2 | 17 | 0.5499712 | 3.955304 | 11.02643 | 10.83179 | 44.68553 | 38.61212 | 6.480217e-05 | 0.1061272 | 0 | 0 | 0
3652 | 143082.9 | 2011-01-05 02:23 | 990.4997 | 2 | 17 | 0.5499712 | 3.957896 | 11.03102 | 10.83179 | 44.70368 | 38.61212 | 3.242493e-05 | 0.1061272 | 0 | 0 | 0
3653 | 143112.9 | 2011-01-05 02:23 | 1020.515 | 2 | 17 | 0.5501531 | 3.960811 | 11.03561 | 10.83179 | 44.72184 | 38.61212 | 9.717941e-05 | 0.1061272 | 0 | 0 | 0
3654 | 143142.9 | 2011-01-05 02:24 | 1050.53 | 2 | 17 | 0.5499712 | 3.963241 | 11.04019 | 10.83179 | 44.74001 | 38.61212 | 3.242493e-05 | 0.1061272 | 0 | 0 | 0
3655 | 143172.9 | 2011-01-05 02:24 | 1080.545 | 2 | 17 | 0.5501531 | 3.965994 | 11.04478 | 10.83179 | 44.7582 | 38.61212 | 6.480217e-05 | 0.1061272 | 0 | 0 | 0
3656 | 143202.9 | 2011-01-05 02:25 | 1110.56 | 2 | 17 | 0.550335 | 3.968748 | 11.04936 | 10.83179 | 44.77639 | 38.61212 | 9.717941e-05 | 0.1061272 | 0 | 0 | 0
3657 | 143233 | 2011-01-05 02:25 | 1140.576 | 2 | 17 | 0.5501531 | 3.971501 | 11.05395 | 10.83179 | 44.7946 | 38.61212 | 9.717941e-05 | 0.1061272 | 0 | 0 | 0
3658 | 143263 | 2011-01-05 02:26 | 1170.591 | 2 | 17 | 0.5499712 | 3.973931 | 11.05854 | 10.83179 | 44.81282 | 38.61212 | 6.480217e-05 | 0.1061272 | 0 | 0 | 0
3659 | 143293 | 2011-01-05 02:26 | 1200.606 | 2 | 17 | 0.5499712 | 3.976522 | 11.06312 | 10.83179 | 44.83105 | 38.61212 | 0.0001295567 | 0.1061272 | 0 | 0 | 0
3660 | 143323 | 2011-01-05 02:27 | 1230.621 | 2 | 17 | 0.5501531 | 3.978952 | 11.06771 | 10.83179 | 44.8493 | 38.61212 | 6.480217e-05 | 0.1061272 | 0 | 0 | 0
3661 | 143353 | 2011-01-05 02:27 | 1260.636 | 2 | 17 | 0.5501531 | 3.981382 | 11.0723 | 10.83179 | 44.86755 | 38.61212 | 3.237724e-05 | 0.1061272 | 0 | 0 | 0
3662 | 143383 | 2011-01-05 02:28 | 1290.651 | 2 | 17 | 0.5501531 | 3.984135 | 11.07688 | 10.83179 | 44.88581 | 38.61212 | 6.475449e-05 | 0.1061272 | 0 | 0 | 0
3663 | 143413 | 2011-01-05 02:28 | 1320.667 | 2 | 17 | 0.5501531 | 3.986727 | 11.08147 | 10.83179 | 44.90409 | 38.61212 | 6.480217e-05 | 0.1061272 | 0 | 0 | 0
3664 | 143443.1 | 2011-01-05 02:29 | 1350.682 | 2 | 17 | 0.5499712 | 3.988994 | 11.08605 | 10.83179 | 44.92238 | 38.61212 | 9.717941e-05 | 0.1061272 | 0 | 0 | 0
3665 | 143473.1 | 2011-01-05 02:29 | 1380.697 | 2 | 17 | 0.5501531 | 3.991586 | 11.09064 | 10.83179 | 44.94068 | 38.61212 | 6.480217e-05 | 0.1061272 | 0 | 0 | 0
3666 | 143503.1 | 2011-01-05 02:30 | 1410.712 | 2 | 17 | 0.5501531 | 3.994016 | 11.09523 | 10.83179 | 44.95899 | 38.61212 | 6.480217e-05 | 0.1061272 | 0 | 0 | 0
3667 | 143533.1 | 2011-01-05 02:30 | 1440.728 | 2 | 17 | 0.5499712 | 3.996283 | 11.09981 | 10.83179 | 44.97731 | 38.61212 | 3.242493e-05 | 0.1061272 | 0 | 0 | 0
3668 | 143563.1 | 2011-01-05 02:31 | 1470.743 | 2 | 17 | 0.5499712 | 3.999037 | 11.1044 | 10.83179 | 44.99565 | 38.61212 | 9.717941e-05 | 0.1061272 | 0 | 0 | 0
3669 | 143593.1 | 2011-01-05 02:31 | 1500.758 | 2 | 17 | 0.550335 | 4.001304 | 11.10899 | 10.83179 | 45.01399 | 38.61212 | 9.717941e-05 | 0.1061272 | 0 | 0 | 0
3670 | 143623.2 | 2011-01-05 02:32 | 1530.773 | 2 | 17 | 0.5501531 | 4.003734 | 11.11357 | 10.83179 | 45.03235 | 38.61212 | 6.484985e-05 | 0.1061272 | 0 | 0 | 0
3671 | 143653.2 | 2011-01-05 02:32 | 1560.788 | 2 | 17 | 0.5501531 | 4.006164 | 11.11816 | 10.83179 | 45.05072 | 38.61212 | 6.484985e-05 | 0.1061272 | 0 | 0 | 0
3672 | 143683.2 | 2011-01-05 02:33 | 1590.803 | 2 | 17 | 0.5499712 | 4.008755 | 11.12274 | 10.83179 | 45.0691 | 38.61212 | 6.484985e-05 | 0.1061272 | 0 | 0 | 0
3673 | 143713.2 | 2011-01-05 02:33 | 1620.819 | 2 | 17 | 0.5501531 | 4.011185 | 11.12733 | 10.83179 | 45.08749 | 38.61212 | 9.717941e-05 | 0.1061272 | 0 | 0 | 0
3674 | 143743.2 | 2011-01-05 02:34 | 1650.834 | 2 | 17 | 0.5499712 | 4.013614 | 11.13192 | 10.83179 | 45.10589 | 38.61212 | 6.475449e-05 | 0.1061272 | 0 | 0 | 0
3675 | 143773.2 | 2011-01-05 02:34 | 1680.849 | 2 | 17 | 0.5501531 | 4.016206 | 11.1365 | 10.83179 | 45.12431 | 38.61212 | 6.475449e-05 | 0.1061272 | 0 | 0 | 0
3676 | 143803.2 | 2011-01-05 02:35 | 1710.864 | 2 | 17 | 0.5501531 | 4.018797 | 11.14109 | 10.83179 | 45.14273 | 38.61212 | 6.475449e-05 | 0.1061272 | 0 | 0 | 0
3677 | 143833.3 | 2011-01-05 02:35 | 1740.879 | 2 | 17 | 0.5501531 | 4.021227 | 11.14568 | 10.83179 | 45.16117 | 38.61212 | 6.475449e-05 | 0.1061272 | 0 | 0 | 0
3678 | 143863.3 | 2011-01-05 02:36 | 1770.894 | 2 | 17 | 0.5501531 | 4.023818 | 11.15026 | 10.83179 | 45.17962 | 38.61212 | 6.475449e-05 | 0.1061272 | 0 | 0 | 0
3679 | 143893.3 | 2011-01-05 02:36 | 1800.91 | 2 | 17 | 0.5499712 | 4.026248 | 11.15485 | 10.83179 | 45.19808 | 38.61212 | 3.232956e-05 | 0.1061272 | 0 | 0 | 0
3680 | 143923.3 | 2011-01-05 02:37 | 1830.911 | 2 | 17 | 0.5501531 | 4.029002 | 11.15943 | 10.83179 | 45.21654 | 38.61212 | 9.717941e-05 | 0.1061272 | 0 | 0 | 0
3681 | 143953.3 | 2011-01-05 02:37 | 1860.924 | 2 | 17 | 0.5501531 | 4.031593 | 11.16402 | 10.83179 | 45.23502 | 38.61212 | 6.484985e-05 | 0.1061272 | 0 | 0 | 0
3682 | 143983.3 | 2011-01-05 02:38 | 1890.94 | 2 | 17 | 0.5499712 | 4.034185 | 11.16861 | 10.83179 | 45.25352 | 38.61212 | 6.484985e-05 | 0.1061272 | 0 | 0 | 0
3683 | 144013.3 | 2011-01-05 02:38 | 1920.955 | 2 | 17 | 0.5501531 | 4.036938 | 11.17319 | 10.83179 | 45.27203 | 38.61212 | 9.717941e-05 | 0.1061272 | 0 | 0 | 0
3684 | 144043.4 | 2011-01-05 02:39 | 1950.972 | 2 | 17 | 0.5501531 | 4.039368 | 11.17778 | 10.83179 | 45.29055 | 38.61212 | 6.475449e-05 | 0.1061272 | 0 | 0 | 0
3685 | 144073.4 | 2011-01-05 02:39 | 1980.985 | 2 | 17 | 0.5501531 | 4.042121 | 11.18236 | 10.83179 | 45.30908 | 38.61212 | 9.717941e-05 | 0.1061272 | 0 | 0 | 0
3686 | 144103.4 | 2011-01-05 02:40 | 2011 | 2 | 17 | 0.5501531 | 4.044875 | 11.18695 | 10.83179 | 45.32763 | 38.61212 | 6.484985e-05 | 0.1061272 | 0 | 0 | 0
3687 | 144133.4 | 2011-01-05 02:40 | 2041.016 | 2 | 17 | 0.5499712 | 4.047466 | 11.19154 | 10.83179 | 45.34618 | 38.61212 | 3.232956e-05 | 0.1061272 | 0 | 0 | 0
3688 | 144163.4 | 2011-01-05 02:41 | 2071.031 | 2 | 17 | 0.5497893 | 4.050382 | 11.19612 | 10.83179 | 45.36475 | 38.61212 | 6.484985e-05 | 0.1061272 | 0 | 0 | 0
3689 | 144193.4 | 2011-01-05 02:41 | 2101.046 | 2 | 17 | 0.5499712 | 4.052974 | 11.20071 | 10.83179 | 45.38334 | 38.61212 | 3.242493e-05 | 0.1061272 | 0 | 0 | 0
3690 | 144223.4 | 2011-01-05 02:42 | 2131.061 | 2 | 17 | 0.5499712 | 4.056051 | 11.2053 | 10.83179 | 45.40193 | 38.61212 | 9.717941e-05 | 0.1061272 | 0 | 0 | 0
3691 | 144253.5 | 2011-01-05 02:42 | 2161.076 | 2 | 17 | 0.5499712 | 4.058805 | 11.20988 | 10.83179 | 45.42054 | 38.61212 | 9.717941e-05 | 0.1061272 | 0 | 0 | 0
3692 | 144283.5 | 2011-01-05 02:43 | 2191.092 | 2 | 17 | 0.5499712 | 4.06172 | 11.21447 | 10.83179 | 45.43916 | 38.61212 | 9.717941e-05 | 0.1061272 | 0 | 0 | 0
3693 | 144313.5 | 2011-01-05 02:43 | 2221.107 | 2 | 17 | 0.5499712 | 4.064636 | 11.21906 | 10.83179 | 45.4578 | 38.61212 | 9.717941e-05 | 0.1061272 | 0 | 0 | 0
3694 | 144343.5 | 2011-01-05 02:44 | 2251.122 | 2 | 17 | 0.550335 | 4.067713 | 11.22364 | 10.83179 | 45.47645 | 38.61212 | 9.717941e-05 | 0.1061272 | 0 | 0 | 0
3695 | 144373.5 | 2011-01-05 02:44 | 2281.137 | 2 | 17 | 0.5499712 | 4.070467 | 11.22823 | 10.83179 | 45.49511 | 38.61212 | 9.717941e-05 | 0.1061272 | 0 | 0 | 0
3696 | 144403.5 | 2011-01-05 02:45 | 2311.152 | 2 | 17 | 0.5499712 | 4.07322 | 11.23281 | 10.83179 | 45.51378 | 38.61212 | 3.242493e-05 | 0.1061272 | 0 | 0 | 0
3697 | 144433.5 | 2011-01-05 02:45 | 2341.168 | 2 | 17 | 0.5499712 | 4.076459 | 11.2374 | 10.83179 | 45.53247 | 38.61212 | 9.717941e-05 | 0.1061272 | 0 | 0 | 0
3698 | 144463.6 | 2011-01-05 02:46 | 2371.183 | 2 | 17 | 0.5501531 | 4.079537 | 11.24199 | 10.83179 | 45.55117 | 38.61212 | 6.475449e-05 | 0.1061272 | 0 | 0 | 0
3699 | 144493.6 | 2011-01-05 02:46 | 2401.198 | 2 | 17 | 0.5499712 | 4.082453 | 11.24657 | 10.83179 | 45.56989 | 38.61212 | 6.484985e-05 | 0.1061272 | 0 | 0 | 0
3700 | 144523.6 | 2011-01-05 02:47 | 2431.213 | 2 | 17 | 0.5499712 | 4.085692 | 11.25116 | 10.83179 | 45.58862 | 38.61212 | 0.0001296043 | 0.1061272 | 0 | 0 | 0
3701 | 144553.6 | 2011-01-05 02:47 | 2461.228 | 2 | 17 | 0.5501531 | 4.088769 | 11.25575 | 10.83179 | 45.60736 | 38.61212 | 6.475449e-05 | 0.1061272 | 0 | 0 | 0
3702 | 144583.6 | 2011-01-05 02:48 | 2491.244 | 2 | 17 | 0.5501531 | 4.091847 | 11.26033 | 10.83179 | 45.62612 | 38.61212 | 6.475449e-05 | 0.1061272 | 0 | 0 | 0
3703 | 144613.6 | 2011-01-05 02:48 | 2521.259 | 2 | 17 | 0.5499712 | 4.095087 | 11.26492 | 10.83179 | 45.6449 | 38.61212 | 6.484985e-05 | 0.1061272 | 0 | 0 | 0
3704 | 144643.7 | 2011-01-05 02:49 | 2551.274 | 2 | 17 | 0.5501531 | 4.098326 | 11.2695 | 10.83179 | 45.66368 | 38.61212 | 9.717941e-05 | 0.1061272 | 0 | 0 | 0
3705 | 144673.7 | 2011-01-05 02:49 | 2581.289 | 2 | 17 | 0.550335 | 4.101727 | 11.27409 | 10.83179 | 45.68249 | 38.61212 | 9.717941e-05 | 0.1061272 | 0 | 0 | 0
3706 | 144703.7 | 2011-01-05 02:50 | 2611.304 | 2 | 17 | 0.5501531 | 4.105129 | 11.27868 | 10.83179 | 45.70131 | 38.61212 | 0.0001620293 | 0.1061272 | 0 | 0 | 0
3707 | 144733.7 | 2011-01-05 02:50 | 2641.32 | 2 | 17 | 0.550335 | 4.108206 | 11.28326 | 10.83179 | 45.72014 | 38.61212 | 0.0001296043 | 0.1061272 | 0 | 0 | 0
3708 | 144763.7 | 2011-01-05 02:51 | 2671.337 | 2 | 17 | 0.5501531 | 4.111445 | 11.28785 | 10.83179 | 45.73899 | 38.61212 | 6.475449e-05 | 0.1061272 | 0 | 0 | 0
3709 | 144793.7 | 2011-01-05 02:51 | 2701.35 | 2 | 17 | 0.5501531 | 4.114685 | 11.29244 | 10.83179 | 45.75786 | 38.61212 | 6.475449e-05 | 0.1061272 | 0 | 0 | 0
3710 | 144823.7 | 2011-01-05 02:52 | 2731.365 | 2 | 17 | 0.5501531 | 4.118248 | 11.29702 | 10.83179 | 45.77674 | 38.61212 | 9.717941e-05 | 0.1061272 | 0 | 0 | 0
3711 | 144853.8 | 2011-01-05 02:52 | 2761.38 | 2 | 17 | 0.5501531 | 4.12165 | 11.30161 | 10.83179 | 45.79563 | 38.61212 | 0.000129509 | 0.1061272 | 0 | 0 | 0
3712 | 144883.8 | 2011-01-05 02:53 | 2791.396 | 2 | 17 | 0.5501531 | 4.125051 | 11.3062 | 10.83179 | 45.81454 | 38.61212 | 9.717941e-05 | 0.1061272 | 0 | 0 | 0
3713 | 144913.8 | 2011-01-05 02:53 | 2821.411 | 2 | 17 | 0.5499712 | 4.128453 | 11.31078 | 10.83179 | 45.83347 | 38.61212 | 6.475449e-05 | 0.1061272 | 0 | 0 | 0
3714 | 144943.8 | 2011-01-05 02:54 | 2851.426 | 2 | 17 | 0.5501531 | 4.132016 | 11.31537 | 10.83179 | 45.85241 | 38.61212 | 0.0001296043 | 0.1061272 | 0 | 0 | 0
3715 | 144973.8 | 2011-01-05 02:54 | 2881.441 | 2 | 17 | 0.5501531 | 4.135417 | 11.31995 | 10.83179 | 45.87137 | 38.61212 | 6.475449e-05 | 0.1061272 | 0 | 0 | 0
3716 | 145003.8 | 2011-01-05 02:55 | 2911.456 | 2 | 17 | 0.5501531 | 4.139143 | 11.32454 | 10.83179 | 45.89035 | 38.61212 | 0.0001296043 | 0.1061272 | 0 | 0 | 0
3717 | 145033.9 | 2011-01-05 02:55 | 2941.471 | 2 | 17 | 0.5499712 | 4.142544 | 11.32913 | 10.83179 | 45.90934 | 38.61212 | 6.475449e-05 | 0.1061272 | 0 | 0 | 0
3718 | 145063.9 | 2011-01-05 02:56 | 2971.487 | 2 | 17 | 0.5501531 | 4.146108 | 11.33371 | 10.83179 | 45.92835 | 38.61212 | 9.717941e-05 | 0.1061272 | 0 | 0 | 0
3719 | 145093.9 | 2011-01-05 02:56 | 3001.502 | 2 | 17 | 0.5501531 | 4.149995 | 11.3383 | 10.83179 | 45.94737 | 38.61212 | 0.000129509 | 0.1061272 | 0 | 0 | 0
3720 | 145123.9 | 2011-01-05 02:57 | 3031.517 | 2 | 17 | 0.5501531 | 4.153558 | 11.34289 | 10.83179 | 45.96641 | 38.61212 | 9.717941e-05 | 0.1061272 | 0 | 0 | 0
3721 | 145153.9 | 2011-01-05 02:57 | 3061.532 | 2 | 17 | 0.5501531 | 4.157284 | 11.34747 | 10.83179 | 45.98547 | 38.61212 | 6.475449e-05 | 0.1061272 | 0 | 0 | 0
3722 | 145183.9 | 2011-01-05 02:58 | 3091.547 | 2 | 17 | 0.5497893 | 4.160847 | 11.35206 | 10.83179 | 46.00454 | 38.61212 | 6.475449e-05 | 0.1061272 | 0 | 0 | 0
3723 | 145213.9 | 2011-01-05 02:58 | 3121.562 | 2 | 17 | 0.5499712 | 4.164734 | 11.35665 | 10.83179 | 46.02364 | 38.61212 | 9.717941e-05 | 0.1061272 | 0 | 0 | 0
3724 | 145244 | 2011-01-05 02:59 | 3151.578 | 2 | 17 | 0.5499712 | 4.16846 | 11.36123 | 10.83179 | 46.04275 | 38.61212 | 9.717941e-05 | 0.1061272 | 0 | 0 | 0
3725 | 145274 | 2011-01-05 02:59 | 3181.593 | 2 | 17 | 0.5499712 | 4.172347 | 11.36582 | 10.83179 | 46.06187 | 38.61212 | 9.717941e-05 | 0.1061272 | 0 | 0 | 0
3726 | 145304 | 2011-01-05 03:00 | 3211.608 | 2 | 17 | 0.5501531 | 4.176235 | 11.3704 | 10.83179 | 46.08102 | 38.61212 | 0.0001296043 | 0.1061272 | 0 | 0 | 0
3727 | 145334 | 2011-01-05 03:00 | 3241.623 | 2 | 17 | 0.5501531 | 4.180284 | 11.37499 | 10.83179 | 46.10018 | 38.61212 | 0.0001943588 | 0.1061272 | 0 | 0 | 0
3728 | 145364 | 2011-01-05 03:01 | 3271.638 | 2 | 17 | 0.5501531 | 4.184009 | 11.37958 | 10.83179 | 46.11936 | 38.61212 | 9.717941e-05 | 0.1061272 | 0 | 0 | 0
3729 | 145394 | 2011-01-05 03:01 | 3301.654 | 2 | 17 | 0.5501531 | 4.187897 | 11.38416 | 10.83179 | 46.13856 | 38.61212 | 0.0001296043 | 0.1061272 | 0 | 0 | 0
3730 | 145424.1 | 2011-01-05 03:02 | 3331.669 | 2 | 17 | 0.5501531 | 4.191784 | 11.38875 | 10.83179 | 46.15778 | 38.61212 | 9.717941e-05 | 0.1061272 | 0 | 0 | 0
3731 | 145454.1 | 2011-01-05 03:02 | 3361.684 | 2 | 17 | 0.5499712 | 4.195833 | 11.39334 | 10.83179 | 46.17701 | 38.61212 | 0.0001296043 | 0.1061272 | 0 | 0 | 0
3732 | 145484.1 | 2011-01-05 03:03 | 3391.699 | 2 | 17 | 0.5501531 | 4.199883 | 11.39792 | 10.83179 | 46.19626 | 38.61212 | 0.000129509 | 0.1061272 | 0 | 0 | 0
3733 | 145484.4 | 2011-01-05 03:03 | 3392.027 | 2 | 17 | 0.5501531 | 4.200045 | 11.39797 | 10.83179 | 46.19647 | 38.61212 | 0.0001943588 | 0.1061272 | 0 | 0 | 0
3734 | 145514.4 | 2011-01-05 03:03 | 30.01518 | 3 | 17 | 0 | 4.102699 | 11.39797 | 10.83179 | 46.19647 | 38.61212 | -0.0003887177 | 0.1061272 | 0 | 0 | 0
3735 | 145544.4 | 2011-01-05 03:04 | 60.03037 | 3 | 17 | 0 | 4.090713 | 11.39797 | 10.83179 | 46.19647 | 38.61212 | -0.0001943588 | 0.1061272 | 0 | 0 | 0
3736 | 145574.4 | 2011-01-05 03:05 | 90.04569 | 3 | 17 | 0 | 4.083586 | 11.39797 | 10.83179 | 46.19647 | 38.61212 | -0.0001296043 | 0.1061272 | 0 | 0 | 0
3737 | 145604.4 | 2011-01-05 03:05 | 120.0139 | 3 | 17 | 0 | 4.078727 | 11.39797 | 10.83179 | 46.19647 | 38.61212 | -0.0001296043 | 0.1061272 | 0 | 0 | 0
3738 | 145604.4 | 2011-01-05 03:05 | 0.01344771 | 4 | 17 | 1.008054 | 4.200207 | 11.39798 | 10.83179 | 46.19649 | 38.61212 | 0 | 0.1061272 | 0 | 0 | 0
3739 | 145605.4 | 2011-01-05 03:05 | 0.9509522 | 4 | 17 | 0.9576612 | 4.200207 | 11.39823 | 10.83179 | 46.19756 | 38.61212 | 0 | 0.1061272 | 0 | 0 | 0
3740 | 145607.3 | 2011-01-05 03:05 | 2.935305 | 4 | 17 | 0.9076323 | 4.200207 | 11.39874 | 10.83179 | 46.19971 | 38.61212 | 0 | 0.1061272 | 0 | 0 | 0
3741 | 145610.3 | 2011-01-05 03:05 | 5.903975 | 4 | 17 | 0.8572395 | 4.200045 | 11.39947 | 10.83179 | 46.20277 | 38.61212 | -3.242493e-05 | 0.1061272 | 0 | 0 | 0
3742 | 145614.4 | 2011-01-05 03:05 | 9.966433 | 4 | 17 | 0.8068469 | 4.200045 | 11.40041 | 10.83179 | 46.20671 | 38.61212 | -3.242493e-05 | 0.1061272 | 0 | 0 | 0
3743 | 145619.7 | 2011-01-05 03:05 | 15.2789 | 4 | 17 | 0.756636 | 4.200207 | 11.40156 | 10.83179 | 46.21154 | 38.61212 | 0 | 0.1061272 | 0 | 0 | 0
3744 | 145626.6 | 2011-01-05 03:05 | 22.23187 | 4 | 17 | 0.7066071 | 4.200045 | 11.40297 | 10.83179 | 46.21747 | 38.61212 | -3.242493e-05 | 0.1061272 | 0 | 0 | 0
3745 | 145635.9 | 2011-01-05 03:06 | 31.4505 | 4 | 17 | 0.6565782 | 4.200045 | 11.40471 | 10.83179 | 46.22479 | 38.61212 | 0 | 0.1061272 | 0 | 0 | 0
3746 | 145648.8 | 2011-01-05 03:06 | 44.40342 | 4 | 17 | 0.6065494 | 4.200045 | 11.40698 | 10.83179 | 46.23431 | 38.61212 | -3.242493e-05 | 0.1061272 | 0 | 0 | 0
3747 | 145668.9 | 2011-01-05 03:06 | 64.46563 | 4 | 17 | 0.5565205 | 4.200045 | 11.41021 | 10.83179 | 46.24788 | 38.61212 | -3.242493e-05 | 0.1061272 | 0 | 0 | 0
3748 | 145704.1 | 2011-01-05 03:07 | 99.73077 | 4 | 17 | 0.5064916 | 4.200045 | 11.41539 | 10.83179 | 46.26964 | 38.61212 | 0 | 0.1061272 | 0 | 0 | 0
3749 | 145771 | 2011-01-05 03:08 | 166.5892 | 4 | 17 | 0.4564627 | 4.199883 | 11.42429 | 10.83179 | 46.30701 | 38.61212 | -6.484985e-05 | 0.1061272 | 0 | 0 | 0
3750 | 145873.8 | 2011-01-05 03:09 | 269.4315 | 4 | 17 | 0.4064338 | 4.200207 | 11.43659 | 10.83179 | 46.35866 | 38.61212 | 0 | 0.1061272 | 0 | 0 | 0
3751 | 146004.1 | 2011-01-05 03:12 | 399.6484 | 4 | 17 | 0.3564049 | 4.200045 | 11.45036 | 10.83179 | 46.41652 | 38.61212 | -3.242493e-05 | 0.1061272 | 0 | 0 | 0
3752 | 146161.3 | 2011-01-05 03:14 | 556.865 | 4 | 17 | 0.306376 | 4.200045 | 11.46481 | 10.83179 | 46.47719 | 38.61212 | -3.242493e-05 | 0.1061272 | 0 | 0 | 0
3753 | 146353.8 | 2011-01-05 03:17 | 749.3466 | 4 | 17 | 0.2563471 | 4.200207 | 11.47982 | 10.83179 | 46.54026 | 38.61212 | 3.242493e-05 | 0.1061272 | 0 | 0 | 0
3754 | 146599.4 | 2011-01-05 03:22 | 994.968 | 4 | 17 | 0.2063183 | 4.200045 | 11.49556 | 10.83179 | 46.60634 | 38.61212 | -3.242493e-05 | 0.1061272 | 0 | 0 | 0
3755 | 146930.1 | 2011-01-05 03:27 | 1325.698 | 4 | 17 | 0.1562894 | 4.200207 | 11.5121 | 10.83179 | 46.67583 | 38.61212 | 3.242493e-05 | 0.1061272 | 0 | 0 | 0
3756 | 147426 | 2011-01-05 03:35 | 1821.581 | 4 | 17 | 0.1062605 | 4.200207 | 11.52994 | 10.83179 | 46.75074 | 38.61212 | 3.242493e-05 | 0.1061272 | 0 | 0 | 0
3757 | 148373.4 | 2011-01-05 03:51 | 2768.943 | 4 | 17 | 0.05623159 | 4.200045 | 11.55049 | 10.83179 | 46.83706 | 38.61212 | 0 | 0.1061272 | 0 | 0 | 0
3758 | 148571.8 | 2011-01-05 03:54 | 2967.393 | 4 | 17 | 0.04986428 | 4.200045 | 11.55342 | 10.83179 | 46.84938 | 38.61212 | 0 | 0.1061272 | 0 | 0 | 0
3759 | 148601.8 | 2011-01-05 03:55 | 30.01518 | 5 | 17 | 0 | 4.191298 | 11.55342 | 10.83179 | 46.84938 | 38.61212 | -6.475449e-05 | 0.1061272 | 0 | 0 | 0
3760 | 148631.8 | 2011-01-05 03:55 | 60.01475 | 5 | 17 | 0 | 4.190002 | 11.55342 | 10.83179 | 46.84938 | 38.61212 | 0 | 0.1061272 | 0 | 0 | 0
3761 | 148632 | 2011-01-05 03:55 | 0.1878123 | 6 | 17 | -0.0003465305 | 4.190488 | 11.55342 | 10.83179 | 46.84938 | 38.61212 | 0 | 0.1037913 | 0 | 0 | 0
3762 | 148636.8 | 2011-01-05 03:56 | 5.01552 | 6 | 17 | 0.0009269321 | 4.189678 | 11.55342 | 10.83179 | 46.84939 | 38.61212 | -3.242493e-05 | 0.1037913 | 0 | 0 | 0
3763 | 148664.4 | 2011-01-05 03:56 | 27.53079 | 7 | 17 | -1.100072 | 3.989642 | 11.55342 | 10.8402 | 46.84939 | 38.64589 | -0.00126338 | 0.1037913 | 0 | 0 | 0
3764 | 148694.4 | 2011-01-05 03:56 | 57.54624 | 7 | 17 | -1.100072 | 3.950121 | 11.55342 | 10.84937 | 46.84939 | 38.68229 | -0.0009394645 | 0.1037913 | 0 | 0 | 0
3765 | 148724.4 | 2011-01-05 03:57 | 87.56117 | 7 | 17 | -1.100072 | 3.91967 | 11.55342 | 10.85854 | 46.84939 | 38.71837 | -0.0007451057 | 0.1037913 | 0 | 0 | 0
3766 | 148754.4 | 2011-01-05 03:58 | 117.5764 | 7 | 17 | -1.09989 | 3.895374 | 11.55342 | 10.86771 | 46.84939 | 38.7542 | -0.0005831242 | 0.1037913 | 0 | 0 | 0
3767 | 148784.4 | 2011-01-05 03:58 | 147.5921 | 7 | 17 | -1.09989 | 3.874804 | 11.55342 | 10.87688 | 46.84939 | 38.78983 | -0.000518322 | 0.1037913 | 0 | 0 | 0
3768 | 148814.5 | 2011-01-05 03:58 | 177.607 | 7 | 17 | -1.100072 | 3.856663 | 11.55342 | 10.88605 | 46.84939 | 38.82528 | -0.0004858971 | 0.1037913 | 0 | 0 | 0
3769 | 148844.5 | 2011-01-05 03:59 | 207.622 | 7 | 17 | -1.099709 | 3.840628 | 11.55342 | 10.89522 | 46.84939 | 38.86058 | -0.0003887177 | 0.1037913 | 0 | 0 | 0
3770 | 148874.5 | 2011-01-05 03:59 | 237.6373 | 7 | 17 | -1.09989 | 3.825402 | 11.55342 | 10.9044 | 46.84939 | 38.89573 | -0.0003887177 | 0.1037913 | 0 | 0 | 0
3771 | 148904.5 | 2011-01-05 04:00 | 267.6524 | 7 | 17 | -1.09989 | 3.810987 | 11.55342 | 10.91357 | 46.84939 | 38.93074 | -0.0003887177 | 0.1037913 | 0 | 0 | 0
3772 | 148934.5 | 2011-01-05 04:00 | 297.6675 | 7 | 17 | -1.100072 | 3.797381 | 11.55342 | 10.92274 | 46.84939 | 38.96563 | -0.0003563404 | 0.1037913 | 0 | 0 | 0
3773 | 148964.5 | 2011-01-05 04:01 | 327.6829 | 7 | 17 | -1.09989 | 3.784423 | 11.55342 | 10.93191 | 46.84939 | 39.0004 | -0.0003239632 | 0.1037913 | 0 | 0 | 0
3774 | 148994.6 | 2011-01-05 04:02 | 357.698 | 7 | 17 | -1.09989 | 3.772275 | 11.55342 | 10.94108 | 46.84939 | 39.03505 | -0.0002915383 | 0.1037913 | 0 | 0 | 0
3775 | 149024.6 | 2011-01-05 04:02 | 387.7133 | 7 | 17 | -1.100072 | 3.760289 | 11.55342 | 10.95025 | 46.84939 | 39.06959 | -0.0002915859 | 0.1037913 | 0 | 0 | 0
3776 | 149054.6 | 2011-01-05 04:03 | 417.7283 | 7 | 17 | -1.100072 | 3.748951 | 11.55342 | 10.95942 | 46.84939 | 39.10402 | -0.0003563404 | 0.1037913 | 0 | 0 | 0
3777 | 149084.6 | 2011-01-05 04:03 | 447.7437 | 7 | 17 | -1.09989 | 3.738261 | 11.55342 | 10.96859 | 46.84939 | 39.13836 | -0.0002915383 | 0.1037913 | 0 | 0 | 0
3778 | 149114.6 | 2011-01-05 04:04 | 477.7588 | 7 | 17 | -1.09989 | 3.727733 | 11.55342 | 10.97776 | 46.84939 | 39.17259 | -0.0002915383 | 0.1037913 | 0 | 0 | 0
3779 | 149144.6 | 2011-01-05 04:04 | 507.7763 | 7 | 17 | -1.09989 | 3.717529 | 11.55342 | 10.98693 | 46.84939 | 39.20673 | -0.000259161 | 0.1037913 | 0 | 0 | 0
3780 | 149174.6 | 2011-01-05 04:04 | 537.7891 | 7 | 17 | -1.100072 | 3.707486 | 11.55342 | 10.9961 | 46.84939 | 39.24077 | -0.000259161 | 0.1037913 | 0 | 0 | 0
3781 | 149204.7 | 2011-01-05 04:05 | 567.8045 | 7 | 17 | -1.09989 | 3.698092 | 11.55342 | 11.00528 | 46.84939 | 39.27473 | -0.0002267838 | 0.1037913 | 0 | 0 | 0
3782 | 149234.7 | 2011-01-05 04:06 | 597.8195 | 7 | 17 | -1.099709 | 3.688859 | 11.55342 | 11.01445 | 46.84939 | 39.3086 | -0.0002267361 | 0.1037913 | 0 | 0 | 0
3783 | 149264.7 | 2011-01-05 04:06 | 627.8364 | 7 | 17 | -1.09989 | 3.679627 | 11.55342 | 11.02362 | 46.84939 | 39.34239 | -0.000259161 | 0.1037913 | 0 | 0 | 0
3784 | 149294.7 | 2011-01-05 04:06 | 657.8499 | 7 | 17 | -1.099709 | 3.671042 | 11.55342 | 11.03279 | 46.84939 | 39.37609 | -0.000259161 | 0.1037913 | 0 | 0 | 0
3785 | 149324.7 | 2011-01-05 04:07 | 687.8651 | 7 | 17 | -1.100072 | 3.662296 | 11.55342 | 11.04196 | 46.84939 | 39.40972 | -0.000259161 | 0.1037913 | 0 | 0 | 0
3786 | 149354.7 | 2011-01-05 04:08 | 717.8803 | 7 | 17 | -1.09989 | 3.653873 | 11.55342 | 11.05113 | 46.84939 | 39.44327 | -0.0002267361 | 0.1037913 | 0 | 0 | 0
3787 | 149384.7 | 2011-01-05 04:08 | 747.8955 | 7 | 17 | -1.100072 | 3.645775 | 11.55342 | 11.0603 | 46.84939 | 39.47674 | -0.0001619816 | 0.1037913 | 0 | 0 | 0
3788 | 149414.8 | 2011-01-05 04:08 | 777.9109 | 7 | 17 | -1.100072 | 3.637676 | 11.55342 | 11.06947 | 46.84939 | 39.51013 | -0.0002267838 | 0.1037913 | 0 | 0 | 0
3789 | 149444.8 | 2011-01-05 04:09 | 807.9259 | 7 | 17 | -1.09989 | 3.630063 | 11.55342 | 11.07864 | 46.84939 | 39.54346 | -0.0001944065 | 0.1037913 | 0 | 0 | 0
3790 | 149474.8 | 2011-01-05 04:10 | 837.9411 | 7 | 17 | -1.09989 | 3.622289 | 11.55342 | 11.08781 | 46.84939 | 39.57671 | -0.0002267838 | 0.1037913 | 0 | 0 | 0
3791 | 149504.8 | 2011-01-05 04:10 | 867.9564 | 7 | 17 | -1.09989 | 3.614838 | 11.55342 | 11.09698 | 46.84939 | 39.6099 | -0.0001944065 | 0.1037913 | 0 | 0 | 0
3792 | 149534.8 | 2011-01-05 04:11 | 897.9715 | 7 | 17 | -1.09989 | 3.607873 | 11.55342 | 11.10615 | 46.84939 | 39.64302 | -0.0001295567 | 0.1037913 | 0 | 0 | 0
3793 | 149564.8 | 2011-01-05 04:11 | 927.9867 | 7 | 17 | -1.100072 | 3.600585 | 11.55342 | 11.11532 | 46.84939 | 39.67607 | -0.0001943588 | 0.1037913 | 0 | 0 | 0
3794 | 149594.9 | 2011-01-05 04:12 | 958.0019 | 7 | 17 | -1.09989 | 3.593944 | 11.55342 | 11.12449 | 46.84939 | 39.70906 | -0.0001943588 | 0.1037913 | 0 | 0 | 0
3795 | 149624.9 | 2011-01-05 04:12 | 988.0171 | 7 | 17 | -1.09989 | 3.587303 | 11.55342 | 11.13366 | 46.84939 | 39.74199 | -0.0001943588 | 0.1037913 | 0 | 0 | 0
3796 | 149654.9 | 2011-01-05 04:13 | 1018.032 | 7 | 17 | -1.09989 | 3.580824 | 11.55342 | 11.14283 | 46.84939 | 39.77485 | -0.0001619816 | 0.1037913 | 0 | 0 | 0
3797 | 149684.9 | 2011-01-05 04:13 | 1048.047 | 7 | 17 | -1.099709 | 3.574669 | 11.55342 | 11.15201 | 46.84939 | 39.80766 | -0.0001619339 | 0.1037913 | 0 | 0 | 0
3798 | 149714.9 | 2011-01-05 04:14 | 1078.063 | 7 | 17 | -1.09989 | 3.568676 | 11.55342 | 11.16118 | 46.84939 | 39.84042 | -0.0001296043 | 0.1037913 | 0 | 0 | 0
3799 | 149744.9 | 2011-01-05 04:14 | 1108.078 | 7 | 17 | -1.09989 | 3.562845 | 11.55342 | 11.17035 | 46.84939 | 39.87312 | -0.0001619816 | 0.1037913 | 0 | 0 | 0
3800 | 149774.9 | 2011-01-05 04:15 | 1138.093 | 7 | 17 | -1.09989 | 3.557014 | 11.55342 | 11.17952 | 46.84939 | 39.90576 | -0.0001619816 | 0.1037913 | 0 | 0 | 0
3801 | 149805 | 2011-01-05 04:15 | 1168.108 | 7 | 17 | -1.09989 | 3.551669 | 11.55342 | 11.18869 | 46.84939 | 39.93836 | -0.0001296043 | 0.1037913 | 0 | 0 | 0
3802 | 149835 | 2011-01-05 04:16 | 1198.123 | 7 | 17 | -1.099709 | 3.546162 | 11.55342 | 11.19786 | 46.84939 | 39.9709 | -0.0001619816 | 0.1037913 | 0 | 0 | 0
3803 | 149865 | 2011-01-05 04:16 | 1228.139 | 7 | 17 | -1.099709 | 3.540978 | 11.55342 | 11.20703 | 46.84939 | 40.0034 | -0.0001296043 | 0.1037913 | 0 | 0 | 0
3804 | 149895 | 2011-01-05 04:17 | 1258.154 | 7 | 17 | -1.09989 | 3.535957 | 11.55342 | 11.2162 | 46.84939 | 40.03585 | -0.0001296043 | 0.1037913 | 0 | 0 | 0
3805 | 149925 | 2011-01-05 04:17 | 1288.169 | 7 | 17 | -1.100072 | 3.530936 | 11.55342 | 11.22537 | 46.84939 | 40.06825 | -0.0001619816 | 0.1037913 | 0 | 0 | 0
3806 | 149955 | 2011-01-05 04:18 | 1318.184 | 7 | 17 | -1.09989 | 3.526077 | 11.55342 | 11.23454 | 46.84939 | 40.10061 | -9.717941e-05 | 0.1037913 | 0 | 0 | 0
3807 | 149985.1 | 2011-01-05 04:18 | 1348.202 | 7 | 17 | -1.09989 | 3.520894 | 11.55342 | 11.24371 | 46.84939 | 40.13292 | -0.0001619816 | 0.1037913 | 0 | 0 | 0
3808 | 150015.1 | 2011-01-05 04:19 | 1378.215 | 7 | 17 | -1.09989 | 3.516035 | 11.55342 | 11.25288 | 46.84939 | 40.16519 | -0.0001295567 | 0.1037913 | 0 | 0 | 0
3809 | 150045.1 | 2011-01-05 04:19 | 1408.23 | 7 | 17 | -1.09989 | 3.511176 | 11.55342 | 11.26205 | 46.84939 | 40.19741 | -0.0001295567 | 0.1037913 | 0 | 0 | 0
3810 | 150075.1 | 2011-01-05 04:20 | 1438.245 | 7 | 17 | -1.099709 | 3.506316 | 11.55342 | 11.27122 | 46.84939 | 40.22959 | -0.0001295567 | 0.1037913 | 0 | 0 | 0
3811 | 150105.1 | 2011-01-05 04:20 | 1468.26 | 7 | 17 | -1.099709 | 3.501295 | 11.55342 | 11.28039 | 46.84939 | 40.26172 | -0.0001619339 | 0.1037913 | 0 | 0 | 0
3812 | 150135.1 | 2011-01-05 04:21 | 1498.275 | 7 | 17 | -1.09989 | 3.496436 | 11.55342 | 11.28956 | 46.84939 | 40.29381 | -0.0001295567 | 0.1037913 | 0 | 0 | 0
3813 | 150165.1 | 2011-01-05 04:21 | 1528.291 | 7 | 17 | -1.099709 | 3.491415 | 11.55342 | 11.29873 | 46.84939 | 40.32585 | -0.0001295567 | 0.1037913 | 0 | 0 | 0
3814 | 150195.2 | 2011-01-05 04:22 | 1558.306 | 7 | 17 | -1.09989 | 3.48607 | 11.55342 | 11.30791 | 46.84939 | 40.35784 | -0.0001295567 | 0.1037913 | 0 | 0 | 0
3815 | 150225.2 | 2011-01-05 04:22 | 1588.321 | 7 | 17 | -1.09989 | 3.480563 | 11.55342 | 11.31708 | 46.84939 | 40.38978 | -0.0001619816 | 0.1037913 | 0 | 0 | 0
3816 | 150255.2 | 2011-01-05 04:23 | 1618.336 | 7 | 17 | -1.100072 | 3.475056 | 11.55342 | 11.32625 | 46.84939 | 40.42168 | -0.0001296043 | 0.1037913 | 0 | 0 | 0
3817 | 150285.2 | 2011-01-05 04:23 | 1648.351 | 7 | 17 | -1.09989 | 3.469387 | 11.55342 | 11.33542 | 46.84939 | 40.45352 | -0.0001619816 | 0.1037913 | 0 | 0 | 0
3818 | 150315.2 | 2011-01-05 04:24 | 1678.367 | 7 | 17 | -1.09989 | 3.463232 | 11.55342 | 11.34459 | 46.84939 | 40.48531 | -0.0001943588 | 0.1037913 | 0 | 0 | 0
3819 | 150345.2 | 2011-01-05 04:24 | 1708.382 | 7 | 17 | -1.09989 | 3.457077 | 11.55342 | 11.35376 | 46.84939 | 40.51704 | -0.0001295567 | 0.1037913 | 0 | 0 | 0
3820 | 150375.3 | 2011-01-05 04:25 | 1738.397 | 7 | 17 | -1.100254 | 3.44995 | 11.55342 | 11.36293 | 46.84939 | 40.54871 | -0.0001943588 | 0.1037913 | 0 | 0 | 0
3821 | 150405.3 | 2011-01-05 04:25 | 1768.412 | 7 | 17 | -1.099709 | 3.442823 | 11.55342 | 11.3721 | 46.84939 | 40.58032 | -0.0001619816 | 0.1037913 | 0 | 0 | 0
3822 | 150435.3 | 2011-01-05 04:26 | 1798.427 | 7 | 17 | -1.09989 | 3.434563 | 11.55342 | 11.38127 | 46.84939 | 40.61185 | -0.0002591133 | 0.1037913 | 0 | 0 | 0
3823 | 150465.3 | 2011-01-05 04:26 | 1828.443 | 7 | 17 | -1.09989 | 3.425492 | 11.55342 | 11.39044 | 46.84939 | 40.64331 | -0.0002915859 | 0.1037913 | 0 | 0 | 0
3824 | 150495.3 | 2011-01-05 04:27 | 1858.458 | 7 | 17 | -1.09989 | 3.415612 | 11.55342 | 11.39961 | 46.84939 | 40.67468 | -0.0002915859 | 0.1037913 | 0 | 0 | 0
3825 | 150525.3 | 2011-01-05 04:27 | 1888.473 | 7 | 17 | -1.099709 | 3.404112 | 11.55342 | 11.40878 | 46.84939 | 40.70595 | -0.0002915383 | 0.1037913 | 0 | 0 | 0
3826 | 150555.3 | 2011-01-05 04:28 | 1918.488 | 7 | 17 | -1.099709 | 3.390182 | 11.55342 | 11.41795 | 46.84939 | 40.7371 | -0.0004211426 | 0.1037913 | 0 | 0 | 0
3827 | 150585.4 | 2011-01-05 04:28 | 1948.503 | 7 | 17 | -1.100072 | 3.373823 | 11.55342 | 11.42712 | 46.84939 | 40.76812 | -0.0004858971 | 0.1037913 | 0 | 0 | 0
3828 | 150615.4 | 2011-01-05 04:29 | 1978.519 | 7 | 17 | -1.099709 | 3.353738 | 11.55342 | 11.43629 | 46.84939 | 40.79897 | -0.0005506992 | 0.1037913 | 0 | 0 | 0
3829 | 150645.4 | 2011-01-05 04:29 | 2008.534 | 7 | 17 | -1.100072 | 3.327823 | 11.55342 | 11.44546 | 46.84939 | 40.82961 | -0.0007450581 | 0.1037913 | 0 | 0 | 0
3830 | 150675.4 | 2011-01-05 04:30 | 2038.549 | 7 | 17 | -1.09989 | 3.29478 | 11.55342 | 11.45463 | 46.84939 | 40.85998 | -0.0009718418 | 0.1037913 | 0 | 0 | 0
3831 | 150705.4 | 2011-01-05 04:30 | 2068.564 | 7 | 17 | -1.099709 | 3.251696 | 11.55342 | 11.4638 | 46.84939 | 40.89001 | -0.00126338 | 0.1037913 | 0 | 0 | 0
3832 | 150735.4 | 2011-01-05 04:31 | 2098.579 | 7 | 17 | -1.100072 | 3.194681 | 11.55342 | 11.47297 | 46.84939 | 40.91958 | -0.0017169 | 0.1037913 | 0 | 0 | 0
3833 | 150765.4 | 2011-01-05 04:31 | 2128.594 | 7 | 17 | -1.09989 | 3.116935 | 11.55342 | 11.48214 | 46.84939 | 40.94854 | -0.002397203 | 0.1037913 | 0 | 0 | 0
3834 | 150795.5 | 2011-01-05 04:32 | 2158.61 | 7 | 17 | -1.099709 | 3.007279 | 11.55342 | 11.49132 | 46.84939 | 40.97665 | -0.0034338 | 0.1037913 | 0 | 0 | 0
3835 | 150825.5 | 2011-01-05 04:32 | 2188.625 | 7 | 17 | -1.09989 | 2.843363 | 11.55342 | 11.50049 | 46.84939 | 41.00353 | -0.005085945 | 0.1037913 | 0 | 0 | 0
3836 | 150846.4 | 2011-01-05 04:32 | 2209.562 | 7 | 17 | -1.09989 | 2.699855 | 11.55342 | 11.50688 | 46.84939 | 41.02126 | -0.005636645 | 0.1037913 | 0 | 0 | 0
3837 | 150906.4 | 2011-01-05 04:33 | 60.01491 | 8 | 17 | 0 | 3.577746 | 11.55342 | 11.50688 | 46.84939 | 41.02126 | 0.001328135 | 0.1037913 | 0 | 0 | 0
3838 | 150906.6 | 2011-01-05 04:33 | 0.1873935 | 9 | 17 | -0.0003465305 | 3.577584 | 11.55342 | 11.50688 | 46.84939 | 41.02126 | 0 | 0.1061272 | 0 | 0 | 0
3839 | 150911.5 | 2011-01-05 04:33 | 5.015445 | 9 | 17 | 0.0005630856 | 3.585521 | 11.55342 | 11.50688 | 46.84939 | 41.02126 | 0.001069021 | 0.1061272 | 0 | 0 | 0
3840 | 150941.5 | 2011-01-05 04:34 | 30.01516 | 1 | 18 | 0 | 3.618563 | 11.55342 | 11.50688 | 46.84939 | 41.02126 | 0.0007126808 | 0.1061272 | 0 | 0 | 0
3841 | 150971.5 | 2011-01-05 04:34 | 60.03036 | 1 | 18 | 0 | 3.639782 | 11.55342 | 11.50688 | 46.84939 | 41.02126 | 0.000518322 | 0.1061272 | 0 | 0 | 0
3842 | 151001.5 | 2011-01-05 04:35 | 90.04557 | 1 | 18 | 0 | 3.655007 | 11.55342 | 11.50688 | 46.84939 | 41.02126 | 0.0003563404 | 0.1061272 | 0 | 0 | 0
3843 | 151031.5 | 2011-01-05 04:35 | 120.0139 | 1 | 18 | 0 | 3.666507 | 11.55342 | 11.50688 | 46.84939 | 41.02126 | 0.0002915383 | 0.1061272 | 0 | 0 | 0
3844 | 151061.5 | 2011-01-05 04:36 | 30.01522 | 2 | 18 | 0.5501531 | 3.784585 | 11.55801 | 11.50688 | 46.86666 | 41.02126 | 0.000777483 | 0.1061272 | 0 | 0 | 0
3845 | 151091.5 | 2011-01-05 04:36 | 60.03044 | 2 | 18 | 0.5501531 | 3.804346 | 11.5626 | 11.50688 | 46.88407 | 41.02126 | 0.0004211426 | 0.1061272 | 0 | 0 | 0
3846 | 151121.5 | 2011-01-05 04:37 | 90.04795 | 2 | 18 | 0.5501531 | 3.816656 | 11.56718 | 11.50688 | 46.90155 | 41.02126 | 0.0002915383 | 0.1061272 | 0 | 0 | 0
3847 | 151151.5 | 2011-01-05 04:37 | 120.0608 | 2 | 18 | 0.5501531 | 3.826212 | 11.57177 | 11.50688 | 46.91907 | 41.02126 | 0.0002267838 | 0.1061272 | 0 | 0 | 0
3848 | 151181.6 | 2011-01-05 04:38 | 150.0761 | 2 | 18 | 0.5501531 | 3.834635 | 11.57636 | 11.50688 | 46.93664 | 41.02126 | 0.0001943588 | 0.1061272 | 0 | 0 | 0
3849 | 151211.6 | 2011-01-05 04:38 | 180.0912 | 2 | 18 | 0.5499712 | 3.841923 | 11.58094 | 11.50688 | 46.95425 | 41.02126 | 0.0001943588 | 0.1061272 | 0 | 0 | 0
3850 | 151241.6 | 2011-01-05 04:39 | 210.1064 | 2 | 18 | 0.5501531 | 3.84905 | 11.58553 | 11.50688 | 46.97189 | 41.02126 | 0.0001619816 | 0.1061272 | 0 | 0 | 0
3851 | 151271.6 | 2011-01-05 04:39 | 240.1218 | 2 | 18 | 0.5501531 | 3.855691 | 11.59012 | 11.50688 | 46.98955 | 41.02126 | 0.0001619339 | 0.1061272 | 0 | 0 | 0
3852 | 151301.6 | 2011-01-05 04:40 | 270.1368 | 2 | 18 | 0.5501531 | 3.861846 | 11.5947 | 11.50688 | 47.00725 | 41.02126 | 0.0001619816 | 0.1061272 | 0 | 0 | 0
3853 | 151331.6 | 2011-01-05 04:40 | 300.152 | 2 | 18 | 0.5501531 | 3.867839 | 11.59929 | 11.50688 | 47.02498 | 41.02126 | 0.0001619816 | 0.1061272 | 0 | 0 | 0
3854 | 151361.6 | 2011-01-05 04:41 | 330.1672 | 2 | 18 | 0.5497893 | 3.873346 | 11.60388 | 11.50688 | 47.04273 | 41.02126 | 0.0001296043 | 0.1061272 | 0 | 0 | 0
3855 | 151391.7 | 2011-01-05 04:41 | 360.1824 | 2 | 18 | 0.5501531 | 3.879015 | 11.60846 | 11.50688 | 47.06051 | 41.02126 | 0.0001619816 | 0.1061272 | 0 | 0 | 0
3856 | 151421.7 | 2011-01-05 04:42 | 390.1976 | 2 | 18 | 0.5501531 | 3.884036 | 11.61305 | 11.50688 | 47.07831 | 41.02126 | 0.0001296043 | 0.1061272 | 0 | 0 | 0
3857 | 151451.7 | 2011-01-05 04:42 | 420.2128 | 2 | 18 | 0.5499712 | 3.889057 | 11.61764 | 11.50688 | 47.09614 | 41.02126 | 9.717941e-05 | 0.1061272 | 0 | 0 | 0
3858 | 151481.7 | 2011-01-05 04:43 | 450.228 | 2 | 18 | 0.5501531 | 3.894078 | 11.62222 | 11.50688 | 47.11399 | 41.02126 | 0.0001295567 | 0.1061272 | 0 | 0 | 0
3859 | 151511.7 | 2011-01-05 04:43 | 480.2432 | 2 | 18 | 0.5501531 | 3.898614 | 11.62681 | 11.50688 | 47.13186 | 41.02126 | 0.0001295567 | 0.1061272 | 0 | 0 | 0
3860 | 151541.7 | 2011-01-05 04:44 | 510.2584 | 2 | 18 | 0.5501531 | 3.903149 | 11.6314 | 11.50688 | 47.14975 | 41.02126 | 0.0001295567 | 0.1061272 | 0 | 0 | 0
3861 | 151571.8 | 2011-01-05 04:44 | 540.2736 | 2 | 18 | 0.5501531 | 3.90736 | 11.63598 | 11.50688 | 47.16766 | 41.02126 | 9.717941e-05 | 0.1061272 | 0 | 0 | 0
3862 | 151601.8 | 2011-01-05 04:45 | 570.2888 | 2 | 18 | 0.5499712 | 3.91141 | 11.64057 | 11.50688 | 47.18559 | 41.02126 | 6.480217e-05 | 0.1061272 | 0 | 0 | 0
3863 | 151631.8 | 2011-01-05 04:45 | 600.3041 | 2 | 18 | 0.5501531 | 3.915297 | 11.64515 | 11.50688 | 47.20354 | 41.02126 | 6.480217e-05 | 0.1061272 | 0 | 0 | 0
3864 | 151661.8 | 2011-01-05 04:46 | 630.3192 | 2 | 18 | 0.5501531 | 3.91886 | 11.64974 | 11.50688 | 47.22151 | 41.02126 | 6.480217e-05 | 0.1061272 | 0 | 0 | 0
3865 | 151691.8 | 2011-01-05 04:46 | 660.3344 | 2 | 18 | 0.5501531 | 3.922586 | 11.65433 | 11.50688 | 47.23949 | 41.02126 | 9.717941e-05 | 0.1061272 | 0 | 0 | 0
3866 | 151721.8 | 2011-01-05 04:47 | 690.3496 | 2 | 18 | 0.5501531 | 3.925987 | 11.65891 | 11.50688 | 47.25749 | 41.02126 | 9.722709e-05 | 0.1061272 | 0 | 0 | 0
3867 | 151751.8 | 2011-01-05 04:47 | 720.3651 | 2 | 18 | 0.5501531 | 3.929227 | 11.6635 | 11.50688 | 47.2755 | 41.02126 | 9.717941e-05 | 0.1061272 | 0 | 0 | 0
3868 | 151781.9 | 2011-01-05 04:48 | 750.38 | 2 | 18 | 0.5499712 | 3.932304 | 11.66809 | 11.50688 | 47.29353 | 41.02126 | 6.480217e-05 | 0.1061272 | 0 | 0 | 0
3869 | 151811.9 | 2011-01-05 04:48 | 780.3952 | 2 | 18 | 0.5501531 | 3.935544 | 11.67267 | 11.50688 | 47.31158 | 41.02126 | 0.0001296043 | 0.1061272 | 0 | 0 | 0
3870 | 151841.9 | 2011-01-05 04:49 | 810.4106 | 2 | 18 | 0.5501531 | 3.938459 | 11.67726 | 11.50688 | 47.32963 | 41.02126 | 6.475449e-05 | 0.1061272 | 0 | 0 | 0
3871 | 151871.9 | 2011-01-05 04:49 | 840.4258 | 2 | 18 | 0.5499712 | 3.941536 | 11.68185 | 11.50688 | 47.3477 | 41.02126 | 9.717941e-05 | 0.1061272 | 0 | 0 | 0
3872 | 151901.9 | 2011-01-05 04:50 | 870.4408 | 2 | 18 | 0.5499712 | 3.94429 | 11.68643 | 11.50688 | 47.36579 | 41.02126 | 6.475449e-05 | 0.1061272 | 0 | 0 | 0
3873 | 151931.9 | 2011-01-05 04:50 | 900.4562 | 2 | 18 | 0.5499712 | 3.947044 | 11.69102 | 11.50688 | 47.38388 | 41.02126 | 6.480217e-05 | 0.1061272 | 0 | 0 | 0
3874 | 151961.9 | 2011-01-05 04:51 | 930.4712 | 2 | 18 | 0.5499712 | 3.949959 | 11.69561 | 11.50688 | 47.40199 | 41.02126 | 6.480217e-05 | 0.1061272 | 0 | 0 | 0
3875 | 151992 | 2011-01-05 04:51 | 960.4864 | 2 | 18 | 0.5501531 | 3.952875 | 11.70019 | 11.50688 | 47.42012 | 41.02126 | 6.480217e-05 | 0.1061272 | 0 | 0 | 0
3876 | 152022 | 2011-01-05 04:52 | 990.5017 | 2 | 18 | 0.5499712 | 3.955466 | 11.70478 | 11.50688 | 47.43825 | 41.02126 | 6.475449e-05 | 0.1061272 | 0 | 0 | 0
3877 | 152052 | 2011-01-05 04:52 | 1020.517 | 2 | 18 | 0.5499712 | 3.95822 | 11.70937 | 11.50688 | 47.4564 | 41.02126 | 9.722709e-05 | 0.1061272 | 0 | 0 | 0
3878 | 152082 | 2011-01-05 04:53 | 1050.532 | 2 | 18 | 0.5501531 | 3.960973 | 11.71395 | 11.50688 | 47.47456 | 41.02126 | 9.717941e-05 | 0.1061272 | 0 | 0 | 0
3879 | 152112 | 2011-01-05 04:53 | 1080.547 | 2 | 18 | 0.5501531 | 3.963565 | 11.71854 | 11.50688 | 47.49273 | 41.02126 | 6.475449e-05 | 0.1061272 | 0 | 0 | 0
3880 | 152142 | 2011-01-05 04:54 | 1110.562 | 2 | 18 | 0.5499712 | 3.966156 | 11.72312 | 11.50688 | 47.51092 | 41.02126 | 9.717941e-05 | 0.1061272 | 0 | 0 | 0
3881 | 152172.1 | 2011-01-05 04:54 | 1140.578 | 2 | 18 | 0.5501531 | 3.968748 | 11.72771 | 11.50688 | 47.52911 | 41.02126 | 9.717941e-05 | 0.1061272 | 0 | 0 | 0
3882 | 152202.1 | 2011-01-05 04:55 | 1170.595 | 2 | 18 | 0.5501531 | 3.971177 | 11.7323 | 11.50688 | 47.54732 | 41.02126 | 3.237724e-05 | 0.1061272 | 0 | 0 | 0
3883 | 152232.1 | 2011-01-05 04:55 | 1200.608 | 2 | 18 | 0.5499712 | 3.973769 | 11.73688 | 11.50688 | 47.56554 | 41.02126 | 6.475449e-05 | 0.1061272 | 0 | 0 | 0
3884 | 152262.1 | 2011-01-05 04:56 | 1230.623 | 2 | 18 | 0.550335 | 3.976685 | 11.74147 | 11.50688 | 47.58377 | 41.02126 | 0.0001296043 | 0.1061272 | 0 | 0 | 0
3885 | 152292.1 | 2011-01-05 04:56 | 1260.639 | 2 | 18 | 0.5499712 | 3.97879 | 11.74606 | 11.50688 | 47.60201 | 41.02126 | 6.475449e-05 | 0.1061272 | 0 | 0 | 0
3886 | 152322.1 | 2011-01-05 04:57 | 1290.656 | 2 | 18 | 0.5499712 | 3.981382 | 11.75064 | 11.50688 | 47.62027 | 41.02126 | 6.475449e-05 | 0.1061272 | 0 | 0 | 0
3887 | 152352.1 | 2011-01-05 04:57 | 1320.669 | 2 | 18 | 0.5501531 | 3.983973 | 11.75523 | 11.50688 | 47.63853 | 41.02126 | 9.717941e-05 | 0.1061272 | 0 | 0 | 0
3888 | 152382.2 | 2011-01-05 04:58 | 1350.684 | 2 | 18 | 0.5501531 | 3.986403 | 11.75981 | 11.50688 | 47.65681 | 41.02126 | 6.475449e-05 | 0.1061272 | 0 | 0 | 0
3889 | 152412.2 | 2011-01-05 04:58 | 1380.699 | 2 | 18 | 0.5499712 | 3.988671 | 11.7644 | 11.50688 | 47.6751 | 41.02126 | 3.242493e-05 | 0.1061272 | 0 | 0 | 0
3890 | 152442.2 | 2011-01-05 04:59 | 1410.714 | 2 | 18 | 0.5501531 | 3.991262 | 11.76899 | 11.50688 | 47.6934 | 41.02126 | 3.237724e-05 | 0.1061272 | 0 | 0 | 0
3891 | 152472.2 | 2011-01-05 04:59 | 1440.73 | 2 | 18 | 0.5501531 | 3.993854 | 11.77357 | 11.50688 | 47.71171 | 41.02126 | 9.717941e-05 | 0.1061272 | 0 | 0 | 0
3892 | 152502.2 | 2011-01-05 05:00 | 1470.745 | 2 | 18 | 0.5501531 | 3.996283 | 11.77816 | 11.50688 | 47.73003 | 41.02126 | 6.480217e-05 | 0.1061272 | 0 | 0 | 0
3893 | 152532.2 | 2011-01-05 05:00 | 1500.76 | 2 | 18 | 0.5499712 | 3.998713 | 11.78275 | 11.50688 | 47.74837 | 41.02126 | 9.717941e-05 | 0.1061272 | 0 | 0 | 0
3894 | 152562.3 | 2011-01-05 05:01 | 1530.775 | 2 | 18 | 0.5501531 | 4.001466 | 11.78733 | 11.50688 | 47.76671 | 41.02126 | 0.0001619339 | 0.1061272 | 0 | 0 | 0
3895 | 152592.3 | 2011-01-05 05:01 | 1560.79 | 2 | 18 | 0.5499712 | 4.003896 | 11.79192 | 11.50688 | 47.78507 | 41.02126 | 9.717941e-05 | 0.1061272 | 0 | 0 | 0
3896 | 152622.3 | 2011-01-05 05:02 | 1590.806 | 2 | 18 | 0.5501531 | 4.006487 | 11.79651 | 11.50688 | 47.80344 | 41.02126 | 9.717941e-05 | 0.1061272 | 0 | 0 | 0
3897 | 152652.3 | 2011-01-05 05:02 | 1620.821 | 2 | 18 | 0.5499712 | 4.008917 | 11.80109 | 11.50688 | 47.82182 | 41.02126 | 6.475449e-05 | 0.1061272 | 0 | 0 | 0
3898 | 152682.3 | 2011-01-05 05:03 | 1650.836 | 2 | 18 | 0.5499712 | 4.011671 | 11.80568 | 11.50688 | 47.84021 | 41.02126 | 6.475449e-05 | 0.1061272 | 0 | 0 | 0
3899 | 152712.3 | 2011-01-05 05:03 | 1680.851 | 2 | 18 | 0.5501531 | 4.014262 | 11.81026 | 11.50688 | 47.85862 | 41.02126 | 6.475449e-05 | 0.1061272 | 0 | 0 | 0
3900 | 152742.3 | 2011-01-05 05:04 | 1710.866 | 2 | 18 | 0.5499712 | 4.016854 | 11.81485 | 11.50688 | 47.87703 | 41.02126 | 3.242493e-05 | 0.1061272 | 0 | 0 | 0
3901 | 152772.4 | 2011-01-05 05:04 | 1740.882 | 2 | 18 | 0.5501531 | 4.019607 | 11.81944 | 11.50688 | 47.89546 | 41.02126 | 6.475449e-05 | 0.1061272 | 0 | 0 | 0
3902 | 152802.4 | 2011-01-05 05:05 | 1770.897 | 2 | 18 | 0.5499712 | 4.022523 | 11.82402 | 11.50688 | 47.9139 | 41.02126 | 6.484985e-05 | 0.1061272 | 0 | 0 | 0
3903 | 152832.4 | 2011-01-05 05:05 | 1800.912 | 2 | 18 | 0.5499712 | 4.025114 | 11.82861 | 11.50688 | 47.93235 | 41.02126 | 6.475449e-05 | 0.1061272 | 0 | 0 | 0
3904 | 152862.4 | 2011-01-05 05:06 | 1830.927 | 2 | 18 | 0.5499712 | 4.027868 | 11.8332 | 11.50688 | 47.95082 | 41.02126 | 6.475449e-05 | 0.1061272 | 0 | 0 | 0
3905 | 152892.4 | 2011-01-05 05:06 | 1860.942 | 2 | 18 | 0.5501531 | 4.030783 | 11.83778 | 11.50688 | 47.9693 | 41.02126 | 0.000129509 | 0.1061272 | 0 | 0 | 0
3906 | 152922.4 | 2011-01-05 05:07 | 1890.957 | 2 | 18 | 0.5499712 | 4.033537 | 11.84237 | 11.50688 | 47.98779 | 41.02126 | 9.717941e-05 | 0.1061272 | 0 | 0 | 0
3907 | 152952.5 | 2011-01-05 05:07 | 1920.973 | 2 | 18 | 0.5501531 | 4.036452 | 11.84695 | 11.50688 | 48.0063 | 41.02126 | 9.717941e-05 | 0.1061272 | 0 | 0 | 0
3908 | 152982.5 | 2011-01-05 05:08 | 1950.988 | 2 | 18 | 0.5501531 | 4.039368 | 11.85154 | 11.50688 | 48.02482 | 41.02126 | 9.717941e-05 | 0.1061272 | 0 | 0 | 0
3909 | 153012.5 | 2011-01-05 05:08 | 1981.003 | 2 | 18 | 0.5501531 | 4.042121 | 11.85613 | 11.50688 | 48.04335 | 41.02126 | 9.717941e-05 | 0.1061272 | 0 | 0 | 0
3910 | 153042.5 | 2011-01-05 05:09 | 2011.02 | 2 | 18 | 0.5499712 | 4.044875 | 11.86071 | 11.50688 | 48.06189 | 41.02126 | 6.484985e-05 | 0.1061272 | 0 | 0 | 0
3911 | 153072.5 | 2011-01-05 05:09 | 2041.033 | 2 | 18 | 0.5501531 | 4.047791 | 11.8653 | 11.50688 | 48.08045 | 41.02126 | 6.484985e-05 | 0.1061272 | 0 | 0 | 0
3912 | 153102.5 | 2011-01-05 05:10 | 2071.049 | 2 | 18 | 0.5497893 | 4.050706 | 11.86988 | 11.50688 | 48.09902 | 41.02126 | 3.242493e-05 | 0.1061272 | 0 | 0 | 0
3913 | 153132.5 | 2011-01-05 05:10 | 2101.064 | 2 | 18 | 0.5499712 | 4.053621 | 11.87447 | 11.50688 | 48.1176 | 41.02126 | 3.232956e-05 | 0.1061272 | 0 | 0 | 0
3914 | 153162.6 | 2011-01-05 05:11 | 2131.079 | 2 | 18 | 0.5499712 | 4.056699 | 11.87906 | 11.50688 | 48.1362 | 41.02126 | 9.717941e-05 | 0.1061272 | 0 | 0 | 0
3915 | 153192.6 | 2011-01-05 05:11 | 2161.094 | 2 | 18 | 0.5499712 | 4.059615 | 11.88364 | 11.50688 | 48.15481 | 41.02126 | 9.727478e-05 | 0.1061272 | 0 | 0 | 0
3916 | 153222.6 | 2011-01-05 05:12 | 2191.109 | 2 | 18 | 0.5499712 | 4.06253 | 11.88823 | 11.50688 | 48.17343 | 41.02126 | 3.242493e-05 | 0.1061272 | 0 | 0 | 0
3917 | 153252.6 | 2011-01-05 05:12 | 2221.124 | 2 | 18 | 0.5501531 | 4.065769 | 11.89281 | 11.50688 | 48.19207 | 41.02126 | 0.000129509 | 0.1061272 | 0 | 0 | 0
3918 | 153282.6 | 2011-01-05 05:13 | 2251.14 | 2 | 18 | 0.5501531 | 4.068847 | 11.8974 | 11.50688 | 48.21072 | 41.02126 | 9.717941e-05 | 0.1061272 | 0 | 0 | 0
3919 | 153312.6 | 2011-01-05 05:13 | 2281.155 | 2 | 18 | 0.550335 | 4.071924 | 11.90199 | 11.50688 | 48.22939 | 41.02126 | 9.717941e-05 | 0.1061272 | 0 | 0 | 0
3920 | 153342.6 | 2011-01-05 05:14 | 2311.17 | 2 | 18 | 0.5501531 | 4.075002 | 11.90657 | 11.50688 | 48.24807 | 41.02126 | 9.717941e-05 | 0.1061272 | 0 | 0 | 0
3921 | 153372.7 | 2011-01-05 05:14 | 2341.185 | 2 | 18 | 0.5499712 | 4.078241 | 11.91116 | 11.50688 | 48.26677 | 41.02126 | 6.484985e-05 | 0.1061272 | 0 | 0 | 0
3922 | 153402.7 | 2011-01-05 05:15 | 2371.2 | 2 | 18 | 0.5499712 | 4.081481 | 11.91574 | 11.50688 | 48.28548 | 41.02126 | 9.717941e-05 | 0.1061272 | 0 | 0 | 0
3923 | 153432.7 | 2011-01-05 05:15 | 2401.215 | 2 | 18 | 0.5499712 | 4.08472 | 11.92033 | 11.50688 | 48.3042 | 41.02126 | 9.717941e-05 | 0.1061272 | 0 | 0 | 0
3924 | 153462.7 | 2011-01-05 05:16 | 2431.231 | 2 | 18 | 0.5501531 | 4.08796 | 11.92492 | 11.50688 | 48.32294 | 41.02126 | 6.484985e-05 | 0.1061272 | 0 | 0 | 0
3925 | 153492.7 | 2011-01-05 05:16 | 2461.246 | 2 | 18 | 0.5499712 | 4.091199 | 11.9295 | 11.50688 | 48.3417 | 41.02126 | 9.717941e-05 | 0.1061272 | 0 | 0 | 0
3926 | 153522.7 | 2011-01-05 05:17 | 2491.261 | 2 | 18 | 0.5497893 | 4.094601 | 11.93409 | 11.50688 | 48.36047 | 41.02126 | 9.717941e-05 | 0.1061272 | 0 | 0 | 0
3927 | 153552.8 | 2011-01-05 05:17 | 2521.276 | 2 | 18 | 0.5499712 | 4.098002 | 11.93867 | 11.50688 | 48.37925 | 41.02126 | 9.717941e-05 | 0.1061272 | 0 | 0 | 0
3928 | 153582.8 | 2011-01-05 05:18 | 2551.291 | 2 | 18 | 0.5499712 | 4.101242 | 11.94326 | 11.50688 | 48.39805 | 41.02126 | 6.484985e-05 | 0.1061272 | 0 | 0 | 0
3929 | 153612.8 | 2011-01-05 05:18 | 2581.306 | 2 | 18 | 0.5499712 | 4.104643 | 11.94785 | 11.50688 | 48.41687 | 41.02126 | 9.717941e-05 | 0.1061272 | 0 | 0 | 0
3930 | 153642.8 | 2011-01-05 05:19 | 2611.321 | 2 | 18 | 0.5499712 | 4.108044 | 11.95243 | 11.50688 | 48.4357 | 41.02126 | 6.475449e-05 | 0.1061272 | 0 | 0 | 0
3931 | 153672.8 | 2011-01-05 05:19 | 2641.337 | 2 | 18 | 0.5501531 | 4.111445 | 11.95702 | 11.50688 | 48.45454 | 41.02126 | 9.717941e-05 | 0.1061272 | 0 | 0 | 0
3932 | 153702.8 | 2011-01-05 05:20 | 2671.352 | 2 | 18 | 0.5499712 | 4.114847 | 11.9616 | 11.50688 | 48.47341 | 41.02126 | 3.242493e-05 | 0.1061272 | 0 | 0 | 0
3933 | 153732.8 | 2011-01-05 05:20 | 2701.367 | 2 | 18 | 0.550335 | 4.118411 | 11.96619 | 11.50688 | 48.49228 | 41.02126 | 9.717941e-05 | 0.1061272 | 0 | 0 | 0
3934 | 153762.9 | 2011-01-05 05:21 | 2731.382 | 2 | 18 | 0.5499712 | 4.121974 | 11.97077 | 11.50688 | 48.51118 | 41.02126 | 9.717941e-05 | 0.1061272 | 0 | 0 | 0
3935 | 153792.9 | 2011-01-05 05:21 | 2761.397 | 2 | 18 | 0.5499712 | 4.125699 | 11.97536 | 11.50688 | 48.53009 | 41.02126 | 0.000129509 | 0.1061272 | 0 | 0 | 0
3936 | 153822.9 | 2011-01-05 05:22 | 2791.412 | 2 | 18 | 0.5499712 | 4.129101 | 11.97995 | 11.50688 | 48.54902 | 41.02126 | 6.484985e-05 | 0.1061272 | 0 | 0 | 0
3937 | 153852.9 | 2011-01-05 05:22 | 2821.427 | 2 | 18 | 0.5501531 | 4.132826 | 11.98453 | 11.50688 | 48.56796 | 41.02126 | 0.000129509 | 0.1061272 | 0 | 0 | 0
3938 | 153882.9 | 2011-01-05 05:23 | 2851.443 | 2 | 18 | 0.5499712 | 4.136389 | 11.98912 | 11.50688 | 48.58692 | 41.02126 | 6.475449e-05 | 0.1061272 | 0 | 0 | 0
3939 | 153912.9 | 2011-01-05 05:23 | 2881.458 | 2 | 18 | 0.5499712 | 4.140277 | 11.9937 | 11.50688 | 48.6059 | 41.02126 | 0.0001620293 | 0.1061272 | 0 | 0 | 0
3940 | 153943 | 2011-01-05 05:24 | 2911.473 | 2 | 18 | 0.5499712 | 4.14384 | 11.99829 | 11.50688 | 48.62489 | 41.02126 | 9.717941e-05 | 0.1061272 | 0 | 0 | 0
3941 | 153973 | 2011-01-05 05:24 | 2941.488 | 2 | 18 | 0.5501531 | 4.147727 | 12.00287 | 11.50688 | 48.64391 | 41.02126 | 0.0001619339 | 0.1061272 | 0 | 0 | 0
3942 | 154003 | 2011-01-05 05:25 | 2971.503 | 2 | 18 | 0.5499712 | 4.151291 | 12.00746 | 11.50688 | 48.66293 | 41.02126 | 6.475449e-05 | 0.1061272 | 0 | 0 | 0
3943 | 154033 | 2011-01-05 05:25 | 3001.518 | 2 | 18 | 0.5499712 | 4.155178 | 12.01205 | 11.50688 | 48.68198 | 41.02126 | 6.475449e-05 | 0.1061272 | 0 | 0 | 0
3944 | 154063 | 2011-01-05 05:26 | 3031.533 | 2 | 18 | 0.5501531 | 4.159066 | 12.01663 | 11.50688 | 48.70104 | 41.02126 | 9.717941e-05 | 0.1061272 | 0 | 0 | 0
3945 | 154093 | 2011-01-05 05:26 | 3061.549 | 2 | 18 | 0.5499712 | 4.162791 | 12.02122 | 11.50688 | 48.72013 | 41.02126 | 6.475449e-05 | 0.1061272 | 0 | 0 | 0
3946 | 154123 | 2011-01-05 05:27 | 3091.566 | 2 | 18 | 0.5499712 | 4.166678 | 12.0258 | 11.50688 | 48.73923 | 41.02126 | 9.717941e-05 | 0.1061272 | 0 | 0 | 0
3947 | 154153.1 | 2011-01-05 05:27 | 3121.579 | 2 | 18 | 0.5497893 | 4.170566 | 12.03039 | 11.50688 | 48.75834 | 41.02126 | 9.717941e-05 | 0.1061272 | 0 | 0 | 0
3948 | 154183.1 | 2011-01-05 05:28 | 3151.594 | 2 | 18 | 0.5499712 | 4.174453 | 12.03498 | 11.50688 | 48.77747 | 41.02126 | 6.475449e-05 | 0.1061272 | 0 | 0 | 0
3949 | 154213.1 | 2011-01-05 05:28 | 3181.609 | 2 | 18 | 0.5499712 | 4.178502 | 12.03956 | 11.50688 | 48.79663 | 41.02126 | 9.717941e-05 | 0.1061272 | 0 | 0 | 0
3950 | 154243.1 | 2011-01-05 05:29 | 3211.624 | 2 | 18 | 0.5499712 | 4.18239 | 12.04415 | 11.50688 | 48.8158 | 41.02126 | 6.484985e-05 | 0.1061272 | 0 | 0 | 0
3951 | 154273.1 | 2011-01-05 05:29 | 3241.625 | 2 | 18 | 0.5499712 | 4.186601 | 12.04873 | 11.50688 | 48.83498 | 41.02126 | 9.717941e-05 | 0.1061272 | 0 | 0 | 0
3952 | 154303.1 | 2011-01-05 05:30 | 3271.639 | 2 | 18 | 0.5501531 | 4.190812 | 12.05332 | 11.50688 | 48.85418 | 41.02126 | 0.0001296043 | 0.1061272 | 0 | 0 | 0
3953 | 154333.1 | 2011-01-05 05:30 | 3301.654 | 2 | 18 | 0.5499712 | 4.194699 | 12.0579 | 11.50688 | 48.87341 | 41.02126 | 9.717941e-05 | 0.1061272 | 0 | 0 | 0
3954 | 154363.1 | 2011-01-05 05:31 | 3331.669 | 2 | 18 | 0.5499712 | 4.198749 | 12.06249 | 11.50688 | 48.89266 | 41.02126 | 9.717941e-05 | 0.1061272 | 0 | 0 | 0
3955 | 154370.4 | 2011-01-05 05:31 | 3338.919 | 2 | 18 | 0.5501531 | 4.200045 | 12.06359 | 11.50688 | 48.89731 | 41.02126 | 0.0001296043 | 0.1061272 | 0 | 0 | 0
3956 | 154400.4 | 2011-01-05 05:32 | 30.01522 | 3 | 18 | 0 | 4.098326 | 12.06359 | 11.50688 | 48.89731 | 41.02126 | -0.0005507469 | 0.1061272 | 0 | 0 | 0
3957 | 154430.4 | 2011-01-05 05:32 | 60.03031 | 3 | 18 | 0 | 4.086016 | 12.06359 | 11.50688 | 48.89731 | 41.02126 | -0.0002266884 | 0.1061272 | 0 | 0 | 0
3958 | 154460.4 | 2011-01-05 05:33 | 90.04571 | 3 | 18 | 0 | 4.078241 | 12.06359 | 11.50688 | 48.89731 | 41.02126 | -0.0001943588 | 0.1061272 | 0 | 0 | 0
3959 | 154490.4 | 2011-01-05 05:33 | 120.0136 | 3 | 18 | 0 | 4.07322 | 12.06359 | 11.50688 | 48.89731 | 41.02126 | -9.717941e-05 | 0.1061272 | 0 | 0 | 0
3960 | 154490.4 | 2011-01-05 05:33 | 0.01562231 | 4 | 18 | 1.007872 | 4.199883 | 12.0636 | 11.50688 | 48.89733 | 41.02126 | 0 | 0.1061272 | 0 | 0 | 0
3961 | 154491.4 | 2011-01-05 05:33 | 0.9530858 | 4 | 18 | 0.9569335 | 4.199883 | 12.06385 | 11.50688 | 48.89839 | 41.02126 | 0 | 0.1061272 | 0 | 0 | 0
3962 | 154493.4 | 2011-01-05 05:33 | 2.999929 | 4 | 18 | 0.9067227 | 4.199721 | 12.06438 | 11.50688 | 48.90061 | 41.02126 | -3.232956e-05 | 0.1061272 | 0 | 0 | 0
3963 | 154496.4 | 2011-01-05 05:33 | 5.999877 | 4 | 18 | 0.8565119 | 4.199721 | 12.06512 | 11.50688 | 48.9037 | 41.02126 | -3.232956e-05 | 0.1061272 | 0 | 0 | 0
3964 | 154500.5 | 2011-01-05 05:33 | 10.10946 | 4 | 18 | 0.806483 | 4.199883 | 12.06606 | 11.50688 | 48.90768 | 41.02126 | 0 | 0.1061272 | 0 | 0 | 0
3965 | 154505.9 | 2011-01-05 05:33 | 15.45285 | 4 | 18 | 0.7564541 | 4.199721 | 12.06722 | 11.50688 | 48.91254 | 41.02126 | -6.475449e-05 | 0.1061272 | 0 | 0 | 0
3966 | 154512.8 | 2011-01-05 05:33 | 22.42145 | 4 | 18 | 0.7064252 | 4.199721 | 12.06864 | 11.50688 | 48.91848 | 41.02126 | 0 | 0.1061272 | 0 | 0 | 0
3967 | 154522.1 | 2011-01-05 05:34 | 31.73381 | 4 | 18 | 0.6562144 | 4.199883 | 12.0704 | 11.50688 | 48.92587 | 41.02126 | 0 | 0.1061272 | 0 | 0 | 0
3968 | 154535.2 | 2011-01-05 05:34 | 44.76483 | 4 | 18 | 0.6061855 | 4.199721 | 12.07268 | 11.50688 | 48.93545 | 41.02126 | -3.232956e-05 | 0.1061272 | 0 | 0 | 0
3969 | 154555.2 | 2011-01-05 05:34 | 64.82709 | 4 | 18 | 0.5561566 | 4.199883 | 12.0759 | 11.50688 | 48.94901 | 41.02126 | 0 | 0.1061272 | 0 | 0 | 0
3970 | 154590.6 | 2011-01-05 05:35 | 100.1546 | 4 | 18 | 0.5061277 | 4.199883 | 12.08109 | 11.50688 | 48.97079 | 41.02126 | -3.242493e-05 | 0.1061272 | 0 | 0 | 0
3971 | 154658.5 | 2011-01-05 05:36 | 168.0597 | 4 | 18 | 0.4560989 | 4.199883 | 12.09012 | 11.50688 | 49.00872 | 41.02126 | 0 | 0.1061272 | 0 | 0 | 0
3972 | 154765.3 | 2011-01-05 05:38 | 274.933 | 4 | 18 | 0.40607 | 4.199883 | 12.10288 | 11.50688 | 49.06232 | 41.02126 | 0 | 0.1061272 | 0 | 0 | 0
3973 | 154901.1 | 2011-01-05 05:40 | 410.712 | 4 | 18 | 0.3560411 | 4.199883 | 12.11723 | 11.50688 | 49.12257 | 41.02126 | 0 | 0.1061272 | 0 | 0 | 0
3974 | 155065.8 | 2011-01-05 05:43 | 575.3499 | 4 | 18 | 0.3060122 | 4.199883 | 12.13234 | 11.50688 | 49.18603 | 41.02126 | 3.232956e-05 | 0.1061272 | 0 | 0 | 0
3975 | 155269.7 | 2011-01-05 05:46 | 779.3155 | 4 | 18 | 0.2559833 | 4.199721 | 12.14823 | 11.50688 | 49.25275 | 41.02126 | -3.232956e-05 | 0.1061272 | 0 | 0 | 0
3976 | 155527.6 | 2011-01-05 05:50 | 1037.171 | 4 | 18 | 0.2059544 | 4.199883 | 12.16471 | 11.50688 | 49.32198 | 41.02126 | 0 | 0.1061272 | 0 | 0 | 0
3977 | 155877.6 | 2011-01-05 05:56 | 1387.165 | 4 | 18 | 0.1559255 | 4.199721 | 12.18219 | 11.50688 | 49.39538 | 41.02126 | -3.232956e-05 | 0.1061272 | 0 | 0 | 0
3978 | 156405.5 | 2011-01-05 06:05 | 1915.078 | 4 | 18 | 0.1058966 | 4.199721 | 12.20113 | 11.50688 | 49.47492 | 41.02126 | 0 | 0.1061272 | 0 | 0 | 0
3979 | 157420.5 | 2011-01-05 06:22 | 2930.139 | 4 | 18 | 0.05586775 | 4.199721 | 12.22302 | 11.50688 | 49.56687 | 41.02126 | -3.232956e-05 | 0.1061272 | 0 | 0 | 0
3980 | 157617.9 | 2011-01-05 06:25 | 3127.511 | 4 | 18 | 0.04986428 | 4.199559 | 12.22593 | 11.50688 | 49.5791 | 41.02126 | -6.475449e-05 | 0.1061272 | 0 | 0 | 0
3981 | 157647.9 | 2011-01-05 06:26 | 30.01514 | 5 | 18 | 0 | 4.190488 | 12.22593 | 11.50688 | 49.5791 | 41.02126 | -3.232956e-05 | 0.1061272 | 0 | 0 | 0
3982 | 157677.9 | 2011-01-05 06:26 | 60.01454 | 5 | 18 | 0 | 4.189031 | 12.22593 | 11.50688 | 49.5791 | 41.02126 | -3.232956e-05 | 0.1061272 | 0 | 0 | 0
3983 | 157678.1 | 2011-01-05 06:26 | 0.1874264 | 6 | 18 | -0.0003465305 | 4.188545 | 12.22593 | 11.50688 | 49.5791 | 41.02126 | 0 | 0.1086565 | 0 | 0 | 0
3984 | 157683 | 2011-01-05 06:26 | 5.015486 | 6 | 18 | 0.0007450088 | 4.188545 | 12.22593 | 11.50688 | 49.5791 | 41.02126 | -6.475449e-05 | 0.1086565 | 0 | 0 | 0
3985 | 157702.8 | 2011-01-05 06:27 | 19.84355 | 7 | 18 | -1.099709 | 3.988508 | 12.22593 | 11.51295 | 49.5791 | 41.04558 | -0.001554966 | 0.1086565 | 0 | 0 | 0
3986 | 157732.8 | 2011-01-05 06:27 | 49.86073 | 7 | 18 | -1.099709 | 3.941213 | 12.22593 | 11.52212 | 49.5791 | 41.08193 | -0.001101398 | 0.1086565 | 0 | 0 | 0
3987 | 157762.8 | 2011-01-05 06:28 | 79.87369 | 7 | 18 | -1.09989 | 3.903959 | 12.22593 | 11.53129 | 49.5791 | 41.11789 | -0.0009070396 | 0.1086565 | 0 | 0 | 0
3988 | 157792.9 | 2011-01-05 06:28 | 109.8889 | 7 | 18 | -1.099709 | 3.874156 | 12.22593 | 11.54046 | 49.5791 | 41.15355 | -0.0006802559 | 0.1086565 | 0 | 0 | 0
3989 | 157822.9 | 2011-01-05 06:29 | 139.9039 | 7 | 18 | -1.09989 | 3.849536 | 12.22593 | 11.54963 | 49.5791 | 41.18896 | -0.0006155014 | 0.1086565 | 0 | 0 | 0
3990 | 157852.9 | 2011-01-05 06:29 | 169.9191 | 7 | 18 | -1.09989 | 3.828966 | 12.22593 | 11.5588 | 49.5791 | 41.22417 | -0.000518322 | 0.1086565 | 0 | 0 | 0
3991 | 157882.9 | 2011-01-05 06:30 | 199.9342 | 7 | 18 | -1.09989 | 3.810501 | 12.22593 | 11.56797 | 49.5791 | 41.25919 | -0.0004858971 | 0.1086565 | 0 | 0 | 0
3992 | 157912.9 | 2011-01-05 06:30 | 229.9494 | 7 | 18 | -1.09989 | 3.793818 | 12.22593 | 11.57714 | 49.5791 | 41.29406 | -0.0004211426 | 0.1086565 | 0 | 0 | 0
3993 | 157942.9 | 2011-01-05 06:31 | 259.9645 | 7 | 18 | -1.09989 | 3.778592 | 12.22593 | 11.58631 | 49.5791 | 41.32878 | -0.0003563404 | 0.1086565 | 0 | 0 | 0
3994 | 157972.9 | 2011-01-05 06:31 | 289.9798 | 7 | 18 | -1.100072 | 3.764177 | 12.22593 | 11.59548 | 49.5791 | 41.36337 | -0.0003887177 | 0.1086565 | 0 | 0 | 0
3995 | 158003 | 2011-01-05 06:32 | 319.9949 | 7 | 18 | -1.100072 | 3.750733 | 12.22593 | 11.60465 | 49.5791 | 41.39783 | -0.0003239632 | 0.1086565 | 0 | 0 | 0
3996 | 158033 | 2011-01-05 06:32 | 350.0099 | 7 | 18 | -1.09989 | 3.738099 | 12.22593 | 11.61382 | 49.5791 | 41.43217 | -0.0002915383 | 0.1086565 | 0 | 0 | 0
3997 | 158063 | 2011-01-05 06:33 | 380.025 | 7 | 18 | -1.09989 | 3.725951 | 12.22593 | 11.62299 | 49.5791 | 41.46639 | -0.0002915383 | 0.1086565 | 0 | 0 | 0
3998 | 158093 | 2011-01-05 06:33 | 410.0401 | 7 | 18 | -1.100072 | 3.714289 | 12.22593 | 11.63216 | 49.5791 | 41.50051 | -0.0002915383 | 0.1086565 | 0 | 0 | 0
3999 | 158123 | 2011-01-05 06:34 | 440.0553 | 7 | 18 | -1.099709 | 3.703275 | 12.22593 | 11.64133 | 49.5791 | 41.53452 | -0.0002915383 | 0.1086565 | 0 | 0 | 0
4000 | 158153 | 2011-01-05 06:34 | 470.0704 | 7 | 18 | -1.09989 | 3.692423 | 12.22593 | 11.6505 | 49.5791 | 41.56843 | -0.0002915383 | 0.1086565 | 0 | 0 | 0
4001 | 158183 | 2011-01-05 06:35 | 500.0855 | 7 | 18 | -1.09989 | 3.681895 | 12.22593 | 11.65967 | 49.5791 | 41.60224 | -0.0002915383 | 0.1086565 | 0 | 0 | 0
4002 | 158213.1 | 2011-01-05 06:35 | 530.1007 | 7 | 18 | -1.09989 | 3.671852 | 12.22593 | 11.66884 | 49.5791 | 41.63596 | -0.0002915383 | 0.1086565 | 0 | 0 | 0
4003 | 158243.1 | 2011-01-05 06:36 | 560.1159 | 7 | 18 | -1.099709 | 3.662134 | 12.22593 | 11.67802 | 49.5791 | 41.66959 | -0.0002915383 | 0.1086565 | 0 | 0 | 0
4004 | 158273.1 | 2011-01-05 06:36 | 590.1309 | 7 | 18 | -1.09989 | 3.652578 | 12.22593 | 11.68719 | 49.5791 | 41.70313 | -0.0002267361 | 0.1086565 | 0 | 0 | 0
4005 | 158303.1 | 2011-01-05 06:37 | 620.146 | 7 | 18 | -1.100072 | 3.643183 | 12.22593 | 11.69636 | 49.5791 | 41.73658 | -0.000259161 | 0.1086565 | 0 | 0 | 0
4006 | 158333.1 | 2011-01-05 06:37 | 650.1612 | 7 | 18 | -1.09989 | 3.634437 | 12.22593 | 11.70553 | 49.5791 | 41.76995 | -0.0002267838 | 0.1086565 | 0 | 0 | 0
4007 | 158363.1 | 2011-01-05 06:38 | 680.1766 | 7 | 18 | -1.099709 | 3.625528 | 12.22593 | 11.7147 | 49.5791 | 41.80323 | -0.0002267838 | 0.1086565 | 0 | 0 | 0
4008 | 158393.2 | 2011-01-05 06:38 | 710.1914 | 7 | 18 | -1.100072 | 3.616782 | 12.22593 | 11.72387 | 49.5791 | 41.83644 | -0.0001943588 | 0.1086565 | 0 | 0 | 0
4009 | 158423.2 | 2011-01-05 06:39 | 740.2066 | 7 | 18 | -1.100072 | 3.608197 | 12.22593 | 11.73304 | 49.5791 | 41.86957 | -0.0002591133 | 0.1086565 | 0 | 0 | 0
4010 | 158453.2 | 2011-01-05 06:39 | 770.2217 | 7 | 18 | -1.09989 | 3.600098 | 12.22593 | 11.74221 | 49.5791 | 41.90262 | -0.0002267838 | 0.1086565 | 0 | 0 | 0
4011 | 158483.2 | 2011-01-05 06:40 | 800.2369 | 7 | 18 | -1.09989 | 3.592324 | 12.22593 | 11.75138 | 49.5791 | 41.9356 | -0.0001619816 | 0.1086565 | 0 | 0 | 0
4012 | 158513.2 | 2011-01-05 06:40 | 830.2519 | 7 | 18 | -1.09989 | 3.584225 | 12.22593 | 11.76055 | 49.5791 | 41.9685 | -0.0002267361 | 0.1086565 | 0 | 0 | 0
4013 | 158543.2 | 2011-01-05 06:41 | 860.2671 | 7 | 18 | -1.09989 | 3.576612 | 12.22593 | 11.76972 | 49.5791 | 42.00134 | -0.0001943588 | 0.1086565 | 0 | 0 | 0
4014 | 158573.2 | 2011-01-05 06:41 | 890.2822 | 7 | 18 | -1.099709 | 3.569324 | 12.22593 | 11.77889 | 49.5791 | 42.0341 | -0.0001619339 | 0.1086565 | 0 | 0 | 0
4015 | 158603.3 | 2011-01-05 06:42 | 920.2973 | 7 | 18 | -1.099709 | 3.562359 | 12.22593 | 11.78806 | 49.5791 | 42.0668 | -0.0001296043 | 0.1086565 | 0 | 0 | 0
4016 | 158633.3 | 2011-01-05 06:42 | 950.3125 | 7 | 18 | -1.09989 | 3.555232 | 12.22593 | 11.79723 | 49.5791 | 42.09944 | -0.0001943588 | 0.1086565 | 0 | 0 | 0
4017 | 158663.3 | 2011-01-05 06:43 | 980.3276 | 7 | 18 | -1.09989 | 3.548429 | 12.22593 | 11.8064 | 49.5791 | 42.13201 | -0.0001943588 | 0.1086565 | 0 | 0 | 0
4018 | 158693.3 | 2011-01-05 06:43 | 1010.343 | 7 | 18 | -1.099709 | 3.54195 | 12.22593 | 11.81557 | 49.5791 | 42.16452 | -0.0001619339 | 0.1086565 | 0 | 0 | 0
4019 | 158723.3 | 2011-01-05 06:44 | 1040.358 | 7 | 18 | -1.09989 | 3.535795 | 12.22593 | 11.82474 | 49.5791 | 42.19697 | -0.0001619816 | 0.1086565 | 0 | 0 | 0
4020 | 158753.3 | 2011-01-05 06:44 | 1070.373 | 7 | 18 | -1.09989 | 3.529479 | 12.22593 | 11.83391 | 49.5791 | 42.22937 | -0.0001619339 | 0.1086565 | 0 | 0 | 0
4021 | 158783.3 | 2011-01-05 06:45 | 1100.388 | 7 | 18 | -1.09989 | 3.523324 | 12.22593 | 11.84308 | 49.5791 | 42.2617 | -0.0001295567 | 0.1086565 | 0 | 0 | 0
4022 | 158813.4 | 2011-01-05 06:45 | 1130.405 | 7 | 18 | -1.09989 | 3.517493 | 12.22593 | 11.85225 | 49.5791 | 42.29399 | -0.0001619816 | 0.1086565 | 0 | 0 | 0
4023 | 158843.4 | 2011-01-05 06:46 | 1160.418 | 7 | 18 | -1.09989 | 3.511662 | 12.22593 | 11.86142 | 49.5791 | 42.32622 | -0.0001619816 | 0.1086565 | 0 | 0 | 0
4024 | 158873.4 | 2011-01-05 06:46 | 1190.433 | 7 | 18 | -1.09989 | 3.505992 | 12.22593 | 11.87059 | 49.5791 | 42.35839 | -0.0001296043 | 0.1086565 | 0 | 0 | 0
4025 | 158903.4 | 2011-01-05 06:47 | 1220.449 | 7 | 18 | -1.09989 | 3.500324 | 12.22593 | 11.87976 | 49.5791 | 42.39052 | -0.0001619339 | 0.1086565 | 0 | 0 | 0
4026 | 158933.4 | 2011-01-05 06:47 | 1250.466 | 7 | 18 | -1.09989 | 3.494654 | 12.22593 | 11.88894 | 49.5791 | 42.4226 | -0.0001295567 | 0.1086565 | 0 | 0 | 0
4027 | 158963.4 | 2011-01-05 06:48 | 1280.479 | 7 | 18 | -1.100072 | 3.488823 | 12.22593 | 11.89811 | 49.5791 | 42.45462 | -0.0001619816 | 0.1086565 | 0 | 0 | 0
4028 | 158993.5 | 2011-01-05 06:48 | 1310.494 | 7 | 18 | -1.099709 | 3.483478 | 12.22593 | 11.90728 | 49.5791 | 42.48659 | -0.0001295567 | 0.1086565 | 0 | 0 | 0
4029 | 159023.5 | 2011-01-05 06:49 | 1340.509 | 7 | 18 | -1.09989 | 3.477485 | 12.22593 | 11.91645 | 49.5791 | 42.5185 | -0.0001296043 | 0.1086565 | 0 | 0 | 0
4030 | 159053.5 | 2011-01-05 06:49 | 1370.524 | 7 | 18 | -1.09989 | 3.471654 | 12.22593 | 11.92562 | 49.5791 | 42.55037 | -0.0001296043 | 0.1086565 | 0 | 0 | 0
4031 | 159083.5 | 2011-01-05 06:50 | 1400.539 | 7 | 18 | -1.09989 | 3.465823 | 12.22593 | 11.93479 | 49.5791 | 42.58218 | -0.0001619816 | 0.1086565 | 0 | 0 | 0
4032 | 159113.5 | 2011-01-05 06:50 | 1430.555 | 7 | 18 | -1.100072 | 3.459992 | 12.22593 | 11.94396 | 49.5791 | 42.61393 | -0.0001944065 | 0.1086565 | 0 | 0 | 0
4033 | 159143.5 | 2011-01-05 06:51 | 1460.57 | 7 | 18 | -1.09989 | 3.453837 | 12.22593 | 11.95313 | 49.5791 | 42.64563 | -0.0001943588 | 0.1086565 | 0 | 0 | 0
4034 | 159173.5 | 2011-01-05 06:51 | 1490.585 | 7 | 18 | -1.09989 | 3.44752 | 12.22593 | 11.9623 | 49.5791 | 42.67728 | -0.0001619339 | 0.1086565 | 0 | 0 | 0
4035 | 159203.6 | 2011-01-05 06:52 | 1520.6 | 7 | 18 | -1.099709 | 3.440717 | 12.22593 | 11.97147 | 49.5791 | 42.70886 | -0.0002267838 | 0.1086565 | 0 | 0 | 0
4036 | 159233.6 | 2011-01-05 06:52 | 1550.615 | 7 | 18 | -1.100072 | 3.433915 | 12.22593 | 11.98064 | 49.5791 | 42.74038 | -0.0002267838 | 0.1086565 | 0 | 0 | 0
4037 | 159263.6 | 2011-01-05 06:53 | 1580.63 | 7 | 18 | -1.100072 | 3.426626 | 12.22593 | 11.98981 | 49.5791 | 42.77184 | -0.0002267361 | 0.1086565 | 0 | 0 | 0
4038 | 159293.6 | 2011-01-05 06:53 | 1610.645 | 7 | 18 | -1.09989 | 3.418851 | 12.22593 | 11.99898 | 49.5791 | 42.80323 | -0.0001944065 | 0.1086565 | 0 | 0 | 0
4039 | 159323.6 | 2011-01-05 06:54 | 1640.66 | 7 | 18 | -1.09989 | 3.410591 | 12.22593 | 12.00815 | 49.5791 | 42.83454 | -0.000259161 | 0.1086565 | 0 | 0 | 0
4040 | 159353.6 | 2011-01-05 06:54 | 1670.676 | 7 | 18 | -1.099709 | 3.401844 | 12.22593 | 12.01732 | 49.5791 | 42.86578 | -0.0002915859 | 0.1086565 | 0 | 0 | 0
4041 | 159383.7 | 2011-01-05 06:55 | 1700.691 | 7 | 18 | -1.09989 | 3.392126 | 12.22593 | 12.02649 | 49.5791 | 42.89693 | -0.0003239155 | 0.1086565 | 0 | 0 | 0
4042 | 159413.7 | 2011-01-05 06:55 | 1730.706 | 7 | 18 | -1.09989 | 3.381274 | 12.22593 | 12.03566 | 49.5791 | 42.92799 | -0.0003563404 | 0.1086565 | 0 | 0 | 0
4043 | 159443.7 | 2011-01-05 06:56 | 1760.721 | 7 | 18 | -1.09989 | 3.369288 | 12.22593 | 12.04483 | 49.5791 | 42.95895 | -0.0003563404 | 0.1086565 | 0 | 0 | 0
4044 | 159473.7 | 2011-01-05 06:56 | 1790.736 | 7 | 18 | -1.099709 | 3.355682 | 12.22593 | 12.054 | 49.5791 | 42.98978 | -0.0003887653 | 0.1086565 | 0 | 0 | 0
4045 | 159503.7 | 2011-01-05 06:57 | 1820.751 | 7 | 18 | -1.09989 | 3.339647 | 12.22593 | 12.06317 | 49.5791 | 43.02048 | -0.0004535198 | 0.1086565 | 0 | 0 | 0
4046 | 159533.7 | 2011-01-05 06:57 | 1850.766 | 7 | 18 | -1.09989 | 3.320372 | 12.22593 | 12.07234 | 49.5791 | 43.05102 | -0.0005507469 | 0.1086565 | 0 | 0 | 0
4047 | 159563.7 | 2011-01-05 06:58 | 1880.781 | 7 | 18 | -1.099709 | 3.296886 | 12.22593 | 12.08151 | 49.5791 | 43.08137 | -0.0006803036 | 0.1086565 | 0 | 0 | 0
4048 | 159593.8 | 2011-01-05 06:58 | 1910.797 | 7 | 18 | -1.09989 | 3.266921 | 12.22593 | 12.09068 | 49.5791 | 43.11147 | -0.0009070396 | 0.1086565 | 0 | 0 | 0
4049 | 159623.8 | 2011-01-05 06:59 | 1940.812 | 7 | 18 | -1.09989 | 3.229182 | 12.22593 | 12.09985 | 49.5791 | 43.14126 | -0.001133776 | 0.1086565 | 0 | 0 | 0
4050 | 159653.8 | 2011-01-05 06:59 | 1970.829 | 7 | 18 | -1.09989 | 3.180266 | 12.22593 | 12.10903 | 49.5791 | 43.17066 | -0.001457787 | 0.1086565 | 0 | 0 | 0
4051 | 159683.8 | 2011-01-05 07:00 | 2000.842 | 7 | 18 | -1.099709 | 3.114505 | 12.22593 | 12.11819 | 49.5791 | 43.19954 | -0.002008438 | 0.1086565 | 0 | 0 | 0
4052 | 159713.8 | 2011-01-05 07:00 | 2030.857 | 7 | 18 | -1.100072 | 3.024448 | 12.22593 | 12.12737 | 49.5791 | 43.22771 | -0.002785921 | 0.1086565 | 0 | 0 | 0
4053 | 159743.8 | 2011-01-05 07:01 | 2060.872 | 7 | 18 | -1.09989 | 2.89649 | 12.22593 | 12.13654 | 49.5791 | 43.2549 | -0.003952169 | 0.1086565 | 0 | 0 | 0
4054 | 159773.8 | 2011-01-05 07:01 | 2090.887 | 7 | 18 | -1.099709 | 2.723503 | 12.22593 | 12.14571 | 49.5791 | 43.28069 | -0.004988766 | 0.1086565 | 0 | 0 | 0
4055 | 159777.6 | 2011-01-05 07:01 | 2094.606 | 7 | 18 | -1.099709 | 2.699855 | 12.22593 | 12.14684 | 49.5791 | 43.28378 | -0.005053568 | 0.1086565 | 0 | 0 | 0
4056 | 159837.6 | 2011-01-05 07:02 | 60.01465 | 8 | 18 | 0 | 3.618887 | 12.22593 | 12.14684 | 49.5791 | 43.28378 | 0.001133776 | 0.1086565 | 0 | 0 | 0
4057 | 159837.8 | 2011-01-05 07:02 | 0.1874864 | 9 | 18 | -0.0001646073 | 3.619049 | 12.22593 | 12.14684 | 49.5791 | 43.28378 | 0 | 0.1065149 | 0 | 0 | 0
4058 | 159842.6 | 2011-01-05 07:02 | 5.015569 | 9 | 18 | 0.0007450088 | 3.625366 | 12.22593 | 12.14684 | 49.57911 | 43.28378 | 0.0009394645 | 0.1065149 | 0 | 0 | 0
4059 | 159872.6 | 2011-01-05 07:03 | 30.01521 | 1 | 19 | 0 | 3.653387 | 12.22593 | 12.14684 | 49.57911 | 43.28378 | 0.0005830765 | 0.1065149 | 0 | 0 | 0
4060 | 159902.6 | 2011-01-05 07:03 | 60.03021 | 1 | 19 | 0 | 3.670881 | 12.22593 | 12.14684 | 49.57911 | 43.28378 | 0.0003887653 | 0.1065149 | 0 | 0 | 0
4061 | 159932.7 | 2011-01-05 07:04 | 90.04548 | 1 | 19 | 0 | 3.68319 | 12.22593 | 12.14684 | 49.57911 | 43.28378 | 0.0003239632 | 0.1065149 | 0 | 0 | 0
4062 | 159962.6 | 2011-01-05 07:04 | 120.0136 | 1 | 19 | 0 | 3.692261 | 12.22593 | 12.14684 | 49.57911 | 43.28378 | 0.0001619339 | 0.1065149 | 0 | 0 | 0
4063 | 159992.6 | 2011-01-05 07:05 | 30.01513 | 2 | 19 | 0.5501531 | 3.809205 | 12.23052 | 12.14684 | 49.5965 | 43.28378 | 0.0006803036 | 0.1065149 | 0 | 0 | 0
4064 | 160022.6 | 2011-01-05 07:05 | 60.03027 | 2 | 19 | 0.5499712 | 3.827832 | 12.2351 | 12.14684 | 49.61401 | 43.28378 | 0.0003563404 | 0.1065149 | 0 | 0 | 0
4065 | 160052.7 | 2011-01-05 07:06 | 90.04551 | 2 | 19 | 0.5499712 | 3.840952 | 12.23969 | 12.14684 | 49.63159 | 43.28378 | 0.0003239632 | 0.1065149 | 0 | 0 | 0
4066 | 160082.7 | 2011-01-05 07:06 | 120.0605 | 2 | 19 | 0.5499712 | 3.850994 | 12.24428 | 12.14684 | 49.64923 | 43.28378 | 0.000259161 | 0.1065149 | 0 | 0 | 0
4067 | 160112.7 | 2011-01-05 07:07 | 150.0758 | 2 | 19 | 0.5499712 | 3.860226 | 12.24886 | 12.14684 | 49.66691 | 43.28378 | 0.000259161 | 0.1065149 | 0 | 0 | 0
4068 | 160142.7 | 2011-01-05 07:07 | 180.0908 | 2 | 19 | 0.5499712 | 3.868001 | 12.25345 | 12.14684 | 49.68463 | 43.28378 | 0.0001943588 | 0.1065149 | 0 | 0 | 0
4069 | 160172.7 | 2011-01-05 07:08 | 210.1059 | 2 | 19 | 0.5497893 | 3.875452 | 12.25803 | 12.14684 | 49.70239 | 43.28378 | 0.0001944065 | 0.1065149 | 0 | 0 | 0
4070 | 160202.7 | 2011-01-05 07:08 | 240.121 | 2 | 19 | 0.5499712 | 3.882416 | 12.26262 | 12.14684 | 49.72017 | 43.28378 | 0.0001619816 | 0.1065149 | 0 | 0 | 0
4071 | 160232.8 | 2011-01-05 07:09 | 270.1361 | 2 | 19 | 0.5501531 | 3.888896 | 12.2672 | 12.14684 | 49.73799 | 43.28378 | 0.0001619816 | 0.1065149 | 0 | 0 | 0
4072 | 160262.8 | 2011-01-05 07:09 | 300.1513 | 2 | 19 | 0.5501531 | 3.89505 | 12.27179 | 12.14684 | 49.75584 | 43.28378 | 0.0002267361 | 0.1065149 | 0 | 0 | 0
4073 | 160292.8 | 2011-01-05 07:10 | 330.1664 | 2 | 19 | 0.5497893 | 3.900395 | 12.27637 | 12.14684 | 49.77371 | 43.28378 | 9.717941e-05 | 0.1065149 | 0 | 0 | 0
4074 | 160322.8 | 2011-01-05 07:10 | 360.1815 | 2 | 19 | 0.5499712 | 3.906226 | 12.28096 | 12.14684 | 49.79161 | 43.28378 | 0.0001295567 | 0.1065149 | 0 | 0 | 0
4075 | 160352.8 | 2011-01-05 07:11 | 390.1966 | 2 | 19 | 0.5497893 | 3.91141 | 12.28555 | 12.14684 | 49.80953 | 43.28378 | 0.0001619816 | 0.1065149 | 0 | 0 | 0
4076 | 160382.8 | 2011-01-05 07:11 | 420.214 | 2 | 19 | 0.5499712 | 3.916269 | 12.29013 | 12.14684 | 49.82748 | 43.28378 | 0.0001296043 | 0.1065149 | 0 | 0 | 0
4077 | 160412.8 | 2011-01-05 07:12 | 450.2269 | 2 | 19 | 0.5499712 | 3.921128 | 12.29472 | 12.14684 | 49.84545 | 43.28378 | 0.0001296043 | 0.1065149 | 0 | 0 | 0
4078 | 160442.9 | 2011-01-05 07:12 | 480.242 | 2 | 19 | 0.5499712 | 3.925663 | 12.2993 | 12.14684 | 49.86344 | 43.28378 | 9.717941e-05 | 0.1065149 | 0 | 0 | 0
4079 | 160472.9 | 2011-01-05 07:13 | 510.2571 | 2 | 19 | 0.5499712 | 3.930037 | 12.30389 | 12.14684 | 49.88146 | 43.28378 | 9.722709e-05 | 0.1065149 | 0 | 0 | 0
4080 | 160502.9 | 2011-01-05 07:13 | 540.2723 | 2 | 19 | 0.5499712 | 3.934248 | 12.30847 | 12.14684 | 49.89949 | 43.28378 | 9.717941e-05 | 0.1065149 | 0 | 0 | 0
4081 | 160532.9 | 2011-01-05 07:14 | 570.2735 | 2 | 19 | 0.5501531 | 3.938297 | 12.31306 | 12.14684 | 49.91753 | 43.28378 | 0.0001295567 | 0.1065149 | 0 | 0 | 0
4082 | 160562.9 | 2011-01-05 07:14 | 600.2869 | 2 | 19 | 0.5497893 | 3.94186 | 12.31764 | 12.14684 | 49.9356 | 43.28378 | 3.237724e-05 | 0.1065149 | 0 | 0 | 0
4083 | 160592.9 | 2011-01-05 07:15 | 630.302 | 2 | 19 | 0.5501531 | 3.94591 | 12.32223 | 12.14684 | 49.95368 | 43.28378 | 0.0001295567 | 0.1065149 | 0 | 0 | 0
4084 | 160622.9 | 2011-01-05 07:15 | 660.3171 | 2 | 19 | 0.5499712 | 3.949149 | 12.32681 | 12.14684 | 49.97178 | 43.28378 | 6.475449e-05 | 0.1065149 | 0 | 0 | 0
4085 | 160652.9 | 2011-01-05 07:16 | 690.3323 | 2 | 19 | 0.5499712 | 3.952875 | 12.3314 | 12.14684 | 49.9899 | 43.28378 | 9.717941e-05 | 0.1065149 | 0 | 0 | 0
4086 | 160683 | 2011-01-05 07:16 | 720.3474 | 2 | 19 | 0.5501531 | 3.956276 | 12.33598 | 12.14684 | 50.00803 | 43.28378 | 0.0001295567 | 0.1065149 | 0 | 0 | 0
4087 | 160713 | 2011-01-05 07:17 | 750.3625 | 2 | 19 | 0.5499712 | 3.959353 | 12.34057 | 12.14684 | 50.02618 | 43.28378 | 6.480217e-05 | 0.1065149 | 0 | 0 | 0
4088 | 160743 | 2011-01-05 07:17 | 780.3777 | 2 | 19 | 0.5499712 | 3.962593 | 12.34516 | 12.14684 | 50.04435 | 43.28378 | 6.475449e-05 | 0.1065149 | 0 | 0 | 0
4089 | 160773 | 2011-01-05 07:18 | 810.3927 | 2 | 19 | 0.5499712 | 3.96567 | 12.34974 | 12.14684 | 50.06252 | 43.28378 | 6.480217e-05 | 0.1065149 | 0 | 0 | 0
4090 | 160803 | 2011-01-05 07:18 | 840.4079 | 2 | 19 | 0.5497893 | 3.968748 | 12.35433 | 12.14684 | 50.08072 | 43.28378 | 3.237724e-05 | 0.1065149 | 0 | 0 | 0
4091 | 160833 | 2011-01-05 07:19 | 870.423 | 2 | 19 | 0.5501531 | 3.971825 | 12.35891 | 12.14684 | 50.09892 | 43.28378 | 6.480217e-05 | 0.1065149 | 0 | 0 | 0
4092 | 160863.1 | 2011-01-05 07:19 | 900.4383 | 2 | 19 | 0.5499712 | 3.974741 | 12.3635 | 12.14684 | 50.11714 | 43.28378 | 6.475449e-05 | 0.1065149 | 0 | 0 | 0
4093 | 160893.1 | 2011-01-05 07:20 | 930.4533 | 2 | 19 | 0.5499712 | 3.977818 | 12.36808 | 12.14684 | 50.13538 | 43.28378 | 6.475449e-05 | 0.1065149 | 0 | 0 | 0
4094 | 160923.1 | 2011-01-05 07:20 | 960.4684 | 2 | 19 | 0.5501531 | 3.980734 | 12.37267 | 12.14684 | 50.15362 | 43.28378 | 0.0001296043 | 0.1065149 | 0 | 0 | 0
4095 | 160953.1 | 2011-01-05 07:21 | 990.4835 | 2 | 19 | 0.5499712 | 3.983649 | 12.37725 | 12.14684 | 50.17188 | 43.28378 | 6.475449e-05 | 0.1065149 | 0 | 0 | 0
4096 | 160983.1 | 2011-01-05 07:21 | 1020.499 | 2 | 19 | 0.5501531 | 3.986403 | 12.38184 | 12.14684 | 50.19016 | 43.28378 | 9.717941e-05 | 0.1065149 | 0 | 0 | 0
4097 | 161013.1 | 2011-01-05 07:22 | 1050.514 | 2 | 19 | 0.5497893 | 3.989156 | 12.38643 | 12.14684 | 50.20844 | 43.28378 | 6.480217e-05 | 0.1065149 | 0 | 0 | 0
4098 | 161043.1 | 2011-01-05 07:22 | 1080.529 | 2 | 19 | 0.5499712 | 3.99191 | 12.39101 | 12.14684 | 50.22674 | 43.28378 | 6.480217e-05 | 0.1065149 | 0 | 0 | 0
4099 | 161073.2 | 2011-01-05 07:23 | 1110.544 | 2 | 19 | 0.5499712 | 3.994825 | 12.3956 | 12.14684 | 50.24506 | 43.28378 | 3.237724e-05 | 0.1065149 | 0 | 0 | 0
4100 | 161103.2 | 2011-01-05 07:23 | 1140.559 | 2 | 19 | 0.5499712 | 3.997417 | 12.40018 | 12.14684 | 50.26338 | 43.28378 | 3.237724e-05 | 0.1065149 | 0 | 0 | 0
4101 | 161133.2 | 2011-01-05 07:24 | 1170.574 | 2 | 19 | 0.5497893 | 4.000171 | 12.40477 | 12.14684 | 50.28172 | 43.28378 | 6.480217e-05 | 0.1065149 | 0 | 0 | 0
4102 | 161163.2 | 2011-01-05 07:24 | 1200.589 | 2 | 19 | 0.5499712 | 4.002924 | 12.40935 | 12.14684 | 50.30007 | 43.28378 | 6.475449e-05 | 0.1065149 | 0 | 0 | 0
4103 | 161193.2 | 2011-01-05 07:25 | 1230.604 | 2 | 19 | 0.5499712 | 4.005678 | 12.41394 | 12.14684 | 50.31843 | 43.28378 | 3.242493e-05 | 0.1065149 | 0 | 0 | 0
4104 | 161223.2 | 2011-01-05 07:25 | 1260.62 | 2 | 19 | 0.5497893 | 4.008269 | 12.41852 | 12.14684 | 50.3368 | 43.28378 | 6.484985e-05 | 0.1065149 | 0 | 0 | 0
4105 | 161253.3 | 2011-01-05 07:26 | 1290.637 | 2 | 19 | 0.5499712 | 4.011023 | 12.42311 | 12.14684 | 50.35519 | 43.28378 | 3.232956e-05 | 0.1065149 | 0 | 0 | 0
4106 | 161283.3 | 2011-01-05 07:26 | 1320.65 | 2 | 19 | 0.5499712 | 4.013614 | 12.4277 | 12.14684 | 50.37359 | 43.28378 | 6.475449e-05 | 0.1065149 | 0 | 0 | 0
4107 | 161313.3 | 2011-01-05 07:27 | 1350.665 | 2 | 19 | 0.5499712 | 4.016368 | 12.43228 | 12.14684 | 50.392 | 43.28378 | 6.484985e-05 | 0.1065149 | 0 | 0 | 0
4108 | 161343.3 | 2011-01-05 07:27 | 1380.68 | 2 | 19 | 0.5501531 | 4.01896 | 12.43687 | 12.14684 | 50.41042 | 43.28378 | 6.484985e-05 | 0.1065149 | 0 | 0 | 0
4109 | 161373.3 | 2011-01-05 07:28 | 1410.695 | 2 | 19 | 0.5499712 | 4.021551 | 12.44145 | 12.14684 | 50.42886 | 43.28378 | 6.484985e-05 | 0.1065149 | 0 | 0 | 0
4110 | 161403.3 | 2011-01-05 07:28 | 1440.71 | 2 | 19 | 0.5499712 | 4.024304 | 12.44604 | 12.14684 | 50.4473 | 43.28378 | 9.717941e-05 | 0.1065149 | 0 | 0 | 0
4111 | 161433.3 | 2011-01-05 07:29 | 1470.725 | 2 | 19 | 0.5497893 | 4.026734 | 12.45062 | 12.14684 | 50.46576 | 43.28378 | 6.475449e-05 | 0.1065149 | 0 | 0 | 0
4112 | 161463.4 | 2011-01-05 07:29 | 1500.741 | 2 | 19 | 0.5499712 | 4.029488 | 12.45521 | 12.14684 | 50.48423 | 43.28378 | 6.475449e-05 | 0.1065149 | 0 | 0 | 0
4113 | 161493.4 | 2011-01-05 07:30 | 1530.756 | 2 | 19 | 0.5499712 | 4.031917 | 12.45979 | 12.14684 | 50.50271 | 43.28378 | 6.475449e-05 | 0.1065149 | 0 | 0 | 0
4114 | 161523.4 | 2011-01-05 07:30 | 1560.771 | 2 | 19 | 0.5497893 | 4.034671 | 12.46438 | 12.14684 | 50.52121 | 43.28378 | 6.484985e-05 | 0.1065149 | 0 | 0 | 0
4115 | 161553.4 | 2011-01-05 07:31 | 1590.786 | 2 | 19 | 0.5501531 | 4.037586 | 12.46896 | 12.14684 | 50.53971 | 43.28378 | 0.0001296043 | 0.1065149 | 0 | 0 | 0
4116 | 161583.4 | 2011-01-05 07:31 | 1620.801 | 2 | 19 | 0.5497893 | 4.040016 | 12.47355 | 12.14684 | 50.55823 | 43.28378 | 9.717941e-05 | 0.1065149 | 0 | 0 | 0
4117 | 161613.4 | 2011-01-05 07:32 | 1650.816 | 2 | 19 | 0.5497893 | 4.042769 | 12.47813 | 12.14684 | 50.57676 | 43.28378 | 9.717941e-05 | 0.1065149 | 0 | 0 | 0
4118 | 161643.4 | 2011-01-05 07:32 | 1680.831 | 2 | 19 | 0.5497893 | 4.045361 | 12.48272 | 12.14684 | 50.5953 | 43.28378 | 6.484985e-05 | 0.1065149 | 0 | 0 | 0
4119 | 161673.5 | 2011-01-05 07:33 | 1710.846 | 2 | 19 | 0.5497893 | 4.047953 | 12.4873 | 12.14684 | 50.61386 | 43.28378 | 3.242493e-05 | 0.1065149 | 0 | 0 | 0
4120 | 161703.5 | 2011-01-05 07:33 | 1740.862 | 2 | 19 | 0.5501531 | 4.05103 | 12.49189 | 12.14684 | 50.63243 | 43.28378 | 9.717941e-05 | 0.1065149 | 0 | 0 | 0
4121 | 161733.5 | 2011-01-05 07:34 | 1770.877 | 2 | 19 | 0.5497893 | 4.05346 | 12.49647 | 12.14684 | 50.65101 | 43.28378 | 3.242493e-05 | 0.1065149 | 0 | 0 | 0
4122 | 161763.5 | 2011-01-05 07:34 | 1800.892 | 2 | 19 | 0.5501531 | 4.056375 | 12.50106 | 12.14684 | 50.6696 | 43.28378 | 6.475449e-05 | 0.1065149 | 0 | 0 | 0
4123 | 161793.5 | 2011-01-05 07:35 | 1830.907 | 2 | 19 | 0.5499712 | 4.059128 | 12.50565 | 12.14684 | 50.68821 | 43.28378 | 6.475449e-05 | 0.1065149 | 0 | 0 | 0
4124 | 161823.5 | 2011-01-05 07:35 | 1860.922 | 2 | 19 | 0.5499712 | 4.062206 | 12.51023 | 12.14684 | 50.70683 | 43.28378 | 9.717941e-05 | 0.1065149 | 0 | 0 | 0
4125 | 161853.6 | 2011-01-05 07:36 | 1890.937 | 2 | 19 | 0.5501531 | 4.064797 | 12.51482 | 12.14684 | 50.72546 | 43.28378 | 6.475449e-05 | 0.1065149 | 0 | 0 | 0
4126 | 161883.6 | 2011-01-05 07:36 | 1920.953 | 2 | 19 | 0.5499712 | 4.067713 | 12.5194 | 12.14684 | 50.74411 | 43.28378 | 9.717941e-05 | 0.1065149 | 0 | 0 | 0
4127 | 161913.6 | 2011-01-05 07:37 | 1950.967 | 2 | 19 | 0.5499712 | 4.070467 | 12.52399 | 12.14684 | 50.76277 | 43.28378 | 6.475449e-05 | 0.1065149 | 0 | 0 | 0
4128 | 161943.6 | 2011-01-05 07:37 | 1980.983 | 2 | 19 | 0.5499712 | 4.073382 | 12.52857 | 12.14684 | 50.78144 | 43.28378 | 6.475449e-05 | 0.1065149 | 0 | 0 | 0
4129 | 161973.6 | 2011-01-05 07:38 | 2010.998 | 2 | 19 | 0.5499712 | 4.076298 | 12.53316 | 12.14684 | 50.80012 | 43.28378 | 9.717941e-05 | 0.1065149 | 0 | 0 | 0
4130 | 162003.6 | 2011-01-05 07:38 | 2041.013 | 2 | 19 | 0.5497893 | 4.079213 | 12.53774 | 12.14684 | 50.81882 | 43.28378 | 3.242493e-05 | 0.1065149 | 0 | 0 | 0
4131 | 162033.6 | 2011-01-05 07:39 | 2071.028 | 2 | 19 | 0.5499712 | 4.082291 | 12.54233 | 12.14684 | 50.83753 | 43.28378 | 9.717941e-05 | 0.1065149 | 0 | 0 | 0
4132 | 162063.7 | 2011-01-05 07:39 | 2101.043 | 2 | 19 | 0.5499712 | 4.085368 | 12.54691 | 12.14684 | 50.85626 | 43.28378 | 9.717941e-05 | 0.1065149 | 0 | 0 | 0
4133 | 162093.7 | 2011-01-05 07:40 | 2131.058 | 2 | 19 | 0.5499712 | 4.088284 | 12.5515 | 12.14684 | 50.875 | 43.28378 | 9.717941e-05 | 0.1065149 | 0 | 0 | 0
4134 | 162123.7 | 2011-01-05 07:40 | 2161.073 | 2 | 19 | 0.5497893 | 4.091199 | 12.55608 | 12.14684 | 50.89375 | 43.28378 | 6.475449e-05 | 0.1065149 | 0 | 0 | 0
4135 | 162153.7 | 2011-01-05 07:41 | 2191.089 | 2 | 19 | 0.5499712 | 4.094439 | 12.56067 | 12.14684 | 50.91252 | 43.28378 | 9.717941e-05 | 0.1065149 | 0 | 0 | 0
4136 | 162183.7 | 2011-01-05 07:41 | 2221.104 | 2 | 19 | 0.5497893 | 4.097516 | 12.56526 | 12.14684 | 50.9313 | 43.28378 | 3.242493e-05 | 0.1065149 | 0 | 0 | 0
4137 | 162213.7 | 2011-01-05 07:42 | 2251.119 | 2 | 19 | 0.5499712 | 4.100594 | 12.56984 | 12.14684 | 50.9501 | 43.28378 | 3.242493e-05 | 0.1065149 | 0 | 0 | 0
4138 | 162243.8 | 2011-01-05 07:42 | 2281.134 | 2 | 19 | 0.5499712 | 4.103995 | 12.57443 | 12.14684 | 50.96891 | 43.28378 | 6.475449e-05 | 0.1065149 | 0 | 0 | 0
4139 | 162273.8 | 2011-01-05 07:43 | 2311.149 | 2 | 19 | 0.5499712 | 4.107234 | 12.57901 | 12.14684 | 50.98773 | 43.28378 | 6.484985e-05 | 0.1065149 | 0 | 0 | 0
4140 | 162303.8 | 2011-01-05 07:43 | 2341.164 | 2 | 19 | 0.5497893 | 4.110312 | 12.5836 | 12.14684 | 51.00657 | 43.28378 | 6.484985e-05 | 0.1065149 | 0 | 0 | 0
4141 | 162333.8 | 2011-01-05 07:44 | 2371.181 | 2 | 19 | 0.5499712 | 4.113713 | 12.58818 | 12.14684 | 51.02543 | 43.28378 | 9.717941e-05 | 0.1065149 | 0 | 0 | 0
4142 | 162363.8 | 2011-01-05 07:44 | 2401.194 | 2 | 19 | 0.5501531 | 4.116953 | 12.59277 | 12.14684 | 51.0443 | 43.28378 | 9.717941e-05 | 0.1065149 | 0 | 0 | 0
4143 | 162393.8 | 2011-01-05 07:45 | 2431.209 | 2 | 19 | 0.5499712 | 4.120192 | 12.59735 | 12.14684 | 51.06319 | 43.28378 | 6.475449e-05 | 0.1065149 | 0 | 0 | 0
4144 | 162423.8 | 2011-01-05 07:45 | 2461.225 | 2 | 19 | 0.5499712 | 4.123594 | 12.60194 | 12.14684 | 51.08209 | 43.28378 | 6.484985e-05 | 0.1065149 | 0 | 0 | 0
4145 | 162453.9 | 2011-01-05 07:46 | 2491.24 | 2 | 19 | 0.5497893 | 4.126995 | 12.60653 | 12.14684 | 51.101 | 43.28378 | 9.717941e-05 | 0.1065149 | 0 | 0 | 0
4146 | 162483.9 | 2011-01-05 07:46 | 2521.241 | 2 | 19 | 0.5499712 | 4.130396 | 12.61111 | 12.14684 | 51.11993 | 43.28378 | 6.475449e-05 | 0.1065149 | 0 | 0 | 0
4147 | 162513.9 | 2011-01-05 07:47 | 2551.254 | 2 | 19 | 0.5499712 | 4.13396 | 12.61569 | 12.14684 | 51.13887 | 43.28378 | 9.717941e-05 | 0.1065149 | 0 | 0 | 0
4148 | 162543.9 | 2011-01-05 07:47 | 2581.269 | 2 | 19 | 0.5499712 | 4.137685 | 12.62028 | 12.14684 | 51.15784 | 43.28378 | 0.0001296043 | 0.1065149 | 0 | 0 | 0
4149 | 162573.9 | 2011-01-05 07:48 | 2611.285 | 2 | 19 | 0.5501531 | 4.140924 | 12.62486 | 12.14684 | 51.17682 | 43.28378 | 9.717941e-05 | 0.1065149 | 0 | 0 | 0
4150 | 162603.9 | 2011-01-05 07:48 | 2641.3 | 2 | 19 | 0.5499712 | 4.144488 | 12.62945 | 12.14684 | 51.19581 | 43.28378 | 0.000129509 | 0.1065149 | 0 | 0 | 0
4151 | 162633.9 | 2011-01-05 07:49 | 2671.315 | 2 | 19 | 0.5499712 | 4.148213 | 12.63404 | 12.14684 | 51.21483 | 43.28378 | 0.0001296043 | 0.1065149 | 0 | 0 | 0
4152 | 162663.9 | 2011-01-05 07:49 | 2701.33 | 2 | 19 | 0.5499712 | 4.151615 | 12.63862 | 12.14684 | 51.23386 | 43.28378 | 6.475449e-05 | 0.1065149 | 0 | 0 | 0
4153 | 162694 | 2011-01-05 07:50 | 2731.345 | 2 | 19 | 0.5499712 | 4.15534 | 12.64321 | 12.14684 | 51.2529 | 43.28378 | 6.475449e-05 | 0.1065149 | 0 | 0 | 0
4154 | 162724 | 2011-01-05 07:50 | 2761.36 | 2 | 19 | 0.5499712 | 4.159066 | 12.64779 | 12.14684 | 51.27196 | 43.28378 | 9.717941e-05 | 0.1065149 | 0 | 0 | 0
4155 | 162754 | 2011-01-05 07:51 | 2791.375 | 2 | 19 | 0.5499712 | 4.162791 | 12.65238 | 12.14684 | 51.29104 | 43.28378 | 0.000129509 | 0.1065149 | 0 | 0 | 0
4156 | 162784 | 2011-01-05 07:51 | 2821.39 | 2 | 19 | 0.5499712 | 4.166516 | 12.65696 | 12.14684 | 51.31014 | 43.28378 | 9.717941e-05 | 0.1065149 | 0 | 0 | 0
4157 | 162814 | 2011-01-05 07:52 | 2851.406 | 2 | 19 | 0.5497893 | 4.170242 | 12.66155 | 12.14684 | 51.32925 | 43.28378 | 6.484985e-05 | 0.1065149 | 0 | 0 | 0
4158 | 162844 | 2011-01-05 07:52 | 2881.421 | 2 | 19 | 0.5501531 | 4.174129 | 12.66613 | 12.14684 | 51.34838 | 43.28378 | 9.717941e-05 | 0.1065149 | 0 | 0 | 0
4159 | 162874.1 | 2011-01-05 07:53 | 2911.436 | 2 | 19 | 0.5499712 | 4.177855 | 12.67072 | 12.14684 | 51.36753 | 43.28378 | 0.0001296043 | 0.1065149 | 0 | 0 | 0
4160 | 162904.1 | 2011-01-05 07:53 | 2941.451 | 2 | 19 | 0.5499712 | 4.181742 | 12.6753 | 12.14684 | 51.3867 | 43.28378 | 9.717941e-05 | 0.1065149 | 0 | 0 | 0
4161 | 162934.1 | 2011-01-05 07:54 | 2971.466 | 2 | 19 | 0.5499712 | 4.185629 | 12.67989 | 12.14684 | 51.40588 | 43.28378 | 0.000129509 | 0.1065149 | 0 | 0 | 0
4162 | 162964.1 | 2011-01-05 07:54 | 3001.481 | 2 | 19 | 0.5499712 | 4.189517 | 12.68447 | 12.14684 | 51.42508 | 43.28378 | 9.717941e-05 | 0.1065149 | 0 | 0 | 0
4163 | 162994.1 | 2011-01-05 07:55 | 3031.496 | 2 | 19 | 0.5499712 | 4.193404 | 12.68906 | 12.14684 | 51.4443 | 43.28378 | 9.717941e-05 | 0.1065149 | 0 | 0 | 0
4164 | 163024.1 | 2011-01-05 07:55 | 3061.511 | 2 | 19 | 0.5499712 | 4.197291 | 12.69365 | 12.14684 | 51.46354 | 43.28378 | 0.000129509 | 0.1065149 | 0 | 0 | 0
4165 | 163042.5 | 2011-01-05 07:56 | 3079.871 | 2 | 19 | 0.5499712 | 4.200045 | 12.69645 | 12.14684 | 51.47532 | 43.28378 | 0.0001619339 | 0.1065149 | 0 | 0 | 0
4166 | 163072.5 | 2011-01-05 07:56 | 30.01504 | 3 | 19 | 0 | 4.095087 | 12.69645 | 12.14684 | 51.47532 | 43.28378 | -0.0004858971 | 0.1065149 | 0 | 0 | 0
4167 | 163102.5 | 2011-01-05 07:57 | 60.03005 | 3 | 19 | 0 | 4.082129 | 12.69645 | 12.14684 | 51.47532 | 43.28378 | -0.0002592087 | 0.1065149 | 0 | 0 | 0
4168 | 163132.5 | 2011-01-05 07:57 | 90.04513 | 3 | 19 | 0 | 4.073868 | 12.69645 | 12.14684 | 51.47532 | 43.28378 | -0.0001944542 | 0.1065149 | 0 | 0 | 0
4169 | 163162.5 | 2011-01-05 07:58 | 120.0135 | 3 | 19 | 0 | 4.068685 | 12.69645 | 12.14684 | 51.47532 | 43.28378 | -9.717941e-05 | 0.1065149 | 0 | 0 | 0
4170 | 163162.5 | 2011-01-05 07:58 | 2.636571147e-06 | 4 | 19 | 1.024427 | 4.200045 | 12.69645 | 12.14684 | 51.47532 | 43.28378 | 0 | 0.1065149 | 0 | 0 | 0
4171 | 163163 | 2011-01-05 07:58 | 0.4978013 | 4 | 19 | 0.9733066 | 4.199883 | 12.69659 | 12.14684 | 51.47589 | 43.28378 | -3.242493e-05 | 0.1065149 | 0 | 0 | 0
4172 | 163164.8 | 2011-01-05 07:58 | 2.263356 | 4 | 19 | 0.9229138 | 4.199721 | 12.69705 | 12.14684 | 51.47784 | 43.28378 | -6.475449e-05 | 0.1065149 | 0 | 0 | 0
4173 | 163167.5 | 2011-01-05 07:58 | 5.013356 | 4 | 19 | 0.872703 | 4.199721 | 12.69774 | 12.14684 | 51.48071 | 43.28378 | 3.242493e-05 | 0.1065149 | 0 | 0 | 0
4174 | 163171.4 | 2011-01-05 07:58 | 8.857021 | 4 | 19 | 0.8224922 | 4.199721 | 12.69864 | 12.14684 | 51.48451 | 43.28378 | -3.232956e-05 | 0.1065149 | 0 | 0 | 0
4175 | 163176.5 | 2011-01-05 07:58 | 13.95116 | 4 | 19 | 0.7724633 | 4.199721 | 12.69977 | 12.14684 | 51.48924 | 43.28378 | 3.242493e-05 | 0.1065149 | 0 | 0 | 0
4176 | 163183 | 2011-01-05 07:58 | 20.52872 | 4 | 19 | 0.7222525 | 4.199721 | 12.70113 | 12.14684 | 51.49497 | 43.28378 | 0 | 0.1065149 | 0 | 0 | 0
4177 | 163191.8 | 2011-01-05 07:58 | 29.34108 | 4 | 19 | 0.6722236 | 4.199721 | 12.70283 | 12.14684 | 51.50213 | 43.28378 | 0 | 0.1065149 | 0 | 0 | 0
4178 | 163204 | 2011-01-05 07:58 | 41.46588 | 4 | 19 | 0.6221948 | 4.199721 | 12.70501 | 12.14684 | 51.51126 | 43.28378 | 3.242493e-05 | 0.1065149 | 0 | 0 | 0
4179 | 163222.3 | 2011-01-05 07:59 | 59.76271 | 4 | 19 | 0.5719839 | 4.199883 | 12.70804 | 12.14684 | 51.52397 | 43.28378 | 0 | 0.1065149 | 0 | 0 | 0
4180 | 163253.6 | 2011-01-05 07:59 | 91.12131 | 4 | 19 | 0.5219551 | 4.199721 | 12.71278 | 12.14684 | 51.54389 | 43.28378 | 0 | 0.1065149 | 0 | 0 | 0
4181 | 163315.1 | 2011-01-05 08:00 | 152.6047 | 4 | 19 | 0.4719262 | 4.199721 | 12.72122 | 12.14684 | 51.57934 | 43.28378 | 0 | 0.1065149 | 0 | 0 | 0
4182 | 163417.7 | 2011-01-05 08:02 | 255.1967 | 4 | 19 | 0.4218973 | 4.199721 | 12.73392 | 12.14684 | 51.63269 | 43.28378 | 0 | 0.1065149 | 0 | 0 | 0
4183 | 163552.2 | 2011-01-05 08:04 | 389.6947 | 4 | 19 | 0.3718684 | 4.199721 | 12.74873 | 12.14684 | 51.69486 | 43.28378 | 0 | 0.1065149 | 0 | 0 | 0
4184 | 163716 | 2011-01-05 08:07 | 553.5354 | 4 | 19 | 0.3218395 | 4.199721 | 12.76449 | 12.14684 | 51.76105 | 43.28378 | 0 | 0.1065149 | 0 | 0 | 0
4185 | 163915.9 | 2011-01-05 08:10 | 753.3759 | 4 | 19 | 0.2718106 | 4.199559 | 12.78093 | 12.14684 | 51.8301 | 43.28378 | -3.242493e-05 | 0.1065149 | 0 | 0 | 0
4186 | 164166.2 | 2011-01-05 08:14 | 1003.731 | 4 | 19 | 0.2217817 | 4.199721 | 12.79803 | 12.14684 | 51.90192 | 43.28378 | 0 | 0.1065149 | 0 | 0 | 0
4187 | 164493.4 | 2011-01-05 08:20 | 1330.866 | 4 | 19 | 0.1717528 | 4.199721 | 12.81582 | 12.14684 | 51.97663 | 43.28378 | 0 | 0.1065149 | 0 | 0 | 0
4188 | 164963.1 | 2011-01-05 08:28 | 1800.577 | 4 | 19 | 0.121724 | 4.199559 | 12.83476 | 12.14684 | 52.05616 | 43.28378 | -3.242493e-05 | 0.1065149 | 0 | 0 | 0
4189 | 165773.9 | 2011-01-05 08:41 | 2611.423 | 4 | 19 | 0.07151315 | 4.199721 | 12.85595 | 12.14684 | 52.14519 | 43.28378 | 0 | 0.1065149 | 0 | 0 | 0
4190 | 166414.1 | 2011-01-05 08:52 | 3251.647 | 4 | 19 | 0.04986428 | 4.199559 | 12.86666 | 12.14684 | 52.19016 | 43.28378 | -3.242493e-05 | 0.1065149 | 0 | 0 | 0
4191 | 166444.2 | 2011-01-05 08:52 | 30.01503 | 5 | 19 | 0 | 4.190002 | 12.86666 | 12.14684 | 52.19016 | 43.28378 | -9.717941e-05 | 0.1065149 | 0 | 0 | 0
4192 | 166474.2 | 2011-01-05 08:53 | 60.01454 | 5 | 19 | 0 | 4.188545 | 12.86666 | 12.14684 | 52.19016 | 43.28378 | -6.475449e-05 | 0.1065149 | 0 | 0 | 0
4193 | 166474.3 | 2011-01-05 08:53 | 0.1876239 | 6 | 19 | -0.0003465305 | 4.188383 | 12.86666 | 12.14684 | 52.19016 | 43.28378 | 0 | 0.1094673 | 0 | 0 | 0
4194 | 166479.2 | 2011-01-05 08:53 | 5.015522 | 6 | 19 | 0.0005630856 | 4.188383 | 12.86666 | 12.14684 | 52.19016 | 43.28378 | -6.475449e-05 | 0.1094673 | 0 | 0 | 0
4195 | 166496.6 | 2011-01-05 08:53 | 17.46671 | 7 | 19 | -1.09989 | 3.988347 | 12.86666 | 12.15218 | 52.19016 | 43.30517 | -0.001684523 | 0.1094673 | 0 | 0 | 0
4196 | 166526.6 | 2011-01-05 08:54 | 47.48194 | 7 | 19 | -1.09989 | 3.937811 | 12.86666 | 12.16135 | 52.19016 | 43.3415 | -0.001166201 | 0.1094673 | 0 | 0 | 0
4197 | 166556.7 | 2011-01-05 08:54 | 77.49698 | 7 | 19 | -1.09989 | 3.898128 | 12.86666 | 12.17052 | 52.19016 | 43.37742 | -0.0009718418 | 0.1094673 | 0 | 0 | 0
4198 | 166586.7 | 2011-01-05 08:55 | 107.5122 | 7 | 19 | -1.099709 | 3.865895 | 12.86666 | 12.17969 | 52.19016 | 43.41302 | -0.000777483 | 0.1094673 | 0 | 0 | 0
4199 | 166616.7 | 2011-01-05 08:55 | 137.5272 | 7 | 19 | -1.09989 | 3.83998 | 12.86666 | 12.18886 | 52.19016 | 43.44834 | -0.0006155014 | 0.1094673 | 0 | 0 | 0
4200 | 166646.7 | 2011-01-05 08:56 | 167.5424 | 7 | 19 | -1.100072 | 3.817951 | 12.86666 | 12.19803 | 52.19016 | 43.48345 | -0.000518322 | 0.1094673 | 0 | 0 | 0
4201 | 166676.7 | 2011-01-05 08:56 | 197.5574 | 7 | 19 | -1.09989 | 3.798839 | 12.86666 | 12.2072 | 52.19016 | 43.51838 | -0.0004535675 | 0.1094673 | 0 | 0 | 0
4202 | 166706.7 | 2011-01-05 08:57 | 227.5727 | 7 | 19 | -1.09989 | 3.781832 | 12.86666 | 12.21637 | 52.19016 | 43.55313 | -0.0004211426 | 0.1094673 | 0 | 0 | 0
4203 | 166736.8 | 2011-01-05 08:57 | 257.5877 | 7 | 19 | -1.100072 | 3.76612 | 12.86666 | 12.22554 | 52.19016 | 43.58774 | -0.0004211426 | 0.1094673 | 0 | 0 | 0
4204 | 166766.8 | 2011-01-05 08:58 | 287.6028 | 7 | 19 | -1.09989 | 3.751543 | 12.86666 | 12.23471 | 52.19016 | 43.62221 | -0.0003887177 | 0.1094673 | 0 | 0 | 0
4205 | 166796.8 | 2011-01-05 08:58 | 317.618 | 7 | 19 | -1.09989 | 3.738099 | 12.86666 | 12.24388 | 52.19016 | 43.65655 | -0.0003563404 | 0.1094673 | 0 | 0 | 0
4206 | 166826.8 | 2011-01-05 08:59 | 347.6332 | 7 | 19 | -1.100072 | 3.725303 | 12.86666 | 12.25305 | 52.19016 | 43.69078 | -0.0003563404 | 0.1094673 | 0 | 0 | 0
4207 | 166856.8 | 2011-01-05 08:59 | 377.6482 | 7 | 19 | -1.09989 | 3.713641 | 12.86666 | 12.26222 | 52.19016 | 43.72489 | -0.0003239632 | 0.1094673 | 0 | 0 | 0
4208 | 166886.8 | 2011-01-05 09:00 | 407.6634 | 7 | 19 | -1.100072 | 3.701979 | 12.86666 | 12.27139 | 52.19016 | 43.75889 | -0.0003239632 | 0.1094673 | 0 | 0 | 0
4209 | 166916.8 | 2011-01-05 09:00 | 437.6784 | 7 | 19 | -1.099709 | 3.690965 | 12.86666 | 12.28056 | 52.19016 | 43.79279 | -0.0002915859 | 0.1094673 | 0 | 0 | 0
4210 | 166946.9 | 2011-01-05 09:01 | 467.6938 | 7 | 19 | -1.09989 | 3.680275 | 12.86666 | 12.28973 | 52.19016 | 43.82659 | -0.0002915383 | 0.1094673 | 0 | 0 | 0
4211 | 166976.9 | 2011-01-05 09:01 | 497.7087 | 7 | 19 | -1.09989 | 3.670071 | 12.86666 | 12.2989 | 52.19016 | 43.86029 | -0.0002915383 | 0.1094673 | 0 | 0 | 0
4212 | 167006.9 | 2011-01-05 09:02 | 527.7238 | 7 | 19 | -1.099709 | 3.660514 | 12.86666 | 12.30807 | 52.19016 | 43.8939 | -0.0002267838 | 0.1094673 | 0 | 0 | 0
4213 | 167036.9 | 2011-01-05 09:02 | 557.7391 | 7 | 19 | -1.09989 | 3.650796 | 12.86666 | 12.31725 | 52.19016 | 43.92742 | -0.000259161 | 0.1094673 | 0 | 0 | 0
4214 | 167066.9 | 2011-01-05 09:03 | 587.7541 | 7 | 19 | -1.100072 | 3.641078 | 12.86666 | 12.32642 | 52.19016 | 43.96086 | -0.0002267838 | 0.1094673 | 0 | 0 | 0
4215 | 167096.9 | 2011-01-05 09:03 | 617.7691 | 7 | 19 | -1.09989 | 3.632007 | 12.86666 | 12.33559 | 52.19016 | 43.99421 | -0.0001943588 | 0.1094673 | 0 | 0 | 0
4216 | 167126.9 | 2011-01-05 09:04 | 647.7844 | 7 | 19 | -1.100072 | 3.622775 | 12.86666 | 12.34476 | 52.19016 | 44.02747 | -0.000259161 | 0.1094673 | 0 | 0 | 0
4217 | 167157 | 2011-01-05 09:04 | 677.7994 | 7 | 19 | -1.100072 | 3.613866 | 12.86666 | 12.35393 | 52.19016 | 44.06066 | -0.0002915383 | 0.1094673 | 0 | 0 | 0
4218 | 167187 | 2011-01-05 09:05 | 707.8145 | 7 | 19 | -1.09989 | 3.605443 | 12.86666 | 12.3631 | 52.19016 | 44.09376 | -0.0001944065 | 0.1094673 | 0 | 0 | 0
4219 | 167217 | 2011-01-05 09:05 | 737.8296 | 7 | 19 | -1.09989 | 3.597021 | 12.86666 | 12.37227 | 52.19016 | 44.12679 | -0.0002591133 | 0.1094673 | 0 | 0 | 0
4220 | 167247 | 2011-01-05 09:06 | 767.8449 | 7 | 19 | -1.09989 | 3.589084 | 12.86666 | 12.38144 | 52.19016 | 44.15974 | -0.000259161 | 0.1094673 | 0 | 0 | 0
4221 | 167277 | 2011-01-05 09:06 | 797.8599 | 7 | 19 | -1.09989 | 3.581472 | 12.86666 | 12.39061 | 52.19016 | 44.19262 | -0.0001943588 | 0.1094673 | 0 | 0 | 0
4222 | 167307 | 2011-01-05 09:07 | 827.8751 | 7 | 19 | -1.09989 | 3.573697 | 12.86666 | 12.39978 | 52.19016 | 44.22542 | -0.0002267838 | 0.1094673 | 0 | 0 | 0
4223 | 167337.1 | 2011-01-05 09:07 | 857.8901 | 7 | 19 | -1.099709 | 3.566408 | 12.86666 | 12.40895 | 52.19016 | 44.25816 | -0.0001619816 | 0.1094673 | 0 | 0 | 0
4224 | 167367.1 | 2011-01-05 09:08 | 887.9052 | 7 | 19 | -1.099709 | 3.559443 | 12.86666 | 12.41812 | 52.19016 | 44.29084 | -0.0001619339 | 0.1094673 | 0 | 0 | 0
4225 | 167397.1 | 2011-01-05 09:08 | 917.9226 | 7 | 19 | -1.100072 | 3.552155 | 12.86666 | 12.42729 | 52.19016 | 44.32345 | -0.0001943588 | 0.1094673 | 0 | 0 | 0
4226 | 167427.1 | 2011-01-05 09:09 | 947.9354 | 7 | 19 | -1.09989 | 3.545514 | 12.86666 | 12.43646 | 52.19016 | 44.35599 | -0.0002267838 | 0.1094673 | 0 | 0 | 0
4227 | 167457.1 | 2011-01-05 09:09 | 977.9506 | 7 | 19 | -1.100072 | 3.538873 | 12.86666 | 12.44563 | 52.19016 | 44.38847 | -0.0001943588 | 0.1094673 | 0 | 0 | 0
4228 | 167487.1 | 2011-01-05 09:10 | 1007.966 | 7 | 19 | -1.09989 | 3.532556 | 12.86666 | 12.4548 | 52.19016 | 44.4209 | -0.0001943588 | 0.1094673 | 0 | 0 | 0
4229 | 167517.1 | 2011-01-05 09:10 | 1037.981 | 7 | 19 | -1.09989 | 3.526401 | 12.86666 | 12.46397 | 52.19016 | 44.45326 | -0.0001619816 | 0.1094673 | 0 | 0 | 0
4230 | 167547.1 | 2011-01-05 09:11 | 1067.982 | 7 | 19 | -1.09989 | 3.520408 | 12.86666 | 12.47314 | 52.19016 | 44.48555 | -0.0001619816 | 0.1094673 | 0 | 0 | 0
4231 | 167577.2 | 2011-01-05 09:11 | 1097.995 | 7 | 19 | -1.09989 | 3.514577 | 12.86666 | 12.48231 | 52.19016 | 44.51781 | -0.0001619816 | 0.1094673 | 0 | 0 | 0
4232 | 167607.2 | 2011-01-05 09:12 | 1128.011 | 7 | 19 | -1.09989 | 3.508584 | 12.86666 | 12.49148 | 52.19016 | 44.55001 | -0.0001943588 | 0.1094673 | 0 | 0 | 0
4233 | 167637.2 | 2011-01-05 09:12 | 1158.026 | 7 | 19 | -1.09989 | 3.502915 | 12.86666 | 12.50065 | 52.19016 | 44.58216 | -9.717941e-05 | 0.1094673 | 0 | 0 | 0
4234 | 167667.2 | 2011-01-05 09:13 | 1188.041 | 7 | 19 | -1.09989 | 3.497084 | 12.86666 | 12.50982 | 52.19016 | 44.61426 | -0.0001619816 | 0.1094673 | 0 | 0 | 0
4235 | 167697.2 | 2011-01-05 09:13 | 1218.056 | 7 | 19 | -1.09989 | 3.491415 | 12.86666 | 12.51899 | 52.19016 | 44.6463 | -0.0001295567 | 0.1094673 | 0 | 0 | 0
4236 | 167727.2 | 2011-01-05 09:14 | 1248.071 | 7 | 19 | -1.09989 | 3.485746 | 12.86666 | 12.52816 | 52.19016 | 44.67829 | -0.0001295567 | 0.1094673 | 0 | 0 | 0
4237 | 167757.3 | 2011-01-05 09:14 | 1278.086 | 7 | 19 | -1.099709 | 3.479915 | 12.86666 | 12.53733 | 52.19016 | 44.71023 | -0.0001619816 | 0.1094673 | 0 | 0 | 0
4238 | 167787.3 | 2011-01-05 09:15 | 1308.101 | 7 | 19 | -1.100072 | 3.473922 | 12.86666 | 12.5465 | 52.19016 | 44.74211 | -0.0001295567 | 0.1094673 | 0 | 0 | 0
4239 | 167817.3 | 2011-01-05 09:15 | 1338.116 | 7 | 19 | -1.09989 | 3.468091 | 12.86666 | 12.55567 | 52.19016 | 44.77395 | -0.0001944065 | 0.1094673 | 0 | 0 | 0
4240 | 167847.3 | 2011-01-05 09:16 | 1368.132 | 7 | 19 | -1.099709 | 3.462422 | 12.86666 | 12.56484 | 52.19016 | 44.80573 | -0.0001295567 | 0.1094673 | 0 | 0 | 0
4241 | 167877.3 | 2011-01-05 09:16 | 1398.147 | 7 | 19 | -1.100072 | 3.456267 | 12.86666 | 12.57401 | 52.19016 | 44.83745 | -0.0001619816 | 0.1094673 | 0 | 0 | 0
4242 | 167907.3 | 2011-01-05 09:17 | 1428.162 | 7 | 19 | -1.09989 | 3.450112 | 12.86666 | 12.58318 | 52.19016 | 44.86912 | -0.0001619816 | 0.1094673 | 0 | 0 | 0
4243 | 167937.3 | 2011-01-05 09:17 | 1458.177 | 7 | 19 | -1.099709 | 3.443795 | 12.86666 | 12.59235 | 52.19016 | 44.90073 | -0.0001296043 | 0.1094673 | 0 | 0 | 0
4244 | 167967.4 | 2011-01-05 09:18 | 1488.192 | 7 | 19 | -1.09989 | 3.436992 | 12.86666 | 12.60152 | 52.19016 | 44.93228 | -0.0001619816 | 0.1094673 | 0 | 0 | 0
4245 | 167997.4 | 2011-01-05 09:18 | 1518.207 | 7 | 19 | -1.09989 | 3.429703 | 12.86666 | 12.61069 | 52.19016 | 44.96376 | -0.0002267361 | 0.1094673 | 0 | 0 | 0
4246 | 168027.4 | 2011-01-05 09:19 | 1548.222 | 7 | 19 | -1.09989 | 3.422091 | 12.86666 | 12.61987 | 52.19016 | 44.99518 | -0.0002267361 | 0.1094673 | 0 | 0 | 0
4247 | 168057.4 | 2011-01-05 09:19 | 1578.238 | 7 | 19 | -1.100072 | 3.414478 | 12.86666 | 12.62904 | 52.19016 | 45.02653 | -0.0001943588 | 0.1094673 | 0 | 0 | 0
4248 | 168087.4 | 2011-01-05 09:20 | 1608.253 | 7 | 19 | -1.09989 | 3.406055 | 12.86666 | 12.63821 | 52.19016 | 45.0578 | -0.0002267361 | 0.1094673 | 0 | 0 | 0
4249 | 168117.4 | 2011-01-05 09:20 | 1638.268 | 7 | 19 | -1.09989 | 3.396985 | 12.86666 | 12.64738 | 52.19016 | 45.08899 | -0.000259161 | 0.1094673 | 0 | 0 | 0
4250 | 168147.4 | 2011-01-05 09:21 | 1668.283 | 7 | 19 | -1.09989 | 3.386781 | 12.86666 | 12.65655 | 52.19016 | 45.1201 | -0.0002915383 | 0.1094673 | 0 | 0 | 0
4251 | 168177.5 | 2011-01-05 09:21 | 1698.298 | 7 | 19 | -1.09989 | 3.376091 | 12.86666 | 12.66572 | 52.19016 | 45.15111 | -0.0002915383 | 0.1094673 | 0 | 0 | 0
4252 | 168207.5 | 2011-01-05 09:22 | 1728.313 | 7 | 19 | -1.09989 | 3.363619 | 12.86666 | 12.67489 | 52.19016 | 45.18201 | -0.0003563404 | 0.1094673 | 0 | 0 | 0
4253 | 168237.5 | 2011-01-05 09:22 | 1758.328 | 7 | 19 | -1.099709 | 3.349689 | 12.86666 | 12.68406 | 52.19016 | 45.21279 | -0.0003563404 | 0.1094673 | 0 | 0 | 0
4254 | 168267.5 | 2011-01-05 09:23 | 1788.345 | 7 | 19 | -1.09989 | 3.333168 | 12.86666 | 12.69323 | 52.19016 | 45.24344 | -0.0004535198 | 0.1094673 | 0 | 0 | 0
4255 | 168297.5 | 2011-01-05 09:23 | 1818.359 | 7 | 19 | -1.09989 | 3.313731 | 12.86666 | 12.7024 | 52.19016 | 45.27392 | -0.0005506992 | 0.1094673 | 0 | 0 | 0
4256 | 168327.5 | 2011-01-05 09:24 | 1848.374 | 7 | 19 | -1.09989 | 3.289597 | 12.86666 | 12.71157 | 52.19016 | 45.3042 | -0.0007126808 | 0.1094673 | 0 | 0 | 0
4257 | 168357.6 | 2011-01-05 09:24 | 1878.389 | 7 | 19 | -1.099709 | 3.260118 | 12.86666 | 12.72074 | 52.19016 | 45.33423 | -0.0008422375 | 0.1094673 | 0 | 0 | 0
4258 | 168387.6 | 2011-01-05 09:25 | 1908.404 | 7 | 19 | -1.099709 | 3.221893 | 12.86666 | 12.72991 | 52.19016 | 45.36396 | -0.001133823 | 0.1094673 | 0 | 0 | 0
4259 | 168417.6 | 2011-01-05 09:25 | 1938.419 | 7 | 19 | -1.09989 | 3.172653 | 12.86666 | 12.73908 | 52.19016 | 45.39329 | -0.001425362 | 0.1094673 | 0 | 0 | 0
4260 | 168447.6 | 2011-01-05 09:26 | 1968.434 | 7 | 19 | -1.09989 | 3.107864 | 12.86666 | 12.74825 | 52.19016 | 45.4221 | -0.001943636 | 0.1094673 | 0 | 0 | 0
4261 | 168477.6 | 2011-01-05 09:26 | 1998.449 | 7 | 19 | -1.09989 | 3.019589 | 12.86666 | 12.75742 | 52.19016 | 45.45022 | -0.002688742 | 0.1094673 | 0 | 0 | 0
4262 | 168507.6 | 2011-01-05 09:27 | 2028.464 | 7 | 19 | -1.099709 | 2.896976 | 12.86666 | 12.76659 | 52.19016 | 45.47738 | -0.003692961 | 0.1094673 | 0 | 0 | 0
4263 | 168537.6 | 2011-01-05 09:27 | 2058.479 | 7 | 19 | -1.09989 | 2.734518 | 12.86666 | 12.77576 | 52.19016 | 45.50323 | -0.00469718 | 0.1094673 | 0 | 0 | 0
4264 | 168543.4 | 2011-01-05 09:27 | 2064.261 | 7 | 19 | -1.100072 | 2.699855 | 12.86666 | 12.77753 | 52.19016 | 45.50803 | -0.004859162 | 0.1094673 | 0 | 0 | 0
4265 | 168603.4 | 2011-01-05 09:28 | 60.01461 | 8 | 19 | 0 | 3.625204 | 12.86666 | 12.77753 | 52.19016 | 45.50803 | 0.001101446 | 0.1094673 | 0 | 0 | 0
4266 | 168603.6 | 2011-01-05 09:28 | 0.1874328 | 9 | 19 | -0.0003465305 | 3.625042 | 12.86666 | 12.77753 | 52.19016 | 45.50803 | -6.480217e-05 | 0.107328 | 0 | 0 | 0
4267 | 168608.5 | 2011-01-05 09:28 | 5.015662 | 9 | 19 | 0.0009269321 | 3.632007 | 12.86666 | 12.77753 | 52.19017 | 45.50803 | 0.0009718418 | 0.107328 | 0 | 0 | 0
4268 | 168638.5 | 2011-01-05 09:29 | 30.01525 | 1 | 20 | 0 | 3.658571 | 12.86666 | 12.77753 | 52.19017 | 45.50803 | 0.0005506992 | 0.107328 | 0 | 0 | 0
4269 | 168668.5 | 2011-01-05 09:29 | 60.03052 | 1 | 20 | 0 | 3.675578 | 12.86666 | 12.77753 | 52.19017 | 45.50803 | 0.0003887177 | 0.107328 | 0 | 0 | 0
4270 | 168698.5 | 2011-01-05 09:30 | 90.04537 | 1 | 20 | 0 | 3.687564 | 12.86666 | 12.77753 | 52.19017 | 45.50803 | 0.0002915383 | 0.107328 | 0 | 0 | 0
4271 | 168728.5 | 2011-01-05 09:30 | 120.0137 | 1 | 20 | 0 | 3.69631 | 12.86666 | 12.77753 | 52.19017 | 45.50803 | 0.0001619339 | 0.107328 | 0 | 0 | 0
4272 | 168758.5 | 2011-01-05 09:31 | 30.01512 | 2 | 20 | 0.5499712 | 3.81212 | 12.87125 | 12.77753 | 52.20757 | 45.50803 | 0.0006478786 | 0.107328 | 0 | 0 | 0
4273 | 168788.5 | 2011-01-05 09:31 | 60.03025 | 2 | 20 | 0.5499712 | 3.831071 | 12.87583 | 12.77753 | 52.2251 | 45.50803 | 0.0004210949 | 0.107328 | 0 | 0 | 0
4274 | 168818.5 | 2011-01-05 09:32 | 90.04549 | 2 | 20 | 0.5499712 | 3.844029 | 12.88042 | 12.77753 | 52.2427 | 45.50803 | 0.0003563404 | 0.107328 | 0 | 0 | 0
4275 | 168848.5 | 2011-01-05 09:32 | 120.0606 | 2 | 20 | 0.5499712 | 3.854395 | 12.88501 | 12.77753 | 52.26035 | 45.50803 | 0.000259161 | 0.107328 | 0 | 0 | 0
4276 | 168878.6 | 2011-01-05 09:33 | 150.0756 | 2 | 20 | 0.5499712 | 3.863628 | 12.88959 | 12.77753 | 52.27804 | 45.50803 | 0.000259161 | 0.107328 | 0 | 0 | 0
4277 | 168908.6 | 2011-01-05 09:33 | 180.0907 | 2 | 20 | 0.5497893 | 3.871564 | 12.89418 | 12.77753 | 52.29578 | 45.50803 | 0.0001943588 | 0.107328 | 0 | 0 | 0
4278 | 168938.6 | 2011-01-05 09:34 | 210.1058 | 2 | 20 | 0.5499712 | 3.879177 | 12.89876 | 12.77753 | 52.31355 | 45.50803 | 0.0001943588 | 0.107328 | 0 | 0 | 0
4279 | 168968.6 | 2011-01-05 09:34 | 240.1231 | 2 | 20 | 0.5497893 | 3.88598 | 12.90335 | 12.77753 | 52.33135 | 45.50803 | 0.0001943588 | 0.107328 | 0 | 0 | 0
4280 | 168998.6 | 2011-01-05 09:35 | 270.1361 | 2 | 20 | 0.5499712 | 3.892459 | 12.90793 | 12.77753 | 52.34919 | 45.50803 | 0.0001619816 | 0.107328 | 0 | 0 | 0
4281 | 169028.6 | 2011-01-05 09:35 | 300.1512 | 2 | 20 | 0.5499712 | 3.898614 | 12.91252 | 12.77753 | 52.36705 | 45.50803 | 0.0001943588 | 0.107328 | 0 | 0 | 0
4282 | 169058.6 | 2011-01-05 09:36 | 330.1664 | 2 | 20 | 0.5501531 | 3.904445 | 12.9171 | 12.77753 | 52.38494 | 45.50803 | 0.0001619339 | 0.107328 | 0 | 0 | 0
4283 | 169088.7 | 2011-01-05 09:36 | 360.1816 | 2 | 20 | 0.5497893 | 3.90979 | 12.92169 | 12.77753 | 52.40286 | 45.50803 | 0.0001295567 | 0.107328 | 0 | 0 | 0
4284 | 169118.7 | 2011-01-05 09:37 | 390.1829 | 2 | 20 | 0.5499712 | 3.915135 | 12.92627 | 12.77753 | 52.42079 | 45.50803 | 0.0001295567 | 0.107328 | 0 | 0 | 0
4285 | 169148.7 | 2011-01-05 09:37 | 420.1962 | 2 | 20 | 0.5497893 | 3.919994 | 12.93086 | 12.77753 | 52.43875 | 45.50803 | 0.0001295567 | 0.107328 | 0 | 0 | 0
4286 | 169178.7 | 2011-01-05 09:38 | 450.2112 | 2 | 20 | 0.5497893 | 3.924691 | 12.93544 | 12.77753 | 52.45674 | 45.50803 | 9.717941e-05 | 0.107328 | 0 | 0 | 0
4287 | 169208.7 | 2011-01-05 09:38 | 480.2265 | 2 | 20 | 0.5501531 | 3.92955 | 12.94003 | 12.77753 | 52.47475 | 45.50803 | 0.0001619339 | 0.107328 | 0 | 0 | 0
4288 | 169238.7 | 2011-01-05 09:39 | 510.2415 | 2 | 20 | 0.5499712 | 3.9336 | 12.94461 | 12.77753 | 52.49277 | 45.50803 | 9.722709e-05 | 0.107328 | 0 | 0 | 0
4289 | 169268.7 | 2011-01-05 09:39 | 540.2566 | 2 | 20 | 0.5499712 | 3.937973 | 12.9492 | 12.77753 | 52.51082 | 45.50803 | 0.0001619816 | 0.107328 | 0 | 0 | 0
4290 | 169298.8 | 2011-01-05 09:40 | 570.2717 | 2 | 20 | 0.5499712 | 3.94186 | 12.95379 | 12.77753 | 52.52889 | 45.50803 | 9.717941e-05 | 0.107328 | 0 | 0 | 0
4291 | 169328.8 | 2011-01-05 09:40 | 600.2868 | 2 | 20 | 0.5499712 | 3.945586 | 12.95837 | 12.77753 | 52.54697 | 45.50803 | 3.237724e-05 | 0.107328 | 0 | 0 | 0
4292 | 169358.8 | 2011-01-05 09:41 | 630.302 | 2 | 20 | 0.5501531 | 3.949473 | 12.96296 | 12.77753 | 52.56508 | 45.50803 | 9.717941e-05 | 0.107328 | 0 | 0 | 0
4293 | 169388.8 | 2011-01-05 09:41 | 660.3171 | 2 | 20 | 0.5499712 | 3.953037 | 12.96754 | 12.77753 | 52.58319 | 45.50803 | 9.717941e-05 | 0.107328 | 0 | 0 | 0
4294 | 169418.8 | 2011-01-05 09:42 | 690.3322 | 2 | 20 | 0.5501531 | 3.9566 | 12.97213 | 12.77753 | 52.60133 | 45.50803 | 6.480217e-05 | 0.107328 | 0 | 0 | 0
4295 | 169448.8 | 2011-01-05 09:42 | 720.3474 | 2 | 20 | 0.5501531 | 3.960001 | 12.97671 | 12.77753 | 52.61948 | 45.50803 | 0.0001296043 | 0.107328 | 0 | 0 | 0
4296 | 169478.8 | 2011-01-05 09:43 | 750.3626 | 2 | 20 | 0.5499712 | 3.963241 | 12.9813 | 12.77753 | 52.63765 | 45.50803 | 6.480217e-05 | 0.107328 | 0 | 0 | 0
4297 | 169508.9 | 2011-01-05 09:43 | 780.3776 | 2 | 20 | 0.5501531 | 3.96648 | 12.98588 | 12.77753 | 52.65583 | 45.50803 | 9.717941e-05 | 0.107328 | 0 | 0 | 0
4298 | 169538.9 | 2011-01-05 09:44 | 810.3928 | 2 | 20 | 0.5499712 | 3.96972 | 12.99047 | 12.77753 | 52.67402 | 45.50803 | 9.717941e-05 | 0.107328 | 0 | 0 | 0
4299 | 169568.9 | 2011-01-05 09:44 | 840.4078 | 2 | 20 | 0.5497893 | 3.972797 | 12.99506 | 12.77753 | 52.69223 | 45.50803 | 9.717941e-05 | 0.107328 | 0 | 0 | 0
4300 | 169598.9 | 2011-01-05 09:45 | 870.4232 | 2 | 20 | 0.5499712 | 3.975875 | 12.99964 | 12.77753 | 52.71046 | 45.50803 | 9.717941e-05 | 0.107328 | 0 | 0 | 0
4301 | 169628.9 | 2011-01-05 09:45 | 900.4382 | 2 | 20 | 0.5499712 | 3.978952 | 13.00423 | 12.77753 | 52.7287 | 45.50803 | 6.480217e-05 | 0.107328 | 0 | 0 | 0
4302 | 169658.9 | 2011-01-05 09:46 | 930.4532 | 2 | 20 | 0.5499712 | 3.981868 | 13.00881 | 12.77753 | 52.74695 | 45.50803 | 9.717941e-05 | 0.107328 | 0 | 0 | 0
4303 | 169689 | 2011-01-05 09:46 | 960.4685 | 2 | 20 | 0.5499712 | 3.984783 | 13.0134 | 12.77753 | 52.76522 | 45.50803 | 6.480217e-05 | 0.107328 | 0 | 0 | 0
4304 | 169719 | 2011-01-05 09:47 | 990.4835 | 2 | 20 | 0.5499712 | 3.987537 | 13.01798 | 12.77753 | 52.7835 | 45.50803 | 3.237724e-05 | 0.107328 | 0 | 0 | 0
4305 | 169749 | 2011-01-05 09:47 | 1020.499 | 2 | 20 | 0.5499712 | 3.990452 | 13.02257 | 12.77753 | 52.80179 | 45.50803 | 3.242493e-05 | 0.107328 | 0 | 0 | 0
4306 | 169779 | 2011-01-05 09:48 | 1050.514 | 2 | 20 | 0.5499712 | 3.99353 | 13.02715 | 12.77753 | 52.82009 | 45.50803 | 9.717941e-05 | 0.107328 | 0 | 0 | 0
4307 | 169809 | 2011-01-05 09:48 | 1080.529 | 2 | 20 | 0.5497893 | 3.996283 | 13.03174 | 12.77753 | 52.83841 | 45.50803 | 6.480217e-05 | 0.107328 | 0 | 0 | 0
4308 | 169839 | 2011-01-05 09:49 | 1110.546 | 2 | 20 | 0.5499712 | 3.999037 | 13.03633 | 12.77753 | 52.85675 | 45.50803 | 3.242493e-05 | 0.107328 | 0 | 0 | 0
4309 | 169869 | 2011-01-05 09:49 | 1140.559 | 2 | 20 | 0.5497893 | 4.00179 | 13.04091 | 12.77753 | 52.87509 | 45.50803 | 3.232956e-05 | 0.107328 | 0 | 0 | 0
4310 | 169899.1 | 2011-01-05 09:50 | 1170.574 | 2 | 20 | 0.5499712 | 4.004706 | 13.0455 | 12.77753 | 52.89345 | 45.50803 | 6.484985e-05 | 0.107328 | 0 | 0 | 0
4311 | 169929.1 | 2011-01-05 09:50 | 1200.589 | 2 | 20 | 0.5499712 | 4.007298 | 13.05008 | 12.77753 | 52.91182 | 45.50803 | 9.717941e-05 | 0.107328 | 0 | 0 | 0
4312 | 169959.1 | 2011-01-05 09:51 | 1230.604 | 2 | 20 | 0.5497893 | 4.010051 | 13.05467 | 12.77753 | 52.9302 | 45.50803 | 6.475449e-05 | 0.107328 | 0 | 0 | 0
4313 | 169989.1 | 2011-01-05 09:51 | 1260.62 | 2 | 20 | 0.5499712 | 4.012805 | 13.05925 | 12.77753 | 52.94859 | 45.50803 | 9.717941e-05 | 0.107328 | 0 | 0 | 0
4314 | 170019.1 | 2011-01-05 09:52 | 1290.635 | 2 | 20 | 0.5499712 | 4.015558 | 13.06384 | 12.77753 | 52.967 | 45.50803 | 6.475449e-05 | 0.107328 | 0 | 0 | 0
4315 | 170049.1 | 2011-01-05 09:52 | 1320.65 | 2 | 20 | 0.5499712 | 4.017988 | 13.06842 | 12.77753 | 52.98542 | 45.50803 | 3.242493e-05 | 0.107328 | 0 | 0 | 0
4316 | 170079.1 | 2011-01-05 09:53 | 1350.665 | 2 | 20 | 0.5501531 | 4.020903 | 13.07301 | 12.77753 | 53.00385 | 45.50803 | 9.717941e-05 | 0.107328 | 0 | 0 | 0
4317 | 170109.2 | 2011-01-05 09:53 | 1380.68 | 2 | 20 | 0.5497893 | 4.023495 | 13.0776 | 12.77753 | 53.02229 | 45.50803 | 3.242493e-05 | 0.107328 | 0 | 0 | 0
4318 | 170139.2 | 2011-01-05 09:54 | 1410.695 | 2 | 20 | 0.5501531 | 4.026248 | 13.08218 | 12.77753 | 53.04075 | 45.50803 | 6.475449e-05 | 0.107328 | 0 | 0 | 0
4319 | 170169.2 | 2011-01-05 09:54 | 1440.71 | 2 | 20 | 0.5501531 | 4.02884 | 13.08677 | 12.77753 | 53.05922 | 45.50803 | 6.475449e-05 | 0.107328 | 0 | 0 | 0
4320 | 170199.2 | 2011-01-05 09:55 | 1470.725 | 2 | 20 | 0.5499712 | 4.031431 | 13.09135 | 12.77753 | 53.0777 | 45.50803 | 6.475449e-05 | 0.107328 | 0 | 0 | 0
4321 | 170229.2 | 2011-01-05 09:55 | 1500.741 | 2 | 20 | 0.5501531 | 4.034185 | 13.09594 | 12.77753 | 53.09619 | 45.50803 | 9.717941e-05 | 0.107328 | 0 | 0 | 0
4322 | 170259.2 | 2011-01-05 09:56 | 1530.756 | 2 | 20 | 0.5499712 | 4.036614 | 13.10052 | 12.77753 | 53.11469 | 45.50803 | 3.242493e-05 | 0.107328 | 0 | 0 | 0
4323 | 170289.3 | 2011-01-05 09:56 | 1560.771 | 2 | 20 | 0.5499712 | 4.039368 | 13.10511 | 12.77753 | 53.13321 | 45.50803 | 6.475449e-05 | 0.107328 | 0 | 0 | 0
4324 | 170319.3 | 2011-01-05 09:57 | 1590.786 | 2 | 20 | 0.5499712 | 4.042121 | 13.10969 | 12.77753 | 53.15174 | 45.50803 | 6.475449e-05 | 0.107328 | 0 | 0 | 0
4325 | 170349.3 | 2011-01-05 09:57 | 1620.801 | 2 | 20 | 0.5499712 | 4.044713 | 13.11428 | 12.77753 | 53.17028 | 45.50803 | 6.475449e-05 | 0.107328 | 0 | 0 | 0
4326 | 170379.3 | 2011-01-05 09:58 | 1650.816 | 2 | 20 | 0.5499712 | 4.047466 | 13.11887 | 12.77753 | 53.18884 | 45.50803 | 6.475449e-05 | 0.107328 | 0 | 0 | 0
4327 | 170409.3 | 2011-01-05 09:58 | 1680.831 | 2 | 20 | 0.5499712 | 4.05022 | 13.12345 | 12.77753 | 53.2074 | 45.50803 | 6.475449e-05 | 0.107328 | 0 | 0 | 0
4328 | 170439.3 | 2011-01-05 09:59 | 1710.846 | 2 | 20 | 0.5499712 | 4.052974 | 13.12804 | 12.77753 | 53.22598 | 45.50803 | 6.484985e-05 | 0.107328 | 0 | 0 | 0
4329 | 170469.3 | 2011-01-05 09:59 | 1740.862 | 2 | 20 | 0.550335 | 4.055889 | 13.13262 | 12.77753 | 53.24457 | 45.50803 | 0.0001296043 | 0.107328 | 0 | 0 | 0
4330 | 170499.4 | 2011-01-05 10:00 | 1770.877 | 2 | 20 | 0.5499712 | 4.058481 | 13.13721 | 12.77753 | 53.26318 | 45.50803 | 9.717941e-05 | 0.107328 | 0 | 0 | 0
4331 | 170529.4 | 2011-01-05 10:00 | 1800.892 | 2 | 20 | 0.5499712 | 4.061558 | 13.14179 | 12.77753 | 53.28179 | 45.50803 | 9.717941e-05 | 0.107328 | 0 | 0 | 0
4332 | 170559.4 | 2011-01-05 10:01 | 1830.907 | 2 | 20 | 0.5499712 | 4.063988 | 13.14638 | 12.77753 | 53.30042 | 45.50803 | 6.475449e-05 | 0.107328 | 0 | 0 | 0
4333 | 170589.4 | 2011-01-05 10:01 | 1860.922 | 2 | 20 | 0.5501531 | 4.067065 | 13.15096 | 12.77753 | 53.31907 | 45.50803 | 9.717941e-05 | 0.107328 | 0 | 0 | 0
4334 | 170619.4 | 2011-01-05 10:02 | 1890.937 | 2 | 20 | 0.5499712 | 4.069818 | 13.15555 | 12.77753 | 53.33772 | 45.50803 | 9.717941e-05 | 0.107328 | 0 | 0 | 0
4335 | 170649.4 | 2011-01-05 10:02 | 1920.952 | 2 | 20 | 0.5499712 | 4.072734 | 13.16013 | 12.77753 | 53.35639 | 45.50803 | 9.717941e-05 | 0.107328 | 0 | 0 | 0
4336 | 170679.5 | 2011-01-05 10:03 | 1950.967 | 2 | 20 | 0.5497893 | 4.075488 | 13.16472 | 12.77753 | 53.37507 | 45.50803 | 6.475449e-05 | 0.107328 | 0 | 0 | 0
4337 | 170709.5 | 2011-01-05 10:03 | 1980.982 | 2 | 20 | 0.5497893 | 4.078403 | 13.1693 | 12.77753 | 53.39376 | 45.50803 | 3.242493e-05 | 0.107328 | 0 | 0 | 0
4338 | 170739.5 | 2011-01-05 10:04 | 2010.998 | 2 | 20 | 0.5501531 | 4.081643 | 13.17389 | 12.77753 | 53.41247 | 45.50803 | 9.717941e-05 | 0.107328 | 0 | 0 | 0
4339 | 170769.5 | 2011-01-05 10:04 | 2041.013 | 2 | 20 | 0.5499712 | 4.084396 | 13.17848 | 12.77753 | 53.43119 | 45.50803 | 3.242493e-05 | 0.107328 | 0 | 0 | 0
4340 | 170799.5 | 2011-01-05 10:05 | 2071.028 | 2 | 20 | 0.5501531 | 4.087636 | 13.18306 | 12.77753 | 53.44993 | 45.50803 | 9.717941e-05 | 0.107328 | 0 | 0 | 0
4341 | 170829.5 | 2011-01-05 10:05 | 2101.043 | 2 | 20 | 0.5499712 | 4.090713 | 13.18765 | 12.77753 | 53.46868 | 45.50803 | 0.000129509 | 0.107328 | 0 | 0 | 0
4342 | 170859.5 | 2011-01-05 10:06 | 2131.058 | 2 | 20 | 0.5499712 | 4.093467 | 13.19223 | 12.77753 | 53.48745 | 45.50803 | 0 | 0.107328 | 0 | 0 | 0
4343 | 170889.6 | 2011-01-05 10:06 | 2161.073 | 2 | 20 | 0.5497893 | 4.096706 | 13.19682 | 12.77753 | 53.50622 | 45.50803 | 6.475449e-05 | 0.107328 | 0 | 0 | 0
4344 | 170919.6 | 2011-01-05 10:07 | 2191.091 | 2 | 20 | 0.5499712 | 4.100108 | 13.2014 | 12.77753 | 53.52502 | 45.50803 | 9.717941e-05 | 0.107328 | 0 | 0 | 0
4345 | 170949.6 | 2011-01-05 10:07 | 2221.103 | 2 | 20 | 0.5497893 | 4.103023 | 13.20599 | 12.77753 | 53.54383 | 45.50803 | 3.242493e-05 | 0.107328 | 0 | 0 | 0
4346 | 170979.6 | 2011-01-05 10:08 | 2251.119 | 2 | 20 | 0.5499712 | 4.106263 | 13.21057 | 12.77753 | 53.56265 | 45.50803 | 0.0001296043 | 0.107328 | 0 | 0 | 0
4347 | 171009.6 | 2011-01-05 10:08 | 2281.134 | 2 | 20 | 0.5499712 | 4.109664 | 13.21516 | 12.77753 | 53.58148 | 45.50803 | 0.0001296043 | 0.107328 | 0 | 0 | 0
4348 | 171039.6 | 2011-01-05 10:09 | 2311.149 | 2 | 20 | 0.5499712 | 4.112904 | 13.21975 | 12.77753 | 53.60034 | 45.50803 | 0.0001620293 | 0.107328 | 0 | 0 | 0
4349 | 171069.6 | 2011-01-05 10:09 | 2341.151 | 2 | 20 | 0.5499712 | 4.115981 | 13.22433 | 12.77753 | 53.61919 | 45.50803 | 6.484985e-05 | 0.107328 | 0 | 0 | 0
4350 | 171099.6 | 2011-01-05 10:10 | 2371.163 | 2 | 20 | 0.5497893 | 4.11922 | 13.22891 | 12.77753 | 53.63808 | 45.50803 | 6.475449e-05 | 0.107328 | 0 | 0 | 0
4351 | 171129.7 | 2011-01-05 10:10 | 2401.179 | 2 | 20 | 0.5499712 | 4.122622 | 13.2335 | 12.77753 | 53.65697 | 45.50803 | 6.475449e-05 | 0.107328 | 0 | 0 | 0
4352 | 171159.7 | 2011-01-05 10:11 | 2431.194 | 2 | 20 | 0.5499712 | 4.126023 | 13.23809 | 12.77753 | 53.67588 | 45.50803 | 6.484985e-05 | 0.107328 | 0 | 0 | 0
4353 | 171189.7 | 2011-01-05 10:11 | 2461.209 | 2 | 20 | 0.5499712 | 4.129425 | 13.24267 | 12.77753 | 53.69481 | 45.50803 | 9.717941e-05 | 0.107328 | 0 | 0 | 0
4354 | 171219.7 | 2011-01-05 10:12 | 2491.224 | 2 | 20 | 0.5499712 | 4.132826 | 13.24726 | 12.77753 | 53.71375 | 45.50803 | 9.717941e-05 | 0.107328 | 0 | 0 | 0
4355 | 171249.7 | 2011-01-05 10:12 | 2521.239 | 2 | 20 | 0.5499712 | 4.136228 | 13.25184 | 12.77753 | 53.73271 | 45.50803 | 6.484985e-05 | 0.107328 | 0 | 0 | 0
4356 | 171279.7 | 2011-01-05 10:13 | 2551.254 | 2 | 20 | 0.5499712 | 4.139629 | 13.25643 | 12.77753 | 53.75169 | 45.50803 | 3.242493e-05 | 0.107328 | 0 | 0 | 0
4357 | 171309.8 | 2011-01-05 10:13 | 2581.269 | 2 | 20 | 0.5497893 | 4.143192 | 13.26101 | 12.77753 | 53.77068 | 45.50803 | 3.242493e-05 | 0.107328 | 0 | 0 | 0
4358 | 171339.8 | 2011-01-05 10:14 | 2611.284 | 2 | 20 | 0.5499712 | 4.146918 | 13.2656 | 12.77753 | 53.78969 | 45.50803 | 9.717941e-05 | 0.107328 | 0 | 0 | 0
4359 | 171369.8 | 2011-01-05 10:14 | 2641.3 | 2 | 20 | 0.5499712 | 4.150643 | 13.27018 | 12.77753 | 53.80871 | 45.50803 | 0.0001619339 | 0.107328 | 0 | 0 | 0
4360 | 171399.8 | 2011-01-05 10:15 | 2671.315 | 2 | 20 | 0.5499712 | 4.154045 | 13.27477 | 12.77753 | 53.82775 | 45.50803 | 9.727478e-05 | 0.107328 | 0 | 0 | 0
4361 | 171429.8 | 2011-01-05 10:15 | 2701.33 | 2 | 20 | 0.5499712 | 4.15777 | 13.27935 | 12.77753 | 53.84681 | 45.50803 | 0.0001296043 | 0.107328 | 0 | 0 | 0
4362 | 171459.8 | 2011-01-05 10:16 | 2731.345 | 2 | 20 | 0.5499712 | 4.161333 | 13.28394 | 12.77753 | 53.86588 | 45.50803 | 6.475449e-05 | 0.107328 | 0 | 0 | 0
4363 | 171489.8 | 2011-01-05 10:16 | 2761.36 | 2 | 20 | 0.5499712 | 4.165221 | 13.28853 | 12.77753 | 53.88497 | 45.50803 | 6.484985e-05 | 0.107328 | 0 | 0 | 0
4364 | 171519.9 | 2011-01-05 10:17 | 2791.375 | 2 | 20 | 0.5499712 | 4.168946 | 13.29311 | 12.77753 | 53.90408 | 45.50803 | 0.0001296043 | 0.107328 | 0 | 0 | 0
4365 | 171549.9 | 2011-01-05 10:17 | 2821.391 | 2 | 20 | 0.5499712 | 4.172671 | 13.2977 | 12.77753 | 53.92321 | 45.50803 | 9.717941e-05 | 0.107328 | 0 | 0 | 0
4366 | 171579.9 | 2011-01-05 10:18 | 2851.406 | 2 | 20 | 0.5497893 | 4.176558 | 13.30228 | 12.77753 | 53.94235 | 45.50803 | 6.475449e-05 | 0.107328 | 0 | 0 | 0
4367 | 171609.9 | 2011-01-05 10:18 | 2881.421 | 2 | 20 | 0.5499712 | 4.180446 | 13.30687 | 12.77753 | 53.96151 | 45.50803 | 9.727478e-05 | 0.107328 | 0 | 0 | 0
4368 | 171639.9 | 2011-01-05 10:19 | 2911.436 | 2 | 20 | 0.5501531 | 4.184333 | 13.31145 | 12.77753 | 53.98069 | 45.50803 | 9.717941e-05 | 0.107328 | 0 | 0 | 0
4369 | 171669.9 | 2011-01-05 10:19 | 2941.451 | 2 | 20 | 0.5499712 | 4.188221 | 13.31604 | 12.77753 | 53.99988 | 45.50803 | 0.0001296043 | 0.107328 | 0 | 0 | 0
4370 | 171699.9 | 2011-01-05 10:20 | 2971.466 | 2 | 20 | 0.5499712 | 4.192108 | 13.32062 | 12.77753 | 54.0191 | 45.50803 | 9.727478e-05 | 0.107328 | 0 | 0 | 0
4371 | 171730 | 2011-01-05 10:20 | 3001.481 | 2 | 20 | 0.5501531 | 4.196157 | 13.32521 | 12.77753 | 54.03833 | 45.50803 | 9.717941e-05 | 0.107328 | 0 | 0 | 0
4372 | 171759.3 | 2011-01-05 10:21 | 3030.824 | 2 | 20 | 0.5501531 | 4.200045 | 13.32969 | 12.77753 | 54.05715 | 45.50803 | 0.0001296043 | 0.107328 | 0 | 0 | 0
4373 | 171789.3 | 2011-01-05 10:21 | 30.01509 | 3 | 20 | 0 | 4.095248 | 13.32969 | 12.77753 | 54.05715 | 45.50803 | -0.0004535675 | 0.107328 | 0 | 0 | 0
4374 | 171819.3 | 2011-01-05 10:22 | 60.03011 | 3 | 20 | 0 | 4.082291 | 13.32969 | 12.77753 | 54.05715 | 45.50803 | -0.0002267838 | 0.107328 | 0 | 0 | 0
4375 | 171849.4 | 2011-01-05 10:22 | 90.04542 | 3 | 20 | 0 | 4.074354 | 13.32969 | 12.77753 | 54.05715 | 45.50803 | -0.0001296043 | 0.107328 | 0 | 0 | 0
4376 | 171879.3 | 2011-01-05 10:23 | 120.0137 | 3 | 20 | 0 | 4.068847 | 13.32969 | 12.77753 | 54.05715 | 45.50803 | -0.0001296043 | 0.107328 | 0 | 0 | 0
4377 | 171879.3 | 2011-01-05 10:23 | 2.641583639e-06 | 4 | 20 | 1.015149 | 4.199883 | 13.32969 | 12.77753 | 54.05715 | 45.50803 | 0 | 0.107328 | 0 | 0 | 0
4378 | 171880 | 2011-01-05 10:23 | 0.6719816 | 4 | 20 | 0.9642105 | 4.199721 | 13.32988 | 12.77753 | 54.05792 | 45.50803 | -3.232956e-05 | 0.107328 | 0 | 0 | 0
4379 | 171881.9 | 2011-01-05 10:23 | 2.562434 | 4 | 20 | 0.9141815 | 4.200045 | 13.33037 | 12.77753 | 54.05998 | 45.50803 | 3.242493e-05 | 0.107328 | 0 | 0 | 0
4380 | 171884.8 | 2011-01-05 10:23 | 5.468641 | 4 | 20 | 0.8641527 | 4.199559 | 13.33108 | 12.77753 | 54.06299 | 45.50803 | -6.475449e-05 | 0.107328 | 0 | 0 | 0
4381 | 171888.8 | 2011-01-05 10:23 | 9.468565 | 4 | 20 | 0.8139418 | 4.199883 | 13.33202 | 12.77753 | 54.0669 | 45.50803 | 6.475449e-05 | 0.107328 | 0 | 0 | 0
4382 | 171894.1 | 2011-01-05 10:23 | 14.78114 | 4 | 20 | 0.763731 | 4.199883 | 13.33318 | 12.77753 | 54.07179 | 45.50803 | 0 | 0.107328 | 0 | 0 | 0
4383 | 171901.1 | 2011-01-05 10:23 | 21.73412 | 4 | 20 | 0.7137021 | 4.199721 | 13.3346 | 12.77753 | 54.07777 | 45.50803 | -3.232956e-05 | 0.107328 | 0 | 0 | 0
4384 | 171910.3 | 2011-01-05 10:23 | 30.96823 | 4 | 20 | 0.6636732 | 4.199559 | 13.33637 | 12.77753 | 54.08518 | 45.50803 | -6.475449e-05 | 0.107328 | 0 | 0 | 0
4385 | 171923.2 | 2011-01-05 10:24 | 43.9054 | 4 | 20 | 0.6136444 | 4.199397 | 13.33866 | 12.77753 | 54.0948 | 45.50803 | -6.484985e-05 | 0.107328 | 0 | 0 | 0
4386 | 171943.2 | 2011-01-05 10:24 | 63.8739 | 4 | 20 | 0.5636155 | 4.199721 | 13.34191 | 12.77753 | 54.10847 | 45.50803 | -3.232956e-05 | 0.107328 | 0 | 0 | 0
4387 | 171978.7 | 2011-01-05 10:25 | 99.39117 | 4 | 20 | 0.5135866 | 4.199883 | 13.3472 | 12.77753 | 54.13067 | 45.50803 | 3.232956e-05 | 0.107328 | 0 | 0 | 0
4388 | 172047.6 | 2011-01-05 10:26 | 168.3097 | 4 | 20 | 0.4635577 | 4.199559 | 13.3565 | 12.77753 | 54.16974 | 45.50803 | -3.242493e-05 | 0.107328 | 0 | 0 | 0
4389 | 172157.5 | 2011-01-05 10:28 | 278.1829 | 4 | 20 | 0.4135288 | 4.199559 | 13.36985 | 12.77753 | 54.22581 | 45.50803 | -6.475449e-05 | 0.107328 | 0 | 0 | 0
4390 | 172298.2 | 2011-01-05 10:30 | 418.8211 | 4 | 20 | 0.3634999 | 4.199559 | 13.38501 | 12.77753 | 54.28946 | 45.50803 | -3.242493e-05 | 0.107328 | 0 | 0 | 0
4391 | 172466.8 | 2011-01-05 10:33 | 587.4593 | 4 | 20 | 0.313471 | 4.199721 | 13.40084 | 12.77753 | 54.35594 | 45.50803 | 0 | 0.107328 | 0 | 0 | 0
4392 | 172672.8 | 2011-01-05 10:36 | 793.4399 | 4 | 20 | 0.2634422 | 4.199883 | 13.4173 | 12.77753 | 54.42508 | 45.50803 | 3.232956e-05 | 0.107328 | 0 | 0 | 0
4393 | 172931.9 | 2011-01-05 10:41 | 1052.576 | 4 | 20 | 0.2134133 | 4.199721 | 13.4344 | 12.77753 | 54.49691 | 45.50803 | -3.232956e-05 | 0.107328 | 0 | 0 | 0
4394 | 173276.1 | 2011-01-05 10:46 | 1396.758 | 4 | 20 | 0.1633844 | 4.199721 | 13.45232 | 12.77753 | 54.57213 | 45.50803 | 0 | 0.107328 | 0 | 0 | 0
4395 | 173777.3 | 2011-01-05 10:55 | 1897.953 | 4 | 20 | 0.1133555 | 4.199559 | 13.47136 | 12.77753 | 54.65211 | 45.50803 | -3.242493e-05 | 0.107328 | 0 | 0 | 0
4396 | 174688.9 | 2011-01-05 11:10 | 2809.609 | 4 | 20 | 0.0633266 | 4.199559 | 13.49302 | 12.77753 | 54.7431 | 45.50803 | -3.242493e-05 | 0.107328 | 0 | 0 | 0
4397 | 175117.6 | 2011-01-05 11:17 | 3238.258 | 4 | 20 | 0.04986428 | 4.199721 | 13.49976 | 12.77753 | 54.7714 | 45.50803 | 0 | 0.107328 | 0 | 0 | 0
4398 | 175147.6 | 2011-01-05 11:17 | 30.01512 | 5 | 20 | 0 | 4.190164 | 13.49976 | 12.77753 | 54.7714 | 45.50803 | -9.717941e-05 | 0.107328 | 0 | 0 | 0
4399 | 175177.6 | 2011-01-05 11:18 | 60.01461 | 5 | 20 | 0 | 4.188545 | 13.49976 | 12.77753 | 54.7714 | 45.50803 | -6.475449e-05 | 0.107328 | 0 | 0 | 0
4400 | 175177.8 | 2011-01-05 11:18 | 0.1873891 | 6 | 20 | -0.0001646073 | 4.188383 | 13.49976 | 12.77753 | 54.7714 | 45.50803 | 0 | 0.1087555 | 0 | 0 | 0
4401 | 175182.6 | 2011-01-05 11:18 | 5.015584 | 6 | 20 | 0.0005630856 | 4.188545 | 13.49976 | 12.77753 | 54.7714 | 45.50803 | 0 | 0.1087555 | 0 | 0 | 0
4402 | 175200.4 | 2011-01-05 11:18 | 17.73626 | 7 | 20 | -1.09989 | 3.988347 | 13.49976 | 12.78294 | 54.7714 | 45.52975 | -0.001684523 | 0.1087555 | 0 | 0 | 0
4403 | 175230.4 | 2011-01-05 11:19 | 47.74908 | 7 | 20 | -1.09989 | 3.938297 | 13.49976 | 12.79211 | 54.7714 | 45.56608 | -0.001198578 | 0.1087555 | 0 | 0 | 0
4404 | 175260.4 | 2011-01-05 11:19 | 77.76436 | 7 | 20 | -1.09989 | 3.898776 | 13.49976 | 12.80128 | 54.7714 | 45.60201 | -0.0009394169 | 0.1087555 | 0 | 0 | 0
4405 | 175290.4 | 2011-01-05 11:20 | 107.7793 | 7 | 20 | -1.100072 | 3.866705 | 13.49976 | 12.81045 | 54.7714 | 45.63761 | -0.0008098602 | 0.1087555 | 0 | 0 | 0
4406 | 175320.4 | 2011-01-05 11:20 | 137.7946 | 7 | 20 | -1.09989 | 3.84079 | 13.49976 | 12.81963 | 54.7714 | 45.67295 | -0.0006155014 | 0.1087555 | 0 | 0 | 0
4407 | 175350.4 | 2011-01-05 11:21 | 167.8096 | 7 | 20 | -1.09989 | 3.819085 | 13.49976 | 12.8288 | 54.7714 | 45.70807 | -0.0005182743 | 0.1087555 | 0 | 0 | 0
4408 | 175380.4 | 2011-01-05 11:21 | 197.8247 | 7 | 20 | -1.09989 | 3.799811 | 13.49976 | 12.83797 | 54.7714 | 45.743 | -0.0004858971 | 0.1087555 | 0 | 0 | 0
4409 | 175410.5 | 2011-01-05 11:22 | 227.8398 | 7 | 20 | -1.09989 | 3.782804 | 13.49976 | 12.84714 | 54.7714 | 45.77777 | -0.0004210949 | 0.1087555 | 0 | 0 | 0
4410 | 175440.5 | 2011-01-05 11:22 | 257.855 | 7 | 20 | -1.099709 | 3.767092 | 13.49976 | 12.85631 | 54.7714 | 45.81238 | -0.0003887177 | 0.1087555 | 0 | 0 | 0
4411 | 175470.5 | 2011-01-05 11:23 | 287.8701 | 7 | 20 | -1.100072 | 3.752515 | 13.49976 | 12.86548 | 54.7714 | 45.84686 | -0.0004211426 | 0.1087555 | 0 | 0 | 0
4412 | 175500.5 | 2011-01-05 11:23 | 317.8852 | 7 | 20 | -1.09989 | 3.739071 | 13.49976 | 12.87465 | 54.7714 | 45.88121 | -0.0003563404 | 0.1087555 | 0 | 0 | 0
4413 | 175530.5 | 2011-01-05 11:24 | 347.9003 | 7 | 20 | -1.09989 | 3.726275 | 13.49976 | 12.88382 | 54.7714 | 45.91544 | -0.0003239632 | 0.1087555 | 0 | 0 | 0
4414 | 175560.5 | 2011-01-05 11:24 | 377.9155 | 7 | 20 | -1.100072 | 3.714127 | 13.49976 | 12.89299 | 54.7714 | 45.94955 | -0.0003239632 | 0.1087555 | 0 | 0 | 0
4415 | 175590.6 | 2011-01-05 11:25 | 407.9306 | 7 | 20 | -1.09989 | 3.702789 | 13.49976 | 12.90216 | 54.7714 | 45.98356 | -0.0002915383 | 0.1087555 | 0 | 0 | 0
4416 | 175620.6 | 2011-01-05 11:25 | 437.9457 | 7 | 20 | -1.100072 | 3.691613 | 13.49976 | 12.91133 | 54.7714 | 46.01746 | -0.0003239632 | 0.1087555 | 0 | 0 | 0
4417 | 175650.6 | 2011-01-05 11:26 | 467.9608 | 7 | 20 | -1.09989 | 3.680923 | 13.49976 | 12.9205 | 54.7714 | 46.05127 | -0.000259161 | 0.1087555 | 0 | 0 | 0
4418 | 175680.6 | 2011-01-05 11:26 | 497.9759 | 7 | 20 | -1.099709 | 3.670718 | 13.49976 | 12.92967 | 54.7714 | 46.08498 | -0.000259161 | 0.1087555 | 0 | 0 | 0
4419 | 175710.6 | 2011-01-05 11:27 | 527.9911 | 7 | 20 | -1.09989 | 3.660838 | 13.49976 | 12.93884 | 54.7714 | 46.11859 | -0.0002267838 | 0.1087555 | 0 | 0 | 0
4420 | 175740.6 | 2011-01-05 11:27 | 558.0062 | 7 | 20 | -1.09989 | 3.650958 | 13.49976 | 12.94801 | 54.7714 | 46.15212 | -0.0002915383 | 0.1087555 | 0 | 0 | 0
4421 | 175770.6 | 2011-01-05 11:28 | 588.0214 | 7 | 20 | -1.099709 | 3.641563 | 13.49976 | 12.95718 | 54.7714 | 46.18555 | -0.0002915383 | 0.1087555 | 0 | 0 | 0
4422 | 175800.7 | 2011-01-05 11:28 | 618.0365 | 7 | 20 | -1.09989 | 3.632331 | 13.49976 | 12.96635 | 54.7714 | 46.21891 | -0.0003239632 | 0.1087555 | 0 | 0 | 0
4423 | 175830.7 | 2011-01-05 11:29 | 648.0518 | 7 | 20 | -1.099709 | 3.623423 | 13.49976 | 12.97552 | 54.7714 | 46.25218 | -0.0002591133 | 0.1087555 | 0 | 0 | 0
4424 | 175860.7 | 2011-01-05 11:29 | 678.0667 | 7 | 20 | -1.09989 | 3.614676 | 13.49976 | 12.98469 | 54.7714 | 46.28536 | -0.0002267838 | 0.1087555 | 0 | 0 | 0
4425 | 175890.7 | 2011-01-05 11:30 | 708.0818 | 7 | 20 | -1.09989 | 3.606091 | 13.49976 | 12.99386 | 54.7714 | 46.31847 | -0.0001943588 | 0.1087555 | 0 | 0 | 0
4426 | 175920.7 | 2011-01-05 11:30 | 738.0971 | 7 | 20 | -1.09989 | 3.597993 | 13.49976 | 13.00303 | 54.7714 | 46.3515 | -0.0001619816 | 0.1087555 | 0 | 0 | 0
4427 | 175950.7 | 2011-01-05 11:31 | 768.1122 | 7 | 20 | -1.09989 | 3.589894 | 13.49976 | 13.0122 | 54.7714 | 46.38446 | -0.0001943588 | 0.1087555 | 0 | 0 | 0
4428 | 175980.7 | 2011-01-05 11:31 | 798.1272 | 7 | 20 | -1.099709 | 3.582119 | 13.49976 | 13.02137 | 54.7714 | 46.41734 | -0.0001943588 | 0.1087555 | 0 | 0 | 0
4429 | 176010.8 | 2011-01-05 11:32 | 828.1424 | 7 | 20 | -1.100072 | 3.574345 | 13.49976 | 13.03054 | 54.7714 | 46.45016 | -0.0001943588 | 0.1087555 | 0 | 0 | 0
4430 | 176040.8 | 2011-01-05 11:32 | 858.1574 | 7 | 20 | -1.09989 | 3.566894 | 13.49976 | 13.03971 | 54.7714 | 46.4829 | -0.0001943588 | 0.1087555 | 0 | 0 | 0
4431 | 176070.8 | 2011-01-05 11:33 | 888.1725 | 7 | 20 | -1.09989 | 3.559929 | 13.49976 | 13.04888 | 54.7714 | 46.51558 | -0.0001619339 | 0.1087555 | 0 | 0 | 0
4432 | 176100.8 | 2011-01-05 11:33 | 918.1877 | 7 | 20 | -1.09989 | 3.55264 | 13.49976 | 13.05805 | 54.7714 | 46.54819 | -0.0001944065 | 0.1087555 | 0 | 0 | 0
4433 | 176130.8 | 2011-01-05 11:34 | 948.2028 | 7 | 20 | -1.099709 | 3.546162 | 13.49976 | 13.06722 | 54.7714 | 46.58074 | -0.0001619816 | 0.1087555 | 0 | 0 | 0
4434 | 176160.8 | 2011-01-05 11:34 | 978.2179 | 7 | 20 | -1.09989 | 3.539359 | 13.49976 | 13.07639 | 54.7714 | 46.61323 | -0.0002267361 | 0.1087555 | 0 | 0 | 0
4435 | 176190.9 | 2011-01-05 11:35 | 1008.233 | 7 | 20 | -1.099709 | 3.533204 | 13.49976 | 13.08557 | 54.7714 | 46.64566 | -0.0001943588 | 0.1087555 | 0 | 0 | 0
4436 | 176220.9 | 2011-01-05 11:35 | 1038.248 | 7 | 20 | -1.09989 | 3.527049 | 13.49976 | 13.09474 | 54.7714 | 46.67803 | -0.0001943588 | 0.1087555 | 0 | 0 | 0
4437 | 176250.9 | 2011-01-05 11:36 | 1068.263 | 7 | 20 | -1.100072 | 3.521218 | 13.49976 | 13.10391 | 54.7714 | 46.71035 | -0.0001619816 | 0.1087555 | 0 | 0 | 0
4438 | 176280.9 | 2011-01-05 11:36 | 1098.281 | 7 | 20 | -1.099709 | 3.515387 | 13.49976 | 13.11308 | 54.7714 | 46.74262 | -0.0001296043 | 0.1087555 | 0 | 0 | 0
4439 | 176310.9 | 2011-01-05 11:37 | 1128.294 | 7 | 20 | -1.09989 | 3.509394 | 13.49976 | 13.12225 | 54.7714 | 46.77483 | -0.0001943588 | 0.1087555 | 0 | 0 | 0
4440 | 176340.9 | 2011-01-05 11:37 | 1158.309 | 7 | 20 | -1.09989 | 3.503725 | 13.49976 | 13.13142 | 54.7714 | 46.80699 | -0.0001619816 | 0.1087555 | 0 | 0 | 0
4441 | 176370.9 | 2011-01-05 11:38 | 1188.324 | 7 | 20 | -1.099709 | 3.498542 | 13.49976 | 13.14059 | 54.7714 | 46.8391 | -9.717941e-05 | 0.1087555 | 0 | 0 | 0
4442 | 176401 | 2011-01-05 11:38 | 1218.341 | 7 | 20 | -1.100072 | 3.492063 | 13.49976 | 13.14976 | 54.7714 | 46.87115 | -0.0001943588 | 0.1087555 | 0 | 0 | 0
4443 | 176431 | 2011-01-05 11:39 | 1248.354 | 7 | 20 | -1.09989 | 3.486718 | 13.49976 | 13.15893 | 54.7714 | 46.90315 | -0.0001619816 | 0.1087555 | 0 | 0 | 0
4444 | 176461 | 2011-01-05 11:39 | 1278.369 | 7 | 20 | -1.09989 | 3.481049 | 13.49976 | 13.1681 | 54.7714 | 46.9351 | -0.0001296043 | 0.1087555 | 0 | 0 | 0
4445 | 176491 | 2011-01-05 11:40 | 1308.384 | 7 | 20 | -1.09989 | 3.475056 | 13.49976 | 13.17727 | 54.7714 | 46.96699 | -0.0001619816 | 0.1087555 | 0 | 0 | 0
4446 | 176521 | 2011-01-05 11:40 | 1338.399 | 7 | 20 | -1.09989 | 3.469387 | 13.49976 | 13.18644 | 54.7714 | 46.99883 | -0.0001944065 | 0.1087555 | 0 | 0 | 0
4447 | 176551 | 2011-01-05 11:41 | 1368.415 | 7 | 20 | -1.09989 | 3.463556 | 13.49976 | 13.19561 | 54.7714 | 47.03062 | -0.0001619816 | 0.1087555 | 0 | 0 | 0
4448 | 176581.1 | 2011-01-05 11:41 | 1398.43 | 7 | 20 | -1.09989 | 3.457563 | 13.49976 | 13.20478 | 54.7714 | 47.06236 | -0.0001619816 | 0.1087555 | 0 | 0 | 0
4449 | 176611.1 | 2011-01-05 11:42 | 1428.445 | 7 | 20 | -1.099709 | 3.451246 | 13.49976 | 13.21395 | 54.7714 | 47.09403 | -0.0001943588 | 0.1087555 | 0 | 0 | 0
4450 | 176641.1 | 2011-01-05 11:42 | 1458.46 | 7 | 20 | -1.09989 | 3.444929 | 13.49976 | 13.22312 | 54.7714 | 47.12565 | -0.0001619816 | 0.1087555 | 0 | 0 | 0
4451 | 176671.1 | 2011-01-05 11:43 | 1488.475 | 7 | 20 | -1.09989 | 3.438288 | 13.49976 | 13.23229 | 54.7714 | 47.15722 | -0.0001943588 | 0.1087555 | 0 | 0 | 0
4452 | 176701.1 | 2011-01-05 11:43 | 1518.49 | 7 | 20 | -1.09989 | 3.431485 | 13.49976 | 13.24146 | 54.7714 | 47.18871 | -0.0001619816 | 0.1087555 | 0 | 0 | 0
4453 | 176731.1 | 2011-01-05 11:44 | 1548.505 | 7 | 20 | -1.099709 | 3.424034 | 13.49976 | 13.25063 | 54.7714 | 47.22015 | -0.0001943588 | 0.1087555 | 0 | 0 | 0
4454 | 176761.1 | 2011-01-05 11:44 | 1578.52 | 7 | 20 | -1.09989 | 3.416098 | 13.49976 | 13.2598 | 54.7714 | 47.25151 | -0.0001944065 | 0.1087555 | 0 | 0 | 0
4455 | 176791.2 | 2011-01-05 11:45 | 1608.535 | 7 | 20 | -1.099709 | 3.407999 | 13.49976 | 13.26897 | 54.7714 | 47.2828 | -0.0002267838 | 0.1087555 | 0 | 0 | 0
4456 | 176821.2 | 2011-01-05 11:45 | 1638.551 | 7 | 20 | -1.100072 | 3.398767 | 13.49976 | 13.27814 | 54.7714 | 47.31401 | -0.0002915383 | 0.1087555 | 0 | 0 | 0
4457 | 176851.2 | 2011-01-05 11:46 | 1668.566 | 7 | 20 | -1.100072 | 3.388562 | 13.49976 | 13.28731 | 54.7714 | 47.34513 | -0.0002915383 | 0.1087555 | 0 | 0 | 0
4458 | 176881.2 | 2011-01-05 11:46 | 1698.581 | 7 | 20 | -1.100072 | 3.377548 | 13.49976 | 13.29648 | 54.7714 | 47.37616 | -0.000259161 | 0.1087555 | 0 | 0 | 0
4459 | 176911.2 | 2011-01-05 11:47 | 1728.596 | 7 | 20 | -1.09989 | 3.365238 | 13.49976 | 13.30566 | 54.7714 | 47.40708 | -0.0003239155 | 0.1087555 | 0 | 0 | 0
4460 | 176941.2 | 2011-01-05 11:47 | 1758.611 | 7 | 20 | -1.09989 | 3.350985 | 13.49976 | 13.31483 | 54.7714 | 47.43787 | -0.0004535198 | 0.1087555 | 0 | 0 | 0
4461 | 176971.2 | 2011-01-05 11:48 | 1788.626 | 7 | 20 | -1.09989 | 3.334464 | 13.49976 | 13.324 | 54.7714 | 47.46853 | -0.0004858971 | 0.1087555 | 0 | 0 | 0
4462 | 177001.3 | 2011-01-05 11:48 | 1818.641 | 7 | 20 | -1.100072 | 3.314217 | 13.49976 | 13.33317 | 54.7714 | 47.49902 | -0.0006155014 | 0.1087555 | 0 | 0 | 0
4463 | 177031.3 | 2011-01-05 11:49 | 1848.656 | 7 | 20 | -1.09989 | 3.289597 | 13.49976 | 13.34234 | 54.7714 | 47.5293 | -0.0007450581 | 0.1087555 | 0 | 0 | 0
4464 | 177061.3 | 2011-01-05 11:49 | 1878.672 | 7 | 20 | -1.09989 | 3.258984 | 13.49976 | 13.35151 | 54.7714 | 47.55934 | -0.0009394645 | 0.1087555 | 0 | 0 | 0
4465 | 177091.3 | 2011-01-05 11:50 | 1908.687 | 7 | 20 | -1.09989 | 3.219787 | 13.49976 | 13.36068 | 54.7714 | 47.58905 | -0.001166201 | 0.1087555 | 0 | 0 | 0
4466 | 177121.3 | 2011-01-05 11:50 | 1938.704 | 7 | 20 | -1.09989 | 3.168766 | 13.49976 | 13.36985 | 54.7714 | 47.61836 | -0.001522541 | 0.1087555 | 0 | 0 | 0
4467 | 177151.3 | 2011-01-05 11:51 | 1968.717 | 7 | 20 | -1.100072 | 3.100737 | 13.49976 | 13.37902 | 54.7714 | 47.64712 | -0.002138042 | 0.1087555 | 0 | 0 | 0
4468 | 177181.4 | 2011-01-05 11:51 | 1998.732 | 7 | 20 | -1.09989 | 3.007765 | 13.49976 | 13.38819 | 54.7714 | 47.67515 | -0.0028831 | 0.1087555 | 0 | 0 | 0
4469 | 177211.4 | 2011-01-05 11:52 | 2028.747 | 7 | 20 | -1.09989 | 2.875919 | 13.49976 | 13.39736 | 54.7714 | 47.70216 | -0.004016924 | 0.1087555 | 0 | 0 | 0
4470 | 177241.4 | 2011-01-05 11:52 | 2058.762 | 7 | 20 | -1.09989 | 2.705524 | 13.49976 | 13.40653 | 54.7714 | 47.72778 | -0.004826784 | 0.1087555 | 0 | 0 | 0
4471 | 177242.3 | 2011-01-05 11:52 | 2059.669 | 7 | 20 | -1.100072 | 2.699855 | 13.49976 | 13.40681 | 54.7714 | 47.72852 | -0.004859162 | 0.1087555 | 0 | 0 | 0
4472 | 177302.3 | 2011-01-05 11:53 | 60.01462 | 8 | 20 | 0 | 3.624556 | 13.49976 | 13.40681 | 54.7714 | 47.72852 | 0.001101398 | 0.1087555 | 0 | 0 | 0
4473 | 177302.5 | 2011-01-05 11:53 | 0.1876287 | 9 | 20 | -0.0001646073 | 3.624394 | 13.49976 | 13.40681 | 54.7714 | 47.72852 | 0 | 0.1079439 | 0 | 0 | 0
4474 | 177307.3 | 2011-01-05 11:53 | 5.015574 | 9 | 20 | 0.0005630856 | 3.631035 | 13.49976 | 13.40681 | 54.7714 | 47.72852 | 0.0009394645 | 0.1079439 | 0 | 0 | 0
4475 | 177337.4 | 2011-01-05 11:54 | 30.01685 | 1 | 21 | 0 | 3.658085 | 13.49976 | 13.40681 | 54.7714 | 47.72852 | 0.0005506992 | 0.1079439 | 0 | 0 | 0
4476 | 177367.4 | 2011-01-05 11:54 | 60.03059 | 1 | 21 | 0 | 3.675092 | 13.49976 | 13.40681 | 54.7714 | 47.72852 | 0.0003239632 | 0.1079439 | 0 | 0 | 0
4477 | 177397.4 | 2011-01-05 11:55 | 90.04547 | 1 | 21 | 0 | 3.68724 | 13.49976 | 13.40681 | 54.7714 | 47.72852 | 0.0003239632 | 0.1079439 | 0 | 0 | 0
4478 | 177427.4 | 2011-01-05 11:55 | 120.0137 | 1 | 21 | 0 | 3.69631 | 13.49976 | 13.40681 | 54.7714 | 47.72852 | 0.0001943588 | 0.1079439 | 0 | 0 | 0
4479 | 177457.4 | 2011-01-05 11:56 | 30.01512 | 2 | 21 | 0.5501531 | 3.812444 | 13.50435 | 13.40681 | 54.78881 | 47.72852 | 0.0006478786 | 0.1079439 | 0 | 0 | 0
4480 | 177487.4 | 2011-01-05 11:56 | 60.03027 | 2 | 21 | 0.5499712 | 3.831071 | 13.50893 | 13.40681 | 54.80634 | 47.72852 | 0.0003563404 | 0.1079439 | 0 | 0 | 0
4481 | 177517.4 | 2011-01-05 11:57 | 90.0458 | 2 | 21 | 0.5501531 | 3.844191 | 13.51352 | 13.40681 | 54.82393 | 47.72852 | 0.0003563404 | 0.1079439 | 0 | 0 | 0
4482 | 177547.4 | 2011-01-05 11:57 | 120.0605 | 2 | 21 | 0.5499712 | 3.854557 | 13.51811 | 13.40681 | 54.84159 | 47.72852 | 0.0002915383 | 0.1079439 | 0 | 0 | 0
4483 | 177577.4 | 2011-01-05 11:58 | 150.0756 | 2 | 21 | 0.5499712 | 3.863628 | 13.52269 | 13.40681 | 54.85928 | 47.72852 | 0.0002267361 | 0.1079439 | 0 | 0 | 0
4484 | 177607.5 | 2011-01-05 11:58 | 180.0907 | 2 | 21 | 0.5499712 | 3.871888 | 13.52728 | 13.40681 | 54.87702 | 47.72852 | 0.0001944065 | 0.1079439 | 0 | 0 | 0
4485 | 177637.5 | 2011-01-05 11:59 | 210.1083 | 2 | 21 | 0.5501531 | 3.879501 | 13.53186 | 13.40681 | 54.89479 | 47.72852 | 0.0002267838 | 0.1079439 | 0 | 0 | 0
4486 | 177667.5 | 2011-01-05 11:59 | 240.1229 | 2 | 21 | 0.5501531 | 3.886304 | 13.53645 | 13.40681 | 54.9126 | 47.72852 | 0.0001619816 | 0.1079439 | 0 | 0 | 0
4487 | 177697.5 | 2011-01-05 12:00 | 270.1363 | 2 | 21 | 0.5499712 | 3.892783 | 13.54103 | 13.40681 | 54.93043 | 47.72852 | 0.0001619339 | 0.1079439 | 0 | 0 | 0
4488 | 177727.5 | 2011-01-05 12:00 | 300.1513 | 2 | 21 | 0.5499712 | 3.898776 | 13.54562 | 13.40681 | 54.9483 | 47.72852 | 0.0001619816 | 0.1079439 | 0 | 0 | 0
4489 | 177757.5 | 2011-01-05 12:01 | 330.1664 | 2 | 21 | 0.5501531 | 3.904607 | 13.5502 | 13.40681 | 54.96619 | 47.72852 | 0.0001296043 | 0.1079439 | 0 | 0 | 0
4490 | 177787.5 | 2011-01-05 12:01 | 360.1816 | 2 | 21 | 0.5499712 | 3.910114 | 13.55479 | 13.40681 | 54.98411 | 47.72852 | 0.0001619816 | 0.1079439 | 0 | 0 | 0
4491 | 177817.6 | 2011-01-05 12:02 | 390.1966 | 2 | 21 | 0.5501531 | 3.915297 | 13.55938 | 13.40681 | 55.00205 | 47.72852 | 0.0001296043 | 0.1079439 | 0 | 0 | 0
4492 | 177847.6 | 2011-01-05 12:02 | 420.2117 | 2 | 21 | 0.5501531 | 3.92048 | 13.56396 | 13.40681 | 55.02001 | 47.72852 | 0.0001619816 | 0.1079439 | 0 | 0 | 0
4493 | 177877.6 | 2011-01-05 12:03 | 450.2268 | 2 | 21 | 0.5501531 | 3.925501 | 13.56855 | 13.40681 | 55.038 | 47.72852 | 0.0002267361 | 0.1079439 | 0 | 0 | 0
4494 | 177907.6 | 2011-01-05 12:03 | 480.2419 | 2 | 21 | 0.5499712 | 3.929874 | 13.57313 | 13.40681 | 55.05601 | 47.72852 | 0.0001295567 | 0.1079439 | 0 | 0 | 0
4495 | 177937.6 | 2011-01-05 12:04 | 510.2571 | 2 | 21 | 0.5499712 | 3.934248 | 13.57772 | 13.40681 | 55.07404 | 47.72852 | 0.0001295567 | 0.1079439 | 0 | 0 | 0
4496 | 177967.6 | 2011-01-05 12:04 | 540.2724 | 2 | 21 | 0.5499712 | 3.938459 | 13.5823 | 13.40681 | 55.09209 | 47.72852 | 9.717941e-05 | 0.1079439 | 0 | 0 | 0
4497 | 177997.7 | 2011-01-05 12:05 | 570.2873 | 2 | 21 | 0.5499712 | 3.942508 | 13.58689 | 13.40681 | 55.11016 | 47.72852 | 0.0001295567 | 0.1079439 | 0 | 0 | 0
4498 | 178027.7 | 2011-01-05 12:05 | 600.3025 | 2 | 21 | 0.5501531 | 3.946558 | 13.59147 | 13.40681 | 55.12825 | 47.72852 | 0.0001295567 | 0.1079439 | 0 | 0 | 0
4499 | 178057.7 | 2011-01-05 12:06 | 630.3175 | 2 | 21 | 0.5499712 | 3.950121 | 13.59606 | 13.40681 | 55.14636 | 47.72852 | 0.0001295567 | 0.1079439 | 0 | 0 | 0
4500 | 178087.7 | 2011-01-05 12:06 | 660.3327 | 2 | 21 | 0.5499712 | 3.953684 | 13.60065 | 13.40681 | 55.16448 | 47.72852 | 9.717941e-05 | 0.1079439 | 0 | 0 | 0
4501 | 178117.7 | 2011-01-05 12:07 | 690.3478 | 2 | 21 | 0.5499712 | 3.957086 | 13.60523 | 13.40681 | 55.18262 | 47.72852 | 3.237724e-05 | 0.1079439 | 0 | 0 | 0
4502 | 178147.7 | 2011-01-05 12:07 | 720.3629 | 2 | 21 | 0.5501531 | 3.960649 | 13.60982 | 13.40681 | 55.20077 | 47.72852 | 6.480217e-05 | 0.1079439 | 0 | 0 | 0
4503 | 178177.7 | 2011-01-05 12:08 | 750.3782 | 2 | 21 | 0.5501531 | 3.963889 | 13.6144 | 13.40681 | 55.21894 | 47.72852 | 9.717941e-05 | 0.1079439 | 0 | 0 | 0
4504 | 178207.8 | 2011-01-05 12:08 | 780.3932 | 2 | 21 | 0.5499712 | 3.967128 | 13.61899 | 13.40681 | 55.23712 | 47.72852 | 6.475449e-05 | 0.1079439 | 0 | 0 | 0
4505 | 178237.8 | 2011-01-05 12:09 | 810.4083 | 2 | 21 | 0.5501531 | 3.970368 | 13.62357 | 13.40681 | 55.25532 | 47.72852 | 9.717941e-05 | 0.1079439 | 0 | 0 | 0
4506 | 178267.8 | 2011-01-05 12:09 | 840.4234 | 2 | 21 | 0.5499712 | 3.973283 | 13.62816 | 13.40681 | 55.27354 | 47.72852 | 6.480217e-05 | 0.1079439 | 0 | 0 | 0
4507 | 178297.8 | 2011-01-05 12:10 | 870.4385 | 2 | 21 | 0.5497893 | 3.976522 | 13.63274 | 13.40681 | 55.29176 | 47.72852 | 6.475449e-05 | 0.1079439 | 0 | 0 | 0
4508 | 178327.8 | 2011-01-05 12:10 | 900.4537 | 2 | 21 | 0.5499712 | 3.9796 | 13.63733 | 13.40681 | 55.31 | 47.72852 | 9.717941e-05 | 0.1079439 | 0 | 0 | 0
4509 | 178357.8 | 2011-01-05 12:11 | 930.4688 | 2 | 21 | 0.5499712 | 3.982516 | 13.64192 | 13.40681 | 55.32826 | 47.72852 | 9.717941e-05 | 0.1079439 | 0 | 0 | 0
4510 | 178387.9 | 2011-01-05 12:11 | 960.4862 | 2 | 21 | 0.5501531 | 3.985431 | 13.6465 | 13.40681 | 55.34653 | 47.72852 | 9.717941e-05 | 0.1079439 | 0 | 0 | 0
4511 | 178417.9 | 2011-01-05 12:12 | 990.499 | 2 | 21 | 0.5499712 | 3.988347 | 13.65109 | 13.40681 | 55.36481 | 47.72852 | 6.480217e-05 | 0.1079439 | 0 | 0 | 0
4512 | 178447.9 | 2011-01-05 12:12 | 1020.514 | 2 | 21 | 0.5497893 | 3.9911 | 13.65567 | 13.40681 | 55.38311 | 47.72852 | 6.480217e-05 | 0.1079439 | 0 | 0 | 0
4513 | 178477.9 | 2011-01-05 12:13 | 1050.53 | 2 | 21 | 0.5499712 | 3.994178 | 13.66026 | 13.40681 | 55.40141 | 47.72852 | 9.717941e-05 | 0.1079439 | 0 | 0 | 0
4514 | 178507.9 | 2011-01-05 12:13 | 1080.544 | 2 | 21 | 0.5497893 | 3.996769 | 13.66484 | 13.40681 | 55.41973 | 47.72852 | 6.480217e-05 | 0.1079439 | 0 | 0 | 0
4515 | 178537.9 | 2011-01-05 12:14 | 1110.56 | 2 | 21 | 0.5499712 | 3.999847 | 13.66943 | 13.40681 | 55.43807 | 47.72852 | 9.722709e-05 | 0.1079439 | 0 | 0 | 0
4516 | 178567.9 | 2011-01-05 12:14 | 1140.575 | 2 | 21 | 0.5501531 | 4.002762 | 13.67401 | 13.40681 | 55.45642 | 47.72852 | 9.727478e-05 | 0.1079439 | 0 | 0 | 0
4517 | 178598 | 2011-01-05 12:15 | 1170.59 | 2 | 21 | 0.5499712 | 4.005353 | 13.6786 | 13.40681 | 55.47478 | 47.72852 | 6.475449e-05 | 0.1079439 | 0 | 0 | 0
4518 | 178628 | 2011-01-05 12:15 | 1200.605 | 2 | 21 | 0.5499712 | 4.008107 | 13.68319 | 13.40681 | 55.49315 | 47.72852 | 9.717941e-05 | 0.1079439 | 0 | 0 | 0
4519 | 178658 | 2011-01-05 12:16 | 1230.62 | 2 | 21 | 0.5499712 | 4.011023 | 13.68777 | 13.40681 | 55.51154 | 47.72852 | 9.717941e-05 | 0.1079439 | 0 | 0 | 0
4520 | 178688 | 2011-01-05 12:16 | 1260.635 | 2 | 21 | 0.5497893 | 4.013452 | 13.69236 | 13.40681 | 55.52993 | 47.72852 | 0 | 0.1079439 | 0 | 0 | 0
4521 | 178718 | 2011-01-05 12:17 | 1290.65 | 2 | 21 | 0.5499712 | 4.016206 | 13.69694 | 13.40681 | 55.54834 | 47.72852 | 6.475449e-05 | 0.1079439 | 0 | 0 | 0
4522 | 178748 | 2011-01-05 12:17 | 1320.665 | 2 | 21 | 0.5499712 | 4.01896 | 13.70153 | 13.40681 | 55.56677 | 47.72852 | 6.484985e-05 | 0.1079439 | 0 | 0 | 0
4523 | 178778 | 2011-01-05 12:18 | 1350.68 | 2 | 21 | 0.5497893 | 4.021551 | 13.70611 | 13.40681 | 55.5852 | 47.72852 | 3.242493e-05 | 0.1079439 | 0 | 0 | 0
4524 | 178808.1 | 2011-01-05 12:18 | 1380.696 | 2 | 21 | 0.5499712 | 4.024304 | 13.7107 | 13.40681 | 55.60365 | 47.72852 | 6.475449e-05 | 0.1079439 | 0 | 0 | 0
4525 | 178838.1 | 2011-01-05 12:19 | 1410.711 | 2 | 21 | 0.5499712 | 4.02722 | 13.71528 | 13.40681 | 55.62211 | 47.72852 | 9.717941e-05 | 0.1079439 | 0 | 0 | 0
4526 | 178868.1 | 2011-01-05 12:19 | 1440.726 | 2 | 21 | 0.5501531 | 4.029811 | 13.71987 | 13.40681 | 55.64058 | 47.72852 | 0.000129509 | 0.1079439 | 0 | 0 | 0
4527 | 178898.1 | 2011-01-05 12:20 | 1470.741 | 2 | 21 | 0.5499712 | 4.032403 | 13.72445 | 13.40681 | 55.65906 | 47.72852 | 6.475449e-05 | 0.1079439 | 0 | 0 | 0
4528 | 178928.1 | 2011-01-05 12:20 | 1500.756 | 2 | 21 | 0.5499712 | 4.034995 | 13.72904 | 13.40681 | 55.67756 | 47.72852 | 6.475449e-05 | 0.1079439 | 0 | 0 | 0
4529 | 178958.1 | 2011-01-05 12:21 | 1530.771 | 2 | 21 | 0.5497893 | 4.037748 | 13.73362 | 13.40681 | 55.69606 | 47.72852 | 9.717941e-05 | 0.1079439 | 0 | 0 | 0
4530 | 178988.2 | 2011-01-05 12:21 | 1560.786 | 2 | 21 | 0.5499712 | 4.040502 | 13.73821 | 13.40681 | 55.71459 | 47.72852 | 6.475449e-05 | 0.1079439 | 0 | 0 | 0
4531 | 179018.2 | 2011-01-05 12:22 | 1590.802 | 2 | 21 | 0.5499712 | 4.043255 | 13.7428 | 13.40681 | 55.73312 | 47.72852 | 3.242493e-05 | 0.1079439 | 0 | 0 | 0
4532 | 179048.2 | 2011-01-05 12:22 | 1620.817 | 2 | 21 | 0.5499712 | 4.045847 | 13.74738 | 13.40681 | 55.75167 | 47.72852 | 6.484985e-05 | 0.1079439 | 0 | 0 | 0
4533 | 179078.2 | 2011-01-05 12:23 | 1650.832 | 2 | 21 | 0.5499712 | 4.0486 | 13.75197 | 13.40681 | 55.77023 | 47.72852 | 6.475449e-05 | 0.1079439 | 0 | 0 | 0
4534 | 179108.2 | 2011-01-05 12:23 | 1680.847 | 2 | 21 | 0.5499712 | 4.051354 | 13.75655 | 13.40681 | 55.7888 | 47.72852 | 6.484985e-05 | 0.1079439 | 0 | 0 | 0
4535 | 179138.2 | 2011-01-05 12:24 | 1710.862 | 2 | 21 | 0.5499712 | 4.054107 | 13.76114 | 13.40681 | 55.80738 | 47.72852 | 6.475449e-05 | 0.1079439 | 0 | 0 | 0
4536 | 179168.2 | 2011-01-05 12:24 | 1740.877 | 2 | 21 | 0.5499712 | 4.057023 | 13.76572 | 13.40681 | 55.82598 | 47.72852 | 9.717941e-05 | 0.1079439 | 0 | 0 | 0
4537 | 179198.3 | 2011-01-05 12:25 | 1770.892 | 2 | 21 | 0.5501531 | 4.059776 | 13.77031 | 13.40681 | 55.84459 | 47.72852 | 9.717941e-05 | 0.1079439 | 0 | 0 | 0
4538 | 179228.3 | 2011-01-05 12:25 | 1800.907 | 2 | 21 | 0.5499712 | 4.062692 | 13.77489 | 13.40681 | 55.86321 | 47.72852 | 9.717941e-05 | 0.1079439 | 0 | 0 | 0
4539 | 179258.3 | 2011-01-05 12:26 | 1830.922 | 2 | 21 | 0.5499712 | 4.065283 | 13.77948 | 13.40681 | 55.88184 | 47.72852 | 3.232956e-05 | 0.1079439 | 0 | 0 | 0
4540 | 179288.3 | 2011-01-05 12:26 | 1860.938 | 2 | 21 | 0.5499712 | 4.068199 | 13.78407 | 13.40681 | 55.90049 | 47.72852 | 6.484985e-05 | 0.1079439 | 0 | 0 | 0
4541 | 179318.3 | 2011-01-05 12:27 | 1890.953 | 2 | 21 | 0.5501531 | 4.071115 | 13.78865 | 13.40681 | 55.91915 | 47.72852 | 6.475449e-05 | 0.1079439 | 0 | 0 | 0
4542 | 179348.3 | 2011-01-05 12:27 | 1920.968 | 2 | 21 | 0.5499712 | 4.07403 | 13.79324 | 13.40681 | 55.93783 | 47.72852 | 9.717941e-05 | 0.1079439 | 0 | 0 | 0
4543 | 179378.4 | 2011-01-05 12:28 | 1950.983 | 2 | 21 | 0.5501531 | 4.077107 | 13.79782 | 13.40681 | 55.95652 | 47.72852 | 9.717941e-05 | 0.1079439 | 0 | 0 | 0
4544 | 179408.4 | 2011-01-05 12:28 | 1980.998 | 2 | 21 | 0.5499712 | 4.080023 | 13.80241 | 13.40681 | 55.97522 | 47.72852 | 6.475449e-05 | 0.1079439 | 0 | 0 | 0
4545 | 179438.4 | 2011-01-05 12:29 | 2011.013 | 2 | 21 | 0.5499712 | 4.0831 | 13.80699 | 13.40681 | 55.99394 | 47.72852 | 9.717941e-05 | 0.1079439 | 0 | 0 | 0
4546 | 179468.4 | 2011-01-05 12:29 | 2041.028 | 2 | 21 | 0.5499712 | 4.086016 | 13.81158 | 13.40681 | 56.01267 | 47.72852 | 3.242493e-05 | 0.1079439 | 0 | 0 | 0
4547 | 179498.4 | 2011-01-05 12:30 | 2071.043 | 2 | 21 | 0.5501531 | 4.089255 | 13.81616 | 13.40681 | 56.03141 | 47.72852 | 9.717941e-05 | 0.1079439 | 0 | 0 | 0
4548 | 179528.4 | 2011-01-05 12:30 | 2101.059 | 2 | 21 | 0.5501531 | 4.092171 | 13.82075 | 13.40681 | 56.05017 | 47.72852 | 6.475449e-05 | 0.1079439 | 0 | 0 | 0
4549 | 179558.4 | 2011-01-05 12:31 | 2131.076 | 2 | 21 | 0.5501531 | 4.095248 | 13.82534 | 13.40681 | 56.06894 | 47.72852 | 6.475449e-05 | 0.1079439 | 0 | 0 | 0
4550 | 179588.5 | 2011-01-05 12:31 | 2161.089 | 2 | 21 | 0.5499712 | 4.09865 | 13.82992 | 13.40681 | 56.08772 | 47.72852 | 0.0001296043 | 0.1079439 | 0 | 0 | 0
4551 | 179618.5 | 2011-01-05 12:32 | 2191.09 | 2 | 21 | 0.5499712 | 4.101727 | 13.8345 | 13.40681 | 56.10652 | 47.72852 | 9.717941e-05 | 0.1079439 | 0 | 0 | 0
4552 | 179648.5 | 2011-01-05 12:32 | 2221.103 | 2 | 21 | 0.5499712 | 4.104805 | 13.83909 | 13.40681 | 56.12533 | 47.72852 | 6.484985e-05 | 0.1079439 | 0 | 0 | 0
4553 | 179678.5 | 2011-01-05 12:33 | 2251.119 | 2 | 21 | 0.5499712 | 4.108206 | 13.84367 | 13.40681 | 56.14416 | 47.72852 | 0.0001296043 | 0.1079439 | 0 | 0 | 0
4554 | 179708.5 | 2011-01-05 12:33 | 2281.134 | 2 | 21 | 0.5499712 | 4.111445 | 13.84826 | 13.40681 | 56.163 | 47.72852 | 9.717941e-05 | 0.1079439 | 0 | 0 | 0
4555 | 179738.5 | 2011-01-05 12:34 | 2311.149 | 2 | 21 | 0.5501531 | 4.114685 | 13.85284 | 13.40681 | 56.18186 | 47.72852 | 9.717941e-05 | 0.1079439 | 0 | 0 | 0
4556 | 179768.5 | 2011-01-05 12:34 | 2341.164 | 2 | 21 | 0.5499712 | 4.117925 | 13.85743 | 13.40681 | 56.20073 | 47.72852 | 9.717941e-05 | 0.1079439 | 0 | 0 | 0
4557 | 179798.5 | 2011-01-05 12:35 | 2371.179 | 2 | 21 | 0.5499712 | 4.121164 | 13.86201 | 13.40681 | 56.21962 | 47.72852 | 6.475449e-05 | 0.1079439 | 0 | 0 | 0
4558 | 179828.6 | 2011-01-05 12:35 | 2401.194 | 2 | 21 | 0.5499712 | 4.124566 | 13.8666 | 13.40681 | 56.23853 | 47.72852 | 6.484985e-05 | 0.1079439 | 0 | 0 | 0
4559 | 179858.6 | 2011-01-05 12:36 | 2431.209 | 2 | 21 | 0.5499712 | 4.127967 | 13.87119 | 13.40681 | 56.25745 | 47.72852 | 9.717941e-05 | 0.1079439 | 0 | 0 | 0
4560 | 179888.6 | 2011-01-05 12:36 | 2461.224 | 2 | 21 | 0.5499712 | 4.13153 | 13.87577 | 13.40681 | 56.27639 | 47.72852 | 0.0001296043 | 0.1079439 | 0 | 0 | 0
4561 | 179918.6 | 2011-01-05 12:37 | 2491.24 | 2 | 21 | 0.5499712 | 4.134932 | 13.88036 | 13.40681 | 56.29534 | 47.72852 | 9.717941e-05 | 0.1079439 | 0 | 0 | 0
4562 | 179948.6 | 2011-01-05 12:37 | 2521.255 | 2 | 21 | 0.5497893 | 4.138171 | 13.88494 | 13.40681 | 56.3143 | 47.72852 | 6.484985e-05 | 0.1079439 | 0 | 0 | 0
4563 | 179978.6 | 2011-01-05 12:38 | 2551.27 | 2 | 21 | 0.5499712 | 4.141896 | 13.88953 | 13.40681 | 56.33329 | 47.72852 | 9.717941e-05 | 0.1079439 | 0 | 0 | 0
4564 | 180008.7 | 2011-01-05 12:38 | 2581.285 | 2 | 21 | 0.5499712 | 4.14546 | 13.89411 | 13.40681 | 56.35229 | 47.72852 | 0.000129509 | 0.1079439 | 0 | 0 | 0
4565 | 180038.7 | 2011-01-05 12:39 | 2611.3 | 2 | 21 | 0.5499712 | 4.149185 | 13.8987 | 13.40681 | 56.37131 | 47.72852 | 0.0001296043 | 0.1079439 | 0 | 0 | 0
4566 | 180068.7 | 2011-01-05 12:39 | 2641.315 | 2 | 21 | 0.5499712 | 4.152586 | 13.90328 | 13.40681 | 56.39034 | 47.72852 | 9.717941e-05 | 0.1079439 | 0 | 0 | 0
4567 | 180098.7 | 2011-01-05 12:40 | 2671.33 | 2 | 21 | 0.5497893 | 4.15615 | 13.90787 | 13.40681 | 56.40939 | 47.72852 | 6.475449e-05 | 0.1079439 | 0 | 0 | 0
4568 | 180128.7 | 2011-01-05 12:40 | 2701.345 | 2 | 21 | 0.5497893 | 4.160038 | 13.91245 | 13.40681 | 56.42846 | 47.72852 | 9.717941e-05 | 0.1079439 | 0 | 0 | 0
4569 | 180158.7 | 2011-01-05 12:41 | 2731.36 | 2 | 21 | 0.5499712 | 4.163763 | 13.91704 | 13.40681 | 56.44754 | 47.72852 | 0.000129509 | 0.1079439 | 0 | 0 | 0
4570 | 180188.7 | 2011-01-05 12:41 | 2761.376 | 2 | 21 | 0.5497893 | 4.167326 | 13.92162 | 13.40681 | 56.46664 | 47.72852 | 9.717941e-05 | 0.1079439 | 0 | 0 | 0
4571 | 180218.8 | 2011-01-05 12:42 | 2791.391 | 2 | 21 | 0.5499712 | 4.171214 | 13.92621 | 13.40681 | 56.48576 | 47.72852 | 9.717941e-05 | 0.1079439 | 0 | 0 | 0
4572 | 180248.8 | 2011-01-05 12:42 | 2821.406 | 2 | 21 | 0.5499712 | 4.174939 | 13.9308 | 13.40681 | 56.50489 | 47.72852 | 9.717941e-05 | 0.1079439 | 0 | 0 | 0
4573 | 180278.8 | 2011-01-05 12:43 | 2851.421 | 2 | 21 | 0.5501531 | 4.178826 | 13.93538 | 13.40681 | 56.52405 | 47.72852 | 9.717941e-05 | 0.1079439 | 0 | 0 | 0
4574 | 180308.8 | 2011-01-05 12:43 | 2881.436 | 2 | 21 | 0.5501531 | 4.182714 | 13.93997 | 13.40681 | 56.54322 | 47.72852 | 6.475449e-05 | 0.1079439 | 0 | 0 | 0
4575 | 180338.8 | 2011-01-05 12:44 | 2911.453 | 2 | 21 | 0.5501531 | 4.186601 | 13.94455 | 13.40681 | 56.56241 | 47.72852 | 0.000129509 | 0.1079439 | 0 | 0 | 0
4576 | 180368.8 | 2011-01-05 12:44 | 2941.466 | 2 | 21 | 0.5499712 | 4.190488 | 13.94914 | 13.40681 | 56.58161 | 47.72852 | 9.717941e-05 | 0.1079439 | 0 | 0 | 0
4577 | 180398.8 | 2011-01-05 12:45 | 2971.481 | 2 | 21 | 0.5499712 | 4.194538 | 13.95372 | 13.40681 | 56.60084 | 47.72852 | 9.717941e-05 | 0.1079439 | 0 | 0 | 0
4578 | 180428.9 | 2011-01-05 12:45 | 3001.497 | 2 | 21 | 0.5497893 | 4.198263 | 13.95831 | 13.40681 | 56.62008 | 47.72852 | 9.717941e-05 | 0.1079439 | 0 | 0 | 0
4579 | 180440.3 | 2011-01-05 12:46 | 3012.918 | 2 | 21 | 0.5499712 | 4.200045 | 13.96005 | 13.40681 | 56.62741 | 47.72852 | 9.717941e-05 | 0.1079439 | 0 | 0 | 0
4580 | 180470.3 | 2011-01-05 12:46 | 30.0173 | 3 | 21 | 0 | 4.094601 | 13.96005 | 13.40681 | 56.62741 | 47.72852 | -0.0004858971 | 0.1079439 | 0 | 0 | 0
4581 | 180500.3 | 2011-01-05 12:47 | 60.03026 | 3 | 21 | 0 | 4.081481 | 13.96005 | 13.40681 | 56.62741 | 47.72852 | -0.0003239632 | 0.1079439 | 0 | 0 | 0
4582 | 180530.3 | 2011-01-05 12:47 | 90.03143 | 3 | 21 | 0 | 4.073382 | 13.96005 | 13.40681 | 56.62741 | 47.72852 | -0.0002267838 | 0.1079439 | 0 | 0 | 0
4583 | 180560.3 | 2011-01-05 12:48 | 120.0158 | 3 | 21 | 0 | 4.068037 | 13.96005 | 13.40681 | 56.62741 | 47.72852 | -0.0001619339 | 0.1079439 | 0 | 0 | 0
4584 | 180560.3 | 2011-01-05 12:48 | 0.01561815 | 4 | 21 | 1.006235 | 4.199883 | 13.96006 | 13.40681 | 56.62743 | 47.72852 | 0 | 0.1079439 | 0 | 0 | 0
4585 | 180561.2 | 2011-01-05 12:48 | 0.8749917 | 4 | 21 | 0.9560239 | 4.199721 | 13.96029 | 13.40681 | 56.6284 | 47.72852 | -3.232956e-05 | 0.1079439 | 0 | 0 | 0
4586 | 180563.3 | 2011-01-05 12:48 | 2.968707 | 4 | 21 | 0.9054492 | 4.199721 | 13.96083 | 13.40681 | 56.63067 | 47.72852 | -3.232956e-05 | 0.1079439 | 0 | 0 | 0
4587 | 180566.4 | 2011-01-05 12:48 | 6.062465 | 4 | 21 | 0.8550565 | 4.199721 | 13.96159 | 13.40681 | 56.63384 | 47.72852 | 0 | 0.1079439 | 0 | 0 | 0
4588 | 180570.6 | 2011-01-05 12:48 | 10.32795 | 4 | 21 | 0.8046638 | 4.199721 | 13.96257 | 13.40681 | 56.63797 | 47.72852 | 0 | 0.1079439 | 0 | 0 | 0
4589 | 180576.1 | 2011-01-05 12:48 | 15.85919 | 4 | 21 | 0.7546349 | 4.199721 | 13.96376 | 13.40681 | 56.64299 | 47.72852 | 0 | 0.1079439 | 0 | 0 | 0
4590 | 180583.5 | 2011-01-05 12:48 | 23.18711 | 4 | 21 | 0.704606 | 4.199721 | 13.96525 | 13.40681 | 56.64922 | 47.72852 | -3.232956e-05 | 0.1079439 | 0 | 0 | 0
4591 | 180593.3 | 2011-01-05 12:48 | 32.98382 | 4 | 21 | 0.6545771 | 4.199721 | 13.96709 | 13.40681 | 56.65697 | 47.72852 | 0 | 0.1079439 | 0 | 0 | 0
4592 | 180607.2 | 2011-01-05 12:48 | 46.87432 | 4 | 21 | 0.6043663 | 4.199559 | 13.96952 | 13.40681 | 56.66715 | 47.72852 | -3.242493e-05 | 0.1079439 | 0 | 0 | 0
4593 | 180628.9 | 2011-01-05 12:49 | 68.62397 | 4 | 21 | 0.5543374 | 4.199721 | 13.973 | 13.40681 | 56.6818 | 47.72852 | 0 | 0.1079439 | 0 | 0 | 0
4594 | 180668.6 | 2011-01-05 12:49 | 108.2796 | 4 | 21 | 0.5043085 | 4.199721 | 13.9788 | 13.40681 | 56.70616 | 47.72852 | 0 | 0.1079439 | 0 | 0 | 0
4595 | 180744.6 | 2011-01-05 12:51 | 184.3094 | 4 | 21 | 0.4542796 | 4.199721 | 13.98888 | 13.40681 | 56.74848 | 47.72852 | 0 | 0.1079439 | 0 | 0 | 0
4596 | 180861.4 | 2011-01-05 12:53 | 301.073 | 4 | 21 | 0.4042507 | 4.199721 | 14.00278 | 13.40681 | 56.80683 | 47.72852 | 0 | 0.1079439 | 0 | 0 | 0
4597 | 181007.2 | 2011-01-05 12:55 | 446.93 | 4 | 21 | 0.3542219 | 4.199559 | 14.01812 | 13.40681 | 56.87127 | 47.72852 | -6.475449e-05 | 0.1079439 | 0 | 0 | 0
4598 | 181184.1 | 2011-01-05 12:58 | 623.802 | 4 | 21 | 0.304193 | 4.199559 | 14.03427 | 13.40681 | 56.9391 | 47.72852 | -6.475449e-05 | 0.1079439 | 0 | 0 | 0
4599 | 181400.8 | 2011-01-05 13:02 | 840.4703 | 4 | 21 | 0.2541641 | 4.199721 | 14.05103 | 13.40681 | 57.00948 | 47.72852 | -3.232956e-05 | 0.1079439 | 0 | 0 | 0
4600 | 181673.7 | 2011-01-05 13:06 | 1113.419 | 4 | 21 | 0.2041352 | 4.199721 | 14.06835 | 13.40681 | 57.08221 | 47.72852 | 3.242493e-05 | 0.1079439 | 0 | 0 | 0
4601 | 182040.4 | 2011-01-05 13:12 | 1480.085 | 4 | 21 | 0.1541063 | 4.199721 | 14.08649 | 13.40681 | 57.15841 | 47.72852 | -3.232956e-05 | 0.1079439 | 0 | 0 | 0
4602 | 182594.6 | 2011-01-05 13:22 | 2034.357 | 4 | 21 | 0.1038955 | 4.199559 | 14.1061 | 13.40681 | 57.24076 | 47.72852 | -3.242493e-05 | 0.1079439 | 0 | 0 | 0
4603 | 183678.9 | 2011-01-05 13:40 | 3118.651 | 4 | 21 | 0.05386659 | 4.199559 | 14.12889 | 13.40681 | 57.33647 | 47.72852 | -3.242493e-05 | 0.1079439 | 0 | 0 | 0
4604 | 183816.4 | 2011-01-05 13:42 | 3256.102 | 4 | 21 | 0.04986428 | 4.199721 | 14.13088 | 13.40681 | 57.34483 | 47.72852 | 0 | 0.1079439 | 0 | 0 | 0
4605 | 183846.4 | 2011-01-05 13:42 | 30.01514 | 5 | 21 | 0 | 4.190164 | 14.13088 | 13.40681 | 57.34483 | 47.72852 | -3.242493e-05 | 0.1079439 | 0 | 0 | 0
4606 | 183876.4 | 2011-01-05 13:43 | 60.01461 | 5 | 21 | 0 | 4.188706 | 14.13088 | 13.40681 | 57.34483 | 47.72852 | -3.242493e-05 | 0.1079439 | 0 | 0 | 0
4607 | 183876.6 | 2011-01-05 13:43 | 0.1875993 | 6 | 21 | -0.0003465305 | 4.188221 | 14.13088 | 13.40681 | 57.34483 | 47.72853 | 0 | 0.1102782 | 0 | 0 | 0
4608 | 183881.4 | 2011-01-05 13:43 | 5.015446 | 6 | 21 | 0.0005630856 | 4.188383 | 14.13088 | 13.40681 | 57.34484 | 47.72853 | -3.242493e-05 | 0.1102782 | 0 | 0 | 0
4609 | 183898.5 | 2011-01-05 13:43 | 17.09338 | 7 | 21 | -1.100072 | 3.988347 | 14.13088 | 13.41203 | 57.34484 | 47.74946 | -0.0017169 | 0.1102782 | 0 | 0 | 0
4610 | 183928.5 | 2011-01-05 13:44 | 47.10849 | 7 | 21 | -1.100072 | 3.937163 | 14.13088 | 13.4212 | 57.34484 | 47.78579 | -0.001295805 | 0.1102782 | 0 | 0 | 0
4611 | 183958.6 | 2011-01-05 13:44 | 77.12377 | 7 | 21 | -1.09989 | 3.897156 | 14.13088 | 13.43037 | 57.34484 | 47.82171 | -0.0009718418 | 0.1102782 | 0 | 0 | 0
4612 | 183988.6 | 2011-01-05 13:45 | 107.1389 | 7 | 21 | -1.09989 | 3.864599 | 14.13088 | 13.43954 | 57.34484 | 47.85729 | -0.0007451057 | 0.1102782 | 0 | 0 | 0
4613 | 184018.6 | 2011-01-05 13:45 | 137.1539 | 7 | 21 | -1.09989 | 3.838198 | 14.13088 | 13.44871 | 57.34484 | 47.89261 | -0.0006155014 | 0.1102782 | 0 | 0 | 0
4614 | 184048.6 | 2011-01-05 13:46 | 167.169 | 7 | 21 | -1.09989 | 3.815846 | 14.13088 | 13.45788 | 57.34484 | 47.9277 | -0.0005831242 | 0.1102782 | 0 | 0 | 0
4615 | 184078.6 | 2011-01-05 13:46 | 197.1842 | 7 | 21 | -1.099709 | 3.796409 | 14.13088 | 13.46705 | 57.34484 | 47.9626 | -0.000518322 | 0.1102782 | 0 | 0 | 0
4616 | 184108.6 | 2011-01-05 13:47 | 227.1993 | 7 | 21 | -1.099709 | 3.778916 | 14.13088 | 13.47622 | 57.34484 | 47.99733 | -0.0004211426 | 0.1102782 | 0 | 0 | 0
4617 | 184138.7 | 2011-01-05 13:47 | 257.2144 | 7 | 21 | -1.09989 | 3.763043 | 14.13088 | 13.48539 | 57.34484 | 48.03191 | -0.0003887653 | 0.1102782 | 0 | 0 | 0
4618 | 184168.7 | 2011-01-05 13:48 | 287.2295 | 7 | 21 | -1.09989 | 3.748303 | 14.13088 | 13.49456 | 57.34484 | 48.06635 | -0.0003563404 | 0.1102782 | 0 | 0 | 0
4619 | 184198.7 | 2011-01-05 13:48 | 317.2446 | 7 | 21 | -1.100072 | 3.734536 | 14.13088 | 13.50373 | 57.34484 | 48.10066 | -0.0003563404 | 0.1102782 | 0 | 0 | 0
4620 | 184228.7 | 2011-01-05 13:49 | 347.2597 | 7 | 21 | -1.09989 | 3.72174 | 14.13088 | 13.5129 | 57.34484 | 48.13485 | -0.0003239632 | 0.1102782 | 0 | 0 | 0
4621 | 184258.7 | 2011-01-05 13:49 | 377.2751 | 7 | 21 | -1.09989 | 3.709268 | 14.13088 | 13.52207 | 57.34484 | 48.16892 | -0.0003563404 | 0.1102782 | 0 | 0 | 0
4622 | 184288.7 | 2011-01-05 13:50 | 407.29 | 7 | 21 | -1.099709 | 3.697444 | 14.13088 | 13.53124 | 57.34484 | 48.20288 | -0.0003239632 | 0.1102782 | 0 | 0 | 0
4623 | 184318.7 | 2011-01-05 13:50 | 437.3052 | 7 | 21 | -1.100072 | 3.686106 | 14.13088 | 13.54041 | 57.34484 | 48.23674 | -0.0003239155 | 0.1102782 | 0 | 0 | 0
4624 | 184348.8 | 2011-01-05 13:51 | 467.3202 | 7 | 21 | -1.09989 | 3.675578 | 14.13088 | 13.54958 | 57.34484 | 48.27049 | -0.0002267838 | 0.1102782 | 0 | 0 | 0
4625 | 184378.8 | 2011-01-05 13:51 | 497.3375 | 7 | 21 | -1.09989 | 3.665211 | 14.13088 | 13.55876 | 57.34484 | 48.30415 | -0.000259161 | 0.1102782 | 0 | 0 | 0
4626 | 184408.8 | 2011-01-05 13:52 | 527.3521 | 7 | 21 | -1.09989 | 3.655169 | 14.13088 | 13.56793 | 57.34484 | 48.33772 | -0.0002267838 | 0.1102782 | 0 | 0 | 0
4627 | 184438.8 | 2011-01-05 13:52 | 557.3656 | 7 | 21 | -1.09989 | 3.645289 | 14.13088 | 13.5771 | 57.34484 | 48.37119 | -0.0002267838 | 0.1102782 | 0 | 0 | 0
4628 | 184468.8 | 2011-01-05 13:53 | 587.3807 | 7 | 21 | -1.100072 | 3.635571 | 14.13088 | 13.58627 | 57.34484 | 48.40457 | -0.0002915383 | 0.1102782 | 0 | 0 | 0
4629 | 184498.8 | 2011-01-05 13:53 | 617.3958 | 7 | 21 | -1.100072 | 3.626338 | 14.13088 | 13.59544 | 57.34484 | 48.43787 | -0.0001943588 | 0.1102782 | 0 | 0 | 0
4630 | 184528.8 | 2011-01-05 13:54 | 647.4111 | 7 | 21 | -1.099709 | 3.617105 | 14.13088 | 13.60461 | 57.34484 | 48.47108 | -0.0002267838 | 0.1102782 | 0 | 0 | 0
4631 | 184558.9 | 2011-01-05 13:54 | 677.4261 | 7 | 21 | -1.099709 | 3.608197 | 14.13088 | 13.61378 | 57.34484 | 48.50421 | -0.0002591133 | 0.1102782 | 0 | 0 | 0
4632 | 184588.9 | 2011-01-05 13:55 | 707.4413 | 7 | 21 | -1.100072 | 3.599775 | 14.13088 | 13.62295 | 57.34484 | 48.53726 | -0.0002267361 | 0.1102782 | 0 | 0 | 0
4633 | 184618.9 | 2011-01-05 13:55 | 737.4562 | 7 | 21 | -1.100072 | 3.591514 | 14.13088 | 13.63212 | 57.34484 | 48.57023 | -0.0002267838 | 0.1102782 | 0 | 0 | 0
4634 | 184648.9 | 2011-01-05 13:56 | 767.4715 | 7 | 21 | -1.09989 | 3.583415 | 14.13088 | 13.64129 | 57.34484 | 48.60313 | -0.000259161 | 0.1102782 | 0 | 0 | 0
4635 | 184678.9 | 2011-01-05 13:56 | 797.4865 | 7 | 21 | -1.09989 | 3.575641 | 14.13088 | 13.65046 | 57.34484 | 48.63596 | -0.000259161 | 0.1102782 | 0 | 0 | 0
4636 | 184708.9 | 2011-01-05 13:57 | 827.5018 | 7 | 21 | -1.09989 | 3.568028 | 14.13088 | 13.65963 | 57.34484 | 48.66872 | -0.0001943588 | 0.1102782 | 0 | 0 | 0
4637 | 184739 | 2011-01-05 13:57 | 857.5168 | 7 | 21 | -1.09989 | 3.560739 | 14.13088 | 13.6688 | 57.34484 | 48.70141 | -0.0001619816 | 0.1102782 | 0 | 0 | 0
4638 | 184769 | 2011-01-05 13:58 | 887.532 | 7 | 21 | -1.099709 | 3.55345 | 14.13088 | 13.67797 | 57.34484 | 48.73403 | -0.0001619816 | 0.1102782 | 0 | 0 | 0
4639 | 184799 | 2011-01-05 13:58 | 917.547 | 7 | 21 | -1.09989 | 3.546486 | 14.13088 | 13.68714 | 57.34484 | 48.76658 | -0.0001619339 | 0.1102782 | 0 | 0 | 0
4640 | 184829 | 2011-01-05 13:59 | 947.5621 | 7 | 21 | -1.099709 | 3.539683 | 14.13088 | 13.69631 | 57.34484 | 48.79907 | -0.0001619816 | 0.1102782 | 0 | 0 | 0
4641 | 184859 | 2011-01-05 13:59 | 977.5773 | 7 | 21 | -1.09989 | 3.533042 | 14.13088 | 13.70548 | 57.34484 | 48.8315 | -0.0001943588 | 0.1102782 | 0 | 0 | 0
4642 | 184889 | 2011-01-05 14:00 | 1007.592 | 7 | 21 | -1.099709 | 3.526887 | 14.13088 | 13.71465 | 57.34484 | 48.86387 | -0.0001619816 | 0.1102782 | 0 | 0 | 0
4643 | 184919 | 2011-01-05 14:00 | 1037.608 | 7 | 21 | -1.09989 | 3.520246 | 14.13088 | 13.72382 | 57.34484 | 48.89619 | -0.0001943588 | 0.1102782 | 0 | 0 | 0
4644 | 184949.1 | 2011-01-05 14:01 | 1067.623 | 7 | 21 | -1.099709 | 3.514577 | 14.13088 | 13.73299 | 57.34484 | 48.92844 | -0.0001296043 | 0.1102782 | 0 | 0 | 0
4645 | 184979.1 | 2011-01-05 14:01 | 1097.638 | 7 | 21 | -1.09989 | 3.508098 | 14.13088 | 13.74216 | 57.34484 | 48.96064 | -0.0001619816 | 0.1102782 | 0 | 0 | 0
4646 | 185009.1 | 2011-01-05 14:02 | 1127.653 | 7 | 21 | -1.100072 | 3.502267 | 14.13088 | 13.75133 | 57.34484 | 48.99279 | -0.0001619816 | 0.1102782 | 0 | 0 | 0
4647 | 185039.1 | 2011-01-05 14:02 | 1157.668 | 7 | 21 | -1.09989 | 3.496274 | 14.13088 | 13.7605 | 57.34484 | 49.02488 | -0.0001944065 | 0.1102782 | 0 | 0 | 0
4648 | 185069.1 | 2011-01-05 14:03 | 1187.683 | 7 | 21 | -1.09989 | 3.490605 | 14.13088 | 13.76968 | 57.34484 | 49.05691 | -0.0001295567 | 0.1102782 | 0 | 0 | 0
4649 | 185099.1 | 2011-01-05 14:03 | 1217.698 | 7 | 21 | -1.09989 | 3.484936 | 14.13088 | 13.77885 | 57.34484 | 49.08889 | -0.0001619816 | 0.1102782 | 0 | 0 | 0
4650 | 185129.2 | 2011-01-05 14:04 | 1247.715 | 7 | 21 | -1.099709 | 3.478943 | 14.13088 | 13.78802 | 57.34484 | 49.12083 | -0.0001619816 | 0.1102782 | 0 | 0 | 0
4651 | 185159.2 | 2011-01-05 14:04 | 1277.728 | 7 | 21 | -1.09989 | 3.47295 | 14.13088 | 13.79719 | 57.34484 | 49.1527 | -0.0001619816 | 0.1102782 | 0 | 0 | 0
4652 | 185189.2 | 2011-01-05 14:05 | 1307.744 | 7 | 21 | -1.100072 | 3.466795 | 14.13088 | 13.80636 | 57.34484 | 49.18452 | -0.0001943588 | 0.1102782 | 0 | 0 | 0
4653 | 185219.2 | 2011-01-05 14:05 | 1337.759 | 7 | 21 | -1.100072 | 3.460964 | 14.13088 | 13.81553 | 57.34484 | 49.21629 | -0.0001295567 | 0.1102782 | 0 | 0 | 0
4654 | 185249.2 | 2011-01-05 14:06 | 1367.774 | 7 | 21 | -1.09989 | 3.454809 | 14.13088 | 13.8247 | 57.34484 | 49.248 | -0.0001295567 | 0.1102782 | 0 | 0 | 0
4655 | 185279.2 | 2011-01-05 14:06 | 1397.789 | 7 | 21 | -1.100254 | 3.448006 | 14.13088 | 13.83387 | 57.34484 | 49.27965 | -0.0001943588 | 0.1102782 | 0 | 0 | 0
4656 | 185309.2 | 2011-01-05 14:07 | 1427.804 | 7 | 21 | -1.09989 | 3.441527 | 14.13088 | 13.84304 | 57.34484 | 49.31125 | -0.0001943588 | 0.1102782 | 0 | 0 | 0
4657 | 185339.3 | 2011-01-05 14:07 | 1457.819 | 7 | 21 | -1.099709 | 3.434886 | 14.13088 | 13.85221 | 57.34484 | 49.34278 | -0.0001619816 | 0.1102782 | 0 | 0 | 0
4658 | 185369.3 | 2011-01-05 14:08 | 1487.834 | 7 | 21 | -1.09989 | 3.427922 | 14.13088 | 13.86138 | 57.34484 | 49.37425 | -0.0001943588 | 0.1102782 | 0 | 0 | 0
4659 | 185399.3 | 2011-01-05 14:08 | 1517.849 | 7 | 21 | -1.09989 | 3.420471 | 14.13088 | 13.87055 | 57.34484 | 49.40565 | -0.0001943588 | 0.1102782 | 0 | 0 | 0
4660 | 185429.3 | 2011-01-05 14:09 | 1547.865 | 7 | 21 | -1.09989 | 3.412858 | 14.13088 | 13.87972 | 57.34484 | 49.43698 | -0.0002267838 | 0.1102782 | 0 | 0 | 0
4661 | 185459.3 | 2011-01-05 14:09 | 1577.88 | 7 | 21 | -1.099709 | 3.404598 | 14.13088 | 13.88889 | 57.34484 | 49.46824 | -0.0001943588 | 0.1102782 | 0 | 0 | 0
4662 | 185489.3 | 2011-01-05 14:10 | 1607.895 | 7 | 21 | -1.09989 | 3.395527 | 14.13088 | 13.89806 | 57.34484 | 49.49942 | -0.0002267838 | 0.1102782 | 0 | 0 | 0
4663 | 185519.3 | 2011-01-05 14:10 | 1637.91 | 7 | 21 | -1.099709 | 3.385971 | 14.13088 | 13.90723 | 57.34484 | 49.53051 | -0.0002267838 | 0.1102782 | 0 | 0 | 0
4664 | 185549.4 | 2011-01-05 14:11 | 1667.925 | 7 | 21 | -1.09989 | 3.374957 | 14.13088 | 13.9164 | 57.34484 | 49.56151 | -0.0003563404 | 0.1102782 | 0 | 0 | 0
4665 | 185579.4 | 2011-01-05 14:11 | 1697.94 | 7 | 21 | -1.100072 | 3.362971 | 14.13088 | 13.92557 | 57.34484 | 49.59241 | -0.0003239155 | 0.1102782 | 0 | 0 | 0
4666 | 185609.4 | 2011-01-05 14:12 | 1727.955 | 7 | 21 | -1.09989 | 3.349365 | 14.13088 | 13.93474 | 57.34484 | 49.62319 | -0.0003563404 | 0.1102782 | 0 | 0 | 0
4667 | 185639.4 | 2011-01-05 14:12 | 1757.971 | 7 | 21 | -1.09989 | 3.333168 | 14.13088 | 13.94391 | 57.34484 | 49.65383 | -0.0004535198 | 0.1102782 | 0 | 0 | 0
4668 | 185669.4 | 2011-01-05 14:13 | 1787.986 | 7 | 21 | -1.09989 | 3.314217 | 14.13088 | 13.95308 | 57.34484 | 49.68431 | -0.0004535198 | 0.1102782 | 0 | 0 | 0
4669 | 185699.4 | 2011-01-05 14:13 | 1818.001 | 7 | 21 | -1.100072 | 3.290893 | 14.13088 | 13.96225 | 57.34484 | 49.7146 | -0.0006802559 | 0.1102782 | 0 | 0 | 0
4670 | 185729.5 | 2011-01-05 14:14 | 1848.016 | 7 | 21 | -1.099709 | 3.262386 | 14.13088 | 13.97142 | 57.34484 | 49.74465 | -0.0008098602 | 0.1102782 | 0 | 0 | 0
4671 | 185759.5 | 2011-01-05 14:14 | 1878.031 | 7 | 21 | -1.09989 | 3.226266 | 14.13088 | 13.98059 | 57.34484 | 49.77441 | -0.001101446 | 0.1102782 | 0 | 0 | 0
4672 | 185789.5 | 2011-01-05 14:15 | 1908.046 | 7 | 21 | -1.09989 | 3.179618 | 14.13088 | 13.98976 | 57.34484 | 49.80379 | -0.001392984 | 0.1102782 | 0 | 0 | 0
4673 | 185819.5 | 2011-01-05 14:15 | 1938.061 | 7 | 21 | -1.09989 | 3.117582 | 14.13088 | 13.99893 | 57.34484 | 49.83268 | -0.001911306 | 0.1102782 | 0 | 0 | 0
4674 | 185849.5 | 2011-01-05 14:16 | 1968.076 | 7 | 21 | -1.099709 | 3.032871 | 14.13088 | 14.0081 | 57.34484 | 49.8609 | -0.002591562 | 0.1102782 | 0 | 0 | 0
4675 | 185879.5 | 2011-01-05 14:16 | 1998.091 | 7 | 21 | -1.09989 | 2.915117 | 14.13088 | 14.01727 | 57.34484 | 49.8882 | -0.003563404 | 0.1102782 | 0 | 0 | 0
4676 | 185909.5 | 2011-01-05 14:17 | 2028.107 | 7 | 21 | -1.09989 | 2.75687 | 14.13088 | 14.02644 | 57.34484 | 49.91424 | -0.00466485 | 0.1102782 | 0 | 0 | 0
4677 | 185919.3 | 2011-01-05 14:17 | 2037.841 | 7 | 21 | -1.09989 | 2.699693 | 14.13088 | 14.02942 | 57.34484 | 49.92236 | -0.004794359 | 0.1102782 | 0 | 0 | 0
4678 | 185979.3 | 2011-01-05 14:18 | 60.01456 | 8 | 21 | 0 | 3.629901 | 14.13088 | 14.02942 | 57.34484 | 49.92236 | 0.001069021 | 0.1102782 | 0 | 0 | 0
4679 | 185979.5 | 2011-01-05 14:18 | 0.1873402 | 9 | 21 | -0.0005284537 | 3.62974 | 14.13088 | 14.02942 | 57.34484 | 49.92236 | 0 | 0.1078456 | 0 | 0 | 0
4680 | 185984.3 | 2011-01-05 14:18 | 5.015512 | 9 | 21 | 0.0007450088 | 3.63638 | 14.13088 | 14.02942 | 57.34484 | 49.92236 | 0.0009070396 | 0.1078456 | 0 | 0 | 0
4681 | 186014.3 | 2011-01-05 14:19 | 30.01512 | 1 | 22 | 0 | 3.662782 | 14.13088 | 14.02942 | 57.34484 | 49.92236 | 0.0005506992 | 0.1078456 | 0 | 0 | 0
4682 | 186044.3 | 2011-01-05 14:19 | 60.03027 | 1 | 22 | 0 | 3.679303 | 14.13088 | 14.02942 | 57.34484 | 49.92236 | 0.0003563404 | 0.1078456 | 0 | 0 | 0
4683 | 186074.3 | 2011-01-05 14:20 | 90.04537 | 1 | 22 | 0 | 3.691127 | 14.13088 | 14.02942 | 57.34484 | 49.92236 | 0.0002915383 | 0.1078456 | 0 | 0 | 0
4684 | 186104.3 | 2011-01-05 14:20 | 120.0136 | 1 | 22 | 0 | 3.700036 | 14.13088 | 14.02942 | 57.34484 | 49.92236 | 0.0002267838 | 0.1078456 | 0 | 0 | 0
4685 | 186134.3 | 2011-01-05 14:21 | 30.01508 | 2 | 22 | 0.5499712 | 3.81617 | 14.13547 | 14.02942 | 57.36226 | 49.92236 | 0.0006478786 | 0.1078456 | 0 | 0 | 0
4686 | 186164.3 | 2011-01-05 14:21 | 60.03028 | 2 | 22 | 0.5499712 | 3.835121 | 14.14005 | 14.02942 | 57.37981 | 49.92236 | 0.0003887653 | 0.1078456 | 0 | 0 | 0
4687 | 186194.4 | 2011-01-05 14:22 | 90.04543 | 2 | 22 | 0.5499712 | 3.848402 | 14.14464 | 14.02942 | 57.39743 | 49.92236 | 0.0003239155 | 0.1078456 | 0 | 0 | 0
4688 | 186224.4 | 2011-01-05 14:22 | 120.0605 | 2 | 22 | 0.5501531 | 3.859092 | 14.14922 | 14.02942 | 57.4151 | 49.92236 | 0.0003239632 | 0.1078456 | 0 | 0 | 0
4689 | 186254.4 | 2011-01-05 14:23 | 150.0756 | 2 | 22 | 0.5499712 | 3.867839 | 14.15381 | 14.02942 | 57.43282 | 49.92236 | 0.0002267838 | 0.1078456 | 0 | 0 | 0
4690 | 186284.4 | 2011-01-05 14:23 | 180.0907 | 2 | 22 | 0.5499712 | 3.8761 | 14.15839 | 14.02942 | 57.45057 | 49.92236 | 0.0001943588 | 0.1078456 | 0 | 0 | 0
4691 | 186314.4 | 2011-01-05 14:24 | 210.1058 | 2 | 22 | 0.5499712 | 3.883712 | 14.16298 | 14.02942 | 57.46836 | 49.92236 | 0.0001943588 | 0.1078456 | 0 | 0 | 0
4692 | 186344.4 | 2011-01-05 14:24 | 240.1209 | 2 | 22 | 0.5499712 | 3.890515 | 14.16757 | 14.02942 | 57.48619 | 49.92236 | 0.0001295567 | 0.1078456 | 0 | 0 | 0
4693 | 186374.4 | 2011-01-05 14:25 | 270.1361 | 2 | 22 | 0.5499712 | 3.896994 | 14.17215 | 14.02942 | 57.50404 | 49.92236 | 0.0001296043 | 0.1078456 | 0 | 0 | 0
4694 | 186404.5 | 2011-01-05 14:25 | 300.1512 | 2 | 22 | 0.5499712 | 3.903149 | 14.17674 | 14.02942 | 57.52193 | 49.92236 | 0.0001619339 | 0.1078456 | 0 | 0 | 0
4695 | 186434.5 | 2011-01-05 14:26 | 330.1663 | 2 | 22 | 0.5499712 | 3.90898 | 14.18132 | 14.02942 | 57.53984 | 49.92236 | 0.0001296043 | 0.1078456 | 0 | 0 | 0
4696 | 186464.5 | 2011-01-05 14:26 | 360.1814 | 2 | 22 | 0.5499712 | 3.914487 | 14.18591 | 14.02942 | 57.55778 | 49.92236 | 0.0001619816 | 0.1078456 | 0 | 0 | 0
4697 | 186494.5 | 2011-01-05 14:27 | 390.1966 | 2 | 22 | 0.5501531 | 3.919832 | 14.19049 | 14.02942 | 57.57574 | 49.92236 | 0.0001619816 | 0.1078456 | 0 | 0 | 0
4698 | 186524.5 | 2011-01-05 14:27 | 420.2118 | 2 | 22 | 0.5499712 | 3.924691 | 14.19508 | 14.02942 | 57.59372 | 49.92236 | 9.717941e-05 | 0.1078456 | 0 | 0 | 0
4699 | 186554.5 | 2011-01-05 14:28 | 450.2268 | 2 | 22 | 0.5499712 | 3.929389 | 14.19966 | 14.02942 | 57.61173 | 49.92236 | 9.717941e-05 | 0.1078456 | 0 | 0 | 0
4700 | 186584.6 | 2011-01-05 14:28 | 480.2419 | 2 | 22 | 0.5501531 | 3.934086 | 14.20425 | 14.02942 | 57.62976 | 49.92236 | 0.0001296043 | 0.1078456 | 0 | 0 | 0
4701 | 186614.6 | 2011-01-05 14:29 | 510.257 | 2 | 22 | 0.5499712 | 3.938459 | 14.20884 | 14.02942 | 57.64781 | 49.92236 | 0.0001619339 | 0.1078456 | 0 | 0 | 0
4702 | 186644.6 | 2011-01-05 14:29 | 540.2721 | 2 | 22 | 0.5499712 | 3.942346 | 14.21342 | 14.02942 | 57.66588 | 49.92236 | 9.717941e-05 | 0.1078456 | 0 | 0 | 0
4703 | 186674.6 | 2011-01-05 14:30 | 570.2879 | 2 | 22 | 0.5499712 | 3.946558 | 14.21801 | 14.02942 | 57.68397 | 49.92236 | 9.717941e-05 | 0.1078456 | 0 | 0 | 0
4704 | 186704.6 | 2011-01-05 14:30 | 600.3024 | 2 | 22 | 0.5497893 | 3.950445 | 14.22259 | 14.02942 | 57.70207 | 49.92236 | 0.0001295567 | 0.1078456 | 0 | 0 | 0
4705 | 186734.6 | 2011-01-05 14:31 | 630.3175 | 2 | 22 | 0.5501531 | 3.95417 | 14.22718 | 14.02942 | 57.7202 | 49.92236 | 0.0001295567 | 0.1078456 | 0 | 0 | 0
4706 | 186764.6 | 2011-01-05 14:31 | 660.3191 | 2 | 22 | 0.5501531 | 3.957734 | 14.23176 | 14.02942 | 57.73833 | 49.92236 | 9.717941e-05 | 0.1078456 | 0 | 0 | 0
4707 | 186794.6 | 2011-01-05 14:32 | 690.3321 | 2 | 22 | 0.5499712 | 3.961297 | 14.23635 | 14.02942 | 57.75648 | 49.92236 | 9.717941e-05 | 0.1078456 | 0 | 0 | 0
4708 | 186824.7 | 2011-01-05 14:32 | 720.3472 | 2 | 22 | 0.5497893 | 3.964699 | 14.24093 | 14.02942 | 57.77466 | 49.92236 | 9.717941e-05 | 0.1078456 | 0 | 0 | 0
4709 | 186854.7 | 2011-01-05 14:33 | 750.3624 | 2 | 22 | 0.5501531 | 3.9681 | 14.24552 | 14.02942 | 57.79284 | 49.92236 | 9.717941e-05 | 0.1078456 | 0 | 0 | 0
4710 | 186884.7 | 2011-01-05 14:33 | 780.3775 | 2 | 22 | 0.5499712 | 3.971177 | 14.2501 | 14.02942 | 57.81105 | 49.92236 | 6.475449e-05 | 0.1078456 | 0 | 0 | 0
4711 | 186914.7 | 2011-01-05 14:34 | 810.3926 | 2 | 22 | 0.5499712 | 3.974417 | 14.25469 | 14.02942 | 57.82926 | 49.92236 | 9.717941e-05 | 0.1078456 | 0 | 0 | 0
4712 | 186944.7 | 2011-01-05 14:34 | 840.4077 | 2 | 22 | 0.5499712 | 3.977494 | 14.25927 | 14.02942 | 57.8475 | 49.92236 | 9.717941e-05 | 0.1078456 | 0 | 0 | 0
4713 | 186974.7 | 2011-01-05 14:35 | 870.4229 | 2 | 22 | 0.5499712 | 3.98041 | 14.26386 | 14.02942 | 57.86574 | 49.92236 | 6.480217e-05 | 0.1078456 | 0 | 0 | 0
4714 | 187004.8 | 2011-01-05 14:35 | 900.438 | 2 | 22 | 0.5499712 | 3.983649 | 14.26845 | 14.02942 | 57.884 | 49.92236 | 3.237724e-05 | 0.1078456 | 0 | 0 | 0
4715 | 187034.8 | 2011-01-05 14:36 | 930.4531 | 2 | 22 | 0.5499712 | 3.986727 | 14.27303 | 14.02942 | 57.90228 | 49.92236 | 9.717941e-05 | 0.1078456 | 0 | 0 | 0
4716 | 187064.8 | 2011-01-05 14:36 | 960.4684 | 2 | 22 | 0.5499712 | 3.989642 | 14.27762 | 14.02942 | 57.92056 | 49.92236 | 6.480217e-05 | 0.1078456 | 0 | 0 | 0
4717 | 187094.8 | 2011-01-05 14:37 | 990.4834 | 2 | 22 | 0.5499712 | 3.99272 | 14.2822 | 14.02942 | 57.93887 | 49.92236 | 9.717941e-05 | 0.1078456 | 0 | 0 | 0
4718 | 187124.8 | 2011-01-05 14:37 | 1020.499 | 2 | 22 | 0.5497893 | 3.995473 | 14.28679 | 14.02942 | 57.95718 | 49.92236 | 6.480217e-05 | 0.1078456 | 0 | 0 | 0
4719 | 187154.8 | 2011-01-05 14:38 | 1050.514 | 2 | 22 | 0.5499712 | 3.998551 | 14.29137 | 14.02942 | 57.97551 | 49.92236 | 9.717941e-05 | 0.1078456 | 0 | 0 | 0
4720 | 187184.8 | 2011-01-05 14:38 | 1080.529 | 2 | 22 | 0.5499712 | 4.001304 | 14.29596 | 14.02942 | 57.99385 | 49.92236 | 3.232956e-05 | 0.1078456 | 0 | 0 | 0
4721 | 187214.9 | 2011-01-05 14:39 | 1110.544 | 2 | 22 | 0.5499712 | 4.004058 | 14.30054 | 14.02942 | 58.01221 | 49.92236 | 6.475449e-05 | 0.1078456 | 0 | 0 | 0
4722 | 187244.9 | 2011-01-05 14:39 | 1140.559 | 2 | 22 | 0.5497893 | 4.006973 | 14.30513 | 14.02942 | 58.03057 | 49.92236 | 6.475449e-05 | 0.1078456 | 0 | 0 | 0
4723 | 187274.9 | 2011-01-05 14:40 | 1170.574 | 2 | 22 | 0.5501531 | 4.009727 | 14.30971 | 14.02942 | 58.04895 | 49.92236 | 3.242493e-05 | 0.1078456 | 0 | 0 | 0
4724 | 187304.9 | 2011-01-05 14:40 | 1200.589 | 2 | 22 | 0.5497893 | 4.01248 | 14.3143 | 14.02942 | 58.06735 | 49.92236 | 6.475449e-05 | 0.1078456 | 0 | 0 | 0
4725 | 187334.9 | 2011-01-05 14:41 | 1230.604 | 2 | 22 | 0.5501531 | 4.015234 | 14.31889 | 14.02942 | 58.08575 | 49.92236 | 6.475449e-05 | 0.1078456 | 0 | 0 | 0
4726 | 187364.9 | 2011-01-05 14:41 | 1260.619 | 2 | 22 | 0.5499712 | 4.018149 | 14.32347 | 14.02942 | 58.10417 | 49.92236 | 0.0001296043 | 0.1078456 | 0 | 0 | 0
4727 | 187394.9 | 2011-01-05 14:42 | 1290.635 | 2 | 22 | 0.5499712 | 4.020579 | 14.32806 | 14.02942 | 58.1226 | 49.92236 | 6.475449e-05 | 0.1078456 | 0 | 0 | 0
4728 | 187425 | 2011-01-05 14:42 | 1320.65 | 2 | 22 | 0.5499712 | 4.023333 | 14.33264 | 14.02942 | 58.14104 | 49.92236 | 9.717941e-05 | 0.1078456 | 0 | 0 | 0
4729 | 187455 | 2011-01-05 14:43 | 1350.665 | 2 | 22 | 0.5499712 | 4.026086 | 14.33723 | 14.02942 | 58.1595 | 49.92236 | 9.717941e-05 | 0.1078456 | 0 | 0 | 0
4730 | 187485 | 2011-01-05 14:43 | 1380.68 | 2 | 22 | 0.5497893 | 4.028516 | 14.34181 | 14.02942 | 58.17797 | 49.92236 | 3.242493e-05 | 0.1078456 | 0 | 0 | 0
4731 | 187515 | 2011-01-05 14:44 | 1410.695 | 2 | 22 | 0.5499712 | 4.031431 | 14.3464 | 14.02942 | 58.19644 | 49.92236 | 9.717941e-05 | 0.1078456 | 0 | 0 | 0
4732 | 187545 | 2011-01-05 14:44 | 1440.71 | 2 | 22 | 0.5501531 | 4.034023 | 14.35098 | 14.02942 | 58.21494 | 49.92236 | 6.475449e-05 | 0.1078456 | 0 | 0 | 0
4733 | 187575 | 2011-01-05 14:45 | 1470.725 | 2 | 22 | 0.5499712 | 4.036777 | 14.35557 | 14.02942 | 58.23344 | 49.92236 | 6.484985e-05 | 0.1078456 | 0 | 0 | 0
4734 | 187605.1 | 2011-01-05 14:45 | 1500.74 | 2 | 22 | 0.5499712 | 4.039368 | 14.36015 | 14.02942 | 58.25196 | 49.92236 | 6.475449e-05 | 0.1078456 | 0 | 0 | 0
4735 | 187635.1 | 2011-01-05 14:46 | 1530.756 | 2 | 22 | 0.5499712 | 4.042284 | 14.36474 | 14.02942 | 58.27049 | 49.92236 | 9.717941e-05 | 0.1078456 | 0 | 0 | 0
4736 | 187665.1 | 2011-01-05 14:46 | 1560.771 | 2 | 22 | 0.5499712 | 4.044875 | 14.36933 | 14.02942 | 58.28903 | 49.92236 | 9.717941e-05 | 0.1078456 | 0 | 0 | 0
4737 | 187695.1 | 2011-01-05 14:47 | 1590.786 | 2 | 22 | 0.5499712 | 4.047628 | 14.37391 | 14.02942 | 58.30758 | 49.92236 | 6.475449e-05 | 0.1078456 | 0 | 0 | 0
4738 | 187725.1 | 2011-01-05 14:47 | 1620.801 | 2 | 22 | 0.5499712 | 4.050382 | 14.3785 | 14.02942 | 58.32615 | 49.92236 | 6.484985e-05 | 0.1078456 | 0 | 0 | 0
4739 | 187755.1 | 2011-01-05 14:48 | 1650.816 | 2 | 22 | 0.5499712 | 4.053298 | 14.38308 | 14.02942 | 58.34473 | 49.92236 | 9.717941e-05 | 0.1078456 | 0 | 0 | 0
4740 | 187785.1 | 2011-01-05 14:48 | 1680.831 | 2 | 22 | 0.5501531 | 4.056213 | 14.38767 | 14.02942 | 58.36332 | 49.92236 | 0.000129509 | 0.1078456 | 0 | 0 | 0
4741 | 187815.2 | 2011-01-05 14:49 | 1710.847 | 2 | 22 | 0.5501531 | 4.058805 | 14.39225 | 14.02942 | 58.38193 | 49.92236 | 9.717941e-05 | 0.1078456 | 0 | 0 | 0
4742 | 187845.2 | 2011-01-05 14:49 | 1740.861 | 2 | 22 | 0.5499712 | 4.061558 | 14.39684 | 14.02942 | 58.40054 | 49.92236 | 6.484985e-05 | 0.1078456 | 0 | 0 | 0
4743 | 187875.2 | 2011-01-05 14:50 | 1770.877 | 2 | 22 | 0.5499712 | 4.064312 | 14.40142 | 14.02942 | 58.41917 | 49.92236 | 6.475449e-05 | 0.1078456 | 0 | 0 | 0
4744 | 187905.2 | 2011-01-05 14:50 | 1800.892 | 2 | 22 | 0.5499712 | 4.067065 | 14.40601 | 14.02942 | 58.43782 | 49.92236 | 3.242493e-05 | 0.1078456 | 0 | 0 | 0
4745 | 187935.2 | 2011-01-05 14:51 | 1830.909 | 2 | 22 | 0.5499712 | 4.069981 | 14.4106 | 14.02942 | 58.45648 | 49.92236 | 6.475449e-05 | 0.1078456 | 0 | 0 | 0
4746 | 187965.2 | 2011-01-05 14:51 | 1860.924 | 2 | 22 | 0.5499712 | 4.072896 | 14.41518 | 14.02942 | 58.47514 | 49.92236 | 6.475449e-05 | 0.1078456 | 0 | 0 | 0
4747 | 187995.2 | 2011-01-05 14:52 | 1890.937 | 2 | 22 | 0.5497893 | 4.075812 | 14.41977 | 14.02942 | 58.49383 | 49.92236 | 6.484985e-05 | 0.1078456 | 0 | 0 | 0
4748 | 188025.3 | 2011-01-05 14:52 | 1920.952 | 2 | 22 | 0.5499712 | 4.078727 | 14.42435 | 14.02942 | 58.51252 | 49.92236 | 9.717941e-05 | 0.1078456 | 0 | 0 | 0
4749 | 188055.3 | 2011-01-05 14:53 | 1950.967 | 2 | 22 | 0.5501531 | 4.081805 | 14.42894 | 14.02942 | 58.53123 | 49.92236 | 9.717941e-05 | 0.1078456 | 0 | 0 | 0
4750 | 188085.3 | 2011-01-05 14:53 | 1980.982 | 2 | 22 | 0.5499712 | 4.08472 | 14.43352 | 14.02942 | 58.54996 | 49.92236 | 6.475449e-05 | 0.1078456 | 0 | 0 | 0
4751 | 188115.3 | 2011-01-05 14:54 | 2010.998 | 2 | 22 | 0.5499712 | 4.08796 | 14.43811 | 14.02942 | 58.56869 | 49.92236 | 9.717941e-05 | 0.1078456 | 0 | 0 | 0
4752 | 188145.3 | 2011-01-05 14:54 | 2041.013 | 2 | 22 | 0.5497893 | 4.090713 | 14.44269 | 14.02942 | 58.58745 | 49.92236 | 3.232956e-05 | 0.1078456 | 0 | 0 | 0
4753 | 188175.3 | 2011-01-05 14:55 | 2071.028 | 2 | 22 | 0.5501531 | 4.093953 | 14.44728 | 14.02942 | 58.60621 | 49.92236 | 9.717941e-05 | 0.1078456 | 0 | 0 | 0
4754 | 188205.4 | 2011-01-05 14:55 | 2101.043 | 2 | 22 | 0.5501531 | 4.097354 | 14.45186 | 14.02942 | 58.62499 | 49.92236 | 0.0001619339 | 0.1078456 | 0 | 0 | 0
4755 | 188235.4 | 2011-01-05 14:56 | 2131.058 | 2 | 22 | 0.5497893 | 4.100108 | 14.45645 | 14.02942 | 58.64379 | 49.92236 | 6.484985e-05 | 0.1078456 | 0 | 0 | 0
4756 | 188265.4 | 2011-01-05 14:56 | 2161.073 | 2 | 22 | 0.5501531 | 4.103509 | 14.46104 | 14.02942 | 58.6626 | 49.92236 | 0.0001296043 | 0.1078456 | 0 | 0 | 0
4757 | 188295.4 | 2011-01-05 14:57 | 2191.088 | 2 | 22 | 0.5497893 | 4.106586 | 14.46562 | 14.02942 | 58.68142 | 49.92236 | 6.475449e-05 | 0.1078456 | 0 | 0 | 0
4758 | 188325.4 | 2011-01-05 14:57 | 2221.103 | 2 | 22 | 0.5499712 | 4.109988 | 14.47021 | 14.02942 | 58.70026 | 49.92236 | 9.717941e-05 | 0.1078456 | 0 | 0 | 0
4759 | 188355.4 | 2011-01-05 14:58 | 2251.118 | 2 | 22 | 0.5501531 | 4.113227 | 14.47479 | 14.02942 | 58.71911 | 49.92236 | 0.0001296043 | 0.1078456 | 0 | 0 | 0
4760 | 188385.4 | 2011-01-05 14:58 | 2281.134 | 2 | 22 | 0.5501531 | 4.116467 | 14.47938 | 14.02942 | 58.73798 | 49.92236 | 9.717941e-05 | 0.1078456 | 0 | 0 | 0
4761 | 188415.5 | 2011-01-05 14:59 | 2311.149 | 2 | 22 | 0.5501531 | 4.119868 | 14.48396 | 14.02942 | 58.75686 | 49.92236 | 0.0001296043 | 0.1078456 | 0 | 0 | 0
4762 | 188445.5 | 2011-01-05 14:59 | 2341.164 | 2 | 22 | 0.5501531 | 4.123107 | 14.48855 | 14.02942 | 58.77576 | 49.92236 | 9.717941e-05 | 0.1078456 | 0 | 0 | 0
4763 | 188475.5 | 2011-01-05 15:00 | 2371.179 | 2 | 22 | 0.5499712 | 4.126509 | 14.49313 | 14.02942 | 58.79468 | 49.92236 | 6.484985e-05 | 0.1078456 | 0 | 0 | 0
4764 | 188505.5 | 2011-01-05 15:00 | 2401.194 | 2 | 22 | 0.5497893 | 4.129748 | 14.49772 | 14.02942 | 58.8136 | 49.92236 | 9.717941e-05 | 0.1078456 | 0 | 0 | 0
4765 | 188535.5 | 2011-01-05 15:01 | 2431.209 | 2 | 22 | 0.5499712 | 4.133312 | 14.5023 | 14.02942 | 58.83255 | 49.92236 | 9.717941e-05 | 0.1078456 | 0 | 0 | 0
4766 | 188565.5 | 2011-01-05 15:01 | 2461.224 | 2 | 22 | 0.5499712 | 4.136714 | 14.50689 | 14.02942 | 58.85151 | 49.92236 | 6.484985e-05 | 0.1078456 | 0 | 0 | 0
4767 | 188595.6 | 2011-01-05 15:02 | 2491.239 | 2 | 22 | 0.5499712 | 4.140277 | 14.51147 | 14.02942 | 58.87048 | 49.92236 | 0.0001296043 | 0.1078456 | 0 | 0 | 0
4768 | 188625.6 | 2011-01-05 15:02 | 2521.255 | 2 | 22 | 0.5499712 | 4.143678 | 14.51606 | 14.02942 | 58.88947 | 49.92236 | 9.717941e-05 | 0.1078456 | 0 | 0 | 0
4769 | 188655.6 | 2011-01-05 15:03 | 2551.27 | 2 | 22 | 0.5501531 | 4.147565 | 14.52064 | 14.02942 | 58.90848 | 49.92236 | 9.717941e-05 | 0.1078456 | 0 | 0 | 0
4770 | 188685.6 | 2011-01-05 15:03 | 2581.285 | 2 | 22 | 0.5499712 | 4.150967 | 14.52523 | 14.02942 | 58.92751 | 49.92236 | 9.717941e-05 | 0.1078456 | 0 | 0 | 0
4771 | 188715.6 | 2011-01-05 15:04 | 2611.286 | 2 | 22 | 0.5499712 | 4.154692 | 14.52981 | 14.02942 | 58.94654 | 49.92236 | 0.000129509 | 0.1078456 | 0 | 0 | 0
4772 | 188745.6 | 2011-01-05 15:04 | 2641.299 | 2 | 22 | 0.5497893 | 4.158256 | 14.5344 | 14.02942 | 58.9656 | 49.92236 | 0.000129509 | 0.1078456 | 0 | 0 | 0
4773 | 188775.6 | 2011-01-05 15:05 | 2671.315 | 2 | 22 | 0.5499712 | 4.161819 | 14.53898 | 14.02942 | 58.98467 | 49.92236 | 9.717941e-05 | 0.1078456 | 0 | 0 | 0
4774 | 188805.6 | 2011-01-05 15:05 | 2701.33 | 2 | 22 | 0.5499712 | 4.165545 | 14.54357 | 14.02942 | 59.00376 | 49.92236 | 0.0001296043 | 0.1078456 | 0 | 0 | 0
4775 | 188835.7 | 2011-01-05 15:06 | 2731.345 | 2 | 22 | 0.5499712 | 4.16927 | 14.54815 | 14.02942 | 59.02287 | 49.92236 | 9.727478e-05 | 0.1078456 | 0 | 0 | 0
4776 | 188865.7 | 2011-01-05 15:06 | 2761.36 | 2 | 22 | 0.5499712 | 4.173157 | 14.55274 | 14.02942 | 59.04199 | 49.92236 | 9.717941e-05 | 0.1078456 | 0 | 0 | 0
4777 | 188895.7 | 2011-01-05 15:07 | 2791.375 | 2 | 22 | 0.5499712 | 4.176883 | 14.55732 | 14.02942 | 59.06114 | 49.92236 | 9.727478e-05 | 0.1078456 | 0 | 0 | 0
4778 | 188925.7 | 2011-01-05 15:07 | 2821.39 | 2 | 22 | 0.5499712 | 4.180608 | 14.56191 | 14.02942 | 59.0803 | 49.92236 | 6.475449e-05 | 0.1078456 | 0 | 0 | 0
4779 | 188955.7 | 2011-01-05 15:08 | 2851.405 | 2 | 22 | 0.5499712 | 4.185143 | 14.56649 | 14.02942 | 59.09948 | 49.92236 | 9.717941e-05 | 0.1078456 | 0 | 0 | 0
4780 | 188985.7 | 2011-01-05 15:08 | 2881.42 | 2 | 22 | 0.5497893 | 4.189031 | 14.57108 | 14.02942 | 59.11868 | 49.92236 | 9.717941e-05 | 0.1078456 | 0 | 0 | 0
4781 | 189015.7 | 2011-01-05 15:09 | 2911.435 | 2 | 22 | 0.5499712 | 4.192918 | 14.57566 | 14.02942 | 59.13789 | 49.92236 | 9.717941e-05 | 0.1078456 | 0 | 0 | 0
4782 | 189045.8 | 2011-01-05 15:09 | 2941.451 | 2 | 22 | 0.5499712 | 4.196967 | 14.58025 | 14.02942 | 59.15713 | 49.92236 | 9.717941e-05 | 0.1078456 | 0 | 0 | 0
4783 | 189067.6 | 2011-01-05 15:09 | 2963.263 | 2 | 22 | 0.5501531 | 4.200045 | 14.58358 | 14.02942 | 59.17112 | 49.92236 | 0.0001296043 | 0.1078456 | 0 | 0 | 0
4784 | 189097.6 | 2011-01-05 15:10 | 30.01511 | 3 | 22 | 0 | 4.093953 | 14.58358 | 14.02942 | 59.17112 | 49.92236 | -0.0004534721 | 0.1078456 | 0 | 0 | 0
4785 | 189127.6 | 2011-01-05 15:10 | 60.03035 | 3 | 22 | 0 | 4.080671 | 14.58358 | 14.02942 | 59.17112 | 49.92236 | -0.0002915383 | 0.1078456 | 0 | 0 | 0
4786 | 189157.6 | 2011-01-05 15:11 | 90.04535 | 3 | 22 | 0 | 4.072572 | 14.58358 | 14.02942 | 59.17112 | 49.92236 | -0.0001296043 | 0.1078456 | 0 | 0 | 0
4787 | 189187.6 | 2011-01-05 15:11 | 120.0136 | 3 | 22 | 0 | 4.067227 | 14.58358 | 14.02942 | 59.17112 | 49.92236 | -9.717941e-05 | 0.1078456 | 0 | 0 | 0
4788 | 189187.6 | 2011-01-05 15:11 | 2.616521176e-06 | 4 | 22 | 1.01715 | 4.199721 | 14.58358 | 14.02942 | 59.17112 | 49.92236 | 0 | 0.1078456 | 0 | 0 | 0
4789 | 189188.1 | 2011-01-05 15:11 | 0.5314543 | 4 | 22 | 0.9663935 | 4.199883 | 14.58373 | 14.02942 | 59.17173 | 49.92236 | 3.232956e-05 | 0.1078456 | 0 | 0 | 0
4790 | 189189.9 | 2011-01-05 15:12 | 2.359521 | 4 | 22 | 0.9161827 | 4.199721 | 14.5842 | 14.02942 | 59.17373 | 49.92236 | 0 | 0.1078456 | 0 | 0 | 0
4791 | 189192.8 | 2011-01-05 15:12 | 5.203265 | 4 | 22 | 0.8659719 | 4.199559 | 14.58491 | 14.02942 | 59.17668 | 49.92236 | -3.242493e-05 | 0.1078456 | 0 | 0 | 0
4792 | 189196.8 | 2011-01-05 15:12 | 9.203111 | 4 | 22 | 0.815943 | 4.199559 | 14.58584 | 14.02942 | 59.1806 | 49.92236 | 0 | 0.1078456 | 0 | 0 | 0
4793 | 189202.1 | 2011-01-05 15:12 | 14.48426 | 4 | 22 | 0.7659141 | 4.199883 | 14.587 | 14.02942 | 59.18547 | 49.92236 | 6.475449e-05 | 0.1078456 | 0 | 0 | 0
4794 | 189208.9 | 2011-01-05 15:12 | 21.35917 | 4 | 22 | 0.7158852 | 4.199721 | 14.58841 | 14.02942 | 59.1914 | 49.92236 | -3.232956e-05 | 0.1078456 | 0 | 0 | 0
4795 | 189218.1 | 2011-01-05 15:12 | 30.54655 | 4 | 22 | 0.6658563 | 4.199883 | 14.59017 | 14.02942 | 59.1988 | 49.92236 | 3.232956e-05 | 0.1078456 | 0 | 0 | 0
4796 | 189231 | 2011-01-05 15:12 | 43.45253 | 4 | 22 | 0.6156455 | 4.199721 | 14.59246 | 14.02942 | 59.20842 | 49.92236 | -3.232956e-05 | 0.1078456 | 0 | 0 | 0
4797 | 189250.9 | 2011-01-05 15:13 | 63.28033 | 4 | 22 | 0.5656166 | 4.199721 | 14.59571 | 14.02942 | 59.22204 | 49.92236 | -3.232956e-05 | 0.1078456 | 0 | 0 | 0
4798 | 189285.5 | 2011-01-05 15:13 | 97.9046 | 4 | 22 | 0.5155877 | 4.199559 | 14.60088 | 14.02942 | 59.24377 | 49.92236 | -3.242493e-05 | 0.1078456 | 0 | 0 | 0
4799 | 189353.9 | 2011-01-05 15:14 | 166.2941 | 4 | 22 | 0.4655589 | 4.199721 | 14.61015 | 14.02942 | 59.2827 | 49.92236 | 0 | 0.1078456 | 0 | 0 | 0
4800 | 189463.3 | 2011-01-05 15:16 | 275.7298 | 4 | 22 | 0.41553 | 4.199721 | 14.62351 | 14.02942 | 59.3388 | 49.92236 | -3.232956e-05 | 0.1078456 | 0 | 0 | 0
4801 | 189603.7 | 2011-01-05 15:18 | 416.0868 | 4 | 22 | 0.3655011 | 4.199721 | 14.63871 | 14.02942 | 59.40263 | 49.92236 | 0 | 0.1078456 | 0 | 0 | 0
4802 | 189775.1 | 2011-01-05 15:21 | 587.5214 | 4 | 22 | 0.3154722 | 4.199721 | 14.65489 | 14.02942 | 59.47061 | 49.92236 | 0 | 0.1078456 | 0 | 0 | 0
4803 | 189983.5 | 2011-01-05 15:25 | 795.9399 | 4 | 22 | 0.2654433 | 4.199721 | 14.67167 | 14.02942 | 59.54106 | 49.92236 | -3.232956e-05 | 0.1078456 | 0 | 0 | 0
4804 | 190243.2 | 2011-01-05 15:29 | 1055.576 | 4 | 22 | 0.2154144 | 4.199559 | 14.68895 | 14.02942 | 59.61364 | 49.92236 | -3.242493e-05 | 0.1078456 | 0 | 0 | 0
4805 | 190585.8 | 2011-01-05 15:35 | 1398.164 | 4 | 22 | 0.1653855 | 4.199721 | 14.70697 | 14.02942 | 59.68932 | 49.92236 | 0 | 0.1078456 | 0 | 0 | 0
4806 | 191084.7 | 2011-01-05 15:43 | 1897.14 | 4 | 22 | 0.1153566 | 4.199559 | 14.72621 | 14.02942 | 59.77011 | 49.92236 | 0 | 0.1078456 | 0 | 0 | 0
4807 | 191975.7 | 2011-01-05 15:58 | 2788.156 | 4 | 22 | 0.06532776 | 4.199559 | 14.74789 | 14.02942 | 59.86119 | 49.92236 | -3.242493e-05 | 0.1078456 | 0 | 0 | 0
4808 | 192462.5 | 2011-01-05 16:06 | 3274.883 | 4 | 22 | 0.04986428 | 4.199883 | 14.75567 | 14.02942 | 59.89384 | 49.92236 | 3.232956e-05 | 0.1078456 | 0 | 0 | 0
4809 | 192492.5 | 2011-01-05 16:07 | 30.01485 | 5 | 22 | 0 | 4.190164 | 14.75567 | 14.02942 | 59.89384 | 49.92236 | 0 | 0.1078456 | 0 | 0 | 0
4810 | 192522.5 | 2011-01-05 16:07 | 60.01435 | 5 | 22 | 0 | 4.188545 | 14.75567 | 14.02942 | 59.89384 | 49.92236 | 0 | 0.1078456 | 0 | 0 | 0
4811 | 192522.7 | 2011-01-05 16:07 | 0.18743 | 6 | 22 | -0.0003465305 | 4.188221 | 14.75567 | 14.02942 | 59.89384 | 49.92236 | -3.242493e-05 | 0.1117981 | 0 | 0 | 0
4812 | 192527.5 | 2011-01-05 16:07 | 5.015604 | 6 | 22 | 0.0003811624 | 4.188221 | 14.75567 | 14.02942 | 59.89384 | 49.92236 | -6.484985e-05 | 0.1117981 | 0 | 0 | 0
4813 | 192543.9 | 2011-01-05 16:07 | 16.45296 | 7 | 22 | -1.099709 | 3.988184 | 14.75567 | 14.03445 | 59.89384 | 49.9425 | -0.001716948 | 0.1117981 | 0 | 0 | 0
4814 | 192573.9 | 2011-01-05 16:08 | 46.46794 | 7 | 22 | -1.100072 | 3.936353 | 14.75567 | 14.04362 | 59.89384 | 49.97883 | -0.001230955 | 0.1117981 | 0 | 0 | 0
4815 | 192604 | 2011-01-05 16:08 | 76.48326 | 7 | 22 | -1.09989 | 3.89586 | 14.75567 | 14.05279 | 59.89384 | 50.01473 | -0.0009718418 | 0.1117981 | 0 | 0 | 0
4816 | 192634 | 2011-01-05 16:09 | 106.4982 | 7 | 22 | -1.09989 | 3.86298 | 14.75567 | 14.06196 | 59.89384 | 50.0503 | -0.0007450581 | 0.1117981 | 0 | 0 | 0
4817 | 192664 | 2011-01-05 16:09 | 136.5134 | 7 | 22 | -1.099709 | 3.836254 | 14.75567 | 14.07113 | 59.89384 | 50.0856 | -0.0006155014 | 0.1117981 | 0 | 0 | 0
4818 | 192694 | 2011-01-05 16:10 | 166.5284 | 7 | 22 | -1.09989 | 3.813578 | 14.75567 | 14.0803 | 59.89384 | 50.12067 | -0.0005831242 | 0.1117981 | 0 | 0 | 0
4819 | 192724 | 2011-01-05 16:10 | 196.5435 | 7 | 22 | -1.09989 | 3.79398 | 14.75567 | 14.08947 | 59.89384 | 50.15555 | -0.0005182743 | 0.1117981 | 0 | 0 | 0
4820 | 192754 | 2011-01-05 16:11 | 226.5586 | 7 | 22 | -1.09989 | 3.776649 | 14.75567 | 14.09864 | 59.89384 | 50.19026 | -0.0004211426 | 0.1117981 | 0 | 0 | 0
4821 | 192784.1 | 2011-01-05 16:11 | 256.5738 | 7 | 22 | -1.09989 | 3.760775 | 14.75567 | 14.10781 | 59.89384 | 50.22482 | -0.0003563404 | 0.1117981 | 0 | 0 | 0
4822 | 192814.1 | 2011-01-05 16:12 | 286.5889 | 7 | 22 | -1.099709 | 3.746036 | 14.75567 | 14.11698 | 59.89384 | 50.25924 | -0.0003239632 | 0.1117981 | 0 | 0 | 0
4823 | 192844.1 | 2011-01-05 16:12 | 316.6041 | 7 | 22 | -1.09989 | 3.732268 | 14.75567 | 14.12615 | 59.89384 | 50.29353 | -0.0003563404 | 0.1117981 | 0 | 0 | 0
4824 | 192874.1 | 2011-01-05 16:13 | 346.6191 | 7 | 22 | -1.100072 | 3.719472 | 14.75567 | 14.13532 | 59.89384 | 50.3277 | -0.0003563404 | 0.1117981 | 0 | 0 | 0
4825 | 192904.1 | 2011-01-05 16:13 | 376.6344 | 7 | 22 | -1.100072 | 3.707486 | 14.75567 | 14.14449 | 59.89384 | 50.36175 | -0.0003239632 | 0.1117981 | 0 | 0 | 0
4826 | 192934.1 | 2011-01-05 16:14 | 406.6494 | 7 | 22 | -1.09989 | 3.695662 | 14.75567 | 14.15366 | 59.89384 | 50.39569 | -0.0002915383 | 0.1117981 | 0 | 0 | 0
4827 | 192964.1 | 2011-01-05 16:14 | 436.6645 | 7 | 22 | -1.09989 | 3.684648 | 14.75567 | 14.16283 | 59.89384 | 50.42953 | -0.000259161 | 0.1117981 | 0 | 0 | 0
4828 | 192994.2 | 2011-01-05 16:15 | 466.6796 | 7 | 22 | -1.09989 | 3.673634 | 14.75567 | 14.172 | 59.89384 | 50.46327 | -0.0002915383 | 0.1117981 | 0 | 0 | 0
4829 | 193024.2 | 2011-01-05 16:15 | 496.6949 | 7 | 22 | -1.100072 | 3.663106 | 14.75567 | 14.18117 | 59.89384 | 50.49691 | -0.000259161 | 0.1117981 | 0 | 0 | 0
4830 | 193054.2 | 2011-01-05 16:16 | 526.7099 | 7 | 22 | -1.09989 | 3.653064 | 14.75567 | 14.19034 | 59.89384 | 50.53046 | -0.000259161 | 0.1117981 | 0 | 0 | 0
4831 | 193084.2 | 2011-01-05 16:16 | 556.725 | 7 | 22 | -1.099709 | 3.643183 | 14.75567 | 14.19951 | 59.89384 | 50.56391 | -0.0002915383 | 0.1117981 | 0 | 0 | 0
4832 | 193114.2 | 2011-01-05 16:17 | 586.7401 | 7 | 22 | -1.09989 | 3.633627 | 14.75567 | 14.20868 | 59.89384 | 50.59728 | -0.000259161 | 0.1117981 | 0 | 0 | 0
4833 | 193144.2 | 2011-01-05 16:17 | 616.7555 | 7 | 22 | -1.09989 | 3.624556 | 14.75567 | 14.21785 | 59.89384 | 50.63056 | -0.0002267838 | 0.1117981 | 0 | 0 | 0
4834 | 193174.3 | 2011-01-05 16:18 | 646.7703 | 7 | 22 | -1.099709 | 3.615324 | 14.75567 | 14.22702 | 59.89384 | 50.66375 | -0.0001944065 | 0.1117981 | 0 | 0 | 0
4835 | 193204.3 | 2011-01-05 16:18 | 676.7856 | 7 | 22 | -1.09989 | 3.606253 | 14.75567 | 14.23619 | 59.89384 | 50.69686 | -0.0002267838 | 0.1117981 | 0 | 0 | 0
4836 | 193234.3 | 2011-01-05 16:19 | 706.8006 | 7 | 22 | -1.099709 | 3.597831 | 14.75567 | 14.24536 | 59.89384 | 50.7299 | -0.0002267838 | 0.1117981 | 0 | 0 | 0
4837 | 193264.3 | 2011-01-05 16:19 | 736.8158 | 7 | 22 | -1.09989 | 3.58957 | 14.75567 | 14.25454 | 59.89384 | 50.76285 | -0.0002267361 | 0.1117981 | 0 | 0 | 0
4838 | 193294.3 | 2011-01-05 16:20 | 766.8308 | 7 | 22 | -1.09989 | 3.581634 | 14.75567 | 14.26371 | 59.89384 | 50.79573 | -0.0002267838 | 0.1117981 | 0 | 0 | 0
4839 | 193324.3 | 2011-01-05 16:20 | 796.8459 | 7 | 22 | -1.09989 | 3.573535 | 14.75567 | 14.27288 | 59.89384 | 50.82854 | -0.0001943588 | 0.1117981 | 0 | 0 | 0
4840 | 193354.3 | 2011-01-05 16:21 | 826.8611 | 7 | 22 | -1.100072 | 3.565922 | 14.75567 | 14.28205 | 59.89384 | 50.86128 | -0.0001943588 | 0.1117981 | 0 | 0 | 0
4841 | 193384.4 | 2011-01-05 16:21 | 856.8762 | 7 | 22 | -1.09989 | 3.558634 | 14.75567 | 14.29122 | 59.89384 | 50.89394 | -0.0002267361 | 0.1117981 | 0 | 0 | 0
4842 | 193414.4 | 2011-01-05 16:22 | 886.8915 | 7 | 22 | -1.09989 | 3.551507 | 14.75567 | 14.30039 | 59.89384 | 50.92654 | -0.0001943588 | 0.1117981 | 0 | 0 | 0
4843 | 193444.4 | 2011-01-05 16:22 | 916.9066 | 7 | 22 | -1.099709 | 3.54438 | 14.75567 | 14.30956 | 59.89384 | 50.95908 | -0.0001619816 | 0.1117981 | 0 | 0 | 0
4844 | 193474.4 | 2011-01-05 16:23 | 946.9217 | 7 | 22 | -1.09989 | 3.537577 | 14.75567 | 14.31873 | 59.89384 | 50.99155 | -0.0001943588 | 0.1117981 | 0 | 0 | 0
4845 | 193504.4 | 2011-01-05 16:23 | 976.9367 | 7 | 22 | -1.100072 | 3.531098 | 14.75567 | 14.3279 | 59.89384 | 51.02396 | -0.0001296043 | 0.1117981 | 0 | 0 | 0
4846 | 193534.4 | 2011-01-05 16:24 | 1006.952 | 7 | 22 | -1.09989 | 3.524781 | 14.75567 | 14.33707 | 59.89384 | 51.05632 | -0.0001619816 | 0.1117981 | 0 | 0 | 0
4847 | 193564.4 | 2011-01-05 16:24 | 1036.967 | 7 | 22 | -1.100072 | 3.518464 | 14.75567 | 14.34624 | 59.89384 | 51.08861 | -0.0001619816 | 0.1117981 | 0 | 0 | 0
4848 | 193594.5 | 2011-01-05 16:25 | 1066.982 | 7 | 22 | -1.09989 | 3.512795 | 14.75567 | 14.35541 | 59.89384 | 51.12085 | -0.0001296043 | 0.1117981 | 0 | 0 | 0
4849 | 193624.5 | 2011-01-05 16:25 | 1096.997 | 7 | 22 | -1.100072 | 3.506802 | 14.75567 | 14.36458 | 59.89384 | 51.15303 | -0.0001619816 | 0.1117981 | 0 | 0 | 0
4850 | 193654.5 | 2011-01-05 16:26 | 1127.012 | 7 | 22 | -1.100072 | 3.500485 | 14.75567 | 14.37375 | 59.89384 | 51.18517 | -0.0001619816 | 0.1117981 | 0 | 0 | 0
4851 | 193684.5 | 2011-01-05 16:26 | 1157.03 | 7 | 22 | -1.100072 | 3.494654 | 14.75567 | 14.38292 | 59.89384 | 51.21724 | -0.0001295567 | 0.1117981 | 0 | 0 | 0
4852 | 193714.5 | 2011-01-05 16:27 | 1187.044 | 7 | 22 | -1.099709 | 3.489147 | 14.75567 | 14.39209 | 59.89384 | 51.24926 | -9.717941e-05 | 0.1117981 | 0 | 0 | 0
4853 | 193744.5 | 2011-01-05 16:27 | 1217.058 | 7 | 22 | -1.09989 | 3.483316 | 14.75567 | 14.40126 | 59.89384 | 51.28123 | -0.0001943588 | 0.1117981 | 0 | 0 | 0
4854 | 193774.6 | 2011-01-05 16:28 | 1247.073 | 7 | 22 | -1.100072 | 3.477485 | 14.75567 | 14.41043 | 59.89384 | 51.31315 | -0.0001944065 | 0.1117981 | 0 | 0 | 0
4855 | 193804.6 | 2011-01-05 16:28 | 1277.088 | 7 | 22 | -1.09989 | 3.471816 | 14.75567 | 14.4196 | 59.89384 | 51.34501 | -9.717941e-05 | 0.1117981 | 0 | 0 | 0
4856 | 193834.6 | 2011-01-05 16:29 | 1307.103 | 7 | 22 | -1.099709 | 3.465823 | 14.75567 | 14.42877 | 59.89384 | 51.37682 | -0.0001619816 | 0.1117981 | 0 | 0 | 0
4857 | 193864.6 | 2011-01-05 16:29 | 1337.118 | 7 | 22 | -1.09989 | 3.459506 | 14.75567 | 14.43794 | 59.89384 | 51.40858 | -0.0001619816 | 0.1117981 | 0 | 0 | 0
4858 | 193894.6 | 2011-01-05 16:30 | 1367.133 | 7 | 22 | -1.100072 | 3.453351 | 14.75567 | 14.44711 | 59.89384 | 51.44027 | -0.0001619339 | 0.1117981 | 0 | 0 | 0
4859 | 193924.6 | 2011-01-05 16:30 | 1397.148 | 7 | 22 | -1.09989 | 3.447034 | 14.75567 | 14.45628 | 59.89384 | 51.47191 | -0.0001619816 | 0.1117981 | 0 | 0 | 0
4860 | 193954.6 | 2011-01-05 16:31 | 1427.163 | 7 | 22 | -1.09989 | 3.440556 | 14.75567 | 14.46546 | 59.89384 | 51.5035 | -0.0001943588 | 0.1117981 | 0 | 0 | 0
4861 | 193984.7 | 2011-01-05 16:31 | 1457.179 | 7 | 22 | -1.099709 | 3.433915 | 14.75567 | 14.47463 | 59.89384 | 51.53502 | -0.0001619816 | 0.1117981 | 0 | 0 | 0
4862 | 194014.7 | 2011-01-05 16:32 | 1487.194 | 7 | 22 | -1.09989 | 3.426788 | 14.75567 | 14.4838 | 59.89384 | 51.56648 | -0.0002267838 | 0.1117981 | 0 | 0 | 0
4863 | 194044.7 | 2011-01-05 16:32 | 1517.209 | 7 | 22 | -1.100072 | 3.419013 | 14.75567 | 14.49297 | 59.89384 | 51.59786 | -0.0002267361 | 0.1117981 | 0 | 0 | 0
4864 | 194074.7 | 2011-01-05 16:33 | 1547.225 | 7 | 22 | -1.09989 | 3.410753 | 14.75567 | 14.50214 | 59.89384 | 51.62918 | -0.0002267838 | 0.1117981 | 0 | 0 | 0
4865 | 194104.7 | 2011-01-05 16:33 | 1577.239 | 7 | 22 | -1.09989 | 3.402168 | 14.75567 | 14.51131 | 59.89384 | 51.66042 | -0.0001943588 | 0.1117981 | 0 | 0 | 0
4866 | 194134.7 | 2011-01-05 16:34 | 1607.254 | 7 | 22 | -1.09989 | 3.392774 | 14.75567 | 14.52048 | 59.89384 | 51.69157 | -0.0002267838 | 0.1117981 | 0 | 0 | 0
4867 | 194164.8 | 2011-01-05 16:34 | 1637.27 | 7 | 22 | -1.100072 | 3.382407 | 14.75567 | 14.52965 | 59.89384 | 51.72264 | -0.0002915383 | 0.1117981 | 0 | 0 | 0
4868 | 194194.8 | 2011-01-05 16:35 | 1667.284 | 7 | 22 | -1.09989 | 3.371393 | 14.75567 | 14.53882 | 59.89384 | 51.75361 | -0.0002915859 | 0.1117981 | 0 | 0 | 0
4869 | 194224.8 | 2011-01-05 16:35 | 1697.3 | 7 | 22 | -1.09989 | 3.358598 | 14.75567 | 14.54799 | 59.89384 | 51.78447 | -0.0003887177 | 0.1117981 | 0 | 0 | 0
4870 | 194254.8 | 2011-01-05 16:36 | 1727.315 | 7 | 22 | -1.100072 | 3.34402 | 14.75567 | 14.55716 | 59.89384 | 51.81521 | -0.0004211426 | 0.1117981 | 0 | 0 | 0
4871 | 194284.8 | 2011-01-05 16:36 | 1757.33 | 7 | 22 | -1.09989 | 3.327013 | 14.75567 | 14.56633 | 59.89384 | 51.8458 | -0.0004859447 | 0.1117981 | 0 | 0 | 0
4872 | 194314.8 | 2011-01-05 16:37 | 1787.345 | 7 | 22 | -1.09989 | 3.30709 | 14.75567 | 14.5755 | 59.89384 | 51.87622 | -0.000518322 | 0.1117981 | 0 | 0 | 0
4873 | 194344.8 | 2011-01-05 16:37 | 1817.36 | 7 | 22 | -1.09989 | 3.282956 | 14.75567 | 14.58467 | 59.89384 | 51.90644 | -0.0007126808 | 0.1117981 | 0 | 0 | 0
4874 | 194374.9 | 2011-01-05 16:38 | 1847.375 | 7 | 22 | -1.09989 | 3.252343 | 14.75567 | 14.59384 | 59.89384 | 51.93641 | -0.0009070873 | 0.1117981 | 0 | 0 | 0
4875 | 194404.9 | 2011-01-05 16:38 | 1877.39 | 7 | 22 | -1.09989 | 3.213308 | 14.75567 | 14.60301 | 59.89384 | 51.96607 | -0.001166201 | 0.1117981 | 0 | 0 | 0
4876 | 194434.9 | 2011-01-05 16:39 | 1907.408 | 7 | 22 | -1.09989 | 3.162935 | 14.75567 | 14.61218 | 59.89384 | 51.99532 | -0.001490116 | 0.1117981 | 0 | 0 | 0
4877 | 194464.9 | 2011-01-05 16:39 | 1937.421 | 7 | 22 | -1.100072 | 3.096202 | 14.75567 | 14.62135 | 59.89384 | 52.02403 | -0.002040815 | 0.1117981 | 0 | 0 | 0
4878 | 194494.9 | 2011-01-05 16:40 | 1967.436 | 7 | 22 | -1.100072 | 3.004526 | 14.75567 | 14.63053 | 59.89384 | 52.05203 | -0.002850723 | 0.1117981 | 0 | 0 | 0
4879 | 194524.9 | 2011-01-05 16:40 | 1997.451 | 7 | 22 | -1.09989 | 2.875596 | 14.75567 | 14.6397 | 59.89384 | 52.07902 | -0.003952122 | 0.1117981 | 0 | 0 | 0
4880 | 194554.9 | 2011-01-05 16:41 | 2027.466 | 7 | 22 | -1.100072 | 2.709736 | 14.75567 | 14.64887 | 59.89384 | 52.10466 | -0.004664802 | 0.1117981 | 0 | 0 | 0
4881 | 194556.6 | 2011-01-05 16:41 | 2029.107 | 7 | 22 | -1.100072 | 2.699855 | 14.75567 | 14.64937 | 59.89384 | 52.10601 | -0.004729605 | 0.1117981 | 0 | 0 | 0
4882 | 194616.6 | 2011-01-05 16:42 | 60.0147 | 8 | 22 | 0 | 3.631035 | 14.75567 | 14.64937 | 59.89384 | 52.10601 | 0.001069021 | 0.1117981 | 0 | 0 | 0
4883 | 194616.8 | 2011-01-05 16:42 | 0.1875639 | 9 | 22 | -0.0005284537 | 3.630711 | 14.75567 | 14.64937 | 59.89384 | 52.10601 | 0 | 0.1102782 | 0 | 0 | 0
4884 | 194621.6 | 2011-01-05 16:42 | 5.015556 | 9 | 22 | 0.0003811624 | 3.637352 | 14.75567 | 14.64937 | 59.89385 | 52.10601 | 0.0009070396 | 0.1102782 | 0 | 0 | 0
4885 | 194651.6 | 2011-01-05 16:43 | 30.01507 | 1 | 23 | 0 | 3.663754 | 14.75567 | 14.64937 | 59.89385 | 52.10601 | 0.000518322 | 0.1102782 | 0 | 0 | 0
4886 | 194681.7 | 2011-01-05 16:43 | 60.03024 | 1 | 23 | 0 | 3.680275 | 14.75567 | 14.64937 | 59.89385 | 52.10601 | 0.0003887653 | 0.1102782 | 0 | 0 | 0
4887 | 194711.7 | 2011-01-05 16:44 | 90.04533 | 1 | 23 | 0 | 3.691937 | 14.75567 | 14.64937 | 59.89385 | 52.10601 | 0.0002267838 | 0.1102782 | 0 | 0 | 0
4888 | 194741.6 | 2011-01-05 16:44 | 120.0136 | 1 | 23 | 0 | 3.700521 | 14.75567 | 14.64937 | 59.89385 | 52.10601 | 0.0001619816 | 0.1102782 | 0 | 0 | 0
4889 | 194771.7 | 2011-01-05 16:45 | 30.01514 | 2 | 23 | 0.5497893 | 3.81779 | 14.76026 | 14.64937 | 59.91127 | 52.10601 | 0.0007451057 | 0.1102782 | 0 | 0 | 0
4890 | 194801.7 | 2011-01-05 16:45 | 60.03026 | 2 | 23 | 0.5501531 | 3.836578 | 14.76484 | 14.64937 | 59.92883 | 52.10601 | 0.0003887653 | 0.1102782 | 0 | 0 | 0
4891 | 194831.7 | 2011-01-05 16:46 | 90.04549 | 2 | 23 | 0.5501531 | 3.849698 | 14.76943 | 14.64937 | 59.94645 | 52.10601 | 0.0003239632 | 0.1102782 | 0 | 0 | 0
4892 | 194861.7 | 2011-01-05 16:46 | 120.0606 | 2 | 23 | 0.5501531 | 3.860388 | 14.77401 | 14.64937 | 59.96413 | 52.10601 | 0.0002915383 | 0.1102782 | 0 | 0 | 0
4893 | 194891.7 | 2011-01-05 16:47 | 150.0756 | 2 | 23 | 0.5499712 | 3.869297 | 14.7786 | 14.64937 | 59.98185 | 52.10601 | 0.0001619816 | 0.1102782 | 0 | 0 | 0
4894 | 194921.7 | 2011-01-05 16:47 | 180.0909 | 2 | 23 | 0.5497893 | 3.877719 | 14.78318 | 14.64937 | 59.99961 | 52.10601 | 0.0002267838 | 0.1102782 | 0 | 0 | 0
4895 | 194951.7 | 2011-01-05 16:48 | 210.1061 | 2 | 23 | 0.5499712 | 3.885332 | 14.78777 | 14.64937 | 60.01741 | 52.10601 | 0.0002267838 | 0.1102782 | 0 | 0 | 0
4896 | 194981.8 | 2011-01-05 16:48 | 240.1211 | 2 | 23 | 0.5501531 | 3.892297 | 14.79235 | 14.64937 | 60.03524 | 52.10601 | 0.0001943588 | 0.1102782 | 0 | 0 | 0
4897 | 195011.8 | 2011-01-05 16:49 | 270.1361 | 2 | 23 | 0.5501531 | 3.898614 | 14.79694 | 14.64937 | 60.0531 | 52.10601 | 0.0001619339 | 0.1102782 | 0 | 0 | 0
4898 | 195041.8 | 2011-01-05 16:49 | 300.1512 | 2 | 23 | 0.5499712 | 3.904769 | 14.80152 | 14.64937 | 60.07099 | 52.10601 | 0.0001295567 | 0.1102782 | 0 | 0 | 0
4899 | 195071.8 | 2011-01-05 16:50 | 330.1665 | 2 | 23 | 0.5499712 | 3.910438 | 14.80611 | 14.64937 | 60.08891 | 52.10601 | 0.0001619816 | 0.1102782 | 0 | 0 | 0
4900 | 195101.8 | 2011-01-05 16:50 | 360.1816 | 2 | 23 | 0.5497893 | 3.915945 | 14.81069 | 14.64937 | 60.10685 | 52.10601 | 0.0001619816 | 0.1102782 | 0 | 0 | 0
4901 | 195131.8 | 2011-01-05 16:51 | 390.1966 | 2 | 23 | 0.5499712 | 3.921452 | 14.81528 | 14.64937 | 60.12482 | 52.10601 | 0.0001943588 | 0.1102782 | 0 | 0 | 0
4902 | 195161.9 | 2011-01-05 16:51 | 420.2117 | 2 | 23 | 0.5497893 | 3.926149 | 14.81987 | 14.64937 | 60.14281 | 52.10601 | 0.0001619816 | 0.1102782 | 0 | 0 | 0
4903 | 195191.9 | 2011-01-05 16:52 | 450.2269 | 2 | 23 | 0.5501531 | 3.931008 | 14.82445 | 14.64937 | 60.16083 | 52.10601 | 0.0001296043 | 0.1102782 | 0 | 0 | 0
4904 | 195221.9 | 2011-01-05 16:52 | 480.2419 | 2 | 23 | 0.5499712 | 3.935544 | 14.82904 | 14.64937 | 60.17886 | 52.10601 | 0.0001296043 | 0.1102782 | 0 | 0 | 0
4905 | 195251.9 | 2011-01-05 16:53 | 510.2571 | 2 | 23 | 0.5497893 | 3.939917 | 14.83362 | 14.64937 | 60.19692 | 52.10601 | 0.0001296043 | 0.1102782 | 0 | 0 | 0
4906 | 195281.9 | 2011-01-05 16:53 | 540.2723 | 2 | 23 | 0.5499712 | 3.944128 | 14.83821 | 14.64937 | 60.21499 | 52.10601 | 0.0001295567 | 0.1102782 | 0 | 0 | 0
4907 | 195311.9 | 2011-01-05 16:54 | 570.2873 | 2 | 23 | 0.5499712 | 3.948015 | 14.84279 | 14.64937 | 60.23309 | 52.10601 | 9.717941e-05 | 0.1102782 | 0 | 0 | 0
4908 | 195341.9 | 2011-01-05 16:54 | 600.3025 | 2 | 23 | 0.5501531 | 3.952065 | 14.84738 | 14.64937 | 60.2512 | 52.10601 | 0.0001296043 | 0.1102782 | 0 | 0 | 0
4909 | 195372 | 2011-01-05 16:55 | 630.3178 | 2 | 23 | 0.5499712 | 3.955628 | 14.85196 | 14.64937 | 60.26933 | 52.10601 | 9.717941e-05 | 0.1102782 | 0 | 0 | 0
4910 | 195402 | 2011-01-05 16:55 | 660.3327 | 2 | 23 | 0.5501531 | 3.959353 | 14.85655 | 14.64937 | 60.28748 | 52.10601 | 9.717941e-05 | 0.1102782 | 0 | 0 | 0
4911 | 195432 | 2011-01-05 16:56 | 690.3479 | 2 | 23 | 0.5501531 | 3.962917 | 14.86113 | 14.64937 | 60.30564 | 52.10601 | 0.0001295567 | 0.1102782 | 0 | 0 | 0
4912 | 195462 | 2011-01-05 16:56 | 720.3629 | 2 | 23 | 0.5499712 | 3.966156 | 14.86572 | 14.64937 | 60.32382 | 52.10601 | 6.475449e-05 | 0.1102782 | 0 | 0 | 0
4913 | 195492 | 2011-01-05 16:57 | 750.3802 | 2 | 23 | 0.5499712 | 3.969558 | 14.87031 | 14.64937 | 60.34201 | 52.10601 | 9.717941e-05 | 0.1102782 | 0 | 0 | 0
4914 | 195522 | 2011-01-05 16:57 | 780.3949 | 2 | 23 | 0.5499712 | 3.972797 | 14.87489 | 14.64937 | 60.36022 | 52.10601 | 9.717941e-05 | 0.1102782 | 0 | 0 | 0
4915 | 195552 | 2011-01-05 16:58 | 810.4084 | 2 | 23 | 0.5499712 | 3.976199 | 14.87948 | 14.64937 | 60.37845 | 52.10601 | 9.717941e-05 | 0.1102782 | 0 | 0 | 0
4916 | 195582.1 | 2011-01-05 16:58 | 840.4234 | 2 | 23 | 0.5501531 | 3.979276 | 14.88406 | 14.64937 | 60.39669 | 52.10601 | 6.480217e-05 | 0.1102782 | 0 | 0 | 0
4917 | 195612.1 | 2011-01-05 16:59 | 870.4386 | 2 | 23 | 0.5497893 | 3.982353 | 14.88865 | 14.64937 | 60.41494 | 52.10601 | 6.475449e-05 | 0.1102782 | 0 | 0 | 0
4918 | 195642.1 | 2011-01-05 16:59 | 900.4538 | 2 | 23 | 0.5499712 | 3.985431 | 14.89323 | 14.64937 | 60.43321 | 52.10601 | 3.237724e-05 | 0.1102782 | 0 | 0 | 0
4919 | 195672.1 | 2011-01-05 17:00 | 930.4687 | 2 | 23 | 0.5499712 | 3.988671 | 14.89782 | 14.64937 | 60.45149 | 52.10601 | 9.722709e-05 | 0.1102782 | 0 | 0 | 0
4920 | 195702.1 | 2011-01-05 17:00 | 960.4838 | 2 | 23 | 0.5499712 | 3.991424 | 14.9024 | 14.64937 | 60.46979 | 52.10601 | 3.242493e-05 | 0.1102782 | 0 | 0 | 0
4921 | 195732.1 | 2011-01-05 17:01 | 990.499 | 2 | 23 | 0.5499712 | 3.994502 | 14.90699 | 14.64937 | 60.4881 | 52.10601 | 6.480217e-05 | 0.1102782 | 0 | 0 | 0
4922 | 195762.2 | 2011-01-05 17:01 | 1020.514 | 2 | 23 | 0.5499712 | 3.997417 | 14.91157 | 14.64937 | 60.50642 | 52.10601 | 6.480217e-05 | 0.1102782 | 0 | 0 | 0
4923 | 195792.2 | 2011-01-05 17:02 | 1050.529 | 2 | 23 | 0.5501531 | 4.000332 | 14.91616 | 14.64937 | 60.52476 | 52.10601 | 6.475449e-05 | 0.1102782 | 0 | 0 | 0
4924 | 195822.2 | 2011-01-05 17:02 | 1080.544 | 2 | 23 | 0.5499712 | 4.003248 | 14.92075 | 14.64937 | 60.54311 | 52.10601 | 6.484985e-05 | 0.1102782 | 0 | 0 | 0
4925 | 195852.2 | 2011-01-05 17:03 | 1110.559 | 2 | 23 | 0.5499712 | 4.006164 | 14.92533 | 14.64937 | 60.56147 | 52.10601 | 6.484985e-05 | 0.1102782 | 0 | 0 | 0
4926 | 195882.2 | 2011-01-05 17:03 | 1140.575 | 2 | 23 | 0.5497893 | 4.008917 | 14.92992 | 14.64937 | 60.57985 | 52.10601 | 6.475449e-05 | 0.1102782 | 0 | 0 | 0
4927 | 195912.2 | 2011-01-05 17:04 | 1170.59 | 2 | 23 | 0.5499712 | 4.011671 | 14.9345 | 14.64937 | 60.59824 | 52.10601 | 6.475449e-05 | 0.1102782 | 0 | 0 | 0
4928 | 195942.2 | 2011-01-05 17:04 | 1200.605 | 2 | 23 | 0.5497893 | 4.014424 | 14.93909 | 14.64937 | 60.61664 | 52.10601 | 3.242493e-05 | 0.1102782 | 0 | 0 | 0
4929 | 195972.3 | 2011-01-05 17:05 | 1230.62 | 2 | 23 | 0.5501531 | 4.01734 | 14.94367 | 14.64937 | 60.63506 | 52.10601 | 9.717941e-05 | 0.1102782 | 0 | 0 | 0
4930 | 196002.3 | 2011-01-05 17:05 | 1260.635 | 2 | 23 | 0.5499712 | 4.019931 | 14.94826 | 14.64937 | 60.65348 | 52.10601 | 3.242493e-05 | 0.1102782 | 0 | 0 | 0
4931 | 196032.3 | 2011-01-05 17:06 | 1290.65 | 2 | 23 | 0.5501531 | 4.022847 | 14.95284 | 14.64937 | 60.67192 | 52.10601 | 0.0001296043 | 0.1102782 | 0 | 0 | 0
4932 | 196062.3 | 2011-01-05 17:06 | 1320.665 | 2 | 23 | 0.5499712 | 4.025276 | 14.95743 | 14.64937 | 60.69037 | 52.10601 | 6.475449e-05 | 0.1102782 | 0 | 0 | 0
4933 | 196092.3 | 2011-01-05 17:07 | 1350.68 | 2 | 23 | 0.5497893 | 4.02803 | 14.96202 | 14.64937 | 60.70884 | 52.10601 | 3.242493e-05 | 0.1102782 | 0 | 0 | 0
4934 | 196122.3 | 2011-01-05 17:07 | 1380.696 | 2 | 23 | 0.5501531 | 4.030945 | 14.9666 | 14.64937 | 60.72732 | 52.10601 | 9.717941e-05 | 0.1102782 | 0 | 0 | 0
4935 | 196152.4 | 2011-01-05 17:08 | 1410.711 | 2 | 23 | 0.5499712 | 4.033537 | 14.97119 | 14.64937 | 60.74581 | 52.10601 | 3.242493e-05 | 0.1102782 | 0 | 0 | 0
4936 | 196182.4 | 2011-01-05 17:08 | 1440.726 | 2 | 23 | 0.5501531 | 4.036452 | 14.97577 | 14.64937 | 60.76431 | 52.10601 | 9.717941e-05 | 0.1102782 | 0 | 0 | 0
4937 | 196212.4 | 2011-01-05 17:09 | 1470.741 | 2 | 23 | 0.5499712 | 4.038882 | 14.98036 | 14.64937 | 60.78282 | 52.10601 | 6.475449e-05 | 0.1102782 | 0 | 0 | 0
4938 | 196242.4 | 2011-01-05 17:09 | 1500.758 | 2 | 23 | 0.5499712 | 4.041636 | 14.98494 | 14.64937 | 60.80135 | 52.10601 | 3.242493e-05 | 0.1102782 | 0 | 0 | 0
4939 | 196272.4 | 2011-01-05 17:10 | 1530.771 | 2 | 23 | 0.5501531 | 4.044389 | 14.98953 | 14.64937 | 60.81989 | 52.10601 | 6.484985e-05 | 0.1102782 | 0 | 0 | 0
4940 | 196302.4 | 2011-01-05 17:10 | 1560.786 | 2 | 23 | 0.5499712 | 4.047143 | 14.99411 | 14.64937 | 60.83844 | 52.10601 | 6.475449e-05 | 0.1102782 | 0 | 0 | 0
4941 | 196332.4 | 2011-01-05 17:11 | 1590.802 | 2 | 23 | 0.5501531 | 4.049896 | 14.9987 | 14.64937 | 60.85701 | 52.10601 | 6.484985e-05 | 0.1102782 | 0 | 0 | 0
4942 | 196362.5 | 2011-01-05 17:11 | 1620.817 | 2 | 23 | 0.5499712 | 4.052649 | 15.00328 | 14.64937 | 60.87558 | 52.10601 | 6.475449e-05 | 0.1102782 | 0 | 0 | 0
4943 | 196392.5 | 2011-01-05 17:12 | 1650.832 | 2 | 23 | 0.5501531 | 4.055565 | 15.00787 | 14.64937 | 60.89417 | 52.10601 | 9.727478e-05 | 0.1102782 | 0 | 0 | 0
4944 | 196422.5 | 2011-01-05 17:12 | 1680.847 | 2 | 23 | 0.5499712 | 4.058319 | 15.01246 | 14.64937 | 60.91278 | 52.10601 | 6.475449e-05 | 0.1102782 | 0 | 0 | 0
4945 | 196452.5 | 2011-01-05 17:13 | 1710.862 | 2 | 23 | 0.5499712 | 4.061234 | 15.01704 | 14.64937 | 60.93139 | 52.10601 | 9.717941e-05 | 0.1102782 | 0 | 0 | 0
4946 | 196482.5 | 2011-01-05 17:13 | 1740.877 | 2 | 23 | 0.5499712 | 4.063988 | 15.02163 | 14.64937 | 60.95002 | 52.10601 | 6.475449e-05 | 0.1102782 | 0 | 0 | 0
4947 | 196512.5 | 2011-01-05 17:14 | 1770.892 | 2 | 23 | 0.5497893 | 4.066579 | 15.02621 | 14.64937 | 60.96866 | 52.10601 | 6.484985e-05 | 0.1102782 | 0 | 0 | 0
4948 | 196542.5 | 2011-01-05 17:14 | 1800.907 | 2 | 23 | 0.5497893 | 4.069495 | 15.0308 | 14.64937 | 60.98732 | 52.10601 | 6.475449e-05 | 0.1102782 | 0 | 0 | 0
4949 | 196572.6 | 2011-01-05 17:15 | 1830.922 | 2 | 23 | 0.5499712 | 4.07241 | 15.03538 | 14.64937 | 61.00598 | 52.10601 | 6.475449e-05 | 0.1102782 | 0 | 0 | 0
4950 | 196602.6 | 2011-01-05 17:15 | 1860.938 | 2 | 23 | 0.5499712 | 4.075488 | 15.03997 | 14.64937 | 61.02466 | 52.10601 | 9.717941e-05 | 0.1102782 | 0 | 0 | 0
4951 | 196632.6 | 2011-01-05 17:16 | 1890.953 | 2 | 23 | 0.5499712 | 4.078403 | 15.04455 | 14.64937 | 61.04336 | 52.10601 | 6.484985e-05 | 0.1102782 | 0 | 0 | 0
4952 | 196662.6 | 2011-01-05 17:16 | 1920.968 | 2 | 23 | 0.5499712 | 4.081481 | 15.04914 | 14.64937 | 61.06207 | 52.10601 | 9.717941e-05 | 0.1102782 | 0 | 0 | 0
4953 | 196692.6 | 2011-01-05 17:17 | 1950.983 | 2 | 23 | 0.5501531 | 4.084558 | 15.05372 | 14.64937 | 61.08079 | 52.10601 | 0.000129509 | 0.1102782 | 0 | 0 | 0
4954 | 196722.6 | 2011-01-05 17:17 | 1980.998 | 2 | 23 | 0.5497893 | 4.087474 | 15.05831 | 14.64937 | 61.09953 | 52.10601 | 9.717941e-05 | 0.1102782 | 0 | 0 | 0
4955 | 196752.7 | 2011-01-05 17:18 | 2011.013 | 2 | 23 | 0.5499712 | 4.090551 | 15.0629 | 14.64937 | 61.11828 | 52.10601 | 6.484985e-05 | 0.1102782 | 0 | 0 | 0
4956 | 196782.7 | 2011-01-05 17:18 | 2041.028 | 2 | 23 | 0.5499712 | 4.093629 | 15.06748 | 14.64937 | 61.13704 | 52.10601 | 9.727478e-05 | 0.1102782 | 0 | 0 | 0
4957 | 196812.7 | 2011-01-05 17:19 | 2071.043 | 2 | 23 | 0.5501531 | 4.096868 | 15.07207 | 14.64937 | 61.15582 | 52.10601 | 9.717941e-05 | 0.1102782 | 0 | 0 | 0
4958 | 196842.7 | 2011-01-05 17:19 | 2101.058 | 2 | 23 | 0.5501531 | 4.100108 | 15.07665 | 14.64937 | 61.17461 | 52.10601 | 9.717941e-05 | 0.1102782 | 0 | 0 | 0
4959 | 196872.7 | 2011-01-05 17:20 | 2131.074 | 2 | 23 | 0.5499712 | 4.103185 | 15.08124 | 14.64937 | 61.19342 | 52.10601 | 9.717941e-05 | 0.1102782 | 0 | 0 | 0
4960 | 196902.7 | 2011-01-05 17:20 | 2161.089 | 2 | 23 | 0.5499712 | 4.106263 | 15.08582 | 14.64937 | 61.21224 | 52.10601 | 9.717941e-05 | 0.1102782 | 0 | 0 | 0
4961 | 196932.7 | 2011-01-05 17:21 | 2191.104 | 2 | 23 | 0.5499712 | 4.10934 | 15.09041 | 14.64937 | 61.23108 | 52.10601 | 3.242493e-05 | 0.1102782 | 0 | 0 | 0
4962 | 196962.8 | 2011-01-05 17:21 | 2221.119 | 2 | 23 | 0.5499712 | 4.112741 | 15.09499 | 14.64937 | 61.24993 | 52.10601 | 9.717941e-05 | 0.1102782 | 0 | 0 | 0
4963 | 196992.8 | 2011-01-05 17:22 | 2251.134 | 2 | 23 | 0.5497893 | 4.115981 | 15.09958 | 14.64937 | 61.2688 | 52.10601 | 9.727478e-05 | 0.1102782 | 0 | 0 | 0
4964 | 197022.8 | 2011-01-05 17:22 | 2281.149 | 2 | 23 | 0.5497893 | 4.11922 | 15.10416 | 14.64937 | 61.28768 | 52.10601 | 6.475449e-05 | 0.1102782 | 0 | 0 | 0
4965 | 197052.8 | 2011-01-05 17:23 | 2311.164 | 2 | 23 | 0.5499712 | 4.122784 | 15.10875 | 14.64937 | 61.30658 | 52.10601 | 0.0001296043 | 0.1102782 | 0 | 0 | 0
4966 | 197082.8 | 2011-01-05 17:23 | 2341.179 | 2 | 23 | 0.5499712 | 4.126023 | 15.11334 | 14.64937 | 61.32549 | 52.10601 | 6.484985e-05 | 0.1102782 | 0 | 0 | 0
4967 | 197112.8 | 2011-01-05 17:24 | 2371.195 | 2 | 23 | 0.5499712 | 4.129587 | 15.11792 | 14.64937 | 61.34442 | 52.10601 | 9.717941e-05 | 0.1102782 | 0 | 0 | 0
4968 | 197142.8 | 2011-01-05 17:24 | 2401.21 | 2 | 23 | 0.5499712 | 4.132826 | 15.12251 | 14.64937 | 61.36336 | 52.10601 | 6.475449e-05 | 0.1102782 | 0 | 0 | 0
4969 | 197172.9 | 2011-01-05 17:25 | 2431.225 | 2 | 23 | 0.5501531 | 4.136551 | 15.12709 | 14.64937 | 61.38232 | 52.10601 | 9.717941e-05 | 0.1102782 | 0 | 0 | 0
4970 | 197202.9 | 2011-01-05 17:25 | 2461.24 | 2 | 23 | 0.5497893 | 4.139791 | 15.13168 | 14.64937 | 61.40129 | 52.10601 | 6.484985e-05 | 0.1102782 | 0 | 0 | 0
4971 | 197232.9 | 2011-01-05 17:26 | 2491.255 | 2 | 23 | 0.5499712 | 4.143354 | 15.13626 | 14.64937 | 61.42029 | 52.10601 | 0.0001296043 | 0.1102782 | 0 | 0 | 0
4972 | 197262.9 | 2011-01-05 17:26 | 2521.27 | 2 | 23 | 0.5501531 | 4.147242 | 15.14085 | 14.64937 | 61.43929 | 52.10601 | 9.717941e-05 | 0.1102782 | 0 | 0 | 0
4973 | 197292.9 | 2011-01-05 17:27 | 2551.285 | 2 | 23 | 0.5499712 | 4.150805 | 15.14543 | 14.64937 | 61.45832 | 52.10601 | 9.717941e-05 | 0.1102782 | 0 | 0 | 0
4974 | 197322.9 | 2011-01-05 17:27 | 2581.3 | 2 | 23 | 0.5499712 | 4.154368 | 15.15002 | 14.64937 | 61.47736 | 52.10601 | 0.0001296043 | 0.1102782 | 0 | 0 | 0
4975 | 197353 | 2011-01-05 17:28 | 2611.316 | 2 | 23 | 0.5499712 | 4.158094 | 15.1546 | 14.64937 | 61.49642 | 52.10601 | 0.0001296043 | 0.1102782 | 0 | 0 | 0
4976 | 197383 | 2011-01-05 17:28 | 2641.331 | 2 | 23 | 0.5499712 | 4.161495 | 15.15919 | 14.64937 | 61.51549 | 52.10601 | 6.484985e-05 | 0.1102782 | 0 | 0 | 0
4977 | 197413 | 2011-01-05 17:29 | 2671.348 | 2 | 23 | 0.5497893 | 4.165221 | 15.16378 | 14.64937 | 61.53458 | 52.10601 | 6.484985e-05 | 0.1102782 | 0 | 0 | 0
4978 | 197443 | 2011-01-05 17:29 | 2701.363 | 2 | 23 | 0.5499712 | 4.169108 | 15.16836 | 14.64937 | 61.55369 | 52.10601 | 0.0001296043 | 0.1102782 | 0 | 0 | 0
4979 | 197473 | 2011-01-05 17:30 | 2731.376 | 2 | 23 | 0.5497893 | 4.172671 | 15.17295 | 14.64937 | 61.57282 | 52.10601 | 9.717941e-05 | 0.1102782 | 0 | 0 | 0
4980 | 197503 | 2011-01-05 17:30 | 2761.391 | 2 | 23 | 0.5497893 | 4.176721 | 15.17753 | 14.64937 | 61.59196 | 52.10601 | 9.717941e-05 | 0.1102782 | 0 | 0 | 0
4981 | 197533 | 2011-01-05 17:31 | 2791.406 | 2 | 23 | 0.5499712 | 4.180446 | 15.18212 | 14.64937 | 61.61112 | 52.10601 | 0.0001296043 | 0.1102782 | 0 | 0 | 0
4982 | 197563.1 | 2011-01-05 17:31 | 2821.421 | 2 | 23 | 0.5499712 | 4.184333 | 15.1867 | 14.64937 | 61.6303 | 52.10601 | 6.484985e-05 | 0.1102782 | 0 | 0 | 0
4983 | 197593.1 | 2011-01-05 17:32 | 2851.436 | 2 | 23 | 0.5499712 | 4.188221 | 15.19129 | 14.64937 | 61.64949 | 52.10601 | 9.717941e-05 | 0.1102782 | 0 | 0 | 0
4984 | 197623.1 | 2011-01-05 17:32 | 2881.452 | 2 | 23 | 0.5497893 | 4.192108 | 15.19587 | 14.64937 | 61.66871 | 52.10601 | 9.727478e-05 | 0.1102782 | 0 | 0 | 0
4985 | 197653.1 | 2011-01-05 17:33 | 2911.467 | 2 | 23 | 0.5499712 | 4.196157 | 15.20046 | 14.64937 | 61.68794 | 52.10601 | 0.0001296043 | 0.1102782 | 0 | 0 | 0
4986 | 197681 | 2011-01-05 17:33 | 2939.404 | 2 | 23 | 0.5501531 | 4.200045 | 15.20473 | 14.64937 | 61.70586 | 52.10601 | 0.0001619339 | 0.1102782 | 0 | 0 | 0
4987 | 197711.1 | 2011-01-05 17:34 | 30.01511 | 3 | 23 | 0 | 4.093305 | 15.20473 | 14.64937 | 61.70586 | 52.10601 | -0.0004858971 | 0.1102782 | 0 | 0 | 0
4988 | 197741.1 | 2011-01-05 17:34 | 60.03027 | 3 | 23 | 0 | 4.080023 | 15.20473 | 14.64937 | 61.70586 | 52.10601 | -0.0002592087 | 0.1102782 | 0 | 0 | 0
4989 | 197771.1 | 2011-01-05 17:35 | 90.04618 | 3 | 23 | 0 | 4.071924 | 15.20473 | 14.64937 | 61.70586 | 52.10601 | -0.0001620293 | 0.1102782 | 0 | 0 | 0
4990 | 197801.1 | 2011-01-05 17:35 | 120.0136 | 3 | 23 | 0 | 4.066579 | 15.20473 | 14.64937 | 61.70586 | 52.10601 | -0.0001296043 | 0.1102782 | 0 | 0 | 0
4991 | 197801.1 | 2011-01-05 17:35 | 2.601483698e-06 | 4 | 23 | 1.014421 | 4.199721 | 15.20473 | 14.64937 | 61.70586 | 52.10601 | 0 | 0.1102782 | 0 | 0 | 0
4992 | 197801.6 | 2011-01-05 17:35 | 0.5312035 | 4 | 23 | 0.9643924 | 4.199721 | 15.20487 | 14.64937 | 61.70647 | 52.10601 | 0 | 0.1102782 | 0 | 0 | 0
4993 | 197803.4 | 2011-01-05 17:35 | 2.359327 | 4 | 23 | 0.9143634 | 4.199721 | 15.20535 | 14.64937 | 61.70846 | 52.10601 | 0 | 0.1102782 | 0 | 0 | 0
4994 | 197806.3 | 2011-01-05 17:35 | 5.234284 | 4 | 23 | 0.8643346 | 4.199883 | 15.20606 | 14.64937 | 61.71144 | 52.10601 | 6.475449e-05 | 0.1102782 | 0 | 0 | 0
4995 | 197810.3 | 2011-01-05 17:35 | 9.234219 | 4 | 23 | 0.8143057 | 4.199721 | 15.20699 | 14.64937 | 61.71535 | 52.10601 | -3.232956e-05 | 0.1102782 | 0 | 0 | 0
4996 | 197815.6 | 2011-01-05 17:35 | 14.57784 | 4 | 23 | 0.7642768 | 4.199721 | 15.20816 | 14.64937 | 61.72027 | 52.10601 | 0 | 0.1102782 | 0 | 0 | 0
4997 | 197822.6 | 2011-01-05 17:35 | 21.56226 | 4 | 23 | 0.7142479 | 4.199721 | 15.20959 | 14.64937 | 61.72628 | 52.10601 | 0 | 0.1102782 | 0 | 0 | 0
4998 | 197831.9 | 2011-01-05 17:36 | 30.87483 | 4 | 23 | 0.664219 | 4.199721 | 15.21137 | 14.64937 | 61.73376 | 52.10601 | 0 | 0.1102782 | 0 | 0 | 0
4999 | 197845.1 | 2011-01-05 17:36 | 44.06398 | 4 | 23 | 0.6140082 | 4.199721 | 15.21371 | 14.64937 | 61.74357 | 52.10601 | 0 | 0.1102782 | 0 | 0 | 0
5000 | 197865.3 | 2011-01-05 17:36 | 64.1864 | 4 | 23 | 0.5639793 | 4.199721 | 15.21699 | 14.64937 | 61.75735 | 52.10601 | -3.232956e-05 | 0.1102782 | 0 | 0 | 0
5001 | 197901.2 | 2011-01-05 17:37 | 100.0922 | 4 | 23 | 0.5139504 | 4.199721 | 15.22234 | 14.64937 | 61.77982 | 52.10601 | -3.232956e-05 | 0.1102782 | 0 | 0 | 0
5002 | 197971.3 | 2011-01-05 17:38 | 170.2315 | 4 | 23 | 0.4639215 | 4.199559 | 15.23181 | 14.64937 | 61.81962 | 52.10601 | 0 | 0.1102782 | 0 | 0 | 0
5003 | 198083.3 | 2011-01-05 17:40 | 282.2609 | 4 | 23 | 0.4138927 | 4.199559 | 15.24544 | 14.64937 | 61.87684 | 52.10601 | 0 | 0.1102782 | 0 | 0 | 0
5004 | 198224.8 | 2011-01-05 17:42 | 423.7429 | 4 | 23 | 0.3638638 | 4.199559 | 15.2607 | 14.64937 | 61.94093 | 52.10601 | -3.242493e-05 | 0.1102782 | 0 | 0 | 0
5005 | 198396.9 | 2011-01-05 17:45 | 595.8337 | 4 | 23 | 0.3138349 | 4.199559 | 15.27687 | 14.64937 | 62.00883 | 52.10601 | -3.242493e-05 | 0.1102782 | 0 | 0 | 0
5006 | 198606.9 | 2011-01-05 17:49 | 805.7991 | 4 | 23 | 0.263806 | 4.199559 | 15.29368 | 14.64937 | 62.07942 | 52.10601 | -3.242493e-05 | 0.1102782 | 0 | 0 | 0
5007 | 198871.3 | 2011-01-05 17:53 | 1070.248 | 4 | 23 | 0.2137771 | 4.199559 | 15.31115 | 14.64937 | 62.1528 | 52.10601 | -3.242493e-05 | 0.1102782 | 0 | 0 | 0
5008 | 199219.4 | 2011-01-05 17:59 | 1418.367 | 4 | 23 | 0.1637482 | 4.199559 | 15.32931 | 14.64937 | 62.22906 | 52.10601 | -3.242493e-05 | 0.1102782 | 0 | 0 | 0
5009 | 199726.3 | 2011-01-05 18:07 | 1925.218 | 4 | 23 | 0.1137193 | 4.199721 | 15.34863 | 14.64937 | 62.31021 | 52.10601 | 0 | 0.1102782 | 0 | 0 | 0
5010 | 200640 | 2011-01-05 18:22 | 2838.906 | 4 | 23 | 0.06369045 | 4.199559 | 15.37042 | 14.64937 | 62.40172 | 52.10601 | -3.242493e-05 | 0.1102782 | 0 | 0 | 0
5011 | 201073.1 | 2011-01-05 18:30 | 3272.01 | 4 | 23 | 0.04986428 | 4.199559 | 15.37725 | 14.64937 | 62.43039 | 52.10601 | 0 | 0.1102782 | 0 | 0 | 0
5012 | 201103.1 | 2011-01-05 18:30 | 30.01513 | 5 | 23 | 0 | 4.190002 | 15.37725 | 14.64937 | 62.43039 | 52.10601 | -3.232956e-05 | 0.1102782 | 0 | 0 | 0
5013 | 201133.1 | 2011-01-05 18:31 | 60.01474 | 5 | 23 | 0 | 4.188221 | 15.37725 | 14.64937 | 62.43039 | 52.10601 | -3.242493e-05 | 0.1102782 | 0 | 0 | 0
5014 | 201133.3 | 2011-01-05 18:31 | 0.1874253 | 6 | 23 | -0.0008923002 | 4.188545 | 15.37725 | 14.64937 | 62.43039 | 52.10601 | 0 | 0.1110891 | 0 | 0 | 0
5015 | 201138.1 | 2011-01-05 18:31 | 5.015531 | 6 | 23 | 0.0005630856 | 4.188059 | 15.37725 | 14.64937 | 62.4304 | 52.10601 | -3.232956e-05 | 0.1110891 | 0 | 0 | 0
5016 | 201153.5 | 2011-01-05 18:31 | 15.43726 | 7 | 23 | -1.09989 | 3.987861 | 15.37725 | 14.65408 | 62.4304 | 52.12491 | -0.001814079 | 0.1110891 | 0 | 0 | 0
5017 | 201183.5 | 2011-01-05 18:31 | 45.45257 | 7 | 23 | -1.09989 | 3.934896 | 15.37725 | 14.66325 | 62.4304 | 52.16123 | -0.001263428 | 0.1110891 | 0 | 0 | 0
5018 | 201213.6 | 2011-01-05 18:32 | 75.46761 | 7 | 23 | -1.09989 | 3.892783 | 15.37725 | 14.67242 | 62.4304 | 52.19711 | -0.001004267 | 0.1110891 | 0 | 0 | 0
5019 | 201243.6 | 2011-01-05 18:32 | 105.4826 | 7 | 23 | -1.09989 | 3.858768 | 15.37725 | 14.68159 | 62.4304 | 52.23265 | -0.0008098602 | 0.1110891 | 0 | 0 | 0
5020 | 201273.6 | 2011-01-05 18:33 | 135.4977 | 7 | 23 | -1.09989 | 3.830909 | 15.37725 | 14.69076 | 62.4304 | 52.2679 | -0.0006803036 | 0.1110891 | 0 | 0 | 0
5021 | 201303.6 | 2011-01-05 18:33 | 165.513 | 7 | 23 | -1.09989 | 3.807747 | 15.37725 | 14.69993 | 62.4304 | 52.30292 | -0.0005831242 | 0.1110891 | 0 | 0 | 0
5022 | 201333.6 | 2011-01-05 18:34 | 195.528 | 7 | 23 | -1.09989 | 3.787825 | 15.37725 | 14.7091 | 62.4304 | 52.33775 | -0.0004858971 | 0.1110891 | 0 | 0 | 0
5023 | 201363.6 | 2011-01-05 18:34 | 225.5431 | 7 | 23 | -1.099709 | 3.770008 | 15.37725 | 14.71827 | 62.4304 | 52.3724 | -0.0004535198 | 0.1110891 | 0 | 0 | 0
5024 | 201393.7 | 2011-01-05 18:35 | 255.5582 | 7 | 23 | -1.09989 | 3.75381 | 15.37725 | 14.72745 | 62.4304 | 52.4069 | -0.0003887177 | 0.1110891 | 0 | 0 | 0
5025 | 201423.7 | 2011-01-05 18:35 | 285.5734 | 7 | 23 | -1.100072 | 3.738747 | 15.37725 | 14.73662 | 62.4304 | 52.44125 | -0.0003563404 | 0.1110891 | 0 | 0 | 0
5026 | 201453.7 | 2011-01-05 18:36 | 315.5884 | 7 | 23 | -1.09989 | 3.724817 | 15.37725 | 14.74579 | 62.4304 | 52.47547 | -0.0003887177 | 0.1110891 | 0 | 0 | 0
5027 | 201483.7 | 2011-01-05 18:36 | 345.6035 | 7 | 23 | -1.09989 | 3.711535 | 15.37725 | 14.75496 | 62.4304 | 52.50957 | -0.0003239632 | 0.1110891 | 0 | 0 | 0
5028 | 201513.7 | 2011-01-05 18:37 | 375.6187 | 7 | 23 | -1.09989 | 3.699226 | 15.37725 | 14.76413 | 62.4304 | 52.54355 | -0.0003239632 | 0.1110891 | 0 | 0 | 0
5029 | 201543.7 | 2011-01-05 18:37 | 405.6203 | 7 | 23 | -1.09989 | 3.68724 | 15.37725 | 14.77329 | 62.4304 | 52.5774 | -0.0003239632 | 0.1110891 | 0 | 0 | 0
5030 | 201573.7 | 2011-01-05 18:38 | 435.6333 | 7 | 23 | -1.09989 | 3.675902 | 15.37725 | 14.78246 | 62.4304 | 52.61116 | -0.0002915383 | 0.1110891 | 0 | 0 | 0
5031 | 201603.7 | 2011-01-05 18:38 | 465.6484 | 7 | 23 | -1.09989 | 3.664887 | 15.37725 | 14.79163 | 62.4304 | 52.64481 | -0.0002915383 | 0.1110891 | 0 | 0 | 0
5032 | 201633.8 | 2011-01-05 18:39 | 495.6639 | 7 | 23 | -1.09989 | 3.654359 | 15.37725 | 14.8008 | 62.4304 | 52.67837 | -0.000259161 | 0.1110891 | 0 | 0 | 0
5033 | 201663.8 | 2011-01-05 18:39 | 525.6788 | 7 | 23 | -1.09989 | 3.643993 | 15.37725 | 14.80997 | 62.4304 | 52.71184 | -0.000259161 | 0.1110891 | 0 | 0 | 0
5034 | 201693.8 | 2011-01-05 18:40 | 555.6938 | 7 | 23 | -1.09989 | 3.634113 | 15.37725 | 14.81914 | 62.4304 | 52.74521 | -0.0002267838 | 0.1110891 | 0 | 0 | 0
5035 | 201723.8 | 2011-01-05 18:40 | 585.7089 | 7 | 23 | -1.09989 | 3.624556 | 15.37725 | 14.82831 | 62.4304 | 52.77849 | -0.000259161 | 0.1110891 | 0 | 0 | 0
5036 | 201753.8 | 2011-01-05 18:41 | 615.724 | 7 | 23 | -1.09989 | 3.615486 | 15.37725 | 14.83748 | 62.4304 | 52.81168 | -0.000259161 | 0.1110891 | 0 | 0 | 0
5037 | 201783.8 | 2011-01-05 18:41 | 645.7391 | 7 | 23 | -1.099709 | 3.606416 | 15.37725 | 14.84665 | 62.4304 | 52.8448 | -0.0002591133 | 0.1110891 | 0 | 0 | 0
5038 | 201813.8 | 2011-01-05 18:42 | 675.7542 | 7 | 23 | -1.099527 | 3.597507 | 15.37725 | 14.85582 | 62.4304 | 52.87783 | -0.0002267361 | 0.1110891 | 0 | 0 | 0
5039 | 201843.9 | 2011-01-05 18:42 | 705.7693 | 7 | 23 | -1.100072 | 3.588598 | 15.37725 | 14.86499 | 62.4304 | 52.91078 | -0.0002267361 | 0.1110891 | 0 | 0 | 0
5040 | 201873.9 | 2011-01-05 18:43 | 735.7845 | 7 | 23 | -1.100072 | 3.580338 | 15.37725 | 14.87416 | 62.4304 | 52.94365 | -0.0002267838 | 0.1110891 | 0 | 0 | 0
5041 | 201903.9 | 2011-01-05 18:43 | 765.7996 | 7 | 23 | -1.100072 | 3.572239 | 15.37725 | 14.88333 | 62.4304 | 52.97644 | -0.0001943588 | 0.1110891 | 0 | 0 | 0
5042 | 201933.9 | 2011-01-05 18:44 | 795.8147 | 7 | 23 | -1.100072 | 3.564302 | 15.37725 | 14.8925 | 62.4304 | 53.00916 | -0.0001944065 | 0.1110891 | 0 | 0 | 0
5043 | 201963.9 | 2011-01-05 18:44 | 825.8298 | 7 | 23 | -1.099527 | 3.557014 | 15.37725 | 14.90167 | 62.4304 | 53.04181 | -0.0001296043 | 0.1110891 | 0 | 0 | 0
5044 | 201993.9 | 2011-01-05 18:45 | 855.8449 | 7 | 23 | -1.100072 | 3.549401 | 15.37725 | 14.91085 | 62.4304 | 53.0744 | -0.0001943588 | 0.1110891 | 0 | 0 | 0
5045 | 202024 | 2011-01-05 18:45 | 885.8601 | 7 | 23 | -1.099709 | 3.54195 | 15.37725 | 14.92002 | 62.4304 | 53.10691 | -0.0001943588 | 0.1110891 | 0 | 0 | 0
5046 | 202054 | 2011-01-05 18:46 | 915.8754 | 7 | 23 | -1.09989 | 3.535147 | 15.37725 | 14.92919 | 62.4304 | 53.13936 | -0.0001943588 | 0.1110891 | 0 | 0 | 0
5047 | 202084 | 2011-01-05 18:46 | 945.8902 | 7 | 23 | -1.099709 | 3.528507 | 15.37725 | 14.93836 | 62.4304 | 53.17175 | -0.0001944065 | 0.1110891 | 0 | 0 | 0
5048 | 202114 | 2011-01-05 18:47 | 975.9055 | 7 | 23 | -1.09989 | 3.521704 | 15.37725 | 14.94753 | 62.4304 | 53.20408 | -0.0001943588 | 0.1110891 | 0 | 0 | 0
5049 | 202144 | 2011-01-05 18:47 | 1005.92 | 7 | 23 | -1.09989 | 3.515063 | 15.37725 | 14.95669 | 62.4304 | 53.23631 | -0.0001619816 | 0.1110891 | 0 | 0 | 0
5050 | 202174 | 2011-01-05 18:48 | 1035.92 | 7 | 23 | -1.09989 | 3.508584 | 15.37725 | 14.96586 | 62.4304 | 53.26853 | -0.0001619816 | 0.1110891 | 0 | 0 | 0
5051 | 202204 | 2011-01-05 18:48 | 1065.935 | 7 | 23 | -1.09989 | 3.502267 | 15.37725 | 14.97503 | 62.4304 | 53.30068 | -0.0001619816 | 0.1110891 | 0 | 0 | 0
5052 | 202234 | 2011-01-05 18:49 | 1095.95 | 7 | 23 | -1.09989 | 3.496274 | 15.37725 | 14.9842 | 62.4304 | 53.33277 | -0.0001944065 | 0.1110891 | 0 | 0 | 0
5053 | 202264.1 | 2011-01-05 18:49 | 1125.966 | 7 | 23 | -1.100072 | 3.490281 | 15.37725 | 14.99337 | 62.4304 | 53.3648 | -0.0001619816 | 0.1110891 | 0 | 0 | 0
5054 | 202294.1 | 2011-01-05 18:50 | 1155.981 | 7 | 23 | -1.099709 | 3.484612 | 15.37725 | 15.00254 | 62.4304 | 53.39678 | -0.0001296043 | 0.1110891 | 0 | 0 | 0
5055 | 202324.1 | 2011-01-05 18:50 | 1185.996 | 7 | 23 | -1.09989 | 3.478295 | 15.37725 | 15.01171 | 62.4304 | 53.42871 | -0.0001619816 | 0.1110891 | 0 | 0 | 0
5056 | 202354.1 | 2011-01-05 18:51 | 1216.011 | 7 | 23 | -1.09989 | 3.472464 | 15.37725 | 15.02088 | 62.4304 | 53.46058 | -0.0001619816 | 0.1110891 | 0 | 0 | 0
5057 | 202384.1 | 2011-01-05 18:51 | 1246.026 | 7 | 23 | -1.09989 | 3.466471 | 15.37725 | 15.03006 | 62.4304 | 53.4924 | -0.0001619816 | 0.1110891 | 0 | 0 | 0
5058 | 202414.1 | 2011-01-05 18:52 | 1276.041 | 7 | 23 | -1.09989 | 3.460316 | 15.37725 | 15.03923 | 62.4304 | 53.52416 | -0.0002267838 | 0.1110891 | 0 | 0 | 0
5059 | 202444.2 | 2011-01-05 18:52 | 1306.056 | 7 | 23 | -1.100072 | 3.453999 | 15.37725 | 15.0484 | 62.4304 | 53.55586 | -0.0001943588 | 0.1110891 | 0 | 0 | 0
5060 | 202474.2 | 2011-01-05 18:53 | 1336.071 | 7 | 23 | -1.100072 | 3.447682 | 15.37725 | 15.05757 | 62.4304 | 53.58751 | -0.0001943588 | 0.1110891 | 0 | 0 | 0
5061 | 202504.2 | 2011-01-05 18:53 | 1366.086 | 7 | 23 | -1.09989 | 3.441365 | 15.37725 | 15.06674 | 62.4304 | 53.61909 | -0.0001943588 | 0.1110891 | 0 | 0 | 0
5062 | 202534.2 | 2011-01-05 18:54 | 1396.102 | 7 | 23 | -1.09989 | 3.434886 | 15.37725 | 15.07591 | 62.4304 | 53.65062 | -0.0001296043 | 0.1110891 | 0 | 0 | 0
5063 | 202564.2 | 2011-01-05 18:54 | 1426.117 | 7 | 23 | -1.09989 | 3.427922 | 15.37725 | 15.08508 | 62.4304 | 53.68209 | -0.0001619816 | 0.1110891 | 0 | 0 | 0
5064 | 202594.2 | 2011-01-05 18:55 | 1456.132 | 7 | 23 | -1.09989 | 3.420147 | 15.37725 | 15.09425 | 62.4304 | 53.71349 | -0.000259161 | 0.1110891 | 0 | 0 | 0
5065 | 202624.2 | 2011-01-05 18:55 | 1486.147 | 7 | 23 | -1.100072 | 3.412372 | 15.37725 | 15.10342 | 62.4304 | 53.74482 | -0.000259161 | 0.1110891 | 0 | 0 | 0
5066 | 202654.3 | 2011-01-05 18:56 | 1516.162 | 7 | 23 | -1.09989 | 3.404274 | 15.37725 | 15.11259 | 62.4304 | 53.77607 | -0.0002267361 | 0.1110891 | 0 | 0 | 0
5067 | 202684.3 | 2011-01-05 18:56 | 1546.177 | 7 | 23 | -1.09989 | 3.395365 | 15.37725 | 15.12176 | 62.4304 | 53.80725 | -0.0002267838 | 0.1110891 | 0 | 0 | 0
5068 | 202714.3 | 2011-01-05 18:57 | 1576.192 | 7 | 23 | -1.09989 | 3.385647 | 15.37725 | 15.13093 | 62.4304 | 53.83834 | -0.000259161 | 0.1110891 | 0 | 0 | 0
5069 | 202744.3 | 2011-01-05 18:57 | 1606.21 | 7 | 23 | -1.100072 | 3.375443 | 15.37725 | 15.1401 | 62.4304 | 53.86935 | -0.0002915859 | 0.1110891 | 0 | 0 | 0
5070 | 202774.3 | 2011-01-05 18:58 | 1636.224 | 7 | 23 | -1.09989 | 3.363943 | 15.37725 | 15.14927 | 62.4304 | 53.90025 | -0.0003563404 | 0.1110891 | 0 | 0 | 0
5071 | 202804.3 | 2011-01-05 18:58 | 1666.238 | 7 | 23 | -1.099709 | 3.351795 | 15.37725 | 15.15844 | 62.4304 | 53.93104 | -0.0003563404 | 0.1110891 | 0 | 0 | 0
5072 | 202834.3 | 2011-01-05 18:59 | 1696.253 | 7 | 23 | -1.09989 | 3.337541 | 15.37725 | 15.16761 | 62.4304 | 53.96172 | -0.0004211426 | 0.1110891 | 0 | 0 | 0
5073 | 202864.4 | 2011-01-05 18:59 | 1726.268 | 7 | 23 | -1.09989 | 3.32102 | 15.37725 | 15.17678 | 62.4304 | 53.99225 | -0.0004858971 | 0.1110891 | 0 | 0 | 0
5074 | 202894.4 | 2011-01-05 19:00 | 1756.283 | 7 | 23 | -1.09989 | 3.301421 | 15.37725 | 15.18595 | 62.4304 | 54.02262 | -0.0005506992 | 0.1110891 | 0 | 0 | 0
5075 | 202924.4 | 2011-01-05 19:00 | 1786.298 | 7 | 23 | -1.099709 | 3.277773 | 15.37725 | 15.19512 | 62.4304 | 54.05279 | -0.0006479264 | 0.1110891 | 0 | 0 | 0
5076 | 202954.4 | 2011-01-05 19:01 | 1816.313 | 7 | 23 | -1.09989 | 3.248294 | 15.37725 | 15.20429 | 62.4304 | 54.08271 | -0.0009070873 | 0.1110891 | 0 | 0 | 0
5077 | 202984.4 | 2011-01-05 19:01 | 1846.328 | 7 | 23 | -1.09989 | 3.210716 | 15.37725 | 15.21346 | 62.4304 | 54.11234 | -0.001166201 | 0.1110891 | 0 | 0 | 0
5078 | 203014.4 | 2011-01-05 19:02 | 1876.343 | 7 | 23 | -1.09989 | 3.162125 | 15.37725 | 15.22263 | 62.4304 | 54.14157 | -0.001457739 | 0.1110891 | 0 | 0 | 0
5079 | 203044.5 | 2011-01-05 19:02 | 1906.359 | 7 | 23 | -1.09989 | 3.098308 | 15.37725 | 15.2318 | 62.4304 | 54.17029 | -0.001943684 | 0.1110891 | 0 | 0 | 0
5080 | 203074.5 | 2011-01-05 19:03 | 1936.374 | 7 | 23 | -1.09989 | 3.011976 | 15.37725 | 15.24097 | 62.4304 | 54.19833 | -0.002656364 | 0.1110891 | 0 | 0 | 0
5081 | 203104.5 | 2011-01-05 19:03 | 1966.389 | 7 | 23 | -1.100072 | 2.892926 | 15.37725 | 15.25014 | 62.4304 | 54.22543 | -0.003660583 | 0.1110891 | 0 | 0 | 0
5082 | 203134.5 | 2011-01-05 19:04 | 1996.404 | 7 | 23 | -1.09989 | 2.738567 | 15.37725 | 15.25931 | 62.4304 | 54.25127 | -0.004373217 | 0.1110891 | 0 | 0 | 0
5083 | 203141.4 | 2011-01-05 19:04 | 2003.279 | 7 | 23 | -1.100072 | 2.699693 | 15.37725 | 15.26141 | 62.4304 | 54.25699 | -0.004567623 | 0.1110891 | 0 | 0 | 0
5084 | 203201.4 | 2011-01-05 19:05 | 60.0146 | 8 | 23 | 0 | 3.637514 | 15.37725 | 15.26141 | 62.4304 | 54.25699 | 0.001004219 | 0.1110891 | 0 | 0 | 0
5085 | 203201.6 | 2011-01-05 19:05 | 0.1876553 | 9 | 23 | -0.0003465305 | 3.637514 | 15.37725 | 15.26141 | 62.4304 | 54.25699 | 0 | 0.1088547 | 0 | 0 | 0
5086 | 203206.4 | 2011-01-05 19:05 | 5.015561 | 9 | 23 | 0.0005630856 | 3.643831 | 15.37725 | 15.26141 | 62.4304 | 54.25699 | 0.0008746624 | 0.1088547 | 0 | 0 | 0
5087 | 203236.4 | 2011-01-05 19:06 | 30.01514 | 1 | 24 | 0 | 3.669423 | 15.37725 | 15.26141 | 62.4304 | 54.25699 | 0.0005182743 | 0.1088547 | 0 | 0 | 0
5088 | 203266.5 | 2011-01-05 19:06 | 60.03035 | 1 | 24 | 0 | 3.685296 | 15.37725 | 15.26141 | 62.4304 | 54.25699 | 0.0003239632 | 0.1088547 | 0 | 0 | 0
5089 | 203296.5 | 2011-01-05 19:07 | 90.04533 | 1 | 24 | 0 | 3.696634 | 15.37725 | 15.26141 | 62.4304 | 54.25699 | 0.000259161 | 0.1088547 | 0 | 0 | 0
5090 | 203326.4 | 2011-01-05 19:07 | 120.0137 | 1 | 24 | 0 | 3.705057 | 15.37725 | 15.26141 | 62.4304 | 54.25699 | 0.0001943588 | 0.1088547 | 0 | 0 | 0
5091 | 203356.5 | 2011-01-05 19:08 | 30.01511 | 2 | 24 | 0.5497893 | 3.822163 | 15.38183 | 15.26141 | 62.44784 | 54.25699 | 0.0006479264 | 0.1088547 | 0 | 0 | 0
5092 | 203386.5 | 2011-01-05 19:08 | 60.03036 | 2 | 24 | 0.5501531 | 3.841275 | 15.38642 | 15.26141 | 62.46542 | 54.25699 | 0.0004210949 | 0.1088547 | 0 | 0 | 0
5093 | 203416.5 | 2011-01-05 19:09 | 90.04533 | 2 | 24 | 0.5499712 | 3.854719 | 15.391 | 15.26141 | 62.48306 | 54.25699 | 0.0003239155 | 0.1088547 | 0 | 0 | 0
5094 | 203446.5 | 2011-01-05 19:09 | 120.0606 | 2 | 24 | 0.5499712 | 3.865409 | 15.39559 | 15.26141 | 62.50076 | 54.25699 | 0.000259161 | 0.1088547 | 0 | 0 | 0
5095 | 203476.5 | 2011-01-05 19:10 | 150.0756 | 2 | 24 | 0.5499712 | 3.87448 | 15.40017 | 15.26141 | 62.51851 | 54.25699 | 0.0002267361 | 0.1088547 | 0 | 0 | 0
5096 | 203506.5 | 2011-01-05 19:10 | 180.091 | 2 | 24 | 0.5499712 | 3.882902 | 15.40476 | 15.26141 | 62.53629 | 54.25699 | 0.0002267361 | 0.1088547 | 0 | 0 | 0
5097 | 203536.5 | 2011-01-05 19:11 | 210.1058 | 2 | 24 | 0.5501531 | 3.890353 | 15.40934 | 15.26141 | 62.55411 | 54.25699 | 0.0001943588 | 0.1088547 | 0 | 0 | 0
5098 | 203566.6 | 2011-01-05 19:11 | 240.1209 | 2 | 24 | 0.5499712 | 3.897156 | 15.41393 | 15.26141 | 62.57197 | 54.25699 | 0.0001295567 | 0.1088547 | 0 | 0 | 0
5099 | 203596.6 | 2011-01-05 19:12 | 270.1361 | 2 | 24 | 0.5499712 | 3.903797 | 15.41851 | 15.26141 | 62.58985 | 54.25699 | 0.0001619816 | 0.1088547 | 0 | 0 | 0
5100 | 203626.6 | 2011-01-05 19:12 | 300.1514 | 2 | 24 | 0.5499712 | 3.909952 | 15.4231 | 15.26141 | 62.60777 | 54.25699 | 0.0001619816 | 0.1088547 | 0 | 0 | 0
5101 | 203656.6 | 2011-01-05 19:13 | 330.1663 | 2 | 24 | 0.5499712 | 3.915783 | 15.42769 | 15.26141 | 62.62571 | 54.25699 | 0.0001619816 | 0.1088547 | 0 | 0 | 0
5102 | 203686.6 | 2011-01-05 19:13 | 360.1814 | 2 | 24 | 0.5499712 | 3.921452 | 15.43227 | 15.26141 | 62.64368 | 54.25699 | 0.0001619339 | 0.1088547 | 0 | 0 | 0
5103 | 203716.6 | 2011-01-05 19:14 | 390.1965 | 2 | 24 | 0.5499712 | 3.926635 | 15.43686 | 15.26141 | 62.66167 | 54.25699 | 0.0001295567 | 0.1088547 | 0 | 0 | 0
5104 | 203746.7 | 2011-01-05 19:14 | 420.2117 | 2 | 24 | 0.5501531 | 3.931494 | 15.44144 | 15.26141 | 62.67969 | 54.25699 | 0.0001296043 | 0.1088547 | 0 | 0 | 0
5105 | 203776.7 | 2011-01-05 19:15 | 450.2267 | 2 | 24 | 0.5499712 | 3.936353 | 15.44603 | 15.26141 | 62.69772 | 54.25699 | 0.0001296043 | 0.1088547 | 0 | 0 | 0
5106 | 203806.7 | 2011-01-05 19:15 | 480.2419 | 2 | 24 | 0.5499712 | 3.940889 | 15.45061 | 15.26141 | 62.71578 | 54.25699 | 0.0001296043 | 0.1088547 | 0 | 0 | 0
5107 | 203836.7 | 2011-01-05 19:16 | 510.257 | 2 | 24 | 0.5497893 | 3.945262 | 15.4552 | 15.26141 | 62.73386 | 54.25699 | 0.0001296043 | 0.1088547 | 0 | 0 | 0
5108 | 203866.7 | 2011-01-05 19:16 | 540.2721 | 2 | 24 | 0.5499712 | 3.949473 | 15.45978 | 15.26141 | 62.75196 | 54.25699 | 0.0001619816 | 0.1088547 | 0 | 0 | 0
5109 | 203896.7 | 2011-01-05 19:17 | 570.2872 | 2 | 24 | 0.5499712 | 3.953361 | 15.46437 | 15.26141 | 62.77008 | 54.25699 | 9.717941e-05 | 0.1088547 | 0 | 0 | 0
5110 | 203926.7 | 2011-01-05 19:17 | 600.3026 | 2 | 24 | 0.5501531 | 3.95741 | 15.46895 | 15.26141 | 62.78822 | 54.25699 | 0.0001296043 | 0.1088547 | 0 | 0 | 0
5111 | 203956.8 | 2011-01-05 19:18 | 630.3175 | 2 | 24 | 0.5501531 | 3.961297 | 15.47354 | 15.26141 | 62.80637 | 54.25699 | 0.0001619339 | 0.1088547 | 0 | 0 | 0
5112 | 203986.8 | 2011-01-05 19:18 | 660.3327 | 2 | 24 | 0.5499712 | 3.96486 | 15.47812 | 15.26141 | 62.82454 | 54.25699 | 0.0001295567 | 0.1088547 | 0 | 0 | 0
5113 | 204016.8 | 2011-01-05 19:19 | 690.3477 | 2 | 24 | 0.5497893 | 3.968424 | 15.48271 | 15.26141 | 62.84273 | 54.25699 | 0.0001295567 | 0.1088547 | 0 | 0 | 0
5114 | 204046.8 | 2011-01-05 19:19 | 720.3651 | 2 | 24 | 0.5497893 | 3.971825 | 15.48729 | 15.26141 | 62.86093 | 54.25699 | 6.480217e-05 | 0.1088547 | 0 | 0 | 0
5115 | 204076.8 | 2011-01-05 19:20 | 750.3797 | 2 | 24 | 0.5499712 | 3.975227 | 15.49188 | 15.26141 | 62.87915 | 54.25699 | 3.242493e-05 | 0.1088547 | 0 | 0 | 0
5116 | 204106.8 | 2011-01-05 19:20 | 780.3931 | 2 | 24 | 0.5501531 | 3.978628 | 15.49646 | 15.26141 | 62.89738 | 54.25699 | 9.717941e-05 | 0.1088547 | 0 | 0 | 0
5117 | 204136.8 | 2011-01-05 19:21 | 810.4082 | 2 | 24 | 0.5497893 | 3.981868 | 15.50105 | 15.26141 | 62.91563 | 54.25699 | 9.717941e-05 | 0.1088547 | 0 | 0 | 0
5118 | 204166.9 | 2011-01-05 19:21 | 840.4233 | 2 | 24 | 0.5499712 | 3.985107 | 15.50563 | 15.26141 | 62.9339 | 54.25699 | 9.717941e-05 | 0.1088547 | 0 | 0 | 0
5119 | 204196.9 | 2011-01-05 19:22 | 870.4384 | 2 | 24 | 0.5499712 | 3.988347 | 15.51022 | 15.26141 | 62.95218 | 54.25699 | 6.480217e-05 | 0.1088547 | 0 | 0 | 0
5120 | 204226.9 | 2011-01-05 19:22 | 900.4535 | 2 | 24 | 0.5496074 | 3.991262 | 15.5148 | 15.26141 | 62.97048 | 54.25699 | 3.237724e-05 | 0.1088547 | 0 | 0 | 0
5121 | 204256.9 | 2011-01-05 19:23 | 930.4686 | 2 | 24 | 0.5499712 | 3.994663 | 15.51939 | 15.26141 | 62.98878 | 54.25699 | 9.717941e-05 | 0.1088547 | 0 | 0 | 0
5122 | 204286.9 | 2011-01-05 19:23 | 960.4838 | 2 | 24 | 0.5497893 | 3.997579 | 15.52397 | 15.26141 | 63.00711 | 54.25699 | 9.717941e-05 | 0.1088547 | 0 | 0 | 0
5123 | 204316.9 | 2011-01-05 19:24 | 990.4989 | 2 | 24 | 0.5499712 | 4.000657 | 15.52856 | 15.26141 | 63.02544 | 54.25699 | 9.717941e-05 | 0.1088547 | 0 | 0 | 0
5124 | 204347 | 2011-01-05 19:24 | 1020.514 | 2 | 24 | 0.5499712 | 4.003572 | 15.53314 | 15.26141 | 63.04379 | 54.25699 | 6.475449e-05 | 0.1088547 | 0 | 0 | 0
5125 | 204377 | 2011-01-05 19:25 | 1050.529 | 2 | 24 | 0.5497893 | 4.006487 | 15.53773 | 15.26141 | 63.06216 | 54.25699 | 6.475449e-05 | 0.1088547 | 0 | 0 | 0
5126 | 204407 | 2011-01-05 19:25 | 1080.544 | 2 | 24 | 0.5497893 | 4.009565 | 15.54232 | 15.26141 | 63.08054 | 54.25699 | 6.475449e-05 | 0.1088547 | 0 | 0 | 0
5127 | 204437 | 2011-01-05 19:26 | 1110.559 | 2 | 24 | 0.5499712 | 4.01248 | 15.5469 | 15.26141 | 63.09893 | 54.25699 | 0.000129509 | 0.1088547 | 0 | 0 | 0
5128 | 204467 | 2011-01-05 19:26 | 1140.574 | 2 | 24 | 0.5499712 | 4.015234 | 15.55149 | 15.26141 | 63.11733 | 54.25699 | 6.475449e-05 | 0.1088547 | 0 | 0 | 0
5129 | 204497 | 2011-01-05 19:27 | 1170.59 | 2 | 24 | 0.5499712 | 4.017988 | 15.55607 | 15.26141 | 63.13575 | 54.25699 | 6.484985e-05 | 0.1088547 | 0 | 0 | 0
5130 | 204527 | 2011-01-05 19:27 | 1200.605 | 2 | 24 | 0.5501531 | 4.020903 | 15.56066 | 15.26141 | 63.15418 | 54.25699 | 9.717941e-05 | 0.1088547 | 0 | 0 | 0
5131 | 204557.1 | 2011-01-05 19:28 | 1230.62 | 2 | 24 | 0.5499712 | 4.023656 | 15.56524 | 15.26141 | 63.17262 | 54.25699 | 6.475449e-05 | 0.1088547 | 0 | 0 | 0
5132 | 204587.1 | 2011-01-05 19:28 | 1260.635 | 2 | 24 | 0.5499712 | 4.026248 | 15.56983 | 15.26141 | 63.19108 | 54.25699 | 3.232956e-05 | 0.1088547 | 0 | 0 | 0
5133 | 204617.1 | 2011-01-05 19:29 | 1290.65 | 2 | 24 | 0.5499712 | 4.029164 | 15.57441 | 15.26141 | 63.20954 | 54.25699 | 6.484985e-05 | 0.1088547 | 0 | 0 | 0
5134 | 204647.1 | 2011-01-05 19:29 | 1320.665 | 2 | 24 | 0.5499712 | 4.032079 | 15.579 | 15.26141 | 63.22802 | 54.25699 | 0.0001296043 | 0.1088547 | 0 | 0 | 0
5135 | 204677.1 | 2011-01-05 19:30 | 1350.68 | 2 | 24 | 0.5499712 | 4.034671 | 15.58358 | 15.26141 | 63.24652 | 54.25699 | 6.484985e-05 | 0.1088547 | 0 | 0 | 0
5136 | 204707.1 | 2011-01-05 19:30 | 1380.695 | 2 | 24 | 0.5497893 | 4.037262 | 15.58817 | 15.26141 | 63.26502 | 54.25699 | 9.717941e-05 | 0.1088547 | 0 | 0 | 0
5137 | 204737.2 | 2011-01-05 19:31 | 1410.711 | 2 | 24 | 0.5499712 | 4.040016 | 15.59275 | 15.26141 | 63.28354 | 54.25699 | 3.242493e-05 | 0.1088547 | 0 | 0 | 0
5138 | 204767.2 | 2011-01-05 19:31 | 1440.726 | 2 | 24 | 0.5499712 | 4.042769 | 15.59734 | 15.26141 | 63.30207 | 54.25699 | 6.484985e-05 | 0.1088547 | 0 | 0 | 0
5139 | 204797.2 | 2011-01-05 19:32 | 1470.743 | 2 | 24 | 0.5497893 | 4.045361 | 15.60192 | 15.26141 | 63.32062 | 54.25699 | 3.242493e-05 | 0.1088547 | 0 | 0 | 0
5140 | 204827.2 | 2011-01-05 19:32 | 1500.756 | 2 | 24 | 0.5497893 | 4.048276 | 15.60651 | 15.26141 | 63.33917 | 54.25699 | 6.475449e-05 | 0.1088547 | 0 | 0 | 0
5141 | 204857.2 | 2011-01-05 19:33 | 1530.771 | 2 | 24 | 0.5499712 | 4.051192 | 15.61109 | 15.26141 | 63.35774 | 54.25699 | 6.475449e-05 | 0.1088547 | 0 | 0 | 0
5142 | 204887.2 | 2011-01-05 19:33 | 1560.786 | 2 | 24 | 0.5497893 | 4.053946 | 15.61568 | 15.26141 | 63.37632 | 54.25699 | 9.717941e-05 | 0.1088547 | 0 | 0 | 0
5143 | 204917.2 | 2011-01-05 19:34 | 1590.801 | 2 | 24 | 0.5501531 | 4.056699 | 15.62026 | 15.26141 | 63.39492 | 54.25699 | 9.717941e-05 | 0.1088547 | 0 | 0 | 0
5144 | 204947.3 | 2011-01-05 19:34 | 1620.816 | 2 | 24 | 0.5499712 | 4.059615 | 15.62485 | 15.26141 | 63.41352 | 54.25699 | 9.727478e-05 | 0.1088547 | 0 | 0 | 0
5145 | 204977.3 | 2011-01-05 19:35 | 1650.831 | 2 | 24 | 0.5499712 | 4.062368 | 15.62943 | 15.26141 | 63.43215 | 54.25699 | 9.717941e-05 | 0.1088547 | 0 | 0 | 0
5146 | 205007.3 | 2011-01-05 19:35 | 1680.847 | 2 | 24 | 0.5499712 | 4.065122 | 15.63402 | 15.26141 | 63.45078 | 54.25699 | 0.0001296043 | 0.1088547 | 0 | 0 | 0
5147 | 205037.3 | 2011-01-05 19:36 | 1710.862 | 2 | 24 | 0.5499712 | 4.067875 | 15.6386 | 15.26141 | 63.46943 | 54.25699 | 6.475449e-05 | 0.1088547 | 0 | 0 | 0
5148 | 205067.3 | 2011-01-05 19:36 | 1740.877 | 2 | 24 | 0.5499712 | 4.070791 | 15.64319 | 15.26141 | 63.48808 | 54.25699 | 9.727478e-05 | 0.1088547 | 0 | 0 | 0
5149 | 205097.3 | 2011-01-05 19:37 | 1770.892 | 2 | 24 | 0.5497893 | 4.073544 | 15.64778 | 15.26141 | 63.50676 | 54.25699 | 6.475449e-05 | 0.1088547 | 0 | 0 | 0
5150 | 205127.3 | 2011-01-05 19:37 | 1800.907 | 2 | 24 | 0.5497893 | 4.076459 | 15.65236 | 15.26141 | 63.52544 | 54.25699 | 6.475449e-05 | 0.1088547 | 0 | 0 | 0
5151 | 205157.4 | 2011-01-05 19:38 | 1830.922 | 2 | 24 | 0.5501531 | 4.079537 | 15.65695 | 15.26141 | 63.54414 | 54.25699 | 9.717941e-05 | 0.1088547 | 0 | 0 | 0
5152 | 205187.4 | 2011-01-05 19:38 | 1860.937 | 2 | 24 | 0.5499712 | 4.082614 | 15.66153 | 15.26141 | 63.56285 | 54.25699 | 9.717941e-05 | 0.1088547 | 0 | 0 | 0
5153 | 205217.4 | 2011-01-05 19:39 | 1890.952 | 2 | 24 | 0.5499712 | 4.08553 | 15.66612 | 15.26141 | 63.58158 | 54.25699 | 6.475449e-05 | 0.1088547 | 0 | 0 | 0
5154 | 205247.4 | 2011-01-05 19:39 | 1920.967 | 2 | 24 | 0.5499712 | 4.088446 | 15.6707 | 15.26141 | 63.60032 | 54.25699 | 6.484985e-05 | 0.1088547 | 0 | 0 | 0
5155 | 205277.4 | 2011-01-05 19:40 | 1950.983 | 2 | 24 | 0.5499712 | 4.091523 | 15.67529 | 15.26141 | 63.61908 | 54.25699 | 6.484985e-05 | 0.1088547 | 0 | 0 | 0
5156 | 205307.4 | 2011-01-05 19:40 | 1980.998 | 2 | 24 | 0.5499712 | 4.094762 | 15.67987 | 15.26141 | 63.63784 | 54.25699 | 9.717941e-05 | 0.1088547 | 0 | 0 | 0
5157 | 205337.5 | 2011-01-05 19:41 | 2011.013 | 2 | 24 | 0.5499712 | 4.097678 | 15.68446 | 15.26141 | 63.65663 | 54.25699 | 6.484985e-05 | 0.1088547 | 0 | 0 | 0
5158 | 205367.5 | 2011-01-05 19:41 | 2041.028 | 2 | 24 | 0.5497893 | 4.100755 | 15.68904 | 15.26141 | 63.67542 | 54.25699 | 6.475449e-05 | 0.1088547 | 0 | 0 | 0
5159 | 205397.5 | 2011-01-05 19:42 | 2071.043 | 2 | 24 | 0.5499712 | 4.103995 | 15.69363 | 15.26141 | 63.69423 | 54.25699 | 9.717941e-05 | 0.1088547 | 0 | 0 | 0
5160 | 205427.5 | 2011-01-05 19:42 | 2101.058 | 2 | 24 | 0.5499712 | 4.107072 | 15.69821 | 15.26141 | 63.71306 | 54.25699 | 6.475449e-05 | 0.1088547 | 0 | 0 | 0
5161 | 205457.5 | 2011-01-05 19:43 | 2131.073 | 2 | 24 | 0.5497893 | 4.110312 | 15.7028 | 15.26141 | 63.7319 | 54.25699 | 9.717941e-05 | 0.1088547 | 0 | 0 | 0
5162 | 205487.5 | 2011-01-05 19:43 | 2161.088 | 2 | 24 | 0.5499712 | 4.113551 | 15.70738 | 15.26141 | 63.75076 | 54.25699 | 9.717941e-05 | 0.1088547 | 0 | 0 | 0
5163 | 205517.5 | 2011-01-05 19:44 | 2191.104 | 2 | 24 | 0.5499712 | 4.116791 | 15.71197 | 15.26141 | 63.76963 | 54.25699 | 9.717941e-05 | 0.1088547 | 0 | 0 | 0
5164 | 205547.6 | 2011-01-05 19:44 | 2221.119 | 2 | 24 | 0.5499712 | 4.120192 | 15.71656 | 15.26141 | 63.78851 | 54.25699 | 9.717941e-05 | 0.1088547 | 0 | 0 | 0
5165 | 205577.6 | 2011-01-05 19:45 | 2251.134 | 2 | 24 | 0.5499712 | 4.123594 | 15.72114 | 15.26141 | 63.80741 | 54.25699 | 0.0001296043 | 0.1088547 | 0 | 0 | 0
5166 | 205607.6 | 2011-01-05 19:45 | 2281.149 | 2 | 24 | 0.5497893 | 4.126671 | 15.72573 | 15.26141 | 63.82632 | 54.25699 | 3.232956e-05 | 0.1088547 | 0 | 0 | 0
5167 | 205637.6 | 2011-01-05 19:46 | 2311.164 | 2 | 24 | 0.5499712 | 4.130073 | 15.73031 | 15.26141 | 63.84526 | 54.25699 | 9.717941e-05 | 0.1088547 | 0 | 0 | 0
5168 | 205667.6 | 2011-01-05 19:46 | 2341.179 | 2 | 24 | 0.5499712 | 4.133636 | 15.7349 | 15.26141 | 63.8642 | 54.25699 | 9.717941e-05 | 0.1088547 | 0 | 0 | 0
5169 | 205697.6 | 2011-01-05 19:47 | 2371.194 | 2 | 24 | 0.5501531 | 4.137037 | 15.73948 | 15.26141 | 63.88316 | 54.25699 | 0.0001296043 | 0.1088547 | 0 | 0 | 0
5170 | 205727.7 | 2011-01-05 19:47 | 2401.209 | 2 | 24 | 0.5499712 | 4.140439 | 15.74407 | 15.26141 | 63.90214 | 54.25699 | 6.475449e-05 | 0.1088547 | 0 | 0 | 0
5171 | 205757.7 | 2011-01-05 19:48 | 2431.224 | 2 | 24 | 0.5497893 | 4.144002 | 15.74865 | 15.26141 | 63.92114 | 54.25699 | 9.717941e-05 | 0.1088547 | 0 | 0 | 0
5172 | 205787.7 | 2011-01-05 19:48 | 2461.24 | 2 | 24 | 0.5499712 | 4.147565 | 15.75324 | 15.26141 | 63.94015 | 54.25699 | 9.717941e-05 | 0.1088547 | 0 | 0 | 0
5173 | 205817.7 | 2011-01-05 19:49 | 2491.255 | 2 | 24 | 0.5501531 | 4.151129 | 15.75782 | 15.26141 | 63.95918 | 54.25699 | 9.717941e-05 | 0.1088547 | 0 | 0 | 0
5174 | 205847.7 | 2011-01-05 19:49 | 2521.27 | 2 | 24 | 0.5499712 | 4.154692 | 15.76241 | 15.26141 | 63.97822 | 54.25699 | 9.717941e-05 | 0.1088547 | 0 | 0 | 0
5175 | 205877.7 | 2011-01-05 19:50 | 2551.285 | 2 | 24 | 0.5499712 | 4.158418 | 15.767 | 15.26141 | 63.99728 | 54.25699 | 0.0001296043 | 0.1088547 | 0 | 0 | 0
5176 | 205907.7 | 2011-01-05 19:50 | 2581.3 | 2 | 24 | 0.5499712 | 4.161819 | 15.77158 | 15.26141 | 64.01635 | 54.25699 | 6.475449e-05 | 0.1088547 | 0 | 0 | 0
5177 | 205937.8 | 2011-01-05 19:51 | 2611.315 | 2 | 24 | 0.5497893 | 4.165545 | 15.77617 | 15.26141 | 64.03545 | 54.25699 | 3.242493e-05 | 0.1088547 | 0 | 0 | 0
5178 | 205967.8 | 2011-01-05 19:51 | 2641.33 | 2 | 24 | 0.5499712 | 4.169432 | 15.78075 | 15.26141 | 64.05456 | 54.25699 | 9.717941e-05 | 0.1088547 | 0 | 0 | 0
5179 | 205997.8 | 2011-01-05 19:52 | 2671.332 | 2 | 24 | 0.5501531 | 4.173157 | 15.78534 | 15.26141 | 64.07367 | 54.25699 | 9.717941e-05 | 0.1088547 | 0 | 0 | 0
5180 | 206027.8 | 2011-01-05 19:52 | 2701.347 | 2 | 24 | 0.5499712 | 4.176883 | 15.78992 | 15.26141 | 64.09282 | 54.25699 | 9.727478e-05 | 0.1088547 | 0 | 0 | 0
5181 | 206057.8 | 2011-01-05 19:53 | 2731.36 | 2 | 24 | 0.5499712 | 4.180932 | 15.79451 | 15.26141 | 64.11198 | 54.25699 | 0.0001620293 | 0.1088547 | 0 | 0 | 0
5182 | 206087.8 | 2011-01-05 19:53 | 2761.375 | 2 | 24 | 0.5501531 | 4.184657 | 15.79909 | 15.26141 | 64.13116 | 54.25699 | 9.717941e-05 | 0.1088547 | 0 | 0 | 0
5183 | 206117.8 | 2011-01-05 19:54 | 2791.39 | 2 | 24 | 0.5501531 | 4.188545 | 15.80368 | 15.26141 | 64.15036 | 54.25699 | 9.717941e-05 | 0.1088547 | 0 | 0 | 0
5184 | 206147.8 | 2011-01-05 19:54 | 2821.405 | 2 | 24 | 0.5497893 | 4.192432 | 15.80826 | 15.26141 | 64.16957 | 54.25699 | 0.0001296043 | 0.1088547 | 0 | 0 | 0
5185 | 206177.9 | 2011-01-05 19:55 | 2851.421 | 2 | 24 | 0.5499712 | 4.196319 | 15.81285 | 15.26141 | 64.1888 | 54.25699 | 9.717941e-05 | 0.1088547 | 0 | 0 | 0
5186 | 206204.3 | 2011-01-05 19:55 | 2877.842 | 2 | 24 | 0.5499712 | 4.200045 | 15.81688 | 15.26141 | 64.20575 | 54.25699 | 0.0001619339 | 0.1088547 | 0 | 0 | 0
5187 | 206234.3 | 2011-01-05 19:56 | 30.01513 | 3 | 24 | 0 | 4.092495 | 15.81688 | 15.26141 | 64.20575 | 54.25699 | -0.0004858971 | 0.1088547 | 0 | 0 | 0
5188 | 206264.3 | 2011-01-05 19:56 | 60.03025 | 3 | 24 | 0 | 4.079213 | 15.81688 | 15.26141 | 64.20575 | 54.25699 | -0.0002591133 | 0.1088547 | 0 | 0 | 0
5189 | 206294.3 | 2011-01-05 19:57 | 90.04547 | 3 | 24 | 0 | 4.070952 | 15.81688 | 15.26141 | 64.20575 | 54.25699 | -0.0001943588 | 0.1088547 | 0 | 0 | 0
5190 | 206324.3 | 2011-01-05 19:57 | 120.0136 | 3 | 24 | 0 | 4.065445 | 15.81688 | 15.26141 | 64.20575 | 54.25699 | -0.0001296043 | 0.1088547 | 0 | 0 | 0
5191 | 206324.3 | 2011-01-05 19:57 | 2.626546161e-06 | 4 | 24 | 1.013148 | 4.199883 | 15.81688 | 15.26141 | 64.20575 | 54.25699 | 0 | 0.1088547 | 0 | 0 | 0
5192 | 206324.9 | 2011-01-05 19:57 | 0.5781438 | 4 | 24 | 0.9625731 | 4.199883 | 15.81704 | 15.26141 | 64.20641 | 54.25699 | 0 | 0.1088547 | 0 | 0 | 0
5193 | 206326.7 | 2011-01-05 19:57 | 2.421896 | 4 | 24 | 0.9125443 | 4.199721 | 15.81752 | 15.26141 | 64.20842 | 54.25699 | -3.232956e-05 | 0.1088547 | 0 | 0 | 0
5194 | 206329.7 | 2011-01-05 19:57 | 5.374793 | 4 | 24 | 0.8623334 | 4.199721 | 15.81825 | 15.26141 | 64.21147 | 54.25699 | 0 | 0.1088547 | 0 | 0 | 0
5195 | 206333.8 | 2011-01-05 19:57 | 9.468472 | 4 | 24 | 0.8119407 | 4.199559 | 15.8192 | 15.26141 | 64.21547 | 54.25699 | -3.242493e-05 | 0.1088547 | 0 | 0 | 0
5196 | 206339.2 | 2011-01-05 19:57 | 14.90594 | 4 | 24 | 0.7617299 | 4.199559 | 15.82038 | 15.26141 | 64.22045 | 54.25699 | -6.475449e-05 | 0.1088547 | 0 | 0 | 0
5197 | 206346.4 | 2011-01-05 19:57 | 22.07778 | 4 | 24 | 0.711701 | 4.199559 | 15.82185 | 15.26141 | 64.22661 | 54.25699 | -3.242493e-05 | 0.1088547 | 0 | 0 | 0
5198 | 206355.9 | 2011-01-05 19:58 | 31.64016 | 4 | 24 | 0.6616721 | 4.199721 | 15.82367 | 15.26141 | 64.23425 | 54.25699 | -3.232956e-05 | 0.1088547 | 0 | 0 | 0
5199 | 206369.4 | 2011-01-05 19:58 | 45.10861 | 4 | 24 | 0.6114613 | 4.199721 | 15.82605 | 15.26141 | 64.24423 | 54.25699 | 0 | 0.1088547 | 0 | 0 | 0
5200 | 206390.4 | 2011-01-05 19:58 | 66.10827 | 4 | 24 | 0.5612504 | 4.199559 | 15.82946 | 15.26141 | 64.25855 | 54.25699 | -3.242493e-05 | 0.1088547 | 0 | 0 | 0
5201 | 206428.3 | 2011-01-05 19:59 | 103.9669 | 4 | 24 | 0.5112216 | 4.199883 | 15.83507 | 15.26141 | 64.28212 | 54.25699 | 0 | 0.1088547 | 0 | 0 | 0
5202 | 206501.3 | 2011-01-05 20:00 | 176.9813 | 4 | 24 | 0.4611927 | 4.199721 | 15.84488 | 15.26141 | 64.32332 | 54.25699 | 0 | 0.1088547 | 0 | 0 | 0
5203 | 206615.4 | 2011-01-05 20:02 | 291.0887 | 4 | 24 | 0.4111638 | 4.199559 | 15.85867 | 15.26141 | 64.38125 | 54.25699 | 0 | 0.1088547 | 0 | 0 | 0
5204 | 206760.6 | 2011-01-05 20:04 | 436.305 | 4 | 24 | 0.3611349 | 4.199721 | 15.87423 | 15.26141 | 64.44658 | 54.25699 | 0 | 0.1088547 | 0 | 0 | 0
5205 | 206937.5 | 2011-01-05 20:07 | 613.146 | 4 | 24 | 0.311106 | 4.199559 | 15.89071 | 15.26141 | 64.51581 | 54.25699 | -3.242493e-05 | 0.1088547 | 0 | 0 | 0
5206 | 207151.7 | 2011-01-05 20:11 | 827.4235 | 4 | 24 | 0.2610771 | 4.199397 | 15.9077 | 15.26141 | 64.58716 | 54.25699 | -3.242493e-05 | 0.1088547 | 0 | 0 | 0
5207 | 207420.2 | 2011-01-05 20:15 | 1095.856 | 4 | 24 | 0.2110483 | 4.199559 | 15.92525 | 15.26141 | 64.66084 | 54.25699 | -6.475449e-05 | 0.1088547 | 0 | 0 | 0
5208 | 207776.1 | 2011-01-05 20:21 | 1451.803 | 4 | 24 | 0.1610194 | 4.199559 | 15.94353 | 15.26141 | 64.73763 | 54.25699 | -3.242493e-05 | 0.1088547 | 0 | 0 | 0
5209 | 208301.8 | 2011-01-05 20:30 | 1977.467 | 4 | 24 | 0.1109905 | 4.199559 | 15.96315 | 15.26141 | 64.82001 | 54.25699 | -6.475449e-05 | 0.1088547 | 0 | 0 | 0
5210 | 209275.7 | 2011-01-05 20:46 | 2951.372 | 4 | 24 | 0.0609616 | 4.199559 | 15.9856 | 15.26141 | 64.91429 | 54.25699 | -6.475449e-05 | 0.1088547 | 0 | 0 | 0
5211 | 209646.2 | 2011-01-05 20:52 | 3321.928 | 4 | 24 | 0.04986428 | 4.199721 | 15.99131 | 15.26141 | 64.93827 | 54.25699 | -3.232956e-05 | 0.1088547 | 0 | 0 | 0
5212 | 209676.3 | 2011-01-05 20:53 | 30.01514 | 5 | 24 | 0 | 4.18984 | 15.99131 | 15.26141 | 64.93827 | 54.25699 | -6.475449e-05 | 0.1088547 | 0 | 0 | 0
5213 | 209706.3 | 2011-01-05 20:54 | 60.01476 | 5 | 24 | 0 | 4.188221 | 15.99131 | 15.26141 | 64.93827 | 54.25699 | -3.242493e-05 | 0.1088547 | 0 | 0 | 0
5214 | 209706.5 | 2011-01-05 20:54 | 0.2013253 | 6 | 24 | -0.0001646073 | 4.188059 | 15.99131 | 15.26141 | 64.93827 | 54.25699 | -0.0001619339 | 0.1127108 | 0 | 0 | 0
5215 | 209711.3 | 2011-01-05 20:54 | 5.013763 | 6 | 24 | 0.0003811624 | 4.187897 | 15.99131 | 15.26141 | 64.93828 | 54.25699 | -6.475449e-05 | 0.1127108 | 0 | 0 | 0
5216 | 209726.1 | 2011-01-05 20:54 | 14.84352 | 7 | 24 | -1.09989 | 3.987861 | 15.99131 | 15.26595 | 64.93828 | 54.27516 | -0.001781702 | 0.1127108 | 0 | 0 | 0
5217 | 209756.1 | 2011-01-05 20:54 | 44.85875 | 7 | 24 | -1.09989 | 3.933762 | 15.99131 | 15.27512 | 64.93828 | 54.31147 | -0.00126338 | 0.1127108 | 0 | 0 | 0
5218 | 209786.1 | 2011-01-05 20:55 | 74.8739 | 7 | 24 | -1.09989 | 3.891001 | 15.99131 | 15.28429 | 64.93828 | 54.34734 | -0.001069021 | 0.1127108 | 0 | 0 | 0
5219 | 209816.2 | 2011-01-05 20:55 | 104.8889 | 7 | 24 | -1.099709 | 3.856339 | 15.99131 | 15.29346 | 64.93828 | 54.38285 | -0.0008422375 | 0.1127108 | 0 | 0 | 0
5220 | 209846.2 | 2011-01-05 20:56 | 134.9064 | 7 | 24 | -1.099709 | 3.828318 | 15.99131 | 15.30263 | 64.93828 | 54.41809 | -0.0006479264 | 0.1127108 | 0 | 0 | 0
5221 | 209876.2 | 2011-01-05 20:56 | 164.9209 | 7 | 24 | -1.09989 | 3.804832 | 15.99131 | 15.3118 | 64.93828 | 54.45308 | -0.0005506992 | 0.1127108 | 0 | 0 | 0
5222 | 209906.2 | 2011-01-05 20:57 | 194.9343 | 7 | 24 | -1.09989 | 3.784585 | 15.99131 | 15.32097 | 64.93828 | 54.48788 | -0.0005182743 | 0.1127108 | 0 | 0 | 0
5223 | 209936.2 | 2011-01-05 20:57 | 224.9493 | 7 | 24 | -1.09989 | 3.766606 | 15.99131 | 15.33014 | 64.93828 | 54.5225 | -0.0004211426 | 0.1127108 | 0 | 0 | 0
5224 | 209966.2 | 2011-01-05 20:58 | 254.9645 | 7 | 24 | -1.100072 | 3.750409 | 15.99131 | 15.33931 | 64.93828 | 54.55697 | -0.0003887653 | 0.1127108 | 0 | 0 | 0
5225 | 209996.3 | 2011-01-05 20:58 | 284.9796 | 7 | 24 | -1.099709 | 3.735669 | 15.99131 | 15.34848 | 64.93828 | 54.59129 | -0.0003563404 | 0.1127108 | 0 | 0 | 0
5226 | 210026.3 | 2011-01-05 20:59 | 314.9947 | 7 | 24 | -1.09989 | 3.72174 | 15.99131 | 15.35765 | 64.93828 | 54.62548 | -0.0003563404 | 0.1127108 | 0 | 0 | 0
5227 | 210056.3 | 2011-01-05 20:59 | 345.0098 | 7 | 24 | -1.09989 | 3.70862 | 15.99131 | 15.36682 | 64.93828 | 54.65955 | -0.0003239155 | 0.1127108 | 0 | 0 | 0
5228 | 210086.3 | 2011-01-05 21:00 | 375.025 | 7 | 24 | -1.09989 | 3.696472 | 15.99131 | 15.37599 | 64.93828 | 54.69351 | -0.0002915383 | 0.1127108 | 0 | 0 | 0
5229 | 210116.3 | 2011-01-05 21:00 | 405.04 | 7 | 24 | -1.09989 | 3.684972 | 15.99131 | 15.38516 | 64.93828 | 54.72735 | -0.0003563404 | 0.1127108 | 0 | 0 | 0
5230 | 210146.3 | 2011-01-05 21:01 | 435.0552 | 7 | 24 | -1.09989 | 3.674444 | 15.99131 | 15.39433 | 64.93828 | 54.76109 | -0.0002267361 | 0.1127108 | 0 | 0 | 0
5231 | 210176.3 | 2011-01-05 21:01 | 465.0703 | 7 | 24 | -1.09989 | 3.664402 | 15.99131 | 15.4035 | 64.93828 | 54.79474 | -0.000259161 | 0.1127108 | 0 | 0 | 0
5232 | 210206.4 | 2011-01-05 21:02 | 495.0854 | 7 | 24 | -1.09989 | 3.654521 | 15.99131 | 15.41267 | 64.93828 | 54.8283 | -0.000259161 | 0.1127108 | 0 | 0 | 0
5233 | 210236.4 | 2011-01-05 21:02 | 525.1005 | 7 | 24 | -1.09989 | 3.645289 | 15.99131 | 15.42184 | 64.93828 | 54.86177 | -0.000259161 | 0.1127108 | 0 | 0 | 0
5234 | 210266.4 | 2011-01-05 21:03 | 555.1157 | 7 | 24 | -1.09989 | 3.636218 | 15.99131 | 15.43101 | 64.93828 | 54.89516 | -0.0002267838 | 0.1127108 | 0 | 0 | 0
5235 | 210296.4 | 2011-01-05 21:03 | 585.1308 | 7 | 24 | -1.09989 | 3.627472 | 15.99131 | 15.44018 | 64.93828 | 54.92846 | -0.0002591133 | 0.1127108 | 0 | 0 | 0
5236 | 210326.4 | 2011-01-05 21:04 | 615.1459 | 7 | 24 | -1.09989 | 3.618887 | 15.99131 | 15.44935 | 64.93828 | 54.96169 | -0.0002267838 | 0.1127108 | 0 | 0 | 0
5237 | 210356.4 | 2011-01-05 21:04 | 645.161 | 7 | 24 | -1.099709 | 3.610627 | 15.99131 | 15.45853 | 64.93828 | 54.99484 | -0.0002267361 | 0.1127108 | 0 | 0 | 0
5238 | 210386.4 | 2011-01-05 21:05 | 675.1762 | 7 | 24 | -1.100072 | 3.60269 | 15.99131 | 15.4677 | 64.93828 | 55.02791 | -0.0002267838 | 0.1127108 | 0 | 0 | 0
5239 | 210416.5 | 2011-01-05 21:05 | 705.1913 | 7 | 24 | -1.099709 | 3.594915 | 15.99131 | 15.47687 | 64.93828 | 55.06091 | -0.0002267361 | 0.1127108 | 0 | 0 | 0
5240 | 210446.5 | 2011-01-05 21:06 | 735.2064 | 7 | 24 | -1.09989 | 3.587465 | 15.99131 | 15.48604 | 64.93828 | 55.09385 | -0.0001943588 | 0.1127108 | 0 | 0 | 0
5241 | 210476.5 | 2011-01-05 21:06 | 765.2215 | 7 | 24 | -1.09989 | 3.580176 | 15.99131 | 15.49521 | 64.93828 | 55.12671 | -0.0001943588 | 0.1127108 | 0 | 0 | 0
5242 | 210506.5 | 2011-01-05 21:07 | 795.2367 | 7 | 24 | -1.100072 | 3.573049 | 15.99131 | 15.50438 | 64.93828 | 55.15951 | -0.0002267838 | 0.1127108 | 0 | 0 | 0
5243 | 210536.5 | 2011-01-05 21:07 | 825.2517 | 7 | 24 | -1.100072 | 3.566246 | 15.99131 | 15.51355 | 64.93828 | 55.19225 | -0.0001619816 | 0.1127108 | 0 | 0 | 0
5244 | 210566.5 | 2011-01-05 21:08 | 855.2669 | 7 | 24 | -1.09989 | 3.559767 | 15.99131 | 15.52272 | 64.93828 | 55.22492 | -0.0001619816 | 0.1127108 | 0 | 0 | 0
5245 | 210596.6 | 2011-01-05 21:08 | 885.2841 | 7 | 24 | -1.09989 | 3.553288 | 15.99131 | 15.53189 | 64.93828 | 55.25754 | -0.0001619816 | 0.1127108 | 0 | 0 | 0
5246 | 210626.6 | 2011-01-05 21:09 | 915.2971 | 7 | 24 | -1.09989 | 3.546972 | 15.99131 | 15.54106 | 64.93828 | 55.29009 | -0.0001619816 | 0.1127108 | 0 | 0 | 0
5247 | 210656.6 | 2011-01-05 21:09 | 945.3122 | 7 | 24 | -1.09989 | 3.540978 | 15.99131 | 15.55023 | 64.93828 | 55.32259 | -0.0001619816 | 0.1127108 | 0 | 0 | 0
5248 | 210686.6 | 2011-01-05 21:10 | 975.3276 | 7 | 24 | -1.09989 | 3.534986 | 15.99131 | 15.5594 | 64.93828 | 55.35503 | -0.0001619816 | 0.1127108 | 0 | 0 | 0
5249 | 210716.6 | 2011-01-05 21:10 | 1005.342 | 7 | 24 | -1.099527 | 3.529155 | 15.99131 | 15.56857 | 64.93828 | 55.38742 | -0.0001619816 | 0.1127108 | 0 | 0 | 0
5250 | 210746.6 | 2011-01-05 21:11 | 1035.358 | 7 | 24 | -1.09989 | 3.523162 | 15.99131 | 15.57774 | 64.93828 | 55.41976 | -0.0001619339 | 0.1127108 | 0 | 0 | 0
5251 | 210776.6 | 2011-01-05 21:11 | 1065.373 | 7 | 24 | -1.100072 | 3.517493 | 15.99131 | 15.58691 | 64.93828 | 55.45204 | -0.0001619816 | 0.1127108 | 0 | 0 | 0
5252 | 210806.7 | 2011-01-05 21:12 | 1095.388 | 7 | 24 | -1.09989 | 3.512147 | 15.99131 | 15.59608 | 64.93828 | 55.48427 | -0.0001295567 | 0.1127108 | 0 | 0 | 0
5253 | 210836.7 | 2011-01-05 21:12 | 1125.403 | 7 | 24 | -1.09989 | 3.506802 | 15.99131 | 15.60525 | 64.93828 | 55.51645 | -0.0001295567 | 0.1127108 | 0 | 0 | 0
5254 | 210866.7 | 2011-01-05 21:13 | 1155.418 | 7 | 24 | -1.09989 | 3.501457 | 15.99131 | 15.61442 | 64.93828 | 55.54859 | -0.0001619816 | 0.1127108 | 0 | 0 | 0
5255 | 210896.7 | 2011-01-05 21:13 | 1185.433 | 7 | 24 | -1.09989 | 3.496274 | 15.99131 | 15.62359 | 64.93828 | 55.58067 | -0.0001296043 | 0.1127108 | 0 | 0 | 0
5256 | 210926.7 | 2011-01-05 21:14 | 1215.448 | 7 | 24 | -1.09989 | 3.491091 | 15.99131 | 15.63276 | 64.93828 | 55.61271 | -9.717941e-05 | 0.1127108 | 0 | 0 | 0
5257 | 210956.7 | 2011-01-05 21:14 | 1245.463 | 7 | 24 | -1.09989 | 3.485584 | 15.99131 | 15.64193 | 64.93828 | 55.6447 | -0.0001295567 | 0.1127108 | 0 | 0 | 0
5258 | 210986.8 | 2011-01-05 21:15 | 1275.479 | 7 | 24 | -1.09989 | 3.480239 | 15.99131 | 15.6511 | 64.93828 | 55.67664 | -0.0001295567 | 0.1127108 | 0 | 0 | 0
5259 | 211016.8 | 2011-01-05 21:15 | 1305.494 | 7 | 24 | -1.09989 | 3.474732 | 15.99131 | 15.66027 | 64.93828 | 55.70853 | -0.0001944065 | 0.1127108 | 0 | 0 | 0
5260 | 211046.8 | 2011-01-05 21:16 | 1335.509 | 7 | 24 | -1.099709 | 3.469225 | 15.99131 | 15.66944 | 64.93828 | 55.74037 | -0.0001943588 | 0.1127108 | 0 | 0 | 0
5261 | 211076.8 | 2011-01-05 21:16 | 1365.524 | 7 | 24 | -1.09989 | 3.463556 | 15.99131 | 15.67861 | 64.93828 | 55.77216 | -0.0001619816 | 0.1127108 | 0 | 0 | 0
5262 | 211106.8 | 2011-01-05 21:17 | 1395.539 | 7 | 24 | -1.09989 | 3.457887 | 15.99131 | 15.68778 | 64.93828 | 55.80389 | -0.0001619816 | 0.1127108 | 0 | 0 | 0
5263 | 211136.8 | 2011-01-05 21:17 | 1425.554 | 7 | 24 | -1.099709 | 3.452056 | 15.99131 | 15.69695 | 64.93828 | 55.83558 | -0.0001619339 | 0.1127108 | 0 | 0 | 0
5264 | 211166.8 | 2011-01-05 21:18 | 1455.57 | 7 | 24 | -1.09989 | 3.445739 | 15.99131 | 15.70612 | 64.93828 | 55.8672 | -0.0001295567 | 0.1127108 | 0 | 0 | 0
5265 | 211196.8 | 2011-01-05 21:18 | 1485.57 | 7 | 24 | -1.09989 | 3.438936 | 15.99131 | 15.71529 | 64.93828 | 55.89876 | -0.0001619816 | 0.1127108 | 0 | 0 | 0
5266 | 211226.9 | 2011-01-05 21:19 | 1515.584 | 7 | 24 | -1.099709 | 3.432295 | 15.99131 | 15.72446 | 64.93828 | 55.93026 | -0.0001295567 | 0.1127108 | 0 | 0 | 0
5267 | 211256.9 | 2011-01-05 21:19 | 1545.599 | 7 | 24 | -1.09989 | 3.424682 | 15.99131 | 15.73363 | 64.93828 | 55.9617 | -0.0001943588 | 0.1127108 | 0 | 0 | 0
5268 | 211286.9 | 2011-01-05 21:20 | 1575.614 | 7 | 24 | -1.09989 | 3.416908 | 15.99131 | 15.7428 | 64.93828 | 55.99307 | -0.0001943588 | 0.1127108 | 0 | 0 | 0
5269 | 211316.9 | 2011-01-05 21:20 | 1605.629 | 7 | 24 | -1.099709 | 3.408485 | 15.99131 | 15.75197 | 64.93828 | 56.02437 | -0.0001943588 | 0.1127108 | 0 | 0 | 0
5270 | 211346.9 | 2011-01-05 21:21 | 1635.645 | 7 | 24 | -1.100072 | 3.399415 | 15.99131 | 15.76114 | 64.93828 | 56.05558 | -0.0002267838 | 0.1127108 | 0 | 0 | 0
5271 | 211376.9 | 2011-01-05 21:21 | 1665.66 | 7 | 24 | -1.09989 | 3.389534 | 15.99131 | 15.77031 | 64.93828 | 56.08671 | -0.0002915383 | 0.1127108 | 0 | 0 | 0
5272 | 211406.9 | 2011-01-05 21:22 | 1695.675 | 7 | 24 | -1.099709 | 3.37852 | 15.99131 | 15.77948 | 64.93828 | 56.11775 | -0.0003563404 | 0.1127108 | 0 | 0 | 0
5273 | 211437 | 2011-01-05 21:22 | 1725.69 | 7 | 24 | -1.09989 | 3.365724 | 15.99131 | 15.78865 | 64.93828 | 56.14867 | -0.0004210949 | 0.1127108 | 0 | 0 | 0
5274 | 211467 | 2011-01-05 21:23 | 1755.705 | 7 | 24 | -1.100072 | 3.350823 | 15.99131 | 15.79782 | 64.93828 | 56.17948 | -0.0004211426 | 0.1127108 | 0 | 0 | 0
5275 | 211497 | 2011-01-05 21:23 | 1785.72 | 7 | 24 | -1.09989 | 3.333006 | 15.99131 | 15.80699 | 64.93828 | 56.21013 | -0.0005182743 | 0.1127108 | 0 | 0 | 0
5276 | 211527 | 2011-01-05 21:24 | 1815.735 | 7 | 24 | -1.09989 | 3.311301 | 15.99131 | 15.81617 | 64.93828 | 56.2406 | -0.0006478786 | 0.1127108 | 0 | 0 | 0
5277 | 211557 | 2011-01-05 21:24 | 1845.75 | 7 | 24 | -1.09989 | 3.284738 | 15.99131 | 15.82534 | 64.93828 | 56.27084 | -0.0008098602 | 0.1127108 | 0 | 0 | 0
5278 | 211587 | 2011-01-05 21:25 | 1875.766 | 7 | 24 | -1.09989 | 3.2504 | 15.99131 | 15.83451 | 64.93828 | 56.30082 | -0.001036644 | 0.1127108 | 0 | 0 | 0
5279 | 211617.1 | 2011-01-05 21:25 | 1905.781 | 7 | 24 | -1.09989 | 3.205858 | 15.99131 | 15.84368 | 64.93828 | 56.33043 | -0.001328135 | 0.1127108 | 0 | 0 | 0
5280 | 211647.1 | 2011-01-05 21:26 | 1935.796 | 7 | 24 | -1.09989 | 3.147223 | 15.99131 | 15.85285 | 64.93828 | 56.35957 | -0.001749277 | 0.1127108 | 0 | 0 | 0
5281 | 211677.1 | 2011-01-05 21:26 | 1965.811 | 7 | 24 | -1.09989 | 3.067695 | 15.99131 | 15.86202 | 64.93828 | 56.38809 | -0.002429581 | 0.1127108 | 0 | 0 | 0
5282 | 211707.1 | 2011-01-05 21:27 | 1995.826 | 7 | 24 | -1.099709 | 2.956096 | 15.99131 | 15.87119 | 64.93828 | 56.41574 | -0.003466177 | 0.1127108 | 0 | 0 | 0
5283 | 211737.1 | 2011-01-05 21:27 | 2025.841 | 7 | 24 | -1.09989 | 2.802546 | 15.99131 | 15.88036 | 64.93828 | 56.44218 | -0.004535198 | 0.1127108 | 0 | 0 | 0
5284 | 211754.3 | 2011-01-05 21:28 | 2043.06 | 7 | 24 | -1.09989 | 2.699855 | 15.99131 | 15.88562 | 64.93828 | 56.45665 | -0.004859162 | 0.1127108 | 0 | 0 | 0
5285 | 211814.4 | 2011-01-05 21:29 | 60.01463 | 8 | 24 | 0 | 3.622451 | 15.99131 | 15.88562 | 64.93828 | 56.45665 | 0.001101398 | 0.1127108 | 0 | 0 | 0
5286 | 211814.5 | 2011-01-05 21:29 | 0.1876245 | 9 | 24 | -0.0001646073 | 3.622289 | 15.99131 | 15.88562 | 64.93828 | 56.45665 | -9.717941e-05 | 0.1087555 | 0 | 0 | 0
5287 | 211819.4 | 2011-01-05 21:29 | 5.015683 | 9 | 24 | 0.0005630856 | 3.629092 | 15.99131 | 15.88562 | 64.93828 | 56.45665 | 0.0009394169 | 0.1087555 | 0 | 0 | 0
5288 | 211849.4 | 2011-01-05 21:29 | 30.01506 | 1 | 25 | 0 | 3.656627 | 15.99131 | 15.88562 | 64.93828 | 56.45665 | 0.0005831242 | 0.1087555 | 0 | 0 | 0
5289 | 211879.4 | 2011-01-05 21:30 | 60.0303 | 1 | 25 | 0 | 3.673796 | 15.99131 | 15.88562 | 64.93828 | 56.45665 | 0.0003887177 | 0.1087555 | 0 | 0 | 0
5290 | 211909.4 | 2011-01-05 21:30 | 90.04531 | 1 | 25 | 0 | 3.686106 | 15.99131 | 15.88562 | 64.93828 | 56.45665 | 0.0003239632 | 0.1087555 | 0 | 0 | 0
5291 | 211939.4 | 2011-01-05 21:31 | 120.0136 | 1 | 25 | 0 | 3.695176 | 15.99131 | 15.88562 | 64.93828 | 56.45665 | 0.0001943588 | 0.1087555 | 0 | 0 | 0
5292 | 211969.4 | 2011-01-05 21:31 | 30.01535 | 2 | 25 | 0.5499712 | 3.810663 | 15.99589 | 15.88562 | 64.95568 | 56.45665 | 0.0006803036 | 0.1087555 | 0 | 0 | 0
5293 | 211999.4 | 2011-01-05 21:32 | 60.03024 | 2 | 25 | 0.5499712 | 3.829128 | 16.00048 | 15.88562 | 64.97319 | 56.45665 | 0.0004211426 | 0.1087555 | 0 | 0 | 0
5294 | 212029.5 | 2011-01-05 21:32 | 90.0454 | 2 | 25 | 0.5499712 | 3.841761 | 16.00506 | 15.88562 | 64.99078 | 56.45665 | 0.0002915383 | 0.1087555 | 0 | 0 | 0
5295 | 212059.5 | 2011-01-05 21:33 | 120.0605 | 2 | 25 | 0.5499712 | 3.852128 | 16.00965 | 15.88562 | 65.00843 | 56.45665 | 0.000259161 | 0.1087555 | 0 | 0 | 0
5296 | 212089.5 | 2011-01-05 21:33 | 150.0757 | 2 | 25 | 0.5499712 | 3.860874 | 16.01424 | 15.88562 | 65.02611 | 56.45665 | 0.0001943588 | 0.1087555 | 0 | 0 | 0
5297 | 212119.5 | 2011-01-05 21:34 | 180.0908 | 2 | 25 | 0.5499712 | 3.868811 | 16.01882 | 15.88562 | 65.04384 | 56.45665 | 0.0002267838 | 0.1087555 | 0 | 0 | 0
5298 | 212149.5 | 2011-01-05 21:34 | 210.1061 | 2 | 25 | 0.5501531 | 3.876424 | 16.02341 | 15.88562 | 65.0616 | 56.45665 | 0.0001619816 | 0.1087555 | 0 | 0 | 0
5299 | 212179.5 | 2011-01-05 21:35 | 240.1211 | 2 | 25 | 0.5501531 | 3.883388 | 16.02799 | 15.88562 | 65.07939 | 56.45665 | 0.0002267361 | 0.1087555 | 0 | 0 | 0
5300 | 212209.6 | 2011-01-05 21:35 | 270.1362 | 2 | 25 | 0.5497893 | 3.889543 | 16.03258 | 15.88562 | 65.09721 | 56.45665 | 0.0001619816 | 0.1087555 | 0 | 0 | 0
5301 | 212239.6 | 2011-01-05 21:36 | 300.1513 | 2 | 25 | 0.5499712 | 3.895698 | 16.03716 | 15.88562 | 65.11506 | 56.45665 | 0.0001619816 | 0.1087555 | 0 | 0 | 0
5302 | 212269.6 | 2011-01-05 21:36 | 330.1668 | 2 | 25 | 0.5497893 | 3.901205 | 16.04175 | 15.88562 | 65.13293 | 56.45665 | 9.717941e-05 | 0.1087555 | 0 | 0 | 0
5303 | 212299.6 | 2011-01-05 21:37 | 360.1816 | 2 | 25 | 0.5499712 | 3.906712 | 16.04633 | 15.88562 | 65.15083 | 56.45665 | 0.0001619339 | 0.1087555 | 0 | 0 | 0
5304 | 212329.6 | 2011-01-05 21:37 | 390.1968 | 2 | 25 | 0.5499712 | 3.912057 | 16.05092 | 15.88562 | 65.16876 | 56.45665 | 0.0001295567 | 0.1087555 | 0 | 0 | 0
5305 | 212359.6 | 2011-01-05 21:38 | 420.2119 | 2 | 25 | 0.5501531 | 3.917079 | 16.05551 | 15.88562 | 65.18671 | 56.45665 | 0.0001619816 | 0.1087555 | 0 | 0 | 0
5306 | 212389.6 | 2011-01-05 21:38 | 450.2292 | 2 | 25 | 0.5501531 | 3.921776 | 16.06009 | 15.88562 | 65.20468 | 56.45665 | 9.717941e-05 | 0.1087555 | 0 | 0 | 0
5307 | 212419.7 | 2011-01-05 21:39 | 480.2422 | 2 | 25 | 0.5499712 | 3.926311 | 16.06468 | 15.88562 | 65.22268 | 56.45665 | 0.0001295567 | 0.1087555 | 0 | 0 | 0
5308 | 212449.7 | 2011-01-05 21:39 | 510.2434 | 2 | 25 | 0.5499712 | 3.930684 | 16.06926 | 15.88562 | 65.24068 | 56.45665 | 9.717941e-05 | 0.1087555 | 0 | 0 | 0
5309 | 212479.7 | 2011-01-05 21:40 | 540.257 | 2 | 25 | 0.5501531 | 3.934896 | 16.07385 | 15.88562 | 65.25872 | 56.45665 | 0.0001295567 | 0.1087555 | 0 | 0 | 0
5310 | 212509.7 | 2011-01-05 21:40 | 570.272 | 2 | 25 | 0.5499712 | 3.938783 | 16.07843 | 15.88562 | 65.27677 | 56.45665 | 6.480217e-05 | 0.1087555 | 0 | 0 | 0
5311 | 212539.7 | 2011-01-05 21:41 | 600.2871 | 2 | 25 | 0.5499712 | 3.94267 | 16.08302 | 15.88562 | 65.29484 | 56.45665 | 9.717941e-05 | 0.1087555 | 0 | 0 | 0
5312 | 212569.7 | 2011-01-05 21:41 | 630.3023 | 2 | 25 | 0.5499712 | 3.946234 | 16.0876 | 15.88562 | 65.31293 | 56.45665 | 3.242493e-05 | 0.1087555 | 0 | 0 | 0
5313 | 212599.7 | 2011-01-05 21:42 | 660.3174 | 2 | 25 | 0.5497893 | 3.949959 | 16.09219 | 15.88562 | 65.33104 | 56.45665 | 9.717941e-05 | 0.1087555 | 0 | 0 | 0
5314 | 212629.7 | 2011-01-05 21:42 | 690.3325 | 2 | 25 | 0.5499712 | 3.953522 | 16.09677 | 15.88562 | 65.34916 | 56.45665 | 9.717941e-05 | 0.1087555 | 0 | 0 | 0
5315 | 212659.8 | 2011-01-05 21:43 | 720.3477 | 2 | 25 | 0.5499712 | 3.956924 | 16.10136 | 15.88562 | 65.3673 | 56.45665 | 9.717941e-05 | 0.1087555 | 0 | 0 | 0
5316 | 212689.8 | 2011-01-05 21:43 | 750.3628 | 2 | 25 | 0.5497893 | 3.960163 | 16.10595 | 15.88562 | 65.38545 | 56.45665 | 3.237724e-05 | 0.1087555 | 0 | 0 | 0
5317 | 212719.8 | 2011-01-05 21:44 | 780.3781 | 2 | 25 | 0.5501531 | 3.963727 | 16.11053 | 15.88562 | 65.40362 | 56.45665 | 0.0001296043 | 0.1087555 | 0 | 0 | 0
5318 | 212749.8 | 2011-01-05 21:44 | 810.3931 | 2 | 25 | 0.5499712 | 3.96648 | 16.11512 | 15.88562 | 65.4218 | 56.45665 | 0 | 0.1087555 | 0 | 0 | 0
5319 | 212779.8 | 2011-01-05 21:45 | 840.4083 | 2 | 25 | 0.5499712 | 3.969882 | 16.1197 | 15.88562 | 65.44 | 56.45665 | 9.717941e-05 | 0.1087555 | 0 | 0 | 0
5320 | 212809.8 | 2011-01-05 21:45 | 870.4235 | 2 | 25 | 0.5499712 | 3.973121 | 16.12429 | 15.88562 | 65.45821 | 56.45665 | 9.717941e-05 | 0.1087555 | 0 | 0 | 0
5321 | 212839.9 | 2011-01-05 21:46 | 900.4385 | 2 | 25 | 0.5499712 | 3.976037 | 16.12888 | 15.88562 | 65.47644 | 56.45665 | 3.237724e-05 | 0.1087555 | 0 | 0 | 0
5322 | 212869.9 | 2011-01-05 21:46 | 930.4538 | 2 | 25 | 0.5499712 | 3.979114 | 16.13346 | 15.88562 | 65.49468 | 56.45665 | 6.480217e-05 | 0.1087555 | 0 | 0 | 0
5323 | 212899.9 | 2011-01-05 21:47 | 960.4688 | 2 | 25 | 0.5499712 | 3.98203 | 16.13805 | 15.88562 | 65.51294 | 56.45665 | 9.717941e-05 | 0.1087555 | 0 | 0 | 0
5324 | 212929.9 | 2011-01-05 21:47 | 990.484 | 2 | 25 | 0.5499712 | 3.984945 | 16.14263 | 15.88562 | 65.5312 | 56.45665 | 6.475449e-05 | 0.1087555 | 0 | 0 | 0
5325 | 212959.9 | 2011-01-05 21:48 | 1020.499 | 2 | 25 | 0.5499712 | 3.987861 | 16.14722 | 15.88562 | 65.54948 | 56.45665 | 9.717941e-05 | 0.1087555 | 0 | 0 | 0
5326 | 212989.9 | 2011-01-05 21:48 | 1050.514 | 2 | 25 | 0.5499712 | 3.990614 | 16.1518 | 15.88562 | 65.56778 | 56.45665 | 6.480217e-05 | 0.1087555 | 0 | 0 | 0
5327 | 213019.9 | 2011-01-05 21:49 | 1080.529 | 2 | 25 | 0.5499712 | 3.99353 | 16.15639 | 15.88562 | 65.58608 | 56.45665 | 9.717941e-05 | 0.1087555 | 0 | 0 | 0
5328 | 213050 | 2011-01-05 21:49 | 1110.545 | 2 | 25 | 0.5499712 | 3.996445 | 16.16098 | 15.88562 | 65.6044 | 56.45665 | 0.0001296043 | 0.1087555 | 0 | 0 | 0
5329 | 213080 | 2011-01-05 21:50 | 1140.56 | 2 | 25 | 0.5499712 | 3.999199 | 16.16556 | 15.88562 | 65.62274 | 56.45665 | 0.0001295567 | 0.1087555 | 0 | 0 | 0
5330 | 213110 | 2011-01-05 21:50 | 1170.575 | 2 | 25 | 0.5501531 | 4.001952 | 16.17015 | 15.88562 | 65.64108 | 56.45665 | 9.717941e-05 | 0.1087555 | 0 | 0 | 0
5331 | 213140 | 2011-01-05 21:51 | 1200.59 | 2 | 25 | 0.5501531 | 4.004544 | 16.17473 | 15.88562 | 65.65944 | 56.45665 | 6.475449e-05 | 0.1087555 | 0 | 0 | 0
5332 | 213170 | 2011-01-05 21:51 | 1230.607 | 2 | 25 | 0.5499712 | 4.007298 | 16.17932 | 15.88562 | 65.67781 | 56.45665 | 6.484985e-05 | 0.1087555 | 0 | 0 | 0
5333 | 213200 | 2011-01-05 21:52 | 1260.62 | 2 | 25 | 0.5501531 | 4.010051 | 16.18391 | 15.88562 | 65.69619 | 56.45665 | 6.475449e-05 | 0.1087555 | 0 | 0 | 0
5334 | 213230.1 | 2011-01-05 21:52 | 1290.636 | 2 | 25 | 0.5501531 | 4.012805 | 16.18849 | 15.88562 | 65.71459 | 56.45665 | 9.717941e-05 | 0.1087555 | 0 | 0 | 0
5335 | 213260.1 | 2011-01-05 21:53 | 1320.651 | 2 | 25 | 0.5499712 | 4.015234 | 16.19308 | 15.88562 | 65.733 | 56.45665 | 3.242493e-05 | 0.1087555 | 0 | 0 | 0
5336 | 213290.1 | 2011-01-05 21:53 | 1350.666 | 2 | 25 | 0.5499712 | 4.017988 | 16.19766 | 15.88562 | 65.75142 | 56.45665 | 6.484985e-05 | 0.1087555 | 0 | 0 | 0
5337 | 213320.1 | 2011-01-05 21:54 | 1380.681 | 2 | 25 | 0.5501531 | 4.020903 | 16.20225 | 15.88562 | 65.76985 | 56.45665 | 9.717941e-05 | 0.1087555 | 0 | 0 | 0
5338 | 213350.1 | 2011-01-05 21:54 | 1410.696 | 2 | 25 | 0.5501531 | 4.023656 | 16.20683 | 15.88562 | 65.78829 | 56.45665 | 0.000129509 | 0.1087555 | 0 | 0 | 0
5339 | 213380.1 | 2011-01-05 21:55 | 1440.711 | 2 | 25 | 0.5499712 | 4.026086 | 16.21142 | 15.88562 | 65.80675 | 56.45665 | 6.484985e-05 | 0.1087555 | 0 | 0 | 0
5340 | 213410.1 | 2011-01-05 21:55 | 1470.726 | 2 | 25 | 0.5501531 | 4.029002 | 16.21601 | 15.88562 | 65.82522 | 56.45665 | 9.717941e-05 | 0.1087555 | 0 | 0 | 0
5341 | 213440.2 | 2011-01-05 21:56 | 1500.742 | 2 | 25 | 0.5499712 | 4.031431 | 16.22059 | 15.88562 | 65.8437 | 56.45665 | 3.242493e-05 | 0.1087555 | 0 | 0 | 0
5342 | 213470.2 | 2011-01-05 21:56 | 1530.757 | 2 | 25 | 0.5501531 | 4.034347 | 16.22518 | 15.88562 | 65.86219 | 56.45665 | 9.717941e-05 | 0.1087555 | 0 | 0 | 0
5343 | 213500.2 | 2011-01-05 21:57 | 1560.772 | 2 | 25 | 0.5499712 | 4.036938 | 16.22976 | 15.88562 | 65.8807 | 56.45665 | 0.0001296043 | 0.1087555 | 0 | 0 | 0
5344 | 213530.2 | 2011-01-05 21:57 | 1590.787 | 2 | 25 | 0.5497893 | 4.03953 | 16.23435 | 15.88562 | 65.89922 | 56.45665 | 6.475449e-05 | 0.1087555 | 0 | 0 | 0
5345 | 213560.2 | 2011-01-05 21:58 | 1620.802 | 2 | 25 | 0.5499712 | 4.042121 | 16.23893 | 15.88562 | 65.91775 | 56.45665 | 3.242493e-05 | 0.1087555 | 0 | 0 | 0
5346 | 213590.2 | 2011-01-05 21:58 | 1650.817 | 2 | 25 | 0.5499712 | 4.044875 | 16.24352 | 15.88562 | 65.93629 | 56.45665 | 3.242493e-05 | 0.1087555 | 0 | 0 | 0
5347 | 213620.2 | 2011-01-05 21:59 | 1680.832 | 2 | 25 | 0.5499712 | 4.047791 | 16.24811 | 15.88562 | 65.95485 | 56.45665 | 9.717941e-05 | 0.1087555 | 0 | 0 | 0
5348 | 213650.3 | 2011-01-05 21:59 | 1710.848 | 2 | 25 | 0.5499712 | 4.050544 | 16.25269 | 15.88562 | 65.97342 | 56.45665 | 6.475449e-05 | 0.1087555 | 0 | 0 | 0
5349 | 213680.3 | 2011-01-05 22:00 | 1740.863 | 2 | 25 | 0.5499712 | 4.05346 | 16.25728 | 15.88562 | 65.992 | 56.45665 | 9.717941e-05 | 0.1087555 | 0 | 0 | 0
5350 | 213710.3 | 2011-01-05 22:00 | 1770.878 | 2 | 25 | 0.5499712 | 4.056213 | 16.26186 | 15.88562 | 66.01059 | 56.45665 | 9.717941e-05 | 0.1087555 | 0 | 0 | 0
5351 | 213740.3 | 2011-01-05 22:01 | 1800.893 | 2 | 25 | 0.5499712 | 4.059128 | 16.26645 | 15.88562 | 66.0292 | 56.45665 | 9.717941e-05 | 0.1087555 | 0 | 0 | 0
5352 | 213770.3 | 2011-01-05 22:01 | 1830.908 | 2 | 25 | 0.5499712 | 4.061882 | 16.27104 | 15.88562 | 66.04782 | 56.45665 | 6.475449e-05 | 0.1087555 | 0 | 0 | 0
5353 | 213800.3 | 2011-01-05 22:02 | 1860.923 | 2 | 25 | 0.5499712 | 4.064636 | 16.27562 | 15.88562 | 66.06645 | 56.45665 | 9.717941e-05 | 0.1087555 | 0 | 0 | 0
5354 | 213830.4 | 2011-01-05 22:02 | 1890.938 | 2 | 25 | 0.5501531 | 4.067551 | 16.28021 | 15.88562 | 66.0851 | 56.45665 | 3.242493e-05 | 0.1087555 | 0 | 0 | 0
5355 | 213860.4 | 2011-01-05 22:03 | 1920.953 | 2 | 25 | 0.5497893 | 4.070304 | 16.28479 | 15.88562 | 66.10376 | 56.45665 | 3.232956e-05 | 0.1087555 | 0 | 0 | 0
5356 | 213890.4 | 2011-01-05 22:03 | 1950.969 | 2 | 25 | 0.5499712 | 4.073382 | 16.28938 | 15.88562 | 66.12243 | 56.45665 | 3.232956e-05 | 0.1087555 | 0 | 0 | 0
5357 | 213920.4 | 2011-01-05 22:04 | 1980.984 | 2 | 25 | 0.5499712 | 4.076459 | 16.29396 | 15.88562 | 66.14112 | 56.45665 | 9.717941e-05 | 0.1087555 | 0 | 0 | 0
5358 | 213950.4 | 2011-01-05 22:04 | 2010.999 | 2 | 25 | 0.5501531 | 4.079537 | 16.29855 | 15.88562 | 66.15982 | 56.45665 | 9.717941e-05 | 0.1087555 | 0 | 0 | 0
5359 | 213980.4 | 2011-01-05 22:05 | 2041.014 | 2 | 25 | 0.5501531 | 4.082453 | 16.30314 | 15.88562 | 66.17853 | 56.45665 | 9.717941e-05 | 0.1087555 | 0 | 0 | 0
5360 | 214010.4 | 2011-01-05 22:05 | 2071.029 | 2 | 25 | 0.5499712 | 4.08553 | 16.30772 | 15.88562 | 66.19726 | 56.45665 | 9.717941e-05 | 0.1087555 | 0 | 0 | 0
5361 | 214040.5 | 2011-01-05 22:06 | 2101.044 | 2 | 25 | 0.5501531 | 4.088607 | 16.31231 | 15.88562 | 66.216 | 56.45665 | 9.717941e-05 | 0.1087555 | 0 | 0 | 0
5362 | 214070.5 | 2011-01-05 22:06 | 2131.059 | 2 | 25 | 0.5501531 | 4.091685 | 16.31689 | 15.88562 | 66.23476 | 56.45665 | 3.232956e-05 | 0.1087555 | 0 | 0 | 0
5363 | 214100.5 | 2011-01-05 22:07 | 2161.075 | 2 | 25 | 0.5499712 | 4.094762 | 16.32148 | 15.88562 | 66.25353 | 56.45665 | 6.475449e-05 | 0.1087555 | 0 | 0 | 0
5364 | 214130.5 | 2011-01-05 22:07 | 2191.09 | 2 | 25 | 0.5499712 | 4.098002 | 16.32607 | 15.88562 | 66.27232 | 56.45665 | 0.0001296043 | 0.1087555 | 0 | 0 | 0
5365 | 214160.5 | 2011-01-05 22:08 | 2221.105 | 2 | 25 | 0.5499712 | 4.101242 | 16.33065 | 15.88562 | 66.29112 | 56.45665 | 0.0001296043 | 0.1087555 | 0 | 0 | 0
5366 | 214190.5 | 2011-01-05 22:08 | 2251.12 | 2 | 25 | 0.5499712 | 4.104157 | 16.33524 | 15.88562 | 66.30993 | 56.45665 | 3.242493e-05 | 0.1087555 | 0 | 0 | 0
5367 | 214220.6 | 2011-01-05 22:09 | 2281.135 | 2 | 25 | 0.5499712 | 4.107558 | 16.33982 | 15.88562 | 66.32876 | 56.45665 | 9.717941e-05 | 0.1087555 | 0 | 0 | 0
5368 | 214250.6 | 2011-01-05 22:09 | 2311.15 | 2 | 25 | 0.5499712 | 4.110798 | 16.34441 | 15.88562 | 66.3476 | 56.45665 | 6.484985e-05 | 0.1087555 | 0 | 0 | 0
5369 | 214280.6 | 2011-01-05 22:10 | 2341.165 | 2 | 25 | 0.5497893 | 4.114199 | 16.34899 | 15.88562 | 66.36646 | 56.45665 | 9.717941e-05 | 0.1087555 | 0 | 0 | 0
5370 | 214310.6 | 2011-01-05 22:10 | 2371.181 | 2 | 25 | 0.5501531 | 4.117439 | 16.35358 | 15.88562 | 66.38533 | 56.45665 | 0.0001296043 | 0.1087555 | 0 | 0 | 0
5371 | 214340.6 | 2011-01-05 22:11 | 2401.198 | 2 | 25 | 0.5497893 | 4.12084 | 16.35816 | 15.88562 | 66.40422 | 56.45665 | 9.717941e-05 | 0.1087555 | 0 | 0 | 0
5372 | 214370.6 | 2011-01-05 22:11 | 2431.211 | 2 | 25 | 0.5501531 | 4.124241 | 16.36275 | 15.88562 | 66.42313 | 56.45665 | 9.717941e-05 | 0.1087555 | 0 | 0 | 0
5373 | 214400.6 | 2011-01-05 22:12 | 2461.212 | 2 | 25 | 0.5499712 | 4.127481 | 16.36733 | 15.88562 | 66.44204 | 56.45665 | 6.484985e-05 | 0.1087555 | 0 | 0 | 0
5374 | 214430.6 | 2011-01-05 22:12 | 2491.226 | 2 | 25 | 0.5501531 | 4.131044 | 16.37192 | 15.88562 | 66.46097 | 56.45665 | 6.484985e-05 | 0.1087555 | 0 | 0 | 0
5375 | 214460.7 | 2011-01-05 22:13 | 2521.241 | 2 | 25 | 0.5499712 | 4.134284 | 16.37651 | 15.88562 | 66.47993 | 56.45665 | 6.475449e-05 | 0.1087555 | 0 | 0 | 0
5376 | 214490.7 | 2011-01-05 22:13 | 2551.256 | 2 | 25 | 0.5501531 | 4.138009 | 16.38109 | 15.88562 | 66.49889 | 56.45665 | 9.717941e-05 | 0.1087555 | 0 | 0 | 0
5377 | 214520.7 | 2011-01-05 22:14 | 2581.271 | 2 | 25 | 0.5499712 | 4.14141 | 16.38568 | 15.88562 | 66.51788 | 56.45665 | 9.717941e-05 | 0.1087555 | 0 | 0 | 0
5378 | 214550.7 | 2011-01-05 22:14 | 2611.286 | 2 | 25 | 0.5501531 | 4.145136 | 16.39026 | 15.88562 | 66.53688 | 56.45665 | 0.0001296043 | 0.1087555 | 0 | 0 | 0
5379 | 214580.7 | 2011-01-05 22:15 | 2641.301 | 2 | 25 | 0.5499712 | 4.148699 | 16.39485 | 15.88562 | 66.55589 | 56.45665 | 9.717941e-05 | 0.1087555 | 0 | 0 | 0
5380 | 214610.7 | 2011-01-05 22:15 | 2671.316 | 2 | 25 | 0.5497893 | 4.152101 | 16.39943 | 15.88562 | 66.57493 | 56.45665 | 3.232956e-05 | 0.1087555 | 0 | 0 | 0
5381 | 214640.7 | 2011-01-05 22:16 | 2701.332 | 2 | 25 | 0.5501531 | 4.155988 | 16.40402 | 15.88562 | 66.59398 | 56.45665 | 9.717941e-05 | 0.1087555 | 0 | 0 | 0
5382 | 214670.8 | 2011-01-05 22:16 | 2731.347 | 2 | 25 | 0.5497893 | 4.159389 | 16.40861 | 15.88562 | 66.61304 | 56.45665 | 6.475449e-05 | 0.1087555 | 0 | 0 | 0
5383 | 214700.8 | 2011-01-05 22:17 | 2761.362 | 2 | 25 | 0.5501531 | 4.163115 | 16.41319 | 15.88562 | 66.63213 | 56.45665 | 6.484985e-05 | 0.1087555 | 0 | 0 | 0
5384 | 214730.8 | 2011-01-05 22:17 | 2791.377 | 2 | 25 | 0.5499712 | 4.16684 | 16.41778 | 15.88562 | 66.65123 | 56.45665 | 0.000129509 | 0.1087555 | 0 | 0 | 0
5385 | 214760.8 | 2011-01-05 22:18 | 2821.392 | 2 | 25 | 0.5499712 | 4.170403 | 16.42236 | 15.88562 | 66.67034 | 56.45665 | 6.475449e-05 | 0.1087555 | 0 | 0 | 0
5386 | 214790.8 | 2011-01-05 22:18 | 2851.407 | 2 | 25 | 0.5499712 | 4.174291 | 16.42695 | 15.88562 | 66.68948 | 56.45665 | 9.717941e-05 | 0.1087555 | 0 | 0 | 0
5387 | 214820.8 | 2011-01-05 22:19 | 2881.422 | 2 | 25 | 0.5499712 | 4.178016 | 16.43154 | 15.88562 | 66.70863 | 56.45665 | 9.717941e-05 | 0.1087555 | 0 | 0 | 0
5388 | 214850.9 | 2011-01-05 22:19 | 2911.438 | 2 | 25 | 0.5501531 | 4.182065 | 16.43612 | 15.88562 | 66.7278 | 56.45665 | 0.000129509 | 0.1087555 | 0 | 0 | 0
5389 | 214880.9 | 2011-01-05 22:20 | 2941.453 | 2 | 25 | 0.5499712 | 4.185791 | 16.44071 | 15.88562 | 66.74699 | 56.45665 | 9.717941e-05 | 0.1087555 | 0 | 0 | 0
5390 | 214910.9 | 2011-01-05 22:20 | 2971.468 | 2 | 25 | 0.5499712 | 4.189517 | 16.44529 | 15.88562 | 66.76619 | 56.45665 | 3.242493e-05 | 0.1087555 | 0 | 0 | 0
5391 | 214940.9 | 2011-01-05 22:21 | 3001.483 | 2 | 25 | 0.5501531 | 4.193727 | 16.44988 | 15.88562 | 66.78542 | 56.45665 | 0.000129509 | 0.1087555 | 0 | 0 | 0
5392 | 214970.9 | 2011-01-05 22:21 | 3031.498 | 2 | 25 | 0.5499712 | 4.197615 | 16.45447 | 15.88562 | 66.80466 | 56.45665 | 6.484985e-05 | 0.1087555 | 0 | 0 | 0
5393 | 214986.5 | 2011-01-05 22:22 | 3047.045 | 2 | 25 | 0.550335 | 4.200045 | 16.45684 | 15.88562 | 66.81463 | 56.45665 | 0.0001619339 | 0.1087555 | 0 | 0 | 0
5394 | 215016.5 | 2011-01-05 22:22 | 30.01512 | 3 | 25 | 0 | 4.097516 | 16.45684 | 15.88562 | 66.81463 | 56.45665 | -0.0004534721 | 0.1087555 | 0 | 0 | 0
5395 | 215046.5 | 2011-01-05 22:23 | 60.03027 | 3 | 25 | 0 | 4.08472 | 16.45684 | 15.88562 | 66.81463 | 56.45665 | -0.0002915383 | 0.1087555 | 0 | 0 | 0
5396 | 215076.5 | 2011-01-05 22:23 | 90.04763 | 3 | 25 | 0 | 4.077107 | 16.45684 | 15.88562 | 66.81463 | 56.45665 | -0.0001619339 | 0.1087555 | 0 | 0 | 0
5397 | 215106.5 | 2011-01-05 22:24 | 120.0137 | 3 | 25 | 0 | 4.072086 | 16.45684 | 15.88562 | 66.81463 | 56.45665 | -9.717941e-05 | 0.1087555 | 0 | 0 | 0
5398 | 215106.5 | 2011-01-05 22:24 | 0.01560825 | 4 | 25 | 1.003506 | 4.199883 | 16.45685 | 15.88562 | 66.81465 | 56.45665 | -3.242493e-05 | 0.1087555 | 0 | 0 | 0
5399 | 215107.4 | 2011-01-05 22:24 | 0.9531143 | 4 | 25 | 0.9531131 | 4.200045 | 16.4571 | 15.88562 | 66.81572 | 56.45665 | 0 | 0.1087555 | 0 | 0 | 0
5400 | 215109.5 | 2011-01-05 22:24 | 2.999951 | 4 | 25 | 0.9030842 | 4.200045 | 16.45763 | 15.88562 | 66.81793 | 56.45665 | 0 | 0.1087555 | 0 | 0 | 0
5401 | 215112.5 | 2011-01-05 22:24 | 6.062429 | 4 | 25 | 0.8530554 | 4.200045 | 16.45837 | 15.88562 | 66.82106 | 56.45665 | 0 | 0.1087555 | 0 | 0 | 0
5402 | 215116.8 | 2011-01-05 22:24 | 10.29669 | 4 | 25 | 0.8030264 | 4.199883 | 16.45934 | 15.88562 | 66.82515 | 56.45665 | 0 | 0.1087555 | 0 | 0 | 0
5403 | 215122.4 | 2011-01-05 22:24 | 15.89208 | 4 | 25 | 0.7529976 | 4.200045 | 16.46055 | 15.88562 | 66.83022 | 56.45665 | 0 | 0.1087555 | 0 | 0 | 0
5404 | 215129.7 | 2011-01-05 22:24 | 23.18713 | 4 | 25 | 0.7029687 | 4.200045 | 16.46202 | 15.88562 | 66.8364 | 56.45665 | 0 | 0.1087555 | 0 | 0 | 0
5405 | 215139.4 | 2011-01-05 22:24 | 32.92135 | 4 | 25 | 0.6529398 | 4.199883 | 16.46385 | 15.88562 | 66.84409 | 56.45665 | -3.242493e-05 | 0.1087555 | 0 | 0 | 0
5406 | 215153.4 | 2011-01-05 22:24 | 46.96799 | 4 | 25 | 0.6029109 | 4.200045 | 16.4663 | 15.88562 | 66.85435 | 56.45665 | 0 | 0.1087555 | 0 | 0 | 0
5407 | 215175.4 | 2011-01-05 22:25 | 68.98339 | 4 | 25 | 0.552882 | 4.200045 | 16.46982 | 15.88562 | 66.86914 | 56.45665 | 3.242493e-05 | 0.1087555 | 0 | 0 | 0
5408 | 215215.2 | 2011-01-05 22:25 | 108.6858 | 4 | 25 | 0.5028531 | 4.200045 | 16.47561 | 15.88562 | 66.89347 | 56.45665 | 3.242493e-05 | 0.1087555 | 0 | 0 | 0
5409 | 215290.9 | 2011-01-05 22:27 | 184.4346 | 4 | 25 | 0.4528242 | 4.199883 | 16.48562 | 15.88562 | 66.93551 | 56.45665 | 0 | 0.1087555 | 0 | 0 | 0
5410 | 215403.9 | 2011-01-05 22:28 | 297.4328 | 4 | 25 | 0.4027953 | 4.200045 | 16.49902 | 15.88562 | 66.99178 | 56.45665 | -3.242493e-05 | 0.1087555 | 0 | 0 | 0
5411 | 215545.4 | 2011-01-05 22:31 | 438.8993 | 4 | 25 | 0.3527665 | 4.199883 | 16.51384 | 15.88562 | 67.05403 | 56.45665 | 0 | 0.1087555 | 0 | 0 | 0
5412 | 215715.2 | 2011-01-05 22:34 | 608.7247 | 4 | 25 | 0.3027376 | 4.200045 | 16.52928 | 15.88562 | 67.11886 | 56.45665 | 0 | 0.1087555 | 0 | 0 | 0
5413 | 215923.9 | 2011-01-05 22:37 | 817.4559 | 4 | 25 | 0.2527087 | 4.199721 | 16.54534 | 15.88562 | 67.18632 | 56.45665 | -6.475449e-05 | 0.1087555 | 0 | 0 | 0
5414 | 216187.2 | 2011-01-05 22:42 | 1080.686 | 4 | 25 | 0.2026798 | 4.200045 | 16.56193 | 15.88562 | 67.25599 | 56.45665 | 3.242493e-05 | 0.1087555 | 0 | 0 | 0
5415 | 216542.5 | 2011-01-05 22:47 | 1436.024 | 4 | 25 | 0.1526509 | 4.199883 | 16.57935 | 15.88562 | 67.32914 | 56.45665 | 0 | 0.1087555 | 0 | 0 | 0
5416 | 217082.7 | 2011-01-05 22:56 | 1976.25 | 4 | 25 | 0.102622 | 4.199883 | 16.59822 | 15.88562 | 67.40843 | 56.45665 | -3.242493e-05 | 0.1087555 | 0 | 0 | 0
5417 | 218148.2 | 2011-01-05 23:14 | 3041.749 | 4 | 25 | 0.05259313 | 4.199883 | 16.62024 | 15.88562 | 67.50088 | 56.45665 | 0 | 0.1087555 | 0 | 0 | 0
5418 | 218248.1 | 2011-01-05 23:16 | 3141.622 | 4 | 25 | 0.04986428 | 4.199883 | 16.62167 | 15.88562 | 67.50689 | 56.45665 | 0 | 0.1087555 | 0 | 0 | 0
5419 | 218278.1 | 2011-01-05 23:16 | 30.01518 | 5 | 25 | 0 | 4.19065 | 16.62167 | 15.88562 | 67.50689 | 56.45665 | -3.242493e-05 | 0.1087555 | 0 | 0 | 0
5420 | 218308.1 | 2011-01-05 23:17 | 60.01468 | 5 | 25 | 0 | 4.189192 | 16.62167 | 15.88562 | 67.50689 | 56.45665 | -3.242493e-05 | 0.1087555 | 0 | 0 | 0
5421 | 218308.3 | 2011-01-05 23:17 | 0.1874434 | 6 | 25 | -0.0001646073 | 4.188869 | 16.62167 | 15.88562 | 67.50689 | 56.45665 | 0 | 0.1079439 | 0 | 0 | 0
5422 | 218313.1 | 2011-01-05 23:17 | 5.015584 | 6 | 25 | 0.0007450088 | 4.188869 | 16.62167 | 15.88562 | 67.5069 | 56.45665 | -6.475449e-05 | 0.1079439 | 0 | 0 | 0
5423 | 218334 | 2011-01-05 23:17 | 20.8609 | 7 | 25 | -1.09989 | 3.988832 | 16.62167 | 15.89199 | 67.5069 | 56.48222 | -0.001522541 | 0.1079439 | 0 | 0 | 0
5424 | 218364 | 2011-01-05 23:18 | 50.8742 | 7 | 25 | -1.09989 | 3.942346 | 16.62167 | 15.90116 | 67.5069 | 56.51858 | -0.001101398 | 0.1079439 | 0 | 0 | 0
5425 | 218394 | 2011-01-05 23:18 | 80.88947 | 7 | 25 | -1.099709 | 3.906389 | 16.62167 | 15.91033 | 67.5069 | 56.55456 | -0.0008098602 | 0.1079439 | 0 | 0 | 0
5426 | 218424 | 2011-01-05 23:19 | 110.9045 | 7 | 25 | -1.09989 | 3.877234 | 16.62167 | 15.9195 | 67.5069 | 56.59024 | -0.0007126808 | 0.1079439 | 0 | 0 | 0
5427 | 218454 | 2011-01-05 23:19 | 140.9196 | 7 | 25 | -1.09989 | 3.853423 | 16.62167 | 15.92867 | 67.5069 | 56.62568 | -0.0005831242 | 0.1079439 | 0 | 0 | 0
5428 | 218484.1 | 2011-01-05 23:20 | 170.9348 | 7 | 25 | -1.100072 | 3.833339 | 16.62167 | 15.93784 | 67.5069 | 56.66093 | -0.0005182743 | 0.1079439 | 0 | 0 | 0
5429 | 218514.1 | 2011-01-05 23:20 | 200.9499 | 7 | 25 | -1.100072 | 3.815198 | 16.62167 | 15.94701 | 67.5069 | 56.696 | -0.0004858971 | 0.1079439 | 0 | 0 | 0
5430 | 218544.1 | 2011-01-05 23:21 | 230.9651 | 7 | 25 | -1.09989 | 3.798515 | 16.62167 | 15.95618 | 67.5069 | 56.7309 | -0.0004535198 | 0.1079439 | 0 | 0 | 0
5431 | 218574.1 | 2011-01-05 23:21 | 260.9803 | 7 | 25 | -1.099709 | 3.783289 | 16.62167 | 15.96535 | 67.5069 | 56.76567 | -0.0003887177 | 0.1079439 | 0 | 0 | 0
5432 | 218604.1 | 2011-01-05 23:22 | 290.9954 | 7 | 25 | -1.099709 | 3.769198 | 16.62167 | 15.97452 | 67.5069 | 56.8003 | -0.0003239632 | 0.1079439 | 0 | 0 | 0
5433 | 218634.1 | 2011-01-05 23:22 | 321.0105 | 7 | 25 | -1.09989 | 3.755592 | 16.62167 | 15.9837 | 67.5069 | 56.8348 | -0.0003239155 | 0.1079439 | 0 | 0 | 0
5434 | 218664.1 | 2011-01-05 23:23 | 351.0257 | 7 | 25 | -1.09989 | 3.742796 | 16.62167 | 15.99287 | 67.5069 | 56.86918 | -0.0003239632 | 0.1079439 | 0 | 0 | 0
5435 | 218694.2 | 2011-01-05 23:23 | 381.0409 | 7 | 25 | -1.09989 | 3.73081 | 16.62167 | 16.00204 | 67.5069 | 56.90344 | -0.0002915859 | 0.1079439 | 0 | 0 | 0
5436 | 218724.2 | 2011-01-05 23:24 | 411.056 | 7 | 25 | -1.09989 | 3.719148 | 16.62167 | 16.01121 | 67.5069 | 56.9376 | -0.0003239632 | 0.1079439 | 0 | 0 | 0
5437 | 218754.2 | 2011-01-05 23:24 | 441.0711 | 7 | 25 | -1.09989 | 3.708134 | 16.62167 | 16.02038 | 67.5069 | 56.97166 | -0.0003239155 | 0.1079439 | 0 | 0 | 0
5438 | 218784.2 | 2011-01-05 23:25 | 471.0863 | 7 | 25 | -1.099709 | 3.697606 | 16.62167 | 16.02955 | 67.5069 | 57.00561 | -0.0002915859 | 0.1079439 | 0 | 0 | 0
5439 | 218814.2 | 2011-01-05 23:25 | 501.1015 | 7 | 25 | -1.100072 | 3.687402 | 16.62167 | 16.03872 | 67.5069 | 57.03948 | -0.000259161 | 0.1079439 | 0 | 0 | 0
5440 | 218844.2 | 2011-01-05 23:26 | 531.1167 | 7 | 25 | -1.09989 | 3.677521 | 16.62167 | 16.04789 | 67.5069 | 57.07325 | -0.0001944065 | 0.1079439 | 0 | 0 | 0
5441 | 218874.2 | 2011-01-05 23:26 | 561.1319 | 7 | 25 | -1.100072 | 3.667803 | 16.62167 | 16.05706 | 67.5069 | 57.10693 | -0.000259161 | 0.1079439 | 0 | 0 | 0
5442 | 218904.3 | 2011-01-05 23:27 | 591.147 | 7 | 25 | -1.100072 | 3.658409 | 16.62167 | 16.06623 | 67.5069 | 57.14052 | -0.000259161 | 0.1079439 | 0 | 0 | 0
5443 | 218934.3 | 2011-01-05 23:27 | 621.162 | 7 | 25 | -1.09989 | 3.649176 | 16.62167 | 16.0754 | 67.5069 | 57.17403 | -0.0002267838 | 0.1079439 | 0 | 0 | 0
5444 | 218964.3 | 2011-01-05 23:28 | 651.1772 | 7 | 25 | -1.099709 | 3.640268 | 16.62167 | 16.08457 | 67.5069 | 57.20745 | -0.0002267838 | 0.1079439 | 0 | 0 | 0
5445 | 218994.3 | 2011-01-05 23:28 | 681.1924 | 7 | 25 | -1.099709 | 3.631845 | 16.62167 | 16.09374 | 67.5069 | 57.2408 | -0.0002267838 | 0.1079439 | 0 | 0 | 0
5446 | 219024.3 | 2011-01-05 23:29 | 711.2075 | 7 | 25 | -1.09989 | 3.623585 | 16.62167 | 16.10291 | 67.5069 | 57.27406 | -0.0002267361 | 0.1079439 | 0 | 0 | 0
5447 | 219054.3 | 2011-01-05 23:29 | 741.2249 | 7 | 25 | -1.09989 | 3.615324 | 16.62167 | 16.11208 | 67.5069 | 57.30726 | -0.0001944065 | 0.1079439 | 0 | 0 | 0
5448 | 219084.4 | 2011-01-05 23:30 | 771.2378 | 7 | 25 | -1.099709 | 3.607549 | 16.62167 | 16.12125 | 67.5069 | 57.34037 | -0.0001943588 | 0.1079439 | 0 | 0 | 0
5449 | 219114.4 | 2011-01-05 23:30 | 801.253 | 7 | 25 | -1.09989 | 3.599612 | 16.62167 | 16.13042 | 67.5069 | 57.37342 | -0.0001944065 | 0.1079439 | 0 | 0 | 0
5450 | 219144.4 | 2011-01-05 23:31 | 831.2685 | 7 | 25 | -1.100072 | 3.592 | 16.62167 | 16.13959 | 67.5069 | 57.40639 | -0.0001943588 | 0.1079439 | 0 | 0 | 0
5451 | 219174.4 | 2011-01-05 23:31 | 861.2833 | 7 | 25 | -1.099709 | 3.584711 | 16.62167 | 16.14876 | 67.5069 | 57.4393 | -0.0001943588 | 0.1079439 | 0 | 0 | 0
5452 | 219204.4 | 2011-01-05 23:32 | 891.2984 | 7 | 25 | -1.099709 | 3.577746 | 16.62167 | 16.15793 | 67.5069 | 57.47214 | -0.0001944065 | 0.1079439 | 0 | 0 | 0
5453 | 219234.4 | 2011-01-05 23:32 | 921.3136 | 7 | 25 | -1.099527 | 3.570943 | 16.62167 | 16.1671 | 67.5069 | 57.50492 | -0.0001619816 | 0.1079439 | 0 | 0 | 0
5454 | 219264.4 | 2011-01-05 23:33 | 951.3289 | 7 | 25 | -1.09989 | 3.564141 | 16.62167 | 16.17627 | 67.5069 | 57.53763 | -0.0002267838 | 0.1079439 | 0 | 0 | 0
5455 | 219294.5 | 2011-01-05 23:33 | 981.3439 | 7 | 25 | -1.100072 | 3.557824 | 16.62167 | 16.18544 | 67.5069 | 57.57029 | -0.0001943588 | 0.1079439 | 0 | 0 | 0
5456 | 219324.5 | 2011-01-05 23:34 | 1011.359 | 7 | 25 | -1.100072 | 3.551507 | 16.62167 | 16.19462 | 67.5069 | 57.60289 | -0.0001943588 | 0.1079439 | 0 | 0 | 0
5457 | 219354.5 | 2011-01-05 23:34 | 1041.374 | 7 | 25 | -1.099709 | 3.545676 | 16.62167 | 16.20379 | 67.5069 | 57.63543 | -0.0001295567 | 0.1079439 | 0 | 0 | 0
5458 | 219384.5 | 2011-01-05 23:35 | 1071.389 | 7 | 25 | -1.09989 | 3.539683 | 16.62167 | 16.21296 | 67.5069 | 57.66792 | -0.0001619816 | 0.1079439 | 0 | 0 | 0
5459 | 219414.5 | 2011-01-05 23:35 | 1101.404 | 7 | 25 | -1.09989 | 3.533852 | 16.62167 | 16.22213 | 67.5069 | 57.70035 | -0.0001619816 | 0.1079439 | 0 | 0 | 0
5460 | 219444.5 | 2011-01-05 23:36 | 1131.42 | 7 | 25 | -1.100072 | 3.528183 | 16.62167 | 16.2313 | 67.5069 | 57.73273 | -0.0001943588 | 0.1079439 | 0 | 0 | 0
5461 | 219474.6 | 2011-01-05 23:36 | 1161.435 | 7 | 25 | -1.09989 | 3.522676 | 16.62167 | 16.24047 | 67.5069 | 57.76506 | -0.0001944065 | 0.1079439 | 0 | 0 | 0
5462 | 219504.6 | 2011-01-05 23:37 | 1191.45 | 7 | 25 | -1.09989 | 3.517331 | 16.62167 | 16.24964 | 67.5069 | 57.79735 | -0.0001619339 | 0.1079439 | 0 | 0 | 0
5463 | 219534.6 | 2011-01-05 23:37 | 1221.465 | 7 | 25 | -1.100072 | 3.511986 | 16.62167 | 16.25881 | 67.5069 | 57.82958 | -0.0001619339 | 0.1079439 | 0 | 0 | 0
5464 | 219564.6 | 2011-01-05 23:38 | 1251.48 | 7 | 25 | -1.09989 | 3.50664 | 16.62167 | 16.26798 | 67.5069 | 57.86176 | -0.0001619339 | 0.1079439 | 0 | 0 | 0
5465 | 219594.6 | 2011-01-05 23:38 | 1281.495 | 7 | 25 | -1.09989 | 3.501619 | 16.62167 | 16.27715 | 67.5069 | 57.8939 | -0.0001296043 | 0.1079439 | 0 | 0 | 0
5466 | 219624.6 | 2011-01-05 23:39 | 1311.511 | 7 | 25 | -1.100072 | 3.496274 | 16.62167 | 16.28632 | 67.5069 | 57.92599 | -0.0001296043 | 0.1079439 | 0 | 0 | 0
5467 | 219654.6 | 2011-01-05 23:39 | 1341.526 | 7 | 25 | -1.09989 | 3.490929 | 16.62167 | 16.29549 | 67.5069 | 57.95802 | -0.0001295567 | 0.1079439 | 0 | 0 | 0
5468 | 219684.7 | 2011-01-05 23:40 | 1371.541 | 7 | 25 | -1.09989 | 3.485422 | 16.62167 | 16.30466 | 67.5069 | 57.99001 | -0.0001619816 | 0.1079439 | 0 | 0 | 0
5469 | 219714.7 | 2011-01-05 23:40 | 1401.556 | 7 | 25 | -1.09989 | 3.479915 | 16.62167 | 16.31383 | 67.5069 | 58.02195 | -0.0001943588 | 0.1079439 | 0 | 0 | 0
5470 | 219744.7 | 2011-01-05 23:41 | 1431.571 | 7 | 25 | -1.09989 | 3.474408 | 16.62167 | 16.323 | 67.5069 | 58.05384 | -0.0001295567 | 0.1079439 | 0 | 0 | 0
5471 | 219774.7 | 2011-01-05 23:41 | 1461.586 | 7 | 25 | -1.100072 | 3.468577 | 16.62167 | 16.33217 | 67.5069 | 58.08567 | -0.0001943588 | 0.1079439 | 0 | 0 | 0
5472 | 219804.7 | 2011-01-05 23:42 | 1491.602 | 7 | 25 | -1.099709 | 3.462908 | 16.62167 | 16.34134 | 67.5069 | 58.11746 | -0.0001295567 | 0.1079439 | 0 | 0 | 0
5473 | 219834.7 | 2011-01-05 23:42 | 1521.617 | 7 | 25 | -1.09989 | 3.456753 | 16.62167 | 16.35051 | 67.5069 | 58.14919 | -0.0001619816 | 0.1079439 | 0 | 0 | 0
5474 | 219864.7 | 2011-01-05 23:43 | 1551.632 | 7 | 25 | -1.099709 | 3.450274 | 16.62167 | 16.35968 | 67.5069 | 58.18086 | -0.0001943588 | 0.1079439 | 0 | 0 | 0
5475 | 219894.8 | 2011-01-05 23:43 | 1581.647 | 7 | 25 | -1.100254 | 3.443471 | 16.62167 | 16.36886 | 67.5069 | 58.21247 | -0.0002267838 | 0.1079439 | 0 | 0 | 0
5476 | 219924.8 | 2011-01-05 23:44 | 1611.662 | 7 | 25 | -1.099709 | 3.436506 | 16.62167 | 16.37803 | 67.5069 | 58.24401 | -0.0001943588 | 0.1079439 | 0 | 0 | 0
5477 | 219954.8 | 2011-01-05 23:44 | 1641.677 | 7 | 25 | -1.100072 | 3.428732 | 16.62167 | 16.3872 | 67.5069 | 58.27549 | -0.0001943588 | 0.1079439 | 0 | 0 | 0
5478 | 219984.8 | 2011-01-05 23:45 | 1671.692 | 7 | 25 | -1.09989 | 3.420471 | 16.62167 | 16.39637 | 67.5069 | 58.3069 | -0.000259161 | 0.1079439 | 0 | 0 | 0
5479 | 220014.8 | 2011-01-05 23:45 | 1701.708 | 7 | 25 | -1.09989 | 3.411401 | 16.62167 | 16.40554 | 67.5069 | 58.33822 | -0.0002915383 | 0.1079439 | 0 | 0 | 0
5480 | 220044.8 | 2011-01-05 23:46 | 1731.723 | 7 | 25 | -1.09989 | 3.401844 | 16.62167 | 16.41471 | 67.5069 | 58.36946 | -0.0002267838 | 0.1079439 | 0 | 0 | 0
5481 | 220074.9 | 2011-01-05 23:46 | 1761.738 | 7 | 25 | -1.100072 | 3.390506 | 16.62167 | 16.42388 | 67.5069 | 58.40061 | -0.0003563404 | 0.1079439 | 0 | 0 | 0
5482 | 220104.9 | 2011-01-05 23:47 | 1791.753 | 7 | 25 | -1.100072 | 3.377548 | 16.62167 | 16.43305 | 67.5069 | 58.43164 | -0.0003563404 | 0.1079439 | 0 | 0 | 0
5483 | 220134.9 | 2011-01-05 23:47 | 1821.768 | 7 | 25 | -1.09989 | 3.362323 | 16.62167 | 16.44222 | 67.5069 | 58.46255 | -0.0004211426 | 0.1079439 | 0 | 0 | 0
5484 | 220164.9 | 2011-01-05 23:48 | 1851.783 | 7 | 25 | -1.09989 | 3.344182 | 16.62167 | 16.45139 | 67.5069 | 58.4933 | -0.0005182743 | 0.1079439 | 0 | 0 | 0
5485 | 220194.9 | 2011-01-05 23:48 | 1881.798 | 7 | 25 | -1.09989 | 3.321506 | 16.62167 | 16.46056 | 67.5069 | 58.52387 | -0.0006478786 | 0.1079439 | 0 | 0 | 0
5486 | 220224.9 | 2011-01-05 23:49 | 1911.816 | 7 | 25 | -1.09989 | 3.292837 | 16.62167 | 16.46973 | 67.5069 | 58.5542 | -0.0008422375 | 0.1079439 | 0 | 0 | 0
5487 | 220254.9 | 2011-01-05 23:49 | 1941.83 | 7 | 25 | -1.100072 | 3.255745 | 16.62167 | 16.4789 | 67.5069 | 58.58424 | -0.001133823 | 0.1079439 | 0 | 0 | 0
5488 | 220285 | 2011-01-05 23:50 | 1971.844 | 7 | 25 | -1.09989 | 3.207801 | 16.62167 | 16.48807 | 67.5069 | 58.61388 | -0.001425362 | 0.1079439 | 0 | 0 | 0
5489 | 220315 | 2011-01-05 23:50 | 2001.859 | 7 | 25 | -1.09989 | 3.143012 | 16.62167 | 16.49724 | 67.5069 | 58.64302 | -0.001976061 | 0.1079439 | 0 | 0 | 0
5490 | 220345 | 2011-01-05 23:51 | 2031.874 | 7 | 25 | -1.09989 | 3.054413 | 16.62167 | 16.50641 | 67.5069 | 58.67146 | -0.002688742 | 0.1079439 | 0 | 0 | 0
5491 | 220375 | 2011-01-05 23:51 | 2061.889 | 7 | 25 | -1.09989 | 2.927751 | 16.62167 | 16.51558 | 67.5069 | 58.69892 | -0.003887367 | 0.1079439 | 0 | 0 | 0
5492 | 220405 | 2011-01-05 23:52 | 2091.904 | 7 | 25 | -1.09989 | 2.753468 | 16.62167 | 16.52475 | 67.5069 | 58.725 | -0.004988766 | 0.1079439 | 0 | 0 | 0
5493 | 220413.4 | 2011-01-05 23:52 | 2100.248 | 7 | 25 | -1.09989 | 2.699855 | 16.62167 | 16.5273 | 67.5069 | 58.73195 | -0.005150747 | 0.1079439 | 0 | 0 | 0
5494 | 220473.4 | 2011-01-05 23:53 | 60.01468 | 8 | 25 | 0 | 3.606577 | 16.62167 | 16.5273 | 67.5069 | 58.73195 | 0.001231003 | 0.1079439 | 0 | 0 | 0
5495 | 220473.6 | 2011-01-05 23:53 | 0.1874911 | 9 | 25 | -0.0003465305 | 3.606416 | 16.62167 | 16.5273 | 67.5069 | 58.73195 | 0 | 0.1086565 | 0 | 0 | 0
5496 | 220478.4 | 2011-01-05 23:53 | 5.000116 | 9 | 25 | 0.001108855 | 3.613542 | 16.62167 | 16.5273 | 67.5069 | 58.73195 | 0.001036596 | 0.1086565 | 0 | 0 | 0
5497 | 220508.4 | 2011-01-05 23:54 | 30.01492 | 1 | 26 | 0 | 3.643183 | 16.62167 | 16.5273 | 67.5069 | 58.73195 | 0.0005831242 | 0.1086565 | 0 | 0 | 0
5498 | 220538.4 | 2011-01-05 23:54 | 60.03017 | 1 | 26 | 0 | 3.662134 | 16.62167 | 16.5273 | 67.5069 | 58.73195 | 0.0004535198 | 0.1086565 | 0 | 0 | 0
5499 | 220568.4 | 2011-01-05 23:55 | 90.04524 | 1 | 26 | 0 | 3.675254 | 16.62167 | 16.5273 | 67.5069 | 58.73195 | 0.000259161 | 0.1086565 | 0 | 0 | 0
5500 | 220598.4 | 2011-01-05 23:55 | 120.0136 | 1 | 26 | 0 | 3.685458 | 16.62167 | 16.5273 | 67.5069 | 58.73195 | 0.000259161 | 0.1086565 | 0 | 0 | 0
5501 | 220628.4 | 2011-01-05 23:56 | 30.01528 | 2 | 26 | 0.5499712 | 3.801916 | 16.62625 | 16.5273 | 67.52426 | 58.73195 | 0.0007126808 | 0.1086565 | 0 | 0 | 0
5502 | 220658.5 | 2011-01-05 23:56 | 60.03039 | 2 | 26 | 0.5499712 | 3.820543 | 16.63084 | 16.5273 | 67.54174 | 58.73195 | 0.0003563404 | 0.1086565 | 0 | 0 | 0
5503 | 220688.5 | 2011-01-05 23:57 | 90.04556 | 2 | 26 | 0.5499712 | 3.833177 | 16.63543 | 16.5273 | 67.55929 | 58.73195 | 0.000259161 | 0.1086565 | 0 | 0 | 0
5504 | 220718.5 | 2011-01-05 23:57 | 120.0608 | 2 | 26 | 0.5501531 | 3.843219 | 16.64001 | 16.5273 | 67.57689 | 58.73195 | 0.000259161 | 0.1086565 | 0 | 0 | 0
5505 | 220748.5 | 2011-01-05 23:58 | 150.078 | 2 | 26 | 0.5501531 | 3.852128 | 16.6446 | 16.5273 | 67.59454 | 58.73195 | 0.000259161 | 0.1086565 | 0 | 0 | 0
5506 | 220778.5 | 2011-01-05 23:58 | 180.091 | 2 | 26 | 0.5499712 | 3.859902 | 16.64918 | 16.5273 | 67.61222 | 58.73195 | 0.0001943588 | 0.1086565 | 0 | 0 | 0
5507 | 220808.5 | 2011-01-05 23:59 | 210.0923 | 2 | 26 | 0.5501531 | 3.867353 | 16.65377 | 16.5273 | 67.62993 | 58.73195 | 0.0002267838 | 0.1086565 | 0 | 0 | 0
5508 | 220838.5 | 2011-01-05 23:59 | 240.1057 | 2 | 26 | 0.5501531 | 3.874156 | 16.65835 | 16.5273 | 67.64769 | 58.73195 | 0.0001943588 | 0.1086565 | 0 | 0 | 0
5509 | 220868.5 | 2011-01-06 | 270.1208 | 2 | 26 | 0.5499712 | 3.880473 | 16.66294 | 16.5273 | 67.66547 | 58.73195 | 0.0001943588 | 0.1086565 | 0 | 0 | 0
5510 | 220898.6 | 2011-01-06 | 300.136 | 2 | 26 | 0.5501531 | 3.886466 | 16.66753 | 16.5273 | 67.68328 | 58.73195 | 0.0001619816 | 0.1086565 | 0 | 0 | 0
5511 | 220928.6 | 2011-01-06 00:01 | 330.1511 | 2 | 26 | 0.5501531 | 3.892135 | 16.67211 | 16.5273 | 67.70111 | 58.73195 | 0.0001296043 | 0.1086565 | 0 | 0 | 0
5512 | 220958.6 | 2011-01-06 00:01 | 360.1662 | 2 | 26 | 0.5499712 | 3.897642 | 16.6767 | 16.5273 | 67.71898 | 58.73195 | 0.0001295567 | 0.1086565 | 0 | 0 | 0
5513 | 220988.6 | 2011-01-06 00:02 | 390.1815 | 2 | 26 | 0.5499712 | 3.902825 | 16.68129 | 16.5273 | 67.73686 | 58.73195 | 0.0001296043 | 0.1086565 | 0 | 0 | 0
5514 | 221018.6 | 2011-01-06 00:02 | 420.1966 | 2 | 26 | 0.5499712 | 3.907684 | 16.68587 | 16.5273 | 67.75477 | 58.73195 | 9.717941e-05 | 0.1086565 | 0 | 0 | 0
5515 | 221048.6 | 2011-01-06 00:03 | 450.2117 | 2 | 26 | 0.5499712 | 3.912705 | 16.69046 | 16.5273 | 67.77271 | 58.73195 | 0.0001296043 | 0.1086565 | 0 | 0 | 0
5516 | 221078.6 | 2011-01-06 00:03 | 480.227 | 2 | 26 | 0.5501531 | 3.917403 | 16.69504 | 16.5273 | 67.79066 | 58.73195 | 0.0001295567 | 0.1086565 | 0 | 0 | 0
5517 | 221108.7 | 2011-01-06 00:04 | 510.242 | 2 | 26 | 0.5501531 | 3.921614 | 16.69963 | 16.5273 | 67.80864 | 58.73195 | 9.717941e-05 | 0.1086565 | 0 | 0 | 0
5518 | 221138.7 | 2011-01-06 00:04 | 540.2572 | 2 | 26 | 0.5499712 | 3.925825 | 16.70422 | 16.5273 | 67.82663 | 58.73195 | 0.0001295567 | 0.1086565 | 0 | 0 | 0
5519 | 221168.7 | 2011-01-06 00:05 | 570.2723 | 2 | 26 | 0.550335 | 3.929874 | 16.7088 | 16.5273 | 67.84464 | 58.73195 | 6.480217e-05 | 0.1086565 | 0 | 0 | 0
5520 | 221198.7 | 2011-01-06 00:05 | 600.2875 | 2 | 26 | 0.5501531 | 3.933762 | 16.71339 | 16.5273 | 67.86268 | 58.73195 | 0.0001296043 | 0.1086565 | 0 | 0 | 0
5521 | 221228.7 | 2011-01-06 00:06 | 630.3026 | 2 | 26 | 0.5501531 | 3.937487 | 16.71797 | 16.5273 | 67.88072 | 58.73195 | 9.717941e-05 | 0.1086565 | 0 | 0 | 0
5522 | 221258.7 | 2011-01-06 00:06 | 660.3178 | 2 | 26 | 0.5497893 | 3.941051 | 16.72256 | 16.5273 | 67.89879 | 58.73195 | 9.717941e-05 | 0.1086565 | 0 | 0 | 0
5523 | 221288.8 | 2011-01-06 00:07 | 690.333 | 2 | 26 | 0.5497893 | 3.944452 | 16.72714 | 16.5273 | 67.91687 | 58.73195 | 9.717941e-05 | 0.1086565 | 0 | 0 | 0
5524 | 221318.8 | 2011-01-06 00:07 | 720.3483 | 2 | 26 | 0.5499712 | 3.947691 | 16.73173 | 16.5273 | 67.93496 | 58.73195 | 6.480217e-05 | 0.1086565 | 0 | 0 | 0
5525 | 221348.8 | 2011-01-06 00:08 | 750.3632 | 2 | 26 | 0.5499712 | 3.951093 | 16.73632 | 16.5273 | 67.95307 | 58.73195 | 9.717941e-05 | 0.1086565 | 0 | 0 | 0
5526 | 221378.8 | 2011-01-06 00:08 | 780.3784 | 2 | 26 | 0.5499712 | 3.954332 | 16.7409 | 16.5273 | 67.9712 | 58.73195 | 0.0001296043 | 0.1086565 | 0 | 0 | 0
5527 | 221408.8 | 2011-01-06 00:09 | 810.3936 | 2 | 26 | 0.5501531 | 3.957572 | 16.74549 | 16.5273 | 67.98934 | 58.73195 | 6.480217e-05 | 0.1086565 | 0 | 0 | 0
5528 | 221438.8 | 2011-01-06 00:09 | 840.4087 | 2 | 26 | 0.5499712 | 3.960649 | 16.75007 | 16.5273 | 68.0075 | 58.73195 | 9.717941e-05 | 0.1086565 | 0 | 0 | 0
5529 | 221468.8 | 2011-01-06 00:10 | 870.4239 | 2 | 26 | 0.5501531 | 3.963565 | 16.75466 | 16.5273 | 68.02567 | 58.73195 | 6.475449e-05 | 0.1086565 | 0 | 0 | 0
5530 | 221498.9 | 2011-01-06 00:10 | 900.4392 | 2 | 26 | 0.5501531 | 3.966642 | 16.75925 | 16.5273 | 68.04385 | 58.73195 | 9.717941e-05 | 0.1086565 | 0 | 0 | 0
5531 | 221528.9 | 2011-01-06 00:11 | 930.4563 | 2 | 26 | 0.5501531 | 3.969558 | 16.76383 | 16.5273 | 68.06205 | 58.73195 | 9.717941e-05 | 0.1086565 | 0 | 0 | 0
5532 | 221558.9 | 2011-01-06 00:11 | 960.4693 | 2 | 26 | 0.5499712 | 3.972473 | 16.76842 | 16.5273 | 68.08026 | 58.73195 | 6.475449e-05 | 0.1086565 | 0 | 0 | 0
5533 | 221588.9 | 2011-01-06 00:12 | 990.4845 | 2 | 26 | 0.5501531 | 3.975227 | 16.773 | 16.5273 | 68.09849 | 58.73195 | 3.242493e-05 | 0.1086565 | 0 | 0 | 0
5534 | 221618.9 | 2011-01-06 00:12 | 1020.5 | 2 | 26 | 0.5501531 | 3.978142 | 16.77759 | 16.5273 | 68.11672 | 58.73195 | 6.480217e-05 | 0.1086565 | 0 | 0 | 0
5535 | 221648.9 | 2011-01-06 00:13 | 1050.515 | 2 | 26 | 0.5501531 | 3.980896 | 16.78218 | 16.5273 | 68.13497 | 58.73195 | 0.0001619816 | 0.1086565 | 0 | 0 | 0
5536 | 221679 | 2011-01-06 00:13 | 1080.53 | 2 | 26 | 0.5501531 | 3.983649 | 16.78676 | 16.5273 | 68.15324 | 58.73195 | 6.475449e-05 | 0.1086565 | 0 | 0 | 0
5537 | 221709 | 2011-01-06 00:14 | 1110.545 | 2 | 26 | 0.5501531 | 3.986565 | 16.79135 | 16.5273 | 68.17151 | 58.73195 | 9.717941e-05 | 0.1086565 | 0 | 0 | 0
5538 | 221739 | 2011-01-06 00:14 | 1140.56 | 2 | 26 | 0.5501531 | 3.989156 | 16.79593 | 16.5273 | 68.1898 | 58.73195 | 9.717941e-05 | 0.1086565 | 0 | 0 | 0
5539 | 221769 | 2011-01-06 00:15 | 1170.575 | 2 | 26 | 0.5499712 | 3.991748 | 16.80052 | 16.5273 | 68.2081 | 58.73195 | 9.717941e-05 | 0.1086565 | 0 | 0 | 0
5540 | 221799 | 2011-01-06 00:15 | 1200.591 | 2 | 26 | 0.5499712 | 3.994502 | 16.80511 | 16.5273 | 68.22642 | 58.73195 | 6.480217e-05 | 0.1086565 | 0 | 0 | 0
5541 | 221829 | 2011-01-06 00:16 | 1230.606 | 2 | 26 | 0.5501531 | 3.997093 | 16.80969 | 16.5273 | 68.24474 | 58.73195 | 6.475449e-05 | 0.1086565 | 0 | 0 | 0
5542 | 221859 | 2011-01-06 00:16 | 1260.621 | 2 | 26 | 0.5501531 | 3.999847 | 16.81428 | 16.5273 | 68.26308 | 58.73195 | 9.722709e-05 | 0.1086565 | 0 | 0 | 0
5543 | 221889.1 | 2011-01-06 00:17 | 1290.636 | 2 | 26 | 0.5499712 | 4.002438 | 16.81886 | 16.5273 | 68.28143 | 58.73195 | 6.475449e-05 | 0.1086565 | 0 | 0 | 0
5544 | 221919.1 | 2011-01-06 00:17 | 1320.651 | 2 | 26 | 0.5499712 | 4.00503 | 16.82345 | 16.5273 | 68.29979 | 58.73195 | 6.475449e-05 | 0.1086565 | 0 | 0 | 0
5545 | 221949.1 | 2011-01-06 00:18 | 1350.666 | 2 | 26 | 0.5499712 | 4.007783 | 16.82804 | 16.5273 | 68.31816 | 58.73195 | 9.717941e-05 | 0.1086565 | 0 | 0 | 0
5546 | 221979.1 | 2011-01-06 00:18 | 1380.681 | 2 | 26 | 0.5499712 | 4.010375 | 16.83262 | 16.5273 | 68.33655 | 58.73195 | 9.727478e-05 | 0.1086565 | 0 | 0 | 0
5547 | 222009.1 | 2011-01-06 00:19 | 1410.697 | 2 | 26 | 0.5501531 | 4.012966 | 16.83721 | 16.5273 | 68.35494 | 58.73195 | 9.717941e-05 | 0.1086565 | 0 | 0 | 0
5548 | 222039.1 | 2011-01-06 00:19 | 1440.712 | 2 | 26 | 0.5499712 | 4.015558 | 16.84179 | 16.5273 | 68.37335 | 58.73195 | 9.717941e-05 | 0.1086565 | 0 | 0 | 0
5549 | 222069.1 | 2011-01-06 00:20 | 1470.727 | 2 | 26 | 0.5499712 | 4.018149 | 16.84638 | 16.5273 | 68.39177 | 58.73195 | 6.475449e-05 | 0.1086565 | 0 | 0 | 0
5550 | 222099.2 | 2011-01-06 00:20 | 1500.742 | 2 | 26 | 0.5501531 | 4.020741 | 16.85097 | 16.5273 | 68.41021 | 58.73195 | 6.475449e-05 | 0.1086565 | 0 | 0 | 0
5551 | 222129.2 | 2011-01-06 00:21 | 1530.757 | 2 | 26 | 0.5501531 | 4.023333 | 16.85555 | 16.5273 | 68.42865 | 58.73195 | 3.242493e-05 | 0.1086565 | 0 | 0 | 0
5552 | 222159.2 | 2011-01-06 00:21 | 1560.773 | 2 | 26 | 0.5501531 | 4.026086 | 16.86014 | 16.5273 | 68.44711 | 58.73195 | 9.717941e-05 | 0.1086565 | 0 | 0 | 0
5553 | 222189.2 | 2011-01-06 00:22 | 1590.788 | 2 | 26 | 0.5501531 | 4.028677 | 16.86472 | 16.5273 | 68.46558 | 58.73195 | 6.475449e-05 | 0.1086565 | 0 | 0 | 0
5554 | 222219.2 | 2011-01-06 00:22 | 1620.803 | 2 | 26 | 0.5499712 | 4.031431 | 16.86931 | 16.5273 | 68.48406 | 58.73195 | 9.717941e-05 | 0.1086565 | 0 | 0 | 0
5555 | 222249.2 | 2011-01-06 00:23 | 1650.818 | 2 | 26 | 0.5499712 | 4.033699 | 16.8739 | 16.5273 | 68.50255 | 58.73195 | 3.242493e-05 | 0.1086565 | 0 | 0 | 0
5556 | 222279.3 | 2011-01-06 00:23 | 1680.833 | 2 | 26 | 0.5501531 | 4.036614 | 16.87848 | 16.5273 | 68.52106 | 58.73195 | 9.717941e-05 | 0.1086565 | 0 | 0 | 0
5557 | 222309.3 | 2011-01-06 00:24 | 1710.848 | 2 | 26 | 0.5497893 | 4.039206 | 16.88307 | 16.5273 | 68.53958 | 58.73195 | 3.242493e-05 | 0.1086565 | 0 | 0 | 0
5558 | 222339.3 | 2011-01-06 00:24 | 1740.863 | 2 | 26 | 0.5499712 | 4.041959 | 16.88766 | 16.5273 | 68.55811 | 58.73195 | 6.475449e-05 | 0.1086565 | 0 | 0 | 0
5559 | 222369.3 | 2011-01-06 00:25 | 1770.878 | 2 | 26 | 0.5501531 | 4.044875 | 16.89224 | 16.5273 | 68.57665 | 58.73195 | 6.484985e-05 | 0.1086565 | 0 | 0 | 0
5560 | 222399.3 | 2011-01-06 00:25 | 1800.894 | 2 | 26 | 0.5499712 | 4.047466 | 16.89683 | 16.5273 | 68.59521 | 58.73195 | 9.717941e-05 | 0.1086565 | 0 | 0 | 0
5561 | 222429.3 | 2011-01-06 00:26 | 1830.909 | 2 | 26 | 0.5499712 | 4.05022 | 16.90141 | 16.5273 | 68.61378 | 58.73195 | 6.475449e-05 | 0.1086565 | 0 | 0 | 0
5562 | 222459.3 | 2011-01-06 00:26 | 1860.924 | 2 | 26 | 0.5501531 | 4.052974 | 16.906 | 16.5273 | 68.63236 | 58.73195 | 6.484985e-05 | 0.1086565 | 0 | 0 | 0
5563 | 222489.4 | 2011-01-06 00:27 | 1890.939 | 2 | 26 | 0.5499712 | 4.055889 | 16.91059 | 16.5273 | 68.65095 | 58.73195 | 6.475449e-05 | 0.1086565 | 0 | 0 | 0
5564 | 222519.4 | 2011-01-06 00:27 | 1920.954 | 2 | 26 | 0.5501531 | 4.058642 | 16.91517 | 16.5273 | 68.66956 | 58.73195 | 3.232956e-05 | 0.1086565 | 0 | 0 | 0
5565 | 222549.4 | 2011-01-06 00:28 | 1950.969 | 2 | 26 | 0.5501531 | 4.061558 | 16.91976 | 16.5273 | 68.68818 | 58.73195 | 6.484985e-05 | 0.1086565 | 0 | 0 | 0
5566 | 222579.4 | 2011-01-06 00:28 | 1980.985 | 2 | 26 | 0.5499712 | 4.064312 | 16.92434 | 16.5273 | 68.70681 | 58.73195 | 6.475449e-05 | 0.1086565 | 0 | 0 | 0
5567 | 222609.4 | 2011-01-06 00:29 | 2011 | 2 | 26 | 0.5501531 | 4.067389 | 16.92893 | 16.5273 | 68.72546 | 58.73195 | 0.0001296043 | 0.1086565 | 0 | 0 | 0
5568 | 222639.4 | 2011-01-06 00:29 | 2041.015 | 2 | 26 | 0.5501531 | 4.070304 | 16.93352 | 16.5273 | 68.74412 | 58.73195 | 9.717941e-05 | 0.1086565 | 0 | 0 | 0
5569 | 222669.5 | 2011-01-06 00:30 | 2071.03 | 2 | 26 | 0.5501531 | 4.073058 | 16.9381 | 16.5273 | 68.76279 | 58.73195 | 6.475449e-05 | 0.1086565 | 0 | 0 | 0
5570 | 222699.5 | 2011-01-06 00:30 | 2101.047 | 2 | 26 | 0.5501531 | 4.076298 | 16.94269 | 16.5273 | 68.78148 | 58.73195 | 9.717941e-05 | 0.1086565 | 0 | 0 | 0
5571 | 222729.5 | 2011-01-06 00:31 | 2131.06 | 2 | 26 | 0.5501531 | 4.079375 | 16.94727 | 16.5273 | 68.80018 | 58.73195 | 9.717941e-05 | 0.1086565 | 0 | 0 | 0
5572 | 222759.5 | 2011-01-06 00:31 | 2161.061 | 2 | 26 | 0.5499712 | 4.082453 | 16.95186 | 16.5273 | 68.81888 | 58.73195 | 0.0001296043 | 0.1086565 | 0 | 0 | 0
5573 | 222789.5 | 2011-01-06 00:32 | 2191.075 | 2 | 26 | 0.5501531 | 4.08553 | 16.95644 | 16.5273 | 68.83761 | 58.73195 | 9.717941e-05 | 0.1086565 | 0 | 0 | 0
5574 | 222819.5 | 2011-01-06 00:32 | 2221.09 | 2 | 26 | 0.5499712 | 4.088446 | 16.96103 | 16.5273 | 68.85635 | 58.73195 | 9.717941e-05 | 0.1086565 | 0 | 0 | 0
5575 | 222849.5 | 2011-01-06 00:33 | 2251.105 | 2 | 26 | 0.5501531 | 4.091847 | 16.96562 | 16.5273 | 68.87511 | 58.73195 | 0.0001296043 | 0.1086565 | 0 | 0 | 0
5576 | 222879.5 | 2011-01-06 00:33 | 2281.12 | 2 | 26 | 0.5499712 | 4.094601 | 16.9702 | 16.5273 | 68.89388 | 58.73195 | 9.717941e-05 | 0.1086565 | 0 | 0 | 0
5577 | 222909.6 | 2011-01-06 00:34 | 2311.136 | 2 | 26 | 0.5501531 | 4.098002 | 16.97479 | 16.5273 | 68.91267 | 58.73195 | 0.0001296043 | 0.1086565 | 0 | 0 | 0
5578 | 222939.6 | 2011-01-06 00:34 | 2341.151 | 2 | 26 | 0.5499712 | 4.101079 | 16.97937 | 16.5273 | 68.93147 | 58.73195 | 9.717941e-05 | 0.1086565 | 0 | 0 | 0
5579 | 222969.6 | 2011-01-06 00:35 | 2371.166 | 2 | 26 | 0.5499712 | 4.104319 | 16.98396 | 16.5273 | 68.95028 | 58.73195 | 6.475449e-05 | 0.1086565 | 0 | 0 | 0
5580 | 222999.6 | 2011-01-06 00:35 | 2401.181 | 2 | 26 | 0.5501531 | 4.107882 | 16.98855 | 16.5273 | 68.96911 | 58.73195 | 0.000129509 | 0.1086565 | 0 | 0 | 0
5581 | 223029.6 | 2011-01-06 00:36 | 2431.196 | 2 | 26 | 0.5501531 | 4.11096 | 16.99313 | 16.5273 | 68.98796 | 58.73195 | 0.000129509 | 0.1086565 | 0 | 0 | 0
5582 | 223059.6 | 2011-01-06 00:36 | 2461.211 | 2 | 26 | 0.5499712 | 4.114199 | 16.99772 | 16.5273 | 69.00682 | 58.73195 | 9.717941e-05 | 0.1086565 | 0 | 0 | 0
5583 | 223089.6 | 2011-01-06 00:37 | 2491.226 | 2 | 26 | 0.5499712 | 4.1176 | 17.0023 | 16.5273 | 69.02569 | 58.73195 | 9.717941e-05 | 0.1086565 | 0 | 0 | 0
5584 | 223119.7 | 2011-01-06 00:37 | 2521.242 | 2 | 26 | 0.5499712 | 4.121002 | 17.00689 | 16.5273 | 69.04458 | 58.73195 | 6.484985e-05 | 0.1086565 | 0 | 0 | 0
5585 | 223149.7 | 2011-01-06 00:38 | 2551.257 | 2 | 26 | 0.5501531 | 4.124403 | 17.01148 | 16.5273 | 69.06349 | 58.73195 | 0.0001296043 | 0.1086565 | 0 | 0 | 0
5586 | 223179.7 | 2011-01-06 00:38 | 2581.272 | 2 | 26 | 0.5501531 | 4.127805 | 17.01606 | 16.5273 | 69.08241 | 58.73195 | 0.0001296043 | 0.1086565 | 0 | 0 | 0
5587 | 223209.7 | 2011-01-06 00:39 | 2611.287 | 2 | 26 | 0.5499712 | 4.131207 | 17.02065 | 16.5273 | 69.10135 | 58.73195 | 9.727478e-05 | 0.1086565 | 0 | 0 | 0
5588 | 223239.7 | 2011-01-06 00:39 | 2641.302 | 2 | 26 | 0.5501531 | 4.134608 | 17.02523 | 16.5273 | 69.12031 | 58.73195 | 9.717941e-05 | 0.1086565 | 0 | 0 | 0
5589 | 223269.7 | 2011-01-06 00:40 | 2671.318 | 2 | 26 | 0.5499712 | 4.138009 | 17.02982 | 16.5273 | 69.13927 | 58.73195 | 9.717941e-05 | 0.1086565 | 0 | 0 | 0
5590 | 223299.8 | 2011-01-06 00:40 | 2701.333 | 2 | 26 | 0.5499712 | 4.141572 | 17.03441 | 16.5273 | 69.15826 | 58.73195 | 6.475449e-05 | 0.1086565 | 0 | 0 | 0
5591 | 223329.8 | 2011-01-06 00:41 | 2731.348 | 2 | 26 | 0.5501531 | 4.145298 | 17.03899 | 16.5273 | 69.17726 | 58.73195 | 9.717941e-05 | 0.1086565 | 0 | 0 | 0
5592 | 223359.8 | 2011-01-06 00:41 | 2761.363 | 2 | 26 | 0.5501531 | 4.149023 | 17.04358 | 16.5273 | 69.19628 | 58.73195 | 9.717941e-05 | 0.1086565 | 0 | 0 | 0
5593 | 223389.8 | 2011-01-06 00:42 | 2791.378 | 2 | 26 | 0.5501531 | 4.152586 | 17.04816 | 16.5273 | 69.21531 | 58.73195 | 9.717941e-05 | 0.1086565 | 0 | 0 | 0
5594 | 223419.8 | 2011-01-06 00:42 | 2821.393 | 2 | 26 | 0.5501531 | 4.156312 | 17.05275 | 16.5273 | 69.23437 | 58.73195 | 9.717941e-05 | 0.1086565 | 0 | 0 | 0
5595 | 223449.8 | 2011-01-06 00:43 | 2851.408 | 2 | 26 | 0.5499712 | 4.159875 | 17.05734 | 16.5273 | 69.25344 | 58.73195 | 6.475449e-05 | 0.1086565 | 0 | 0 | 0
5596 | 223479.8 | 2011-01-06 00:43 | 2881.426 | 2 | 26 | 0.5501531 | 4.163925 | 17.06192 | 16.5273 | 69.27252 | 58.73195 | 0.0001296043 | 0.1086565 | 0 | 0 | 0
5597 | 223509.9 | 2011-01-06 00:44 | 2911.439 | 2 | 26 | 0.5501531 | 4.167488 | 17.06651 | 16.5273 | 69.29163 | 58.73195 | 0.0001296043 | 0.1086565 | 0 | 0 | 0
5598 | 223539.9 | 2011-01-06 00:44 | 2941.454 | 2 | 26 | 0.5499712 | 4.171214 | 17.07109 | 16.5273 | 69.31075 | 58.73195 | 9.717941e-05 | 0.1086565 | 0 | 0 | 0
5599 | 223569.9 | 2011-01-06 00:45 | 2971.469 | 2 | 26 | 0.5501531 | 4.175101 | 17.07568 | 16.5273 | 69.32988 | 58.73195 | 0.0001296043 | 0.1086565 | 0 | 0 | 0
5600 | 223599.9 | 2011-01-06 00:45 | 3001.484 | 2 | 26 | 0.5499712 | 4.178826 | 17.08027 | 16.5273 | 69.34904 | 58.73195 | 9.717941e-05 | 0.1086565 | 0 | 0 | 0
5601 | 223629.9 | 2011-01-06 00:46 | 3031.499 | 2 | 26 | 0.5499712 | 4.182551 | 17.08485 | 16.5273 | 69.36821 | 58.73195 | 6.475449e-05 | 0.1086565 | 0 | 0 | 0
5602 | 223659.9 | 2011-01-06 00:46 | 3061.514 | 2 | 26 | 0.5501531 | 4.186601 | 17.08944 | 16.5273 | 69.3874 | 58.73195 | 0.000129509 | 0.1086565 | 0 | 0 | 0
5603 | 223690 | 2011-01-06 00:47 | 3091.53 | 2 | 26 | 0.5501531 | 4.19065 | 17.09402 | 16.5273 | 69.40661 | 58.73195 | 9.717941e-05 | 0.1086565 | 0 | 0 | 0
5604 | 223720 | 2011-01-06 00:47 | 3121.545 | 2 | 26 | 0.5501531 | 4.194699 | 17.09861 | 16.5273 | 69.42584 | 58.73195 | 0.0001619339 | 0.1086565 | 0 | 0 | 0
5605 | 223750 | 2011-01-06 00:48 | 3151.56 | 2 | 26 | 0.5499712 | 4.198425 | 17.1032 | 16.5273 | 69.44509 | 58.73195 | 9.717941e-05 | 0.1086565 | 0 | 0 | 0
5606 | 223760.4 | 2011-01-06 00:48 | 3161.981 | 2 | 26 | 0.5499712 | 4.200045 | 17.10479 | 16.5273 | 69.45177 | 58.73195 | 0.0001296043 | 0.1086565 | 0 | 0 | 0
5607 | 223790.4 | 2011-01-06 00:48 | 30.01515 | 3 | 26 | 0 | 4.098812 | 17.10479 | 16.5273 | 69.45177 | 58.73195 | -0.0004535675 | 0.1086565 | 0 | 0 | 0
5608 | 223820.4 | 2011-01-06 00:49 | 60.03027 | 3 | 26 | 0 | 4.08634 | 17.10479 | 16.5273 | 69.45177 | 58.73195 | -0.0002591133 | 0.1086565 | 0 | 0 | 0
5609 | 223850.5 | 2011-01-06 00:49 | 90.04544 | 3 | 26 | 0 | 4.078727 | 17.10479 | 16.5273 | 69.45177 | 58.73195 | -0.0001943588 | 0.1086565 | 0 | 0 | 0
5610 | 223880.4 | 2011-01-06 00:50 | 120.0137 | 3 | 26 | 0 | 4.073868 | 17.10479 | 16.5273 | 69.45177 | 58.73195 | -9.717941e-05 | 0.1086565 | 0 | 0 | 0
5611 | 223880.4 | 2011-01-06 00:50 | 0.01561572 | 4 | 26 | 1.004961 | 4.200207 | 17.10479 | 16.5273 | 69.45179 | 58.73195 | 3.242493e-05 | 0.1086565 | 0 | 0 | 0
5612 | 223881.4 | 2011-01-06 00:50 | 0.9531058 | 4 | 26 | 0.9543866 | 4.200045 | 17.10505 | 16.5273 | 69.45286 | 58.73195 | 0 | 0.1086565 | 0 | 0 | 0
5613 | 223883.4 | 2011-01-06 00:50 | 2.999953 | 4 | 26 | 0.9039938 | 4.199883 | 17.10557 | 16.5273 | 69.45507 | 58.73195 | -3.242493e-05 | 0.1086565 | 0 | 0 | 0
5614 | 223886.5 | 2011-01-06 00:50 | 6.062424 | 4 | 26 | 0.8536011 | 4.200045 | 17.10632 | 16.5273 | 69.45821 | 58.73195 | 0 | 0.1086565 | 0 | 0 | 0
5615 | 223890.7 | 2011-01-06 00:50 | 10.26546 | 4 | 26 | 0.8033903 | 4.200045 | 17.10729 | 16.5273 | 69.46226 | 58.73195 | -3.242493e-05 | 0.1086565 | 0 | 0 | 0
5616 | 223896.2 | 2011-01-06 00:50 | 15.76708 | 4 | 26 | 0.7533614 | 4.200045 | 17.10847 | 16.5273 | 69.46725 | 58.73195 | 0 | 0.1086565 | 0 | 0 | 0
5617 | 223903.4 | 2011-01-06 00:50 | 22.99963 | 4 | 26 | 0.7031506 | 4.200045 | 17.10993 | 16.5273 | 69.47339 | 58.73195 | 0 | 0.1086565 | 0 | 0 | 0
5618 | 223913 | 2011-01-06 00:50 | 32.62448 | 4 | 26 | 0.6531217 | 4.200045 | 17.11174 | 16.5273 | 69.48099 | 58.73195 | 0 | 0.1086565 | 0 | 0 | 0
5619 | 223926.8 | 2011-01-06 00:51 | 46.39 | 4 | 26 | 0.6030928 | 4.200045 | 17.11414 | 16.5273 | 69.49105 | 58.73195 | 3.242493e-05 | 0.1086565 | 0 | 0 | 0
5620 | 223948.2 | 2011-01-06 00:51 | 67.82704 | 4 | 26 | 0.5530639 | 4.199883 | 17.11757 | 16.5273 | 69.50546 | 58.73195 | 0 | 0.1086565 | 0 | 0 | 0
5621 | 223986.9 | 2011-01-06 00:52 | 106.4827 | 4 | 26 | 0.5030351 | 4.200045 | 17.12321 | 16.5273 | 69.52916 | 58.73195 | 3.242493e-05 | 0.1086565 | 0 | 0 | 0
5622 | 224060.2 | 2011-01-06 00:53 | 179.8253 | 4 | 26 | 0.4530061 | 4.200045 | 17.13291 | 16.5273 | 69.56987 | 58.73195 | 0 | 0.1086565 | 0 | 0 | 0
5623 | 224170.2 | 2011-01-06 00:55 | 289.808 | 4 | 26 | 0.4029773 | 4.199883 | 17.14595 | 16.5273 | 69.62466 | 58.73195 | -6.484985e-05 | 0.1086565 | 0 | 0 | 0
5624 | 224308.5 | 2011-01-06 00:57 | 428.1183 | 4 | 26 | 0.3529484 | 4.200045 | 17.16045 | 16.5273 | 69.68558 | 58.73195 | 0 | 0.1086565 | 0 | 0 | 0
5625 | 224475.3 | 2011-01-06 01:00 | 594.8969 | 4 | 26 | 0.3029195 | 4.200045 | 17.17562 | 16.5273 | 69.74927 | 58.73195 | 0 | 0.1086565 | 0 | 0 | 0
5626 | 224679.5 | 2011-01-06 01:03 | 799.0968 | 4 | 26 | 0.2528906 | 4.199883 | 17.19135 | 16.5273 | 69.81534 | 58.73195 | -6.484985e-05 | 0.1086565 | 0 | 0 | 0
5627 | 224937.2 | 2011-01-06 01:07 | 1056.827 | 4 | 26 | 0.2028617 | 4.199883 | 17.20761 | 16.5273 | 69.88363 | 58.73195 | 0 | 0.1086565 | 0 | 0 | 0
5628 | 225286.3 | 2011-01-06 01:13 | 1405.884 | 4 | 26 | 0.1528328 | 4.199883 | 17.22475 | 16.5273 | 69.9556 | 58.73195 | 0 | 0.1086565 | 0 | 0 | 0
5629 | 225818.8 | 2011-01-06 01:22 | 1938.36 | 4 | 26 | 0.1028039 | 4.200045 | 17.24338 | 16.5273 | 70.03385 | 58.73195 | 0 | 0.1086565 | 0 | 0 | 0
5630 | 226870 | 2011-01-06 01:40 | 2989.562 | 4 | 26 | 0.05277505 | 4.200045 | 17.26513 | 16.5273 | 70.1252 | 58.73195 | 0 | 0.1086565 | 0 | 0 | 0
5631 | 226970.3 | 2011-01-06 01:41 | 3089.889 | 4 | 26 | 0.04986428 | 4.200045 | 17.26656 | 16.5273 | 70.13123 | 58.73195 | 0 | 0.1086565 | 0 | 0 | 0
5632 | 227000.3 | 2011-01-06 01:42 | 30.01529 | 5 | 26 | 0 | 4.190812 | 17.26656 | 16.5273 | 70.13123 | 58.73195 | -3.242493e-05 | 0.1086565 | 0 | 0 | 0
5633 | 227030.3 | 2011-01-06 01:42 | 60.01474 | 5 | 26 | 0 | 4.189354 | 17.26656 | 16.5273 | 70.13123 | 58.73195 | -6.475449e-05 | 0.1086565 | 0 | 0 | 0
5634 | 227030.5 | 2011-01-06 01:42 | 0.1876507 | 6 | 26 | -0.0001646073 | 4.189192 | 17.26656 | 16.5273 | 70.13123 | 58.73195 | 0 | 0.1079439 | 0 | 0 | 0
5635 | 227035.3 | 2011-01-06 01:42 | 5.015548 | 6 | 26 | 0.0005630856 | 4.189192 | 17.26656 | 16.5273 | 70.13124 | 58.73195 | -3.242493e-05 | 0.1079439 | 0 | 0 | 0
5636 | 227057.6 | 2011-01-06 01:43 | 22.23413 | 7 | 26 | -1.100072 | 3.989156 | 17.26656 | 16.53409 | 70.13124 | 58.75921 | -0.001490116 | 0.1079439 | 0 | 0 | 0
5637 | 227087.6 | 2011-01-06 01:43 | 52.2493 | 7 | 26 | -1.09989 | 3.944452 | 17.26656 | 16.54327 | 70.13124 | 58.79558 | -0.001036596 | 0.1079439 | 0 | 0 | 0
5638 | 227117.6 | 2011-01-06 01:44 | 82.26435 | 7 | 26 | -1.09989 | 3.909952 | 17.26656 | 16.55244 | 70.13124 | 58.83159 | -0.0007774353 | 0.1079439 | 0 | 0 | 0
5639 | 227147.6 | 2011-01-06 01:44 | 112.2796 | 7 | 26 | -1.09989 | 3.882092 | 17.26656 | 16.56161 | 70.13124 | 58.86731 | -0.0006803036 | 0.1079439 | 0 | 0 | 0
5640 | 227177.6 | 2011-01-06 01:45 | 142.2946 | 7 | 26 | -1.09989 | 3.859092 | 17.26656 | 16.57078 | 70.13124 | 58.9028 | -0.0006155014 | 0.1079439 | 0 | 0 | 0
5641 | 227207.6 | 2011-01-06 01:45 | 172.3098 | 7 | 26 | -1.09989 | 3.839656 | 17.26656 | 16.57995 | 70.13124 | 58.9381 | -0.0004535198 | 0.1079439 | 0 | 0 | 0
5642 | 227237.7 | 2011-01-06 01:46 | 202.3251 | 7 | 26 | -1.09989 | 3.821839 | 17.26656 | 16.58912 | 70.13124 | 58.97323 | -0.0004858971 | 0.1079439 | 0 | 0 | 0
5643 | 227267.7 | 2011-01-06 01:46 | 232.3401 | 7 | 26 | -1.09989 | 3.80548 | 17.26656 | 16.59829 | 70.13124 | 59.0082 | -0.0004211426 | 0.1079439 | 0 | 0 | 0
5644 | 227297.7 | 2011-01-06 01:47 | 262.3553 | 7 | 26 | -1.09989 | 3.790578 | 17.26656 | 16.60746 | 70.13124 | 59.04303 | -0.0003887177 | 0.1079439 | 0 | 0 | 0
5645 | 227327.7 | 2011-01-06 01:47 | 292.3704 | 7 | 26 | -1.099709 | 3.776325 | 17.26656 | 16.61663 | 70.13124 | 59.07772 | -0.0003887177 | 0.1079439 | 0 | 0 | 0
5646 | 227357.7 | 2011-01-06 01:48 | 322.3859 | 7 | 26 | -1.09989 | 3.763043 | 17.26656 | 16.6258 | 70.13124 | 59.11229 | -0.000259161 | 0.1079439 | 0 | 0 | 0
5647 | 227387.7 | 2011-01-06 01:48 | 352.4007 | 7 | 26 | -1.09989 | 3.750409 | 17.26656 | 16.63497 | 70.13124 | 59.14674 | -0.0002915859 | 0.1079439 | 0 | 0 | 0
5648 | 227417.7 | 2011-01-06 01:49 | 382.4159 | 7 | 26 | -1.099709 | 3.738423 | 17.26656 | 16.64414 | 70.13124 | 59.18108 | -0.0002915859 | 0.1079439 | 0 | 0 | 0
5649 | 227447.8 | 2011-01-06 01:49 | 412.431 | 7 | 26 | -1.09989 | 3.726761 | 17.26656 | 16.65331 | 70.13124 | 59.21531 | -0.0003239632 | 0.1079439 | 0 | 0 | 0
5650 | 227477.8 | 2011-01-06 01:50 | 442.4485 | 7 | 26 | -1.09989 | 3.715585 | 17.26656 | 16.66248 | 70.13124 | 59.24943 | -0.0003239632 | 0.1079439 | 0 | 0 | 0
5651 | 227507.8 | 2011-01-06 01:50 | 472.4631 | 7 | 26 | -1.09989 | 3.704895 | 17.26656 | 16.67165 | 70.13124 | 59.28346 | -0.0003239155 | 0.1079439 | 0 | 0 | 0
5652 | 227537.8 | 2011-01-06 01:51 | 502.4765 | 7 | 26 | -1.09989 | 3.69469 | 17.26656 | 16.68082 | 70.13124 | 59.31739 | -0.000259161 | 0.1079439 | 0 | 0 | 0
5653 | 227567.8 | 2011-01-06 01:51 | 532.4917 | 7 | 26 | -1.09989 | 3.68481 | 17.26656 | 16.68999 | 70.13124 | 59.35122 | -0.0002267361 | 0.1079439 | 0 | 0 | 0
5654 | 227597.8 | 2011-01-06 01:52 | 562.5069 | 7 | 26 | -1.09989 | 3.675254 | 17.26656 | 16.69916 | 70.13124 | 59.38497 | -0.0002267838 | 0.1079439 | 0 | 0 | 0
5655 | 227627.9 | 2011-01-06 01:52 | 592.522 | 7 | 26 | -1.099709 | 3.666021 | 17.26656 | 16.70833 | 70.13124 | 59.41863 | -0.0001619816 | 0.1079439 | 0 | 0 | 0
5656 | 227657.9 | 2011-01-06 01:53 | 622.5371 | 7 | 26 | -1.100072 | 3.656627 | 17.26656 | 16.7175 | 70.13124 | 59.4522 | -0.000259161 | 0.1079439 | 0 | 0 | 0
5657 | 227687.9 | 2011-01-06 01:53 | 652.5524 | 7 | 26 | -1.09989 | 3.647556 | 17.26656 | 16.72667 | 70.13124 | 59.48569 | -0.0002915859 | 0.1079439 | 0 | 0 | 0
5658 | 227717.9 | 2011-01-06 01:54 | 682.5675 | 7 | 26 | -1.09989 | 3.638972 | 17.26656 | 16.73584 | 70.13124 | 59.5191 | -0.0002267838 | 0.1079439 | 0 | 0 | 0
5659 | 227747.9 | 2011-01-06 01:54 | 712.5828 | 7 | 26 | -1.09989 | 3.630549 | 17.26656 | 16.74501 | 70.13124 | 59.55244 | -0.000259161 | 0.1079439 | 0 | 0 | 0
5660 | 227777.9 | 2011-01-06 01:55 | 742.5978 | 7 | 26 | -1.09989 | 3.622451 | 17.26656 | 16.75419 | 70.13124 | 59.58569 | -0.0001619816 | 0.1079439 | 0 | 0 | 0
5661 | 227807.9 | 2011-01-06 01:55 | 772.6129 | 7 | 26 | -1.100072 | 3.614352 | 17.26656 | 16.76336 | 70.13124 | 59.61887 | -0.0002267838 | 0.1079439 | 0 | 0 | 0
5662 | 227838 | 2011-01-06 01:56 | 802.6281 | 7 | 26 | -1.099709 | 3.606577 | 17.26656 | 16.77253 | 70.13124 | 59.65198 | -0.0001943588 | 0.1079439 | 0 | 0 | 0
5663 | 227868 | 2011-01-06 01:56 | 832.6434 | 7 | 26 | -1.099709 | 3.599127 | 17.26656 | 16.7817 | 70.13124 | 59.68502 | -0.0001943588 | 0.1079439 | 0 | 0 | 0
5664 | 227898 | 2011-01-06 01:57 | 862.6584 | 7 | 26 | -1.100072 | 3.591676 | 17.26656 | 16.79087 | 70.13124 | 59.71799 | -0.0001943588 | 0.1079439 | 0 | 0 | 0
5665 | 227928 | 2011-01-06 01:57 | 892.6737 | 7 | 26 | -1.09989 | 3.584549 | 17.26656 | 16.80004 | 70.13124 | 59.7509 | -0.0001619339 | 0.1079439 | 0 | 0 | 0
5666 | 227958 | 2011-01-06 01:58 | 922.6887 | 7 | 26 | -1.09989 | 3.577422 | 17.26656 | 16.80921 | 70.13124 | 59.78374 | -0.0001943588 | 0.1079439 | 0 | 0 | 0
5667 | 227988 | 2011-01-06 01:58 | 952.7039 | 7 | 26 | -1.09989 | 3.570943 | 17.26656 | 16.81838 | 70.13124 | 59.81651 | -0.0001619816 | 0.1079439 | 0 | 0 | 0
5668 | 228018 | 2011-01-06 01:59 | 982.7192 | 7 | 26 | -1.09989 | 3.564302 | 17.26656 | 16.82755 | 70.13124 | 59.84923 | -0.0001944065 | 0.1079439 | 0 | 0 | 0
5669 | 228048.1 | 2011-01-06 01:59 | 1012.734 | 7 | 26 | -1.09989 | 3.557986 | 17.26656 | 16.83672 | 70.13124 | 59.88189 | -0.0001619816 | 0.1079439 | 0 | 0 | 0
5670 | 228078.1 | 2011-01-06 02:00 | 1042.749 | 7 | 26 | -1.09989 | 3.551669 | 17.26656 | 16.84589 | 70.13124 | 59.91449 | -0.0001619816 | 0.1079439 | 0 | 0 | 0
5671 | 228108.1 | 2011-01-06 02:00 | 1072.765 | 7 | 26 | -1.099709 | 3.545676 | 17.26656 | 16.85506 | 70.13124 | 59.94703 | -0.0001943588 | 0.1079439 | 0 | 0 | 0
5672 | 228138.1 | 2011-01-06 02:01 | 1102.78 | 7 | 26 | -1.09989 | 3.540007 | 17.26656 | 16.86423 | 70.13124 | 59.97951 | -0.0001296043 | 0.1079439 | 0 | 0 | 0
5673 | 228168.1 | 2011-01-06 02:01 | 1132.795 | 7 | 26 | -1.09989 | 3.534176 | 17.26656 | 16.8734 | 70.13124 | 60.01195 | -0.0001619816 | 0.1079439 | 0 | 0 | 0
5674 | 228198.1 | 2011-01-06 02:02 | 1162.81 | 7 | 26 | -1.09989 | 3.528669 | 17.26656 | 16.88257 | 70.13124 | 60.04434 | -0.0001943588 | 0.1079439 | 0 | 0 | 0
5675 | 228228.2 | 2011-01-06 02:02 | 1192.828 | 7 | 26 | -1.09989 | 3.523324 | 17.26656 | 16.89174 | 70.13124 | 60.07667 | -9.717941e-05 | 0.1079439 | 0 | 0 | 0
5676 | 228258.2 | 2011-01-06 02:03 | 1222.84 | 7 | 26 | -1.100072 | 3.517978 | 17.26656 | 16.90091 | 70.13124 | 60.10896 | -0.0001295567 | 0.1079439 | 0 | 0 | 0
5677 | 228288.2 | 2011-01-06 02:03 | 1252.855 | 7 | 26 | -1.100072 | 3.512471 | 17.26656 | 16.91008 | 70.13124 | 60.14119 | -0.0001619339 | 0.1079439 | 0 | 0 | 0
5678 | 228318.2 | 2011-01-06 02:04 | 1282.871 | 7 | 26 | -1.09989 | 3.507288 | 17.26656 | 16.91925 | 70.13124 | 60.17338 | -0.0001619816 | 0.1079439 | 0 | 0 | 0
5679 | 228348.2 | 2011-01-06 02:04 | 1312.886 | 7 | 26 | -1.09989 | 3.502105 | 17.26656 | 16.92842 | 70.13124 | 60.20552 | -0.0001296043 | 0.1079439 | 0 | 0 | 0
5680 | 228378.2 | 2011-01-06 02:05 | 1342.901 | 7 | 26 | -1.09989 | 3.49676 | 17.26656 | 16.93759 | 70.13124 | 60.23761 | -0.0001943588 | 0.1079439 | 0 | 0 | 0
5681 | 228408.2 | 2011-01-06 02:05 | 1372.916 | 7 | 26 | -1.09989 | 3.491739 | 17.26656 | 16.94676 | 70.13124 | 60.26966 | -0.0001296043 | 0.1079439 | 0 | 0 | 0
5682 | 228438.3 | 2011-01-06 02:06 | 1402.931 | 7 | 26 | -1.099709 | 3.486232 | 17.26656 | 16.95593 | 70.13124 | 60.30165 | -0.0001619816 | 0.1079439 | 0 | 0 | 0
5683 | 228468.3 | 2011-01-06 02:06 | 1432.946 | 7 | 26 | -1.09989 | 3.480887 | 17.26656 | 16.9651 | 70.13124 | 60.3336 | -6.480217e-05 | 0.1079439 | 0 | 0 | 0
5684 | 228498.3 | 2011-01-06 02:07 | 1462.962 | 7 | 26 | -1.09989 | 3.475056 | 17.26656 | 16.97427 | 70.13124 | 60.36549 | -0.0001296043 | 0.1079439 | 0 | 0 | 0
5685 | 228528.3 | 2011-01-06 02:07 | 1492.977 | 7 | 26 | -1.100072 | 3.469225 | 17.26656 | 16.98345 | 70.13124 | 60.39733 | -0.0001619816 | 0.1079439 | 0 | 0 | 0
5686 | 228558.3 | 2011-01-06 02:08 | 1522.992 | 7 | 26 | -1.09989 | 3.463232 | 17.26656 | 16.99262 | 70.13124 | 60.42912 | -0.0001619339 | 0.1079439 | 0 | 0 | 0
5687 | 228588.3 | 2011-01-06 02:08 | 1553.007 | 7 | 26 | -1.09989 | 3.457077 | 17.26656 | 17.00179 | 70.13124 | 60.46085 | -0.0001295567 | 0.1079439 | 0 | 0 | 0
5688 | 228618.4 | 2011-01-06 02:09 | 1583.022 | 7 | 26 | -1.09989 | 3.450436 | 17.26656 | 17.01096 | 70.13124 | 60.49253 | -0.0001619816 | 0.1079439 | 0 | 0 | 0
5689 | 228648.4 | 2011-01-06 02:09 | 1613.037 | 7 | 26 | -1.100072 | 3.443471 | 17.26656 | 17.02013 | 70.13124 | 60.52414 | -0.0002267838 | 0.1079439 | 0 | 0 | 0
5690 | 228678.4 | 2011-01-06 02:10 | 1643.053 | 7 | 26 | -1.09989 | 3.436182 | 17.26656 | 17.0293 | 70.13124 | 60.55569 | -0.0001943588 | 0.1079439 | 0 | 0 | 0
5691 | 228708.4 | 2011-01-06 02:10 | 1673.068 | 7 | 26 | -1.09989 | 3.428408 | 17.26656 | 17.03847 | 70.13124 | 60.58716 | -0.0002267361 | 0.1079439 | 0 | 0 | 0
5692 | 228738.4 | 2011-01-06 02:11 | 1703.083 | 7 | 26 | -1.09989 | 3.419985 | 17.26656 | 17.04764 | 70.13124 | 60.61857 | -0.000259161 | 0.1079439 | 0 | 0 | 0
5693 | 228768.4 | 2011-01-06 02:11 | 1733.098 | 7 | 26 | -1.099709 | 3.410753 | 17.26656 | 17.05681 | 70.13124 | 60.64989 | -0.0002267838 | 0.1079439 | 0 | 0 | 0
5694 | 228798.4 | 2011-01-06 02:12 | 1763.114 | 7 | 26 | -1.09989 | 3.400224 | 17.26656 | 17.06598 | 70.13124 | 60.68112 | -0.0003239155 | 0.1079439 | 0 | 0 | 0
5695 | 228828.5 | 2011-01-06 02:12 | 1793.128 | 7 | 26 | -1.09989 | 3.388562 | 17.26656 | 17.07515 | 70.13124 | 60.71225 | -0.0003563404 | 0.1079439 | 0 | 0 | 0
5696 | 228858.5 | 2011-01-06 02:13 | 1823.144 | 7 | 26 | -1.100072 | 3.374795 | 17.26656 | 17.08432 | 70.13124 | 60.74326 | -0.0003887177 | 0.1079439 | 0 | 0 | 0
5697 | 228888.5 | 2011-01-06 02:13 | 1853.159 | 7 | 26 | -1.09989 | 3.358436 | 17.26656 | 17.09349 | 70.13124 | 60.77414 | -0.0004535198 | 0.1079439 | 0 | 0 | 0
5698 | 228918.5 | 2011-01-06 02:14 | 1883.174 | 7 | 26 | -1.100072 | 3.338351 | 17.26656 | 17.10266 | 70.13124 | 60.80485 | -0.0005830765 | 0.1079439 | 0 | 0 | 0
5699 | 228948.5 | 2011-01-06 02:14 | 1913.189 | 7 | 26 | -1.09989 | 3.313245 | 17.26656 | 17.11183 | 70.13124 | 60.83536 | -0.0006802559 | 0.1079439 | 0 | 0 | 0
5700 | 228978.5 | 2011-01-06 02:15 | 1943.204 | 7 | 26 | -1.100072 | 3.280851 | 17.26656 | 17.121 | 70.13124 | 60.8656 | -0.0009394645 | 0.1079439 | 0 | 0 | 0
5701 | 229008.5 | 2011-01-06 02:15 | 1973.219 | 7 | 26 | -1.100072 | 3.239062 | 17.26656 | 17.13017 | 70.13124 | 60.8955 | -0.00126338 | 0.1079439 | 0 | 0 | 0
5702 | 229038.6 | 2011-01-06 02:16 | 2003.235 | 7 | 26 | -1.09989 | 3.183829 | 17.26656 | 17.13934 | 70.13124 | 60.92497 | -0.001684523 | 0.1079439 | 0 | 0 | 0
5703 | 229068.6 | 2011-01-06 02:16 | 2033.25 | 7 | 26 | -1.09989 | 3.108836 | 17.26656 | 17.14852 | 70.13124 | 60.95384 | -0.002267599 | 0.1079439 | 0 | 0 | 0
5704 | 229098.6 | 2011-01-06 02:17 | 2063.265 | 7 | 26 | -1.09989 | 3.00323 | 17.26656 | 17.15769 | 70.13124 | 60.98189 | -0.00333662 | 0.1079439 | 0 | 0 | 0
5705 | 229128.6 | 2011-01-06 02:17 | 2093.28 | 7 | 26 | -1.09989 | 2.850652 | 17.26656 | 17.16686 | 70.13124 | 61.00878 | -0.004664802 | 0.1079439 | 0 | 0 | 0
5706 | 229152.3 | 2011-01-06 02:18 | 2116.952 | 7 | 26 | -1.09989 | 2.699855 | 17.26656 | 17.17409 | 70.13124 | 61.02886 | -0.005280304 | 0.1079439 | 0 | 0 | 0
5707 | 229212.3 | 2011-01-06 02:19 | 60.01481 | 8 | 26 | 0 | 3.602204 | 17.26656 | 17.17409 | 70.13124 | 61.02886 | 0.001166201 | 0.1079439 | 0 | 0 | 0
5708 | 229212.5 | 2011-01-06 02:19 | 0.1876229 | 9 | 26 | -0.0001646073 | 3.602366 | 17.26656 | 17.17409 | 70.13124 | 61.02886 | 0 | 0.1085576 | 0 | 0 | 0
5709 | 229217.3 | 2011-01-06 02:19 | 5.015556 | 9 | 26 | 0.0007450088 | 3.609655 | 17.26657 | 17.17409 | 70.13124 | 61.02886 | 0.001036644 | 0.1085576 | 0 | 0 | 0
5710 | 229247.3 | 2011-01-06 02:19 | 30.01495 | 1 | 27 | 0 | 3.63962 | 17.26657 | 17.17409 | 70.13124 | 61.02886 | 0.0006155014 | 0.1085576 | 0 | 0 | 0
5711 | 229277.4 | 2011-01-06 02:20 | 60.02989 | 1 | 27 | 0 | 3.658571 | 17.26657 | 17.17409 | 70.13124 | 61.02886 | 0.0003887177 | 0.1085576 | 0 | 0 | 0
5712 | 229307.4 | 2011-01-06 02:20 | 90.04505 | 1 | 27 | 0 | 3.672338 | 17.26657 | 17.17409 | 70.13124 | 61.02886 | 0.0003563404 | 0.1085576 | 0 | 0 | 0
5713 | 229337.3 | 2011-01-06 02:21 | 120.0136 | 1 | 27 | 0 | 3.682543 | 17.26657 | 17.17409 | 70.13124 | 61.02886 | 0.0002267838 | 0.1085576 | 0 | 0 | 0
5714 | 229367.4 | 2011-01-06 02:21 | 30.01514 | 2 | 27 | 0.5499712 | 3.799649 | 17.27115 | 17.17409 | 70.14859 | 61.02886 | 0.0007450581 | 0.1085576 | 0 | 0 | 0
5715 | 229397.4 | 2011-01-06 02:22 | 60.03031 | 2 | 27 | 0.5501531 | 3.818437 | 17.27574 | 17.17409 | 70.16606 | 61.02886 | 0.0004210949 | 0.1085576 | 0 | 0 | 0
5716 | 229427.4 | 2011-01-06 02:22 | 90.04547 | 2 | 27 | 0.5501531 | 3.830909 | 17.28032 | 17.17409 | 70.1836 | 61.02886 | 0.0002915383 | 0.1085576 | 0 | 0 | 0
5717 | 229457.4 | 2011-01-06 02:23 | 120.0606 | 2 | 27 | 0.5499712 | 3.841114 | 17.28491 | 17.17409 | 70.20119 | 61.02886 | 0.000259161 | 0.1085576 | 0 | 0 | 0
5718 | 229487.4 | 2011-01-06 02:23 | 150.0758 | 2 | 27 | 0.550335 | 3.84986 | 17.2895 | 17.17409 | 70.21883 | 61.02886 | 0.0002591133 | 0.1085576 | 0 | 0 | 0
5719 | 229517.4 | 2011-01-06 02:24 | 180.091 | 2 | 27 | 0.5501531 | 3.857635 | 17.29408 | 17.17409 | 70.23651 | 61.02886 | 0.0001943588 | 0.1085576 | 0 | 0 | 0
5720 | 229547.4 | 2011-01-06 02:24 | 210.1061 | 2 | 27 | 0.5499712 | 3.864762 | 17.29867 | 17.17409 | 70.25421 | 61.02886 | 0.0001943588 | 0.1085576 | 0 | 0 | 0
5721 | 229577.5 | 2011-01-06 02:25 | 240.1213 | 2 | 27 | 0.5501531 | 3.871564 | 17.30326 | 17.17409 | 70.27195 | 61.02886 | 0.0001619816 | 0.1085576 | 0 | 0 | 0
5722 | 229607.5 | 2011-01-06 02:25 | 270.1366 | 2 | 27 | 0.5499712 | 3.877881 | 17.30784 | 17.17409 | 70.28973 | 61.02886 | 0.0001619816 | 0.1085576 | 0 | 0 | 0
5723 | 229637.5 | 2011-01-06 02:26 | 300.1516 | 2 | 27 | 0.5501531 | 3.883874 | 17.31243 | 17.17409 | 70.30752 | 61.02886 | 0.0001295567 | 0.1085576 | 0 | 0 | 0
5724 | 229667.5 | 2011-01-06 02:26 | 330.1668 | 2 | 27 | 0.5501531 | 3.889543 | 17.31701 | 17.17409 | 70.32535 | 61.02886 | 0.0001295567 | 0.1085576 | 0 | 0 | 0
5725 | 229697.5 | 2011-01-06 02:27 | 360.182 | 2 | 27 | 0.5501531 | 3.89505 | 17.3216 | 17.17409 | 70.3432 | 61.02886 | 0.0001619339 | 0.1085576 | 0 | 0 | 0
5726 | 229727.5 | 2011-01-06 02:27 | 390.1973 | 2 | 27 | 0.5501531 | 3.900395 | 17.32619 | 17.17409 | 70.36107 | 61.02886 | 0.0001943588 | 0.1085576 | 0 | 0 | 0
5727 | 229757.6 | 2011-01-06 02:28 | 420.2124 | 2 | 27 | 0.5499712 | 3.905093 | 17.33077 | 17.17409 | 70.37897 | 61.02886 | 0.0001296043 | 0.1085576 | 0 | 0 | 0
5728 | 229787.6 | 2011-01-06 02:28 | 450.2275 | 2 | 27 | 0.5499712 | 3.909952 | 17.33536 | 17.17409 | 70.39689 | 61.02886 | 0.0001296043 | 0.1085576 | 0 | 0 | 0
5729 | 229817.6 | 2011-01-06 02:29 | 480.2426 | 2 | 27 | 0.5499712 | 3.914487 | 17.33994 | 17.17409 | 70.41483 | 61.02886 | 0.0001296043 | 0.1085576 | 0 | 0 | 0
5730 | 229847.6 | 2011-01-06 02:29 | 510.2578 | 2 | 27 | 0.5501531 | 3.91886 | 17.34453 | 17.17409 | 70.43279 | 61.02886 | 9.717941e-05 | 0.1085576 | 0 | 0 | 0
5731 | 229877.6 | 2011-01-06 02:30 | 540.273 | 2 | 27 | 0.5499712 | 3.923072 | 17.34912 | 17.17409 | 70.45078 | 61.02886 | 6.480217e-05 | 0.1085576 | 0 | 0 | 0
5732 | 229907.6 | 2011-01-06 02:30 | 570.2882 | 2 | 27 | 0.5501531 | 3.927121 | 17.3537 | 17.17409 | 70.46878 | 61.02886 | 0.0001295567 | 0.1085576 | 0 | 0 | 0
5733 | 229937.6 | 2011-01-06 02:31 | 600.3033 | 2 | 27 | 0.5501531 | 3.931008 | 17.35829 | 17.17409 | 70.4868 | 61.02886 | 0.0001296043 | 0.1085576 | 0 | 0 | 0
5734 | 229967.7 | 2011-01-06 02:31 | 630.3206 | 2 | 27 | 0.5501531 | 3.934572 | 17.36287 | 17.17409 | 70.50484 | 61.02886 | 6.480217e-05 | 0.1085576 | 0 | 0 | 0
5735 | 229997.7 | 2011-01-06 02:32 | 660.3336 | 2 | 27 | 0.5499712 | 3.937973 | 17.36746 | 17.17409 | 70.52289 | 61.02886 | 6.475449e-05 | 0.1085576 | 0 | 0 | 0
5736 | 230027.7 | 2011-01-06 02:32 | 690.3488 | 2 | 27 | 0.5499712 | 3.941699 | 17.37205 | 17.17409 | 70.54096 | 61.02886 | 9.717941e-05 | 0.1085576 | 0 | 0 | 0
5737 | 230057.7 | 2011-01-06 02:33 | 720.3642 | 2 | 27 | 0.5499712 | 3.9451 | 17.37663 | 17.17409 | 70.55904 | 61.02886 | 0.0001295567 | 0.1085576 | 0 | 0 | 0
5738 | 230087.7 | 2011-01-06 02:33 | 750.3791 | 2 | 27 | 0.5499712 | 3.948177 | 17.38122 | 17.17409 | 70.57714 | 61.02886 | 9.717941e-05 | 0.1085576 | 0 | 0 | 0
5739 | 230117.7 | 2011-01-06 02:34 | 780.3943 | 2 | 27 | 0.5501531 | 3.951417 | 17.38581 | 17.17409 | 70.59526 | 61.02886 | 6.475449e-05 | 0.1085576 | 0 | 0 | 0
5740 | 230147.7 | 2011-01-06 02:34 | 810.4094 | 2 | 27 | 0.5499712 | 3.954494 | 17.39039 | 17.17409 | 70.61339 | 61.02886 | 9.717941e-05 | 0.1085576 | 0 | 0 | 0
5741 | 230177.8 | 2011-01-06 02:35 | 840.4247 | 2 | 27 | 0.5501531 | 3.95741 | 17.39498 | 17.17409 | 70.63153 | 61.02886 | 6.480217e-05 | 0.1085576 | 0 | 0 | 0
5742 | 230207.8 | 2011-01-06 02:35 | 870.4399 | 2 | 27 | 0.5501531 | 3.960487 | 17.39956 | 17.17409 | 70.64969 | 61.02886 | 0.0001296043 | 0.1085576 | 0 | 0 | 0
5743 | 230237.8 | 2011-01-06 02:36 | 900.4549 | 2 | 27 | 0.5501531 | 3.963565 | 17.40415 | 17.17409 | 70.66786 | 61.02886 | 9.717941e-05 | 0.1085576 | 0 | 0 | 0
5744 | 230267.8 | 2011-01-06 02:36 | 930.4701 | 2 | 27 | 0.5501531 | 3.96648 | 17.40874 | 17.17409 | 70.68604 | 61.02886 | 9.717941e-05 | 0.1085576 | 0 | 0 | 0
5745 | 230297.8 | 2011-01-06 02:37 | 960.4853 | 2 | 27 | 0.5501531 | 3.969234 | 17.41332 | 17.17409 | 70.70424 | 61.02886 | 9.717941e-05 | 0.1085576 | 0 | 0 | 0
5746 | 230327.8 | 2011-01-06 02:37 | 990.5004 | 2 | 27 | 0.5501531 | 3.971987 | 17.41791 | 17.17409 | 70.72245 | 61.02886 | 6.475449e-05 | 0.1085576 | 0 | 0 | 0
5747 | 230357.9 | 2011-01-06 02:38 | 1020.516 | 2 | 27 | 0.5501531 | 3.974741 | 17.4225 | 17.17409 | 70.74067 | 61.02886 | 6.475449e-05 | 0.1085576 | 0 | 0 | 0
5748 | 230387.9 | 2011-01-06 02:38 | 1050.531 | 2 | 27 | 0.5501531 | 3.977656 | 17.42708 | 17.17409 | 70.75891 | 61.02886 | 9.717941e-05 | 0.1085576 | 0 | 0 | 0
5749 | 230417.9 | 2011-01-06 02:39 | 1080.546 | 2 | 27 | 0.5501531 | 3.980086 | 17.43167 | 17.17409 | 70.77716 | 61.02886 | 3.237724e-05 | 0.1085576 | 0 | 0 | 0
5750 | 230447.9 | 2011-01-06 02:39 | 1110.561 | 2 | 27 | 0.5499712 | 3.983001 | 17.43626 | 17.17409 | 70.79542 | 61.02886 | 6.480217e-05 | 0.1085576 | 0 | 0 | 0
5751 | 230477.9 | 2011-01-06 02:40 | 1140.577 | 2 | 27 | 0.550335 | 3.985755 | 17.44084 | 17.17409 | 70.81369 | 61.02886 | 3.237724e-05 | 0.1085576 | 0 | 0 | 0
5752 | 230507.9 | 2011-01-06 02:40 | 1170.591 | 2 | 27 | 0.5499712 | 3.988347 | 17.44543 | 17.17409 | 70.83198 | 61.02886 | 6.480217e-05 | 0.1085576 | 0 | 0 | 0
5753 | 230537.9 | 2011-01-06 02:41 | 1200.607 | 2 | 27 | 0.5499712 | 3.9911 | 17.45001 | 17.17409 | 70.85028 | 61.02886 | 9.717941e-05 | 0.1085576 | 0 | 0 | 0
5754 | 230568 | 2011-01-06 02:41 | 1230.622 | 2 | 27 | 0.5501531 | 3.993692 | 17.4546 | 17.17409 | 70.86859 | 61.02886 | 9.717941e-05 | 0.1085576 | 0 | 0 | 0
5755 | 230598 | 2011-01-06 02:42 | 1260.637 | 2 | 27 | 0.5501531 | 3.996283 | 17.45919 | 17.17409 | 70.88691 | 61.02886 | 6.480217e-05 | 0.1085576 | 0 | 0 | 0
5756 | 230628 | 2011-01-06 02:42 | 1290.652 | 2 | 27 | 0.5501531 | 3.998875 | 17.46377 | 17.17409 | 70.90524 | 61.02886 | 9.717941e-05 | 0.1085576 | 0 | 0 | 0
5757 | 230658 | 2011-01-06 02:43 | 1320.667 | 2 | 27 | 0.5499712 | 4.001304 | 17.46836 | 17.17409 | 70.92359 | 61.02886 | 6.475449e-05 | 0.1085576 | 0 | 0 | 0
5758 | 230688 | 2011-01-06 02:43 | 1350.682 | 2 | 27 | 0.5501531 | 4.004058 | 17.47295 | 17.17409 | 70.94195 | 61.02886 | 3.242493e-05 | 0.1085576 | 0 | 0 | 0
5759 | 230718 | 2011-01-06 02:44 | 1380.698 | 2 | 27 | 0.5501531 | 4.006649 | 17.47753 | 17.17409 | 70.96032 | 61.02886 | 6.475449e-05 | 0.1085576 | 0 | 0 | 0
5760 | 230748.1 | 2011-01-06 02:44 | 1410.713 | 2 | 27 | 0.5501531 | 4.009079 | 17.48212 | 17.17409 | 70.97869 | 61.02886 | 3.242493e-05 | 0.1085576 | 0 | 0 | 0
5761 | 230778.1 | 2011-01-06 02:45 | 1440.728 | 2 | 27 | 0.5501531 | 4.011671 | 17.4867 | 17.17409 | 70.99708 | 61.02886 | 3.242493e-05 | 0.1085576 | 0 | 0 | 0
5762 | 230808.1 | 2011-01-06 02:45 | 1470.743 | 2 | 27 | 0.5499712 | 4.014262 | 17.49129 | 17.17409 | 71.01549 | 61.02886 | 6.475449e-05 | 0.1085576 | 0 | 0 | 0
5763 | 230838.1 | 2011-01-06 02:46 | 1500.758 | 2 | 27 | 0.5501531 | 4.017015 | 17.49587 | 17.17409 | 71.0339 | 61.02886 | 6.475449e-05 | 0.1085576 | 0 | 0 | 0
5764 | 230868.1 | 2011-01-06 02:46 | 1530.773 | 2 | 27 | 0.5499712 | 4.019445 | 17.50046 | 17.17409 | 71.05233 | 61.02886 | 9.717941e-05 | 0.1085576 | 0 | 0 | 0
5765 | 230898.1 | 2011-01-06 02:47 | 1560.789 | 2 | 27 | 0.5499712 | 4.022037 | 17.50505 | 17.17409 | 71.07077 | 61.02886 | 9.717941e-05 | 0.1085576 | 0 | 0 | 0
5766 | 230928.1 | 2011-01-06 02:47 | 1590.804 | 2 | 27 | 0.5499712 | 4.024628 | 17.50963 | 17.17409 | 71.08922 | 61.02886 | 6.475449e-05 | 0.1085576 | 0 | 0 | 0
5767 | 230958.2 | 2011-01-06 02:48 | 1620.819 | 2 | 27 | 0.5497893 | 4.027058 | 17.51422 | 17.17409 | 71.10769 | 61.02886 | 0 | 0.1085576 | 0 | 0 | 0
5768 | 230988.2 | 2011-01-06 02:48 | 1650.834 | 2 | 27 | 0.5499712 | 4.029974 | 17.51881 | 17.17409 | 71.12616 | 61.02886 | 0.0001296043 | 0.1085576 | 0 | 0 | 0
5769 | 231018.2 | 2011-01-06 02:49 | 1680.849 | 2 | 27 | 0.5499712 | 4.032403 | 17.52339 | 17.17409 | 71.14465 | 61.02886 | 6.475449e-05 | 0.1085576 | 0 | 0 | 0
5770 | 231048.2 | 2011-01-06 02:49 | 1710.865 | 2 | 27 | 0.5499712 | 4.035157 | 17.52798 | 17.17409 | 71.16315 | 61.02886 | 6.484985e-05 | 0.1085576 | 0 | 0 | 0
5771 | 231078.2 | 2011-01-06 02:50 | 1740.88 | 2 | 27 | 0.5499712 | 4.03791 | 17.53256 | 17.17409 | 71.18167 | 61.02886 | 9.717941e-05 | 0.1085576 | 0 | 0 | 0
5772 | 231108.2 | 2011-01-06 02:50 | 1770.895 | 2 | 27 | 0.5499712 | 4.040502 | 17.53715 | 17.17409 | 71.20019 | 61.02886 | 6.475449e-05 | 0.1085576 | 0 | 0 | 0
5773 | 231138.2 | 2011-01-06 02:51 | 1800.91 | 2 | 27 | 0.5501531 | 4.043255 | 17.54174 | 17.17409 | 71.21873 | 61.02886 | 6.484985e-05 | 0.1085576 | 0 | 0 | 0
5774 | 231168.3 | 2011-01-06 02:51 | 1830.912 | 2 | 27 | 0.5501531 | 4.046009 | 17.54632 | 17.17409 | 71.23727 | 61.02886 | 6.475449e-05 | 0.1085576 | 0 | 0 | 0
5775 | 231198.3 | 2011-01-06 02:52 | 1860.926 | 2 | 27 | 0.5501531 | 4.048762 | 17.55091 | 17.17409 | 71.25583 | 61.02886 | 6.475449e-05 | 0.1085576 | 0 | 0 | 0
5776 | 231228.3 | 2011-01-06 02:52 | 1890.94 | 2 | 27 | 0.5499712 | 4.051516 | 17.55549 | 17.17409 | 71.2744 | 61.02886 | 9.717941e-05 | 0.1085576 | 0 | 0 | 0
5777 | 231258.3 | 2011-01-06 02:53 | 1920.955 | 2 | 27 | 0.5501531 | 4.054431 | 17.56008 | 17.17409 | 71.29299 | 61.02886 | 9.717941e-05 | 0.1085576 | 0 | 0 | 0
5778 | 231288.3 | 2011-01-06 02:53 | 1950.97 | 2 | 27 | 0.5501531 | 4.057185 | 17.56467 | 17.17409 | 71.31159 | 61.02886 | 9.717941e-05 | 0.1085576 | 0 | 0 | 0
5779 | 231318.3 | 2011-01-06 02:54 | 1980.985 | 2 | 27 | 0.5497893 | 4.059938 | 17.56925 | 17.17409 | 71.33021 | 61.02886 | 6.475449e-05 | 0.1085576 | 0 | 0 | 0
5780 | 231348.3 | 2011-01-06 02:54 | 2011 | 2 | 27 | 0.5501531 | 4.062854 | 17.57384 | 17.17409 | 71.34883 | 61.02886 | 6.475449e-05 | 0.1085576 | 0 | 0 | 0
5781 | 231378.4 | 2011-01-06 02:55 | 2041.016 | 2 | 27 | 0.5501531 | 4.065769 | 17.57843 | 17.17409 | 71.36747 | 61.02886 | 6.475449e-05 | 0.1085576 | 0 | 0 | 0
5782 | 231408.4 | 2011-01-06 02:55 | 2071.031 | 2 | 27 | 0.5497893 | 4.068523 | 17.58301 | 17.17409 | 71.38613 | 61.02886 | 6.475449e-05 | 0.1085576 | 0 | 0 | 0
5783 | 231438.4 | 2011-01-06 02:56 | 2101.046 | 2 | 27 | 0.5499712 | 4.0716 | 17.5876 | 17.17409 | 71.40479 | 61.02886 | 6.475449e-05 | 0.1085576 | 0 | 0 | 0
5784 | 231468.4 | 2011-01-06 02:56 | 2131.061 | 2 | 27 | 0.5501531 | 4.074516 | 17.59218 | 17.17409 | 71.42347 | 61.02886 | 9.717941e-05 | 0.1085576 | 0 | 0 | 0
5785 | 231498.4 | 2011-01-06 02:57 | 2161.076 | 2 | 27 | 0.5499712 | 4.077431 | 17.59677 | 17.17409 | 71.44217 | 61.02886 | 6.475449e-05 | 0.1085576 | 0 | 0 | 0
5786 | 231528.4 | 2011-01-06 02:57 | 2191.091 | 2 | 27 | 0.5501531 | 4.080671 | 17.60136 | 17.17409 | 71.46087 | 61.02886 | 0.0001296043 | 0.1085576 | 0 | 0 | 0
5787 | 231558.4 | 2011-01-06 02:58 | 2221.107 | 2 | 27 | 0.5501531 | 4.083586 | 17.60594 | 17.17409 | 71.4796 | 61.02886 | 6.475449e-05 | 0.1085576 | 0 | 0 | 0
5788 | 231588.5 | 2011-01-06 02:58 | 2251.122 | 2 | 27 | 0.5501531 | 4.086664 | 17.61053 | 17.17409 | 71.49833 | 61.02886 | 6.475449e-05 | 0.1085576 | 0 | 0 | 0
5789 | 231618.5 | 2011-01-06 02:59 | 2281.137 | 2 | 27 | 0.5499712 | 4.089903 | 17.61512 | 17.17409 | 71.51708 | 61.02886 | 9.717941e-05 | 0.1085576 | 0 | 0 | 0
5790 | 231648.5 | 2011-01-06 02:59 | 2311.152 | 2 | 27 | 0.5499712 | 4.092981 | 17.6197 | 17.17409 | 71.53585 | 61.02886 | 6.484985e-05 | 0.1085576 | 0 | 0 | 0
5791 | 231678.5 | 2011-01-06 03:00 | 2341.167 | 2 | 27 | 0.5499712 | 4.09622 | 17.62429 | 17.17409 | 71.55462 | 61.02886 | 9.717941e-05 | 0.1085576 | 0 | 0 | 0
5792 | 231708.5 | 2011-01-06 03:00 | 2371.183 | 2 | 27 | 0.550335 | 4.09946 | 17.62887 | 17.17409 | 71.57342 | 61.02886 | 9.717941e-05 | 0.1085576 | 0 | 0 | 0
5793 | 231738.5 | 2011-01-06 03:01 | 2401.198 | 2 | 27 | 0.5501531 | 4.102861 | 17.63346 | 17.17409 | 71.59223 | 61.02886 | 0.000129509 | 0.1085576 | 0 | 0 | 0
5794 | 231768.6 | 2011-01-06 03:01 | 2431.213 | 2 | 27 | 0.5501531 | 4.105777 | 17.63805 | 17.17409 | 71.61105 | 61.02886 | 6.484985e-05 | 0.1085576 | 0 | 0 | 0
5795 | 231798.6 | 2011-01-06 03:02 | 2461.228 | 2 | 27 | 0.5501531 | 4.10934 | 17.64263 | 17.17409 | 71.62989 | 61.02886 | 0.0001296043 | 0.1085576 | 0 | 0 | 0
5796 | 231828.6 | 2011-01-06 03:02 | 2491.243 | 2 | 27 | 0.5499712 | 4.112579 | 17.64722 | 17.17409 | 71.64874 | 61.02886 | 0.0001296043 | 0.1085576 | 0 | 0 | 0
5797 | 231858.6 | 2011-01-06 03:03 | 2521.258 | 2 | 27 | 0.5499712 | 4.115981 | 17.6518 | 17.17409 | 71.66761 | 61.02886 | 0.0001296043 | 0.1085576 | 0 | 0 | 0
5798 | 231888.6 | 2011-01-06 03:03 | 2551.274 | 2 | 27 | 0.5499712 | 4.119058 | 17.65639 | 17.17409 | 71.68649 | 61.02886 | 6.475449e-05 | 0.1085576 | 0 | 0 | 0
5799 | 231918.6 | 2011-01-06 03:04 | 2581.291 | 2 | 27 | 0.5499712 | 4.122622 | 17.66098 | 17.17409 | 71.70539 | 61.02886 | 6.475449e-05 | 0.1085576 | 0 | 0 | 0
5800 | 231948.6 | 2011-01-06 03:04 | 2611.304 | 2 | 27 | 0.5499712 | 4.126185 | 17.66556 | 17.17409 | 71.72431 | 61.02886 | 9.717941e-05 | 0.1085576 | 0 | 0 | 0
5801 | 231978.7 | 2011-01-06 03:05 | 2641.319 | 2 | 27 | 0.5501531 | 4.129587 | 17.67015 | 17.17409 | 71.74324 | 61.02886 | 9.717941e-05 | 0.1085576 | 0 | 0 | 0
5802 | 232008.7 | 2011-01-06 03:05 | 2671.334 | 2 | 27 | 0.5499712 | 4.132988 | 17.67474 | 17.17409 | 71.76219 | 61.02886 | 6.475449e-05 | 0.1085576 | 0 | 0 | 0
5803 | 232038.7 | 2011-01-06 03:06 | 2701.349 | 2 | 27 | 0.5499712 | 4.136551 | 17.67932 | 17.17409 | 71.78115 | 61.02886 | 9.717941e-05 | 0.1085576 | 0 | 0 | 0
5804 | 232068.7 | 2011-01-06 03:06 | 2731.365 | 2 | 27 | 0.550335 | 4.140277 | 17.68391 | 17.17409 | 71.80013 | 61.02886 | 9.717941e-05 | 0.1085576 | 0 | 0 | 0
5805 | 232098.7 | 2011-01-06 03:07 | 2761.38 | 2 | 27 | 0.5501531 | 4.14384 | 17.68849 | 17.17409 | 71.81913 | 61.02886 | 0.0001296043 | 0.1085576 | 0 | 0 | 0
5806 | 232128.7 | 2011-01-06 03:07 | 2791.395 | 2 | 27 | 0.5499712 | 4.147242 | 17.69308 | 17.17409 | 71.83814 | 61.02886 | 9.717941e-05 | 0.1085576 | 0 | 0 | 0
5807 | 232158.7 | 2011-01-06 03:08 | 2821.41 | 2 | 27 | 0.5499712 | 4.150805 | 17.69767 | 17.17409 | 71.85717 | 61.02886 | 6.475449e-05 | 0.1085576 | 0 | 0 | 0
5808 | 232188.8 | 2011-01-06 03:08 | 2851.425 | 2 | 27 | 0.5501531 | 4.154692 | 17.70225 | 17.17409 | 71.87621 | 61.02886 | 9.717941e-05 | 0.1085576 | 0 | 0 | 0
5809 | 232218.8 | 2011-01-06 03:09 | 2881.44 | 2 | 27 | 0.5499712 | 4.158256 | 17.70684 | 17.17409 | 71.89527 | 61.02886 | 9.717941e-05 | 0.1085576 | 0 | 0 | 0
5810 | 232248.8 | 2011-01-06 03:09 | 2911.456 | 2 | 27 | 0.5499712 | 4.162143 | 17.71143 | 17.17409 | 71.91435 | 61.02886 | 0.0001296043 | 0.1085576 | 0 | 0 | 0
5811 | 232278.8 | 2011-01-06 03:10 | 2941.471 | 2 | 27 | 0.5501531 | 4.165707 | 17.71601 | 17.17409 | 71.93345 | 61.02886 | 9.717941e-05 | 0.1085576 | 0 | 0 | 0
5812 | 232308.8 | 2011-01-06 03:10 | 2971.486 | 2 | 27 | 0.5501531 | 4.169594 | 17.7206 | 17.17409 | 71.95256 | 61.02886 | 9.717941e-05 | 0.1085576 | 0 | 0 | 0
5813 | 232338.8 | 2011-01-06 03:11 | 3001.501 | 2 | 27 | 0.5501531 | 4.173481 | 17.72518 | 17.17409 | 71.9717 | 61.02886 | 0.000129509 | 0.1085576 | 0 | 0 | 0
5814 | 232368.9 | 2011-01-06 03:11 | 3031.516 | 2 | 27 | 0.5499712 | 4.177207 | 17.72977 | 17.17409 | 71.99084 | 61.02886 | 9.717941e-05 | 0.1085576 | 0 | 0 | 0
5815 | 232398.9 | 2011-01-06 03:12 | 3061.531 | 2 | 27 | 0.5501531 | 4.181256 | 17.73436 | 17.17409 | 72.01001 | 61.02886 | 0.0001296043 | 0.1085576 | 0 | 0 | 0
5816 | 232428.9 | 2011-01-06 03:12 | 3091.547 | 2 | 27 | 0.5499712 | 4.184981 | 17.73894 | 17.17409 | 72.0292 | 61.02886 | 9.717941e-05 | 0.1085576 | 0 | 0 | 0
5817 | 232458.9 | 2011-01-06 03:13 | 3121.562 | 2 | 27 | 0.5501531 | 4.189031 | 17.74353 | 17.17409 | 72.0484 | 61.02886 | 0.0001296043 | 0.1085576 | 0 | 0 | 0
5818 | 232488.9 | 2011-01-06 03:13 | 3151.577 | 2 | 27 | 0.5501531 | 4.192918 | 17.74811 | 17.17409 | 72.06762 | 61.02886 | 9.717941e-05 | 0.1085576 | 0 | 0 | 0
5819 | 232518.9 | 2011-01-06 03:14 | 3181.592 | 2 | 27 | 0.5501531 | 4.196967 | 17.7527 | 17.17409 | 72.08686 | 61.02886 | 0.0001296043 | 0.1085576 | 0 | 0 | 0
5820 | 232540.7 | 2011-01-06 03:14 | 3203.327 | 2 | 27 | 0.5501531 | 4.200045 | 17.75602 | 17.17409 | 72.1008 | 61.02886 | 0.0001619339 | 0.1085576 | 0 | 0 | 0
5821 | 232570.7 | 2011-01-06 03:15 | 30.01533 | 3 | 27 | 0 | 4.099622 | 17.75602 | 17.17409 | 72.1008 | 61.02886 | -0.0004211426 | 0.1085576 | 0 | 0 | 0
5822 | 232600.7 | 2011-01-06 03:15 | 60.03034 | 3 | 27 | 0 | 4.087312 | 17.75602 | 17.17409 | 72.1008 | 61.02886 | -0.0002591133 | 0.1085576 | 0 | 0 | 0
5823 | 232630.7 | 2011-01-06 03:16 | 90.04552 | 3 | 27 | 0 | 4.079861 | 17.75602 | 17.17409 | 72.1008 | 61.02886 | -0.000129509 | 0.1085576 | 0 | 0 | 0
5824 | 232660.7 | 2011-01-06 03:16 | 120.0138 | 3 | 27 | 0 | 4.07484 | 17.75602 | 17.17409 | 72.1008 | 61.02886 | -0.000129509 | 0.1085576 | 0 | 0 | 0
5825 | 232660.7 | 2011-01-06 03:16 | 2.776920941e-06 | 4 | 27 | 1.013875 | 4.200368 | 17.75602 | 17.17409 | 72.1008 | 61.02886 | 0 | 0.1085576 | 0 | 0 | 0
5826 | 232661.4 | 2011-01-06 03:16 | 0.7033069 | 4 | 27 | 0.9633008 | 4.200045 | 17.75621 | 17.17409 | 72.1016 | 61.02886 | -6.475449e-05 | 0.1085576 | 0 | 0 | 0
5827 | 232663.2 | 2011-01-06 03:16 | 2.546919 | 4 | 27 | 0.9132719 | 4.200045 | 17.75669 | 17.17409 | 72.10362 | 61.02886 | -6.475449e-05 | 0.1085576 | 0 | 0 | 0
5828 | 232666.1 | 2011-01-06 03:16 | 5.406118 | 4 | 27 | 0.863243 | 4.200045 | 17.7574 | 17.17409 | 72.10658 | 61.02886 | 0 | 0.1085576 | 0 | 0 | 0
5829 | 232670.1 | 2011-01-06 03:16 | 9.374835 | 4 | 27 | 0.8128503 | 4.200207 | 17.75832 | 17.17409 | 72.11045 | 61.02886 | 3.242493e-05 | 0.1085576 | 0 | 0 | 0
5830 | 232675.3 | 2011-01-06 03:16 | 14.57787 | 4 | 27 | 0.7628214 | 4.200045 | 17.75946 | 17.17409 | 72.11523 | 61.02886 | 0 | 0.1085576 | 0 | 0 | 0
5831 | 232682.1 | 2011-01-06 03:16 | 21.43713 | 4 | 27 | 0.7127925 | 4.199883 | 17.76086 | 17.17409 | 72.12113 | 61.02886 | -6.484985e-05 | 0.1085576 | 0 | 0 | 0
5832 | 232691.2 | 2011-01-06 03:17 | 30.51514 | 4 | 27 | 0.6625817 | 4.200045 | 17.76259 | 17.17409 | 72.1284 | 61.02886 | -3.242493e-05 | 0.1085576 | 0 | 0 | 0
5833 | 232704 | 2011-01-06 03:17 | 43.29623 | 4 | 27 | 0.6125528 | 4.199883 | 17.76485 | 17.17409 | 72.13788 | 61.02886 | -6.484985e-05 | 0.1085576 | 0 | 0 | 0
5834 | 232723.4 | 2011-01-06 03:17 | 62.74907 | 4 | 27 | 0.562524 | 4.200045 | 17.76802 | 17.17409 | 72.15117 | 61.02886 | 0 | 0.1085576 | 0 | 0 | 0
5835 | 232757.5 | 2011-01-06 03:18 | 96.79541 | 4 | 27 | 0.512495 | 4.200045 | 17.77308 | 17.17409 | 72.17243 | 61.02886 | -3.242493e-05 | 0.1085576 | 0 | 0 | 0
5836 | 232822.8 | 2011-01-06 03:19 | 162.1382 | 4 | 27 | 0.4624662 | 4.200045 | 17.78188 | 17.17409 | 72.20941 | 61.02886 | 0 | 0.1085576 | 0 | 0 | 0
5837 | 232925.4 | 2011-01-06 03:21 | 264.668 | 4 | 27 | 0.4124373 | 4.200045 | 17.79431 | 17.17409 | 72.26161 | 61.02886 | 0 | 0.1085576 | 0 | 0 | 0
5838 | 233056.7 | 2011-01-06 03:23 | 396.0565 | 4 | 27 | 0.3624084 | 4.200045 | 17.80843 | 17.17409 | 72.32091 | 61.02886 | 0 | 0.1085576 | 0 | 0 | 0
5839 | 233216.2 | 2011-01-06 03:25 | 555.5229 | 4 | 27 | 0.3123795 | 4.199883 | 17.82335 | 17.17409 | 72.38358 | 61.02886 | -6.484985e-05 | 0.1085576 | 0 | 0 | 0
5840 | 233409.8 | 2011-01-06 03:29 | 749.0825 | 4 | 27 | 0.2623506 | 4.199883 | 17.83877 | 17.17409 | 72.44834 | 61.02886 | -3.242493e-05 | 0.1085576 | 0 | 0 | 0
5841 | 233651.8 | 2011-01-06 03:33 | 991.0634 | 4 | 27 | 0.2123217 | 4.200045 | 17.85467 | 17.17409 | 72.51513 | 61.02886 | 0 | 0.1085576 | 0 | 0 | 0
5842 | 233973.8 | 2011-01-06 03:38 | 1313.152 | 4 | 27 | 0.1622928 | 4.199883 | 17.87134 | 17.17409 | 72.58512 | 61.02886 | 0 | 0.1085576 | 0 | 0 | 0
5843 | 234453.7 | 2011-01-06 03:46 | 1793.02 | 4 | 27 | 0.1122639 | 4.200045 | 17.88942 | 17.17409 | 72.66106 | 61.02886 | 0 | 0.1085576 | 0 | 0 | 0
5844 | 235338.2 | 2011-01-06 04:01 | 2677.476 | 4 | 27 | 0.06223506 | 4.199883 | 17.91014 | 17.17409 | 72.74809 | 61.02886 | -6.484985e-05 | 0.1085576 | 0 | 0 | 0
5845 | 235714.6 | 2011-01-06 04:07 | 3053.923 | 4 | 27 | 0.04986428 | 4.199883 | 17.916 | 17.17409 | 72.7727 | 61.02886 | 0 | 0.1085576 | 0 | 0 | 0
5846 | 235744.6 | 2011-01-06 04:08 | 30.01518 | 5 | 27 | 0 | 4.190974 | 17.916 | 17.17409 | 72.7727 | 61.02886 | -6.475449e-05 | 0.1085576 | 0 | 0 | 0
5847 | 235774.6 | 2011-01-06 04:08 | 60.01493 | 5 | 27 | 0 | 4.189517 | 17.916 | 17.17409 | 72.7727 | 61.02886 | -6.475449e-05 | 0.1085576 | 0 | 0 | 0
5848 | 235774.8 | 2011-01-06 04:08 | 0.1874201 | 6 | 27 | -0.0001646073 | 4.189192 | 17.916 | 17.17409 | 72.7727 | 61.02886 | 0 | 0.1085576 | 0 | 0 | 0
5849 | 235779.6 | 2011-01-06 04:08 | 5.015493 | 6 | 27 | 0.0009269321 | 4.189354 | 17.916 | 17.17409 | 72.7727 | 61.02886 | -3.242493e-05 | 0.1085576 | 0 | 0 | 0
5850 | 235802.7 | 2011-01-06 04:09 | 23.09354 | 7 | 27 | -1.09989 | 3.989318 | 17.916 | 17.18114 | 72.7727 | 61.05718 | -0.001457739 | 0.1085576 | 0 | 0 | 0
5851 | 235832.8 | 2011-01-06 04:09 | 53.10867 | 7 | 27 | -1.09989 | 3.945262 | 17.916 | 17.19031 | 72.7727 | 61.09355 | -0.001036596 | 0.1085576 | 0 | 0 | 0
5852 | 235862.8 | 2011-01-06 04:10 | 83.12376 | 7 | 27 | -1.099709 | 3.911572 | 17.916 | 17.19948 | 72.7727 | 61.12957 | -0.0008098602 | 0.1085576 | 0 | 0 | 0
5853 | 235892.8 | 2011-01-06 04:10 | 113.139 | 7 | 27 | -1.09989 | 3.88436 | 17.916 | 17.20866 | 72.7727 | 61.16531 | -0.0006802559 | 0.1085576 | 0 | 0 | 0
5854 | 235922.8 | 2011-01-06 04:11 | 143.1541 | 7 | 27 | -1.099709 | 3.86217 | 17.916 | 17.21783 | 72.7727 | 61.20082 | -0.000518322 | 0.1085576 | 0 | 0 | 0
5855 | 235952.8 | 2011-01-06 04:11 | 173.1694 | 7 | 27 | -1.09989 | 3.842733 | 17.916 | 17.227 | 72.7727 | 61.23615 | -0.0004858971 | 0.1085576 | 0 | 0 | 0
5856 | 235982.8 | 2011-01-06 04:12 | 203.1846 | 7 | 27 | -1.100072 | 3.825564 | 17.916 | 17.23617 | 72.7727 | 61.27131 | -0.0004859447 | 0.1085576 | 0 | 0 | 0
5857 | 236012.9 | 2011-01-06 04:12 | 233.1997 | 7 | 27 | -1.099709 | 3.809529 | 17.916 | 17.24534 | 72.7727 | 61.30632 | -0.0003887653 | 0.1085576 | 0 | 0 | 0
5858 | 236042.9 | 2011-01-06 04:13 | 263.2149 | 7 | 27 | -1.100072 | 3.794466 | 17.916 | 17.25451 | 72.7727 | 61.34118 | -0.0003563404 | 0.1085576 | 0 | 0 | 0
5859 | 236072.9 | 2011-01-06 04:13 | 293.2302 | 7 | 27 | -1.100072 | 3.780374 | 17.916 | 17.26368 | 72.7727 | 61.37592 | -0.0003563404 | 0.1085576 | 0 | 0 | 0
5860 | 236102.9 | 2011-01-06 04:14 | 323.2453 | 7 | 27 | -1.09989 | 3.767092 | 17.916 | 17.27285 | 72.7727 | 61.41052 | -0.0003562927 | 0.1085576 | 0 | 0 | 0
5861 | 236132.9 | 2011-01-06 04:14 | 353.2604 | 7 | 27 | -1.099709 | 3.754458 | 17.916 | 17.28202 | 72.7727 | 61.44501 | -0.0003563404 | 0.1085576 | 0 | 0 | 0
5862 | 236162.9 | 2011-01-06 04:15 | 383.2756 | 7 | 27 | -1.100072 | 3.74231 | 17.916 | 17.29119 | 72.7727 | 61.47938 | -0.0003239632 | 0.1085576 | 0 | 0 | 0
5863 | 236192.9 | 2011-01-06 04:15 | 413.2907 | 7 | 27 | -1.09989 | 3.730972 | 17.916 | 17.30036 | 72.7727 | 61.51365 | -0.0002915383 | 0.1085576 | 0 | 0 | 0
5864 | 236223 | 2011-01-06 04:16 | 443.306 | 7 | 27 | -1.09989 | 3.719958 | 17.916 | 17.30953 | 72.7727 | 61.54781 | -0.000259161 | 0.1085576 | 0 | 0 | 0
5865 | 236253 | 2011-01-06 04:16 | 473.3211 | 7 | 27 | -1.09989 | 3.709268 | 17.916 | 17.3187 | 72.7727 | 61.58188 | -0.000259161 | 0.1085576 | 0 | 0 | 0
5866 | 236283 | 2011-01-06 04:17 | 503.3386 | 7 | 27 | -1.099709 | 3.699064 | 17.916 | 17.32787 | 72.7727 | 61.61585 | -0.0002267361 | 0.1085576 | 0 | 0 | 0
5867 | 236313 | 2011-01-06 04:17 | 533.3515 | 7 | 27 | -1.100072 | 3.689021 | 17.916 | 17.33704 | 72.7727 | 61.64972 | -0.000259161 | 0.1085576 | 0 | 0 | 0
5868 | 236343 | 2011-01-06 04:18 | 563.3666 | 7 | 27 | -1.09989 | 3.679303 | 17.916 | 17.34621 | 72.7727 | 61.68351 | -0.000259161 | 0.1085576 | 0 | 0 | 0
5869 | 236373 | 2011-01-06 04:18 | 593.3822 | 7 | 27 | -1.09989 | 3.670071 | 17.916 | 17.35538 | 72.7727 | 61.71721 | -0.0002267361 | 0.1085576 | 0 | 0 | 0
5870 | 236403.1 | 2011-01-06 04:19 | 623.397 | 7 | 27 | -1.09989 | 3.661 | 17.916 | 17.36456 | 72.7727 | 61.75083 | -0.0001944065 | 0.1085576 | 0 | 0 | 0
5871 | 236433.1 | 2011-01-06 04:19 | 653.4122 | 7 | 27 | -1.09989 | 3.65193 | 17.916 | 17.37373 | 72.7727 | 61.78436 | -0.000259161 | 0.1085576 | 0 | 0 | 0
5872 | 236463.1 | 2011-01-06 04:20 | 683.4274 | 7 | 27 | -1.100072 | 3.643183 | 17.916 | 17.3829 | 72.7727 | 61.81781 | -0.0002267361 | 0.1085576 | 0 | 0 | 0
5873 | 236493.1 | 2011-01-06 04:20 | 713.4426 | 7 | 27 | -1.09989 | 3.634923 | 17.916 | 17.39207 | 72.7727 | 61.85118 | -0.0002267838 | 0.1085576 | 0 | 0 | 0
5874 | 236523.1 | 2011-01-06 04:21 | 743.4577 | 7 | 27 | -1.09989 | 3.6265 | 17.916 | 17.40124 | 72.7727 | 61.88448 | -0.0001944065 | 0.1085576 | 0 | 0 | 0
5875 | 236553.1 | 2011-01-06 04:21 | 773.4729 | 7 | 27 | -1.09989 | 3.618239 | 17.916 | 17.41041 | 72.7727 | 61.9177 | -0.0002267361 | 0.1085576 | 0 | 0 | 0
5876 | 236583.1 | 2011-01-06 04:22 | 803.4881 | 7 | 27 | -1.09989 | 3.610627 | 17.916 | 17.41958 | 72.7727 | 61.95084 | -0.0001943588 | 0.1085576 | 0 | 0 | 0
5877 | 236613.2 | 2011-01-06 04:22 | 833.5033 | 7 | 27 | -1.09989 | 3.602852 | 17.916 | 17.42875 | 72.7727 | 61.98392 | -0.0002267361 | 0.1085576 | 0 | 0 | 0
5878 | 236643.2 | 2011-01-06 04:23 | 863.5184 | 7 | 27 | -1.09989 | 3.595401 | 17.916 | 17.43792 | 72.7727 | 62.01692 | -0.0001943588 | 0.1085576 | 0 | 0 | 0
5879 | 236673.2 | 2011-01-06 04:23 | 893.5336 | 7 | 27 | -1.09989 | 3.588274 | 17.916 | 17.44709 | 72.7727 | 62.04986 | -0.0002267838 | 0.1085576 | 0 | 0 | 0
5880 | 236703.2 | 2011-01-06 04:24 | 923.5488 | 7 | 27 | -1.100072 | 3.581472 | 17.916 | 17.45626 | 72.7727 | 62.08274 | -0.0001619816 | 0.1085576 | 0 | 0 | 0
5881 | 236733.2 | 2011-01-06 04:24 | 953.564 | 7 | 27 | -1.09989 | 3.574669 | 17.916 | 17.46543 | 72.7727 | 62.11555 | -0.0001619339 | 0.1085576 | 0 | 0 | 0
5882 | 236763.2 | 2011-01-06 04:25 | 983.5792 | 7 | 27 | -1.100072 | 3.568028 | 17.916 | 17.4746 | 72.7727 | 62.1483 | -0.0001943588 | 0.1085576 | 0 | 0 | 0
5883 | 236793.2 | 2011-01-06 04:25 | 1013.594 | 7 | 27 | -1.099709 | 3.561711 | 17.916 | 17.48377 | 72.7727 | 62.18099 | -0.0001619339 | 0.1085576 | 0 | 0 | 0
5884 | 236823.3 | 2011-01-06 04:26 | 1043.61 | 7 | 27 | -1.09989 | 3.555394 | 17.916 | 17.49294 | 72.7727 | 62.21362 | -0.0001295567 | 0.1085576 | 0 | 0 | 0
5885 | 236853.3 | 2011-01-06 04:26 | 1073.625 | 7 | 27 | -1.09989 | 3.549401 | 17.916 | 17.50211 | 72.7727 | 62.2462 | -0.0001619816 | 0.1085576 | 0 | 0 | 0
5886 | 236883.3 | 2011-01-06 04:27 | 1103.64 | 7 | 27 | -1.099709 | 3.54357 | 17.916 | 17.51128 | 72.7727 | 62.27873 | -0.0001296043 | 0.1085576 | 0 | 0 | 0
5887 | 236913.3 | 2011-01-06 04:27 | 1133.655 | 7 | 27 | -1.09989 | 3.537901 | 17.916 | 17.52045 | 72.7727 | 62.3112 | -0.0001619816 | 0.1085576 | 0 | 0 | 0
5888 | 236943.3 | 2011-01-06 04:28 | 1163.67 | 7 | 27 | -1.09989 | 3.532394 | 17.916 | 17.52962 | 72.7727 | 62.34362 | -0.0001296043 | 0.1085576 | 0 | 0 | 0
5889 | 236973.3 | 2011-01-06 04:28 | 1193.685 | 7 | 27 | -1.09989 | 3.527049 | 17.916 | 17.53879 | 72.7727 | 62.37598 | -0.0001619816 | 0.1085576 | 0 | 0 | 0
5890 | 237003.4 | 2011-01-06 04:29 | 1223.701 | 7 | 27 | -1.09989 | 3.521542 | 17.916 | 17.54797 | 72.7727 | 62.4083 | -0.0001619816 | 0.1085576 | 0 | 0 | 0
5891 | 237033.4 | 2011-01-06 04:29 | 1253.716 | 7 | 27 | -1.09989 | 3.516359 | 17.916 | 17.55714 | 72.7727 | 62.44058 | -0.0001296043 | 0.1085576 | 0 | 0 | 0
5892 | 237063.4 | 2011-01-06 04:30 | 1283.731 | 7 | 27 | -1.09989 | 3.511176 | 17.916 | 17.56631 | 72.7727 | 62.4728 | -0.0001619816 | 0.1085576 | 0 | 0 | 0
5893 | 237093.4 | 2011-01-06 04:30 | 1313.746 | 7 | 27 | -1.09989 | 3.505992 | 17.916 | 17.57548 | 72.7727 | 62.50497 | -0.0001296043 | 0.1085576 | 0 | 0 | 0
5894 | 237123.4 | 2011-01-06 04:31 | 1343.761 | 7 | 27 | -1.09989 | 3.500971 | 17.916 | 17.58465 | 72.7727 | 62.5371 | -0.0001295567 | 0.1085576 | 0 | 0 | 0
5895 | 237153.4 | 2011-01-06 04:31 | 1373.777 | 7 | 27 | -1.100072 | 3.495302 | 17.916 | 17.59382 | 72.7727 | 62.56918 | -0.0001296043 | 0.1085576 | 0 | 0 | 0
5896 | 237183.4 | 2011-01-06 04:32 | 1403.792 | 7 | 27 | -1.09989 | 3.490119 | 17.916 | 17.60299 | 72.7727 | 62.60121 | -0.0001619816 | 0.1085576 | 0 | 0 | 0
5897 | 237213.5 | 2011-01-06 04:32 | 1433.807 | 7 | 27 | -1.100072 | 3.484774 | 17.916 | 17.61216 | 72.7727 | 62.63319 | -0.0001619816 | 0.1085576 | 0 | 0 | 0
5898 | 237243.5 | 2011-01-06 04:33 | 1463.822 | 7 | 27 | -1.09989 | 3.479429 | 17.916 | 17.62133 | 72.7727 | 62.66513 | -0.0001295567 | 0.1085576 | 0 | 0 | 0
5899 | 237273.5 | 2011-01-06 04:33 | 1493.837 | 7 | 27 | -1.09989 | 3.47376 | 17.916 | 17.6305 | 72.7727 | 62.69701 | -0.0001619816 | 0.1085576 | 0 | 0 | 0
5900 | 237303.5 | 2011-01-06 04:34 | 1523.852 | 7 | 27 | -1.09989 | 3.467929 | 17.916 | 17.63967 | 72.7727 | 62.72884 | -0.0001619816 | 0.1085576 | 0 | 0 | 0
5901 | 237333.5 | 2011-01-06 04:34 | 1553.868 | 7 | 27 | -1.09989 | 3.461936 | 17.916 | 17.64884 | 72.7727 | 62.76061 | -0.0001619816 | 0.1085576 | 0 | 0 | 0
5902 | 237363.5 | 2011-01-06 04:35 | 1583.883 | 7 | 27 | -1.09989 | 3.455619 | 17.916 | 17.65801 | 72.7727 | 62.79233 | -0.0001943588 | 0.1085576 | 0 | 0 | 0
5903 | 237393.6 | 2011-01-06 04:35 | 1613.898 | 7 | 27 | -1.09989 | 3.44914 | 17.916 | 17.66718 | 72.7727 | 62.82399 | -0.0001619816 | 0.1085576 | 0 | 0 | 0
5904 | 237423.6 | 2011-01-06 04:36 | 1643.913 | 7 | 27 | -1.09989 | 3.441851 | 17.916 | 17.67635 | 72.7727 | 62.85559 | -0.0002267361 | 0.1085576 | 0 | 0 | 0
5905 | 237453.6 | 2011-01-06 04:36 | 1673.931 | 7 | 27 | -1.09989 | 3.434401 | 17.916 | 17.68552 | 72.7727 | 62.88712 | -0.0001943588 | 0.1085576 | 0 | 0 | 0
5906 | 237483.6 | 2011-01-06 04:37 | 1703.945 | 7 | 27 | -1.09989 | 3.426464 | 17.916 | 17.69469 | 72.7727 | 62.91858 | -0.0001944065 | 0.1085576 | 0 | 0 | 0
5907 | 237513.6 | 2011-01-06 04:37 | 1733.959 | 7 | 27 | -1.100072 | 3.417556 | 17.916 | 17.70386 | 72.7727 | 62.94996 | -0.0002591133 | 0.1085576 | 0 | 0 | 0
5908 | 237543.6 | 2011-01-06 04:38 | 1763.974 | 7 | 27 | -1.100072 | 3.407999 | 17.916 | 17.71303 | 72.7727 | 62.98126 | -0.000259161 | 0.1085576 | 0 | 0 | 0
5909 | 237573.6 | 2011-01-06 04:38 | 1793.989 | 7 | 27 | -1.099709 | 3.396985 | 17.916 | 17.7222 | 72.7727 | 63.01246 | -0.0002915383 | 0.1085576 | 0 | 0 | 0
5910 | 237603.7 | 2011-01-06 04:39 | 1824.004 | 7 | 27 | -1.09989 | 3.383865 | 17.916 | 17.73137 | 72.7727 | 63.04356 | -0.0003563404 | 0.1085576 | 0 | 0 | 0
5911 | 237633.7 | 2011-01-06 04:39 | 1854.019 | 7 | 27 | -1.09989 | 3.368478 | 17.916 | 17.74055 | 72.7727 | 63.07452 | -0.0004858971 | 0.1085576 | 0 | 0 | 0
5912 | 237663.7 | 2011-01-06 04:40 | 1884.035 | 7 | 27 | -1.09989 | 3.350175 | 17.916 | 17.74972 | 72.7727 | 63.10533 | -0.000518322 | 0.1085576 | 0 | 0 | 0
5913 | 237693.7 | 2011-01-06 04:40 | 1914.05 | 7 | 27 | -1.09989 | 3.327175 | 17.916 | 17.75889 | 72.7727 | 63.13595 | -0.0006478786 | 0.1085576 | 0 | 0 | 0
5914 | 237723.7 | 2011-01-06 04:41 | 1944.065 | 7 | 27 | -1.09989 | 3.29802 | 17.916 | 17.76806 | 72.7727 | 63.16633 | -0.0008746147 | 0.1085576 | 0 | 0 | 0
5915 | 237753.7 | 2011-01-06 04:41 | 1974.08 | 7 | 27 | -1.09989 | 3.260442 | 17.916 | 17.77723 | 72.7727 | 63.19641 | -0.001069021 | 0.1085576 | 0 | 0 | 0
5916 | 237783.7501 | 2011-01-06 04:42 | 2004.095 | 7 | 27 | -1.09989 | 3.211203 | 17.916 | 17.7864 | 72.7727 | 63.2261 | -0.001457739 | 0.1085576 | 0 | 0 | 0
5917 | 237813.8 | 2011-01-06 04:42 | 2034.111 | 7 | 27 | -1.09989 | 3.144146 | 17.916 | 17.79557 | 72.7727 | 63.25525 | -0.00207324 | 0.1085576 | 0 | 0 | 0
5918 | 237843.8 | 2011-01-06 04:43 | 2064.126 | 7 | 27 | -1.09989 | 3.052145 | 17.916 | 17.80474 | 72.7727 | 63.28369 | -0.002818346 | 0.1085576 | 0 | 0 | 0
5919 | 237873.8 | 2011-01-06 04:43 | 2094.141 | 7 | 27 | -1.09989 | 2.917708 | 17.916 | 17.81391 | 72.7727 | 63.3111 | -0.004178905 | 0.1085576 | 0 | 0 | 0
5920 | 237903.8 | 2011-01-06 04:44 | 2124.156 | 7 | 27 | -1.09989 | 2.73387 | 17.916 | 17.82308 | 72.7727 | 63.33704 | -0.005118323 | 0.1085576 | 0 | 0 | 0
5921 | 237908.9 | 2011-01-06 04:44 | 2129.265 | 7 | 27 | -1.100072 | 2.699693 | 17.916 | 17.82464 | 72.7727 | 63.34129 | -0.005345059 | 0.1085576 | 0 | 0 | 0
5922 | 237968.9 | 2011-01-06 04:45 | 60.0145 | 8 | 27 | 0 | 3.598965 | 17.916 | 17.82464 | 72.7727 | 63.34129 | 0.001198626 | 0.1085576 | 0 | 0 | 0
5923 | 237969.1 | 2011-01-06 04:45 | 0.1876448 | 9 | 27 | -0.0001646073 | 3.598803 | 17.916 | 17.82464 | 72.7727 | 63.34129 | 0 | 0.1078456 | 0 | 0 | 0
5924 | 237974 | 2011-01-06 04:45 | 5.015683 | 9 | 27 | 0.0009269321 | 3.606416 | 17.916 | 17.82464 | 72.77271 | 63.34129 | 0.001069021 | 0.1078456 | 0 | 0 | 0
5925 | 238004 | 2011-01-06 04:45 | 30.01518 | 1 | 28 | 0 | 3.636866 | 17.916 | 17.82464 | 72.77271 | 63.34129 | 0.0006479264 | 0.1078456 | 0 | 0 | 0
5926 | 238034 | 2011-01-06 04:46 | 60.03049 | 1 | 28 | 0 | 3.655979 | 17.916 | 17.82464 | 72.77271 | 63.34129 | 0.0004535198 | 0.1078456 | 0 | 0 | 0
5927 | 238064 | 2011-01-06 04:46 | 90.04553 | 1 | 28 | 0 | 3.669909 | 17.916 | 17.82464 | 72.77271 | 63.34129 | 0.0003239155 | 0.1078456 | 0 | 0 | 0
5928 | 238094 | 2011-01-06 04:47 | 120.014 | 1 | 28 | 0 | 3.680437 | 17.916 | 17.82464 | 72.77271 | 63.34129 | 0.000259161 | 0.1078456 | 0 | 0 | 0
5929 | 238124 | 2011-01-06 04:47 | 30.01507 | 2 | 28 | 0.5497893 | 3.797219 | 17.92058 | 17.82464 | 72.79004 | 63.34129 | 0.0006803036 | 0.1078456 | 0 | 0 | 0
5930 | 238154 | 2011-01-06 04:48 | 60.03048 | 2 | 28 | 0.5501531 | 3.81617 | 17.92517 | 17.82464 | 72.80751 | 63.34129 | 0.0004211426 | 0.1078456 | 0 | 0 | 0
5931 | 238184.1 | 2011-01-06 04:48 | 90.04555 | 2 | 28 | 0.5499712 | 3.828642 | 17.92976 | 17.82464 | 72.82504 | 63.34129 | 0.0003239632 | 0.1078456 | 0 | 0 | 0
5932 | 238214.1 | 2011-01-06 04:49 | 120.0606 | 2 | 28 | 0.5501531 | 3.838522 | 17.93434 | 17.82464 | 72.84262 | 63.34129 | 0.0002267361 | 0.1078456 | 0 | 0 | 0
5933 | 238244.1 | 2011-01-06 04:49 | 150.0758 | 2 | 28 | 0.5499712 | 3.847269 | 17.93893 | 17.82464 | 72.86025 | 63.34129 | 0.0002267838 | 0.1078456 | 0 | 0 | 0
5934 | 238274.1 | 2011-01-06 04:50 | 180.0931 | 2 | 28 | 0.550335 | 3.855367 | 17.94352 | 17.82464 | 72.87791 | 63.34129 | 0.000259161 | 0.1078456 | 0 | 0 | 0
5935 | 238304.1 | 2011-01-06 04:50 | 210.1079 | 2 | 28 | 0.5501531 | 3.862494 | 17.9481 | 17.82464 | 72.89561 | 63.34129 | 0.000259161 | 0.1078456 | 0 | 0 | 0
5936 | 238334.1 | 2011-01-06 04:51 | 240.1214 | 2 | 28 | 0.5501531 | 3.869135 | 17.95269 | 17.82464 | 72.91334 | 63.34129 | 0.0001944065 | 0.1078456 | 0 | 0 | 0
5937 | 238364.1 | 2011-01-06 04:51 | 270.1365 | 2 | 28 | 0.5499712 | 3.87529 | 17.95728 | 17.82464 | 72.9311 | 63.34129 | 0.0001295567 | 0.1078456 | 0 | 0 | 0
5938 | 238394.2 | 2011-01-06 04:52 | 300.1517 | 2 | 28 | 0.5501531 | 3.881445 | 17.96186 | 17.82464 | 72.94888 | 63.34129 | 0.0001619816 | 0.1078456 | 0 | 0 | 0
5939 | 238424.2 | 2011-01-06 04:52 | 330.1669 | 2 | 28 | 0.5501531 | 3.887114 | 17.96645 | 17.82464 | 72.9667 | 63.34129 | 0.0001296043 | 0.1078456 | 0 | 0 | 0
5940 | 238454.2 | 2011-01-06 04:53 | 360.1821 | 2 | 28 | 0.5499712 | 3.892459 | 17.97103 | 17.82464 | 72.98454 | 63.34129 | 0.0001296043 | 0.1078456 | 0 | 0 | 0
5941 | 238484.2 | 2011-01-06 04:53 | 390.1972 | 2 | 28 | 0.5501531 | 3.897642 | 17.97562 | 17.82464 | 73.0024 | 63.34129 | 0.0001295567 | 0.1078456 | 0 | 0 | 0
5942 | 238514.2 | 2011-01-06 04:54 | 420.2124 | 2 | 28 | 0.5501531 | 3.902663 | 17.98021 | 17.82464 | 73.02029 | 63.34129 | 0.0001295567 | 0.1078456 | 0 | 0 | 0
5943 | 238544.2 | 2011-01-06 04:54 | 450.2277 | 2 | 28 | 0.5499712 | 3.90736 | 17.98479 | 17.82464 | 73.0382 | 63.34129 | 9.717941e-05 | 0.1078456 | 0 | 0 | 0
5944 | 238574.2 | 2011-01-06 04:55 | 480.2429 | 2 | 28 | 0.5499712 | 3.912057 | 17.98938 | 17.82464 | 73.05613 | 63.34129 | 0.0001295567 | 0.1078456 | 0 | 0 | 0
5945 | 238604.3 | 2011-01-06 04:55 | 510.2579 | 2 | 28 | 0.5499712 | 3.916593 | 17.99397 | 17.82464 | 73.07409 | 63.34129 | 0.0001619816 | 0.1078456 | 0 | 0 | 0
5946 | 238634.3 | 2011-01-06 04:56 | 540.2731 | 2 | 28 | 0.5501531 | 3.920642 | 17.99855 | 17.82464 | 73.09206 | 63.34129 | 0.0001296043 | 0.1078456 | 0 | 0 | 0
5947 | 238664.3 | 2011-01-06 04:56 | 570.2883 | 2 | 28 | 0.5501531 | 3.924529 | 18.00314 | 17.82464 | 73.11005 | 63.34129 | 9.717941e-05 | 0.1078456 | 0 | 0 | 0
5948 | 238694.3 | 2011-01-06 04:57 | 600.3035 | 2 | 28 | 0.5501531 | 3.928579 | 18.00773 | 17.82464 | 73.12806 | 63.34129 | 0.0001619339 | 0.1078456 | 0 | 0 | 0
5949 | 238724.3 | 2011-01-06 04:57 | 630.3188 | 2 | 28 | 0.5501531 | 3.932142 | 18.01231 | 17.82464 | 73.14608 | 63.34129 | 0.0001295567 | 0.1078456 | 0 | 0 | 0
5950 | 238754.3 | 2011-01-06 04:58 | 660.3339 | 2 | 28 | 0.5501531 | 3.935705 | 18.0169 | 17.82464 | 73.16412 | 63.34129 | 0.0001295567 | 0.1078456 | 0 | 0 | 0
5951 | 238784.4 | 2011-01-06 04:58 | 690.349 | 2 | 28 | 0.5501531 | 3.939107 | 18.02148 | 17.82464 | 73.18218 | 63.34129 | 9.717941e-05 | 0.1078456 | 0 | 0 | 0
5952 | 238814.4 | 2011-01-06 04:59 | 720.3643 | 2 | 28 | 0.5499712 | 3.942346 | 18.02607 | 17.82464 | 73.20025 | 63.34129 | 3.237724e-05 | 0.1078456 | 0 | 0 | 0
5953 | 238844.4 | 2011-01-06 04:59 | 750.3795 | 2 | 28 | 0.5499712 | 3.945586 | 18.03066 | 17.82464 | 73.21834 | 63.34129 | 6.475449e-05 | 0.1078456 | 0 | 0 | 0
5954 | 238874.4 | 2011-01-06 05:00 | 780.3946 | 2 | 28 | 0.5499712 | 3.948825 | 18.03524 | 17.82464 | 73.23644 | 63.34129 | 9.722709e-05 | 0.1078456 | 0 | 0 | 0
5955 | 238904.4 | 2011-01-06 05:00 | 810.4097 | 2 | 28 | 0.5499712 | 3.951741 | 18.03983 | 17.82464 | 73.25456 | 63.34129 | 3.237724e-05 | 0.1078456 | 0 | 0 | 0
5956 | 238934.4 | 2011-01-06 05:01 | 840.4249 | 2 | 28 | 0.5499712 | 3.95498 | 18.04441 | 17.82464 | 73.27269 | 63.34129 | 6.475449e-05 | 0.1078456 | 0 | 0 | 0
5957 | 238964.4 | 2011-01-06 05:01 | 870.4401 | 2 | 28 | 0.5501531 | 3.95822 | 18.049 | 17.82464 | 73.29084 | 63.34129 | 6.480217e-05 | 0.1078456 | 0 | 0 | 0
5958 | 238994.5 | 2011-01-06 05:02 | 900.4553 | 2 | 28 | 0.5501531 | 3.961621 | 18.05359 | 17.82464 | 73.309 | 63.34129 | 9.717941e-05 | 0.1078456 | 0 | 0 | 0
5959 | 239024.5 | 2011-01-06 05:02 | 930.4727 | 2 | 28 | 0.5501531 | 3.96486 | 18.05817 | 17.82464 | 73.32718 | 63.34129 | 0.0001295567 | 0.1078456 | 0 | 0 | 0
5960 | 239054.5 | 2011-01-06 05:03 | 960.4856 | 2 | 28 | 0.5499712 | 3.967776 | 18.06276 | 17.82464 | 73.34537 | 63.34129 | 6.480217e-05 | 0.1078456 | 0 | 0 | 0
5961 | 239084.5 | 2011-01-06 05:03 | 990.5008 | 2 | 28 | 0.5501531 | 3.970854 | 18.06735 | 17.82464 | 73.36357 | 63.34129 | 6.480217e-05 | 0.1078456 | 0 | 0 | 0
5962 | 239114.5 | 2011-01-06 05:04 | 1020.516 | 2 | 28 | 0.550335 | 3.974093 | 18.07193 | 17.82464 | 73.38179 | 63.34129 | 0.0001295567 | 0.1078456 | 0 | 0 | 0
5963 | 239144.5 | 2011-01-06 05:04 | 1050.531 | 2 | 28 | 0.5499712 | 3.976685 | 18.07652 | 17.82464 | 73.40002 | 63.34129 | 6.480217e-05 | 0.1078456 | 0 | 0 | 0
5964 | 239174.6 | 2011-01-06 05:05 | 1080.546 | 2 | 28 | 0.5501531 | 3.979762 | 18.08111 | 17.82464 | 73.41827 | 63.34129 | 6.480217e-05 | 0.1078456 | 0 | 0 | 0
5965 | 239204.6 | 2011-01-06 05:05 | 1110.562 | 2 | 28 | 0.5501531 | 3.982677 | 18.08569 | 17.82464 | 73.43652 | 63.34129 | 9.717941e-05 | 0.1078456 | 0 | 0 | 0
5966 | 239234.6 | 2011-01-06 05:06 | 1140.577 | 2 | 28 | 0.5501531 | 3.985431 | 18.09028 | 17.82464 | 73.4548 | 63.34129 | 6.475449e-05 | 0.1078456 | 0 | 0 | 0
5967 | 239264.6 | 2011-01-06 05:06 | 1170.592 | 2 | 28 | 0.5501531 | 3.988508 | 18.09486 | 17.82464 | 73.47308 | 63.34129 | 6.480217e-05 | 0.1078456 | 0 | 0 | 0
5968 | 239294.6 | 2011-01-06 05:07 | 1200.607 | 2 | 28 | 0.5499712 | 3.991262 | 18.09945 | 17.82464 | 73.49138 | 63.34129 | 6.475449e-05 | 0.1078456 | 0 | 0 | 0
5969 | 239324.6 | 2011-01-06 05:07 | 1230.622 | 2 | 28 | 0.5499712 | 3.994178 | 18.10404 | 17.82464 | 73.50969 | 63.34129 | 9.717941e-05 | 0.1078456 | 0 | 0 | 0
5970 | 239354.6 | 2011-01-06 05:08 | 1260.637 | 2 | 28 | 0.5501531 | 3.996931 | 18.10862 | 17.82464 | 73.52801 | 63.34129 | 6.480217e-05 | 0.1078456 | 0 | 0 | 0
5971 | 239384.7 | 2011-01-06 05:08 | 1290.653 | 2 | 28 | 0.5499712 | 3.999685 | 18.11321 | 17.82464 | 73.54635 | 63.34129 | 6.480217e-05 | 0.1078456 | 0 | 0 | 0
5972 | 239414.7 | 2011-01-06 05:09 | 1320.668 | 2 | 28 | 0.5501531 | 4.0026 | 18.11779 | 17.82464 | 73.5647 | 63.34129 | 9.717941e-05 | 0.1078456 | 0 | 0 | 0
5973 | 239444.7 | 2011-01-06 05:09 | 1350.683 | 2 | 28 | 0.5501531 | 4.005516 | 18.12238 | 17.82464 | 73.58306 | 63.34129 | 9.717941e-05 | 0.1078456 | 0 | 0 | 0
5974 | 239474.7 | 2011-01-06 05:10 | 1380.698 | 2 | 28 | 0.5499712 | 4.008107 | 18.12697 | 17.82464 | 73.60144 | 63.34129 | 6.475449e-05 | 0.1078456 | 0 | 0 | 0
5975 | 239504.7 | 2011-01-06 05:10 | 1410.713 | 2 | 28 | 0.5499712 | 4.010861 | 18.13155 | 17.82464 | 73.61982 | 63.34129 | 6.484985e-05 | 0.1078456 | 0 | 0 | 0
5976 | 239534.7 | 2011-01-06 05:11 | 1440.728 | 2 | 28 | 0.5499712 | 4.013614 | 18.13614 | 17.82464 | 73.63822 | 63.34129 | 6.475449e-05 | 0.1078456 | 0 | 0 | 0
5977 | 239564.7 | 2011-01-06 05:11 | 1470.743 | 2 | 28 | 0.5499712 | 4.01653 | 18.14072 | 17.82464 | 73.65664 | 63.34129 | 0.000129509 | 0.1078456 | 0 | 0 | 0
5978 | 239594.8 | 2011-01-06 05:12 | 1500.758 | 2 | 28 | 0.5501531 | 4.019121 | 18.14531 | 17.82464 | 73.67506 | 63.34129 | 6.475449e-05 | 0.1078456 | 0 | 0 | 0
5979 | 239624.8 | 2011-01-06 05:12 | 1530.774 | 2 | 28 | 0.5497893 | 4.022037 | 18.14989 | 17.82464 | 73.6935 | 63.34129 | 9.717941e-05 | 0.1078456 | 0 | 0 | 0
5980 | 239654.8 | 2011-01-06 05:13 | 1560.789 | 2 | 28 | 0.5501531 | 4.024952 | 18.15448 | 17.82464 | 73.71195 | 63.34129 | 9.717941e-05 | 0.1078456 | 0 | 0 | 0
5981 | 239684.8 | 2011-01-06 05:13 | 1590.804 | 2 | 28 | 0.5499712 | 4.027544 | 18.15907 | 17.82464 | 73.73041 | 63.34129 | 9.717941e-05 | 0.1078456 | 0 | 0 | 0
5982 | 239714.8 | 2011-01-06 05:14 | 1620.819 | 2 | 28 | 0.5499712 | 4.030297 | 18.16365 | 17.82464 | 73.74889 | 63.34129 | 9.717941e-05 | 0.1078456 | 0 | 0 | 0
5983 | 239744.8 | 2011-01-06 05:14 | 1650.834 | 2 | 28 | 0.5499712 | 4.033051 | 18.16824 | 17.82464 | 73.76738 | 63.34129 | 3.242493e-05 | 0.1078456 | 0 | 0 | 0
5984 | 239774.9 | 2011-01-06 05:15 | 1680.849 | 2 | 28 | 0.5499712 | 4.035804 | 18.17282 | 17.82464 | 73.78588 | 63.34129 | 6.475449e-05 | 0.1078456 | 0 | 0 | 0
5985 | 239804.9 | 2011-01-06 05:15 | 1710.864 | 2 | 28 | 0.5499712 | 4.03872 | 18.17741 | 17.82464 | 73.80439 | 63.34129 | 9.717941e-05 | 0.1078456 | 0 | 0 | 0
5986 | 239834.9 | 2011-01-06 05:16 | 1740.88 | 2 | 28 | 0.5499712 | 4.041636 | 18.182 | 17.82464 | 73.82292 | 63.34129 | 9.717941e-05 | 0.1078456 | 0 | 0 | 0
5987 | 239864.9 | 2011-01-06 05:16 | 1770.895 | 2 | 28 | 0.5501531 | 4.044389 | 18.18658 | 17.82464 | 73.84146 | 63.34129 | 9.727478e-05 | 0.1078456 | 0 | 0 | 0
5988 | 239894.9 | 2011-01-06 05:17 | 1800.91 | 2 | 28 | 0.5499712 | 4.047143 | 18.19117 | 17.82464 | 73.86001 | 63.34129 | 6.475449e-05 | 0.1078456 | 0 | 0 | 0
5989 | 239924.9 | 2011-01-06 05:17 | 1830.925 | 2 | 28 | 0.5497893 | 4.049734 | 18.19575 | 17.82464 | 73.87858 | 63.34129 | 3.242493e-05 | 0.1078456 | 0 | 0 | 0
5990 | 239954.9 | 2011-01-06 05:18 | 1860.94 | 2 | 28 | 0.5501531 | 4.052812 | 18.20034 | 17.82464 | 73.89716 | 63.34129 | 6.475449e-05 | 0.1078456 | 0 | 0 | 0
5991 | 239985 | 2011-01-06 05:18 | 1890.955 | 2 | 28 | 0.5499712 | 4.055727 | 18.20492 | 17.82464 | 73.91575 | 63.34129 | 9.717941e-05 | 0.1078456 | 0 | 0 | 0
5992 | 240015 | 2011-01-06 05:19 | 1920.971 | 2 | 28 | 0.5497893 | 4.058481 | 18.20951 | 17.82464 | 73.93435 | 63.34129 | 6.484985e-05 | 0.1078456 | 0 | 0 | 0
5993 | 240045 | 2011-01-06 05:19 | 1950.986 | 2 | 28 | 0.5499712 | 4.06172 | 18.21409 | 17.82464 | 73.95297 | 63.34129 | 9.717941e-05 | 0.1078456 | 0 | 0 | 0
5994 | 240075 | 2011-01-06 05:20 | 1981.001 | 2 | 28 | 0.5499712 | 4.064474 | 18.21868 | 17.82464 | 73.9716 | 63.34129 | 6.475449e-05 | 0.1078456 | 0 | 0 | 0
5995 | 240105 | 2011-01-06 05:20 | 2011.016 | 2 | 28 | 0.550335 | 4.067713 | 18.22326 | 17.82464 | 73.99024 | 63.34129 | 9.717941e-05 | 0.1078456 | 0 | 0 | 0
5996 | 240135 | 2011-01-06 05:21 | 2041.031 | 2 | 28 | 0.5501531 | 4.070629 | 18.22785 | 17.82464 | 74.0089 | 63.34129 | 6.484985e-05 | 0.1078456 | 0 | 0 | 0
5997 | 240165.1 | 2011-01-06 05:21 | 2071.046 | 2 | 28 | 0.5499712 | 4.073868 | 18.23244 | 17.82464 | 74.02757 | 63.34129 | 9.717941e-05 | 0.1078456 | 0 | 0 | 0
5998 | 240195.1 | 2011-01-06 05:22 | 2101.063 | 2 | 28 | 0.5499712 | 4.076622 | 18.23702 | 17.82464 | 74.04626 | 63.34129 | 6.475449e-05 | 0.1078456 | 0 | 0 | 0
5999 | 240225.1 | 2011-01-06 05:22 | 2131.076 | 2 | 28 | 0.5501531 | 4.079861 | 18.24161 | 17.82464 | 74.06496 | 63.34129 | 9.717941e-05 | 0.1078456 | 0 | 0 | 0
6000 | 240255.1 | 2011-01-06 05:23 | 2161.078 | 2 | 28 | 0.5497893 | 4.082777 | 18.24619 | 17.82464 | 74.08367 | 63.34129 | 6.475449e-05 | 0.1078456 | 0 | 0 | 0
6001 | 240285.1 | 2011-01-06 05:23 | 2191.091 | 2 | 28 | 0.5497893 | 4.086016 | 18.25078 | 17.82464 | 74.1024 | 63.34129 | 9.727478e-05 | 0.1078456 | 0 | 0 | 0
6002 | 240315.1 | 2011-01-06 05:24 | 2221.106 | 2 | 28 | 0.5501531 | 4.089093 | 18.25536 | 17.82464 | 74.12114 | 63.34129 | 6.475449e-05 | 0.1078456 | 0 | 0 | 0
6003 | 240345.1 | 2011-01-06 05:24 | 2251.121 | 2 | 28 | 0.5499712 | 4.092333 | 18.25995 | 17.82464 | 74.1399 | 63.34129 | 6.475449e-05 | 0.1078456 | 0 | 0 | 0
6004 | 240375.1 | 2011-01-06 05:25 | 2281.136 | 2 | 28 | 0.5499712 | 4.095734 | 18.26453 | 17.82464 | 74.15867 | 63.34129 | 0.000129509 | 0.1078456 | 0 | 0 | 0
6005 | 240405.2 | 2011-01-06 05:25 | 2311.152 | 2 | 28 | 0.5499712 | 4.098974 | 18.26912 | 17.82464 | 74.17746 | 63.34129 | 9.717941e-05 | 0.1078456 | 0 | 0 | 0
6006 | 240435.2 | 2011-01-06 05:26 | 2341.167 | 2 | 28 | 0.5499712 | 4.102051 | 18.2737 | 17.82464 | 74.19627 | 63.34129 | 9.717941e-05 | 0.1078456 | 0 | 0 | 0
6007 | 240465.2 | 2011-01-06 05:26 | 2371.182 | 2 | 28 | 0.5501531 | 4.105615 | 18.27829 | 17.82464 | 74.21509 | 63.34129 | 9.717941e-05 | 0.1078456 | 0 | 0 | 0
6008 | 240495.2 | 2011-01-06 05:27 | 2401.197 | 2 | 28 | 0.5499712 | 4.108692 | 18.28288 | 17.82464 | 74.23392 | 63.34129 | 9.717941e-05 | 0.1078456 | 0 | 0 | 0
6009 | 240525.2 | 2011-01-06 05:27 | 2431.212 | 2 | 28 | 0.5499712 | 4.112093 | 18.28746 | 17.82464 | 74.25277 | 63.34129 | 6.475449e-05 | 0.1078456 | 0 | 0 | 0
6010 | 240555.2 | 2011-01-06 05:28 | 2461.227 | 2 | 28 | 0.5499712 | 4.115495 | 18.29205 | 17.82464 | 74.27163 | 63.34129 | 6.475449e-05 | 0.1078456 | 0 | 0 | 0
6011 | 240585.2 | 2011-01-06 05:28 | 2491.243 | 2 | 28 | 0.5501531 | 4.119058 | 18.29663 | 17.82464 | 74.29051 | 63.34129 | 0.000129509 | 0.1078456 | 0 | 0 | 0
6012 | 240615.3 | 2011-01-06 05:29 | 2521.258 | 2 | 28 | 0.5501531 | 4.12246 | 18.30122 | 17.82464 | 74.30941 | 63.34129 | 9.717941e-05 | 0.1078456 | 0 | 0 | 0
6013 | 240645.3 | 2011-01-06 05:29 | 2551.273 | 2 | 28 | 0.5501531 | 4.125861 | 18.3058 | 17.82464 | 74.32832 | 63.34129 | 9.717941e-05 | 0.1078456 | 0 | 0 | 0
6014 | 240675.3 | 2011-01-06 05:30 | 2581.288 | 2 | 28 | 0.5501531 | 4.129262 | 18.31039 | 17.82464 | 74.34725 | 63.34129 | 6.475449e-05 | 0.1078456 | 0 | 0 | 0
6015 | 240705.3 | 2011-01-06 05:30 | 2611.303 | 2 | 28 | 0.5499712 | 4.132826 | 18.31497 | 17.82464 | 74.36619 | 63.34129 | 6.475449e-05 | 0.1078456 | 0 | 0 | 0
6016 | 240735.3 | 2011-01-06 05:31 | 2641.318 | 2 | 28 | 0.5499712 | 4.136389 | 18.31956 | 17.82464 | 74.38515 | 63.34129 | 9.717941e-05 | 0.1078456 | 0 | 0 | 0
6017 | 240765.3 | 2011-01-06 05:31 | 2671.333 | 2 | 28 | 0.5499712 | 4.139953 | 18.32415 | 17.82464 | 74.40413 | 63.34129 | 9.717941e-05 | 0.1078456 | 0 | 0 | 0
6018 | 240795.4 | 2011-01-06 05:32 | 2701.348 | 2 | 28 | 0.5499712 | 4.143516 | 18.32873 | 17.82464 | 74.42312 | 63.34129 | 3.232956e-05 | 0.1078456 | 0 | 0 | 0
6019 | 240825.4 | 2011-01-06 05:32 | 2731.363 | 2 | 28 | 0.5499712 | 4.147404 | 18.33332 | 17.82464 | 74.44213 | 63.34129 | 0.0001296043 | 0.1078456 | 0 | 0 | 0
6020 | 240855.4 | 2011-01-06 05:33 | 2761.379 | 2 | 28 | 0.5499712 | 4.151129 | 18.3379 | 17.82464 | 74.46115 | 63.34129 | 9.717941e-05 | 0.1078456 | 0 | 0 | 0
6021 | 240885.4 | 2011-01-06 05:33 | 2791.394 | 2 | 28 | 0.5499712 | 4.154692 | 18.34249 | 17.82464 | 74.4802 | 63.34129 | 6.475449e-05 | 0.1078456 | 0 | 0 | 0
6022 | 240915.4 | 2011-01-06 05:34 | 2821.409 | 2 | 28 | 0.5499712 | 4.158418 | 18.34707 | 17.82464 | 74.49926 | 63.34129 | 9.717941e-05 | 0.1078456 | 0 | 0 | 0
6023 | 240945.4 | 2011-01-06 05:34 | 2851.424 | 2 | 28 | 0.5499712 | 4.162305 | 18.35166 | 17.82464 | 74.51834 | 63.34129 | 9.717941e-05 | 0.1078456 | 0 | 0 | 0
6024 | 240975.4 | 2011-01-06 05:35 | 2881.441 | 2 | 28 | 0.5499712 | 4.166193 | 18.35625 | 17.82464 | 74.53743 | 63.34129 | 0.0001296043 | 0.1078456 | 0 | 0 | 0
6025 | 241005.5 | 2011-01-06 05:35 | 2911.454 | 2 | 28 | 0.5499712 | 4.17008 | 18.36083 | 17.82464 | 74.55654 | 63.34129 | 0.0001296043 | 0.1078456 | 0 | 0 | 0
6026 | 241035.5 | 2011-01-06 05:36 | 2941.469 | 2 | 28 | 0.5499712 | 4.174129 | 18.36542 | 17.82464 | 74.57568 | 63.34129 | 0.0001619339 | 0.1078456 | 0 | 0 | 0
6027 | 241065.5 | 2011-01-06 05:36 | 2971.485 | 2 | 28 | 0.5499712 | 4.178016 | 18.37 | 17.82464 | 74.59482 | 63.34129 | 0.000129509 | 0.1078456 | 0 | 0 | 0
6028 | 241095.5 | 2011-01-06 05:37 | 3001.5 | 2 | 28 | 0.5499712 | 4.181904 | 18.37459 | 17.82464 | 74.61399 | 63.34129 | 0.0001296043 | 0.1078456 | 0 | 0 | 0
6029 | 241125.5 | 2011-01-06 05:37 | 3031.515 | 2 | 28 | 0.5499712 | 4.185629 | 18.37917 | 17.82464 | 74.63318 | 63.34129 | 6.475449e-05 | 0.1078456 | 0 | 0 | 0
6030 | 241155.5 | 2011-01-06 05:38 | 3061.53 | 2 | 28 | 0.5501531 | 4.18984 | 18.38376 | 17.82464 | 74.65238 | 63.34129 | 0.0001296043 | 0.1078456 | 0 | 0 | 0
6031 | 241185.6 | 2011-01-06 05:38 | 3091.545 | 2 | 28 | 0.5497893 | 4.193566 | 18.38834 | 17.82464 | 74.6716 | 63.34129 | 9.717941e-05 | 0.1078456 | 0 | 0 | 0
6032 | 241215.6 | 2011-01-06 05:39 | 3121.56 | 2 | 28 | 0.5497893 | 4.197615 | 18.39293 | 17.82464 | 74.69084 | 63.34129 | 6.484985e-05 | 0.1078456 | 0 | 0 | 0
6033 | 241230.1 | 2011-01-06 05:39 | 3136.062 | 2 | 28 | 0.5501531 | 4.200045 | 18.39515 | 17.82464 | 74.70014 | 63.34129 | 0.0001619339 | 0.1078456 | 0 | 0 | 0
6034 | 241260.1 | 2011-01-06 05:39 | 30.01512 | 3 | 28 | 0 | 4.094762 | 18.39515 | 17.82464 | 74.70014 | 63.34129 | -0.000518322 | 0.1078456 | 0 | 0 | 0
6035 | 241290.1 | 2011-01-06 05:40 | 60.03036 | 3 | 28 | 0 | 4.081643 | 18.39515 | 17.82464 | 74.70014 | 63.34129 | -0.0002915383 | 0.1078456 | 0 | 0 | 0
6036 | 241320.1 | 2011-01-06 05:40 | 90.04536 | 3 | 28 | 0 | 4.073544 | 18.39515 | 17.82464 | 74.70014 | 63.34129 | -0.0002267838 | 0.1078456 | 0 | 0 | 0
6037 | 241350.1 | 2011-01-06 05:41 | 120.0136 | 3 | 28 | 0 | 4.068361 | 18.39515 | 17.82464 | 74.70014 | 63.34129 | -0.0001296043 | 0.1078456 | 0 | 0 | 0
6038 | 241350.1 | 2011-01-06 05:41 | 0.01563588 | 4 | 28 | 1.012056 | 4.199721 | 18.39515 | 17.82464 | 74.70016 | 63.34129 | 0 | 0.1078456 | 0 | 0 | 0
6039 | 241350.9 | 2011-01-06 05:41 | 0.765604 | 4 | 28 | 0.9620274 | 4.200045 | 18.39535 | 17.82464 | 74.70102 | 63.34129 | 6.475449e-05 | 0.1078456 | 0 | 0 | 0
6040 | 241352.8 | 2011-01-06 05:41 | 2.720396 | 4 | 28 | 0.9119985 | 4.199883 | 18.39586 | 17.82464 | 74.70315 | 63.34129 | 3.232956e-05 | 0.1078456 | 0 | 0 | 0
6041 | 241355.8 | 2011-01-06 05:41 | 5.671752 | 4 | 28 | 0.8619696 | 4.199721 | 18.39659 | 17.82464 | 74.7062 | 63.34129 | 0 | 0.1078456 | 0 | 0 | 0
6042 | 241359.8 | 2011-01-06 05:41 | 9.734194 | 4 | 28 | 0.8119407 | 4.199883 | 18.39753 | 17.82464 | 74.71016 | 63.34129 | 3.232956e-05 | 0.1078456 | 0 | 0 | 0
6043 | 241365.2 | 2011-01-06 05:41 | 15.07787 | 4 | 28 | 0.7619118 | 4.199721 | 18.3987 | 17.82464 | 74.71506 | 63.34129 | -3.232956e-05 | 0.1078456 | 0 | 0 | 0
6044 | 241372.1 | 2011-01-06 05:41 | 22.01525 | 4 | 28 | 0.7118829 | 4.199721 | 18.40012 | 17.82464 | 74.72102 | 63.34129 | -3.232956e-05 | 0.1078456 | 0 | 0 | 0
6045 | 241381.4 | 2011-01-06 05:42 | 31.29635 | 4 | 28 | 0.661854 | 4.199721 | 18.40188 | 17.82464 | 74.72844 | 63.34129 | -3.232956e-05 | 0.1078456 | 0 | 0 | 0
6046 | 241394.4 | 2011-01-06 05:42 | 44.26488 | 4 | 28 | 0.6118251 | 4.199883 | 18.40417 | 17.82464 | 74.73805 | 63.34129 | 0 | 0.1078456 | 0 | 0 | 0
6047 | 241414.2 | 2011-01-06 05:42 | 64.10832 | 4 | 28 | 0.5617962 | 4.199721 | 18.4074 | 17.82464 | 74.75159 | 63.34129 | 0 | 0.1078456 | 0 | 0 | 0
6048 | 241449.6 | 2011-01-06 05:43 | 99.46709 | 4 | 28 | 0.5117673 | 4.199883 | 18.41264 | 17.82464 | 74.77363 | 63.34129 | 3.232956e-05 | 0.1078456 | 0 | 0 | 0
6049 | 241518 | 2011-01-06 05:44 | 167.9347 | 4 | 28 | 0.4617385 | 4.199721 | 18.42185 | 17.82464 | 74.8123 | 63.34129 | 0 | 0.1078456 | 0 | 0 | 0
6050 | 241627 | 2011-01-06 05:46 | 276.9017 | 4 | 28 | 0.4117096 | 4.199721 | 18.43504 | 17.82464 | 74.86768 | 63.34129 | -3.232956e-05 | 0.1078456 | 0 | 0 | 0
6051 | 241766.7 | 2011-01-06 05:48 | 416.6182 | 4 | 28 | 0.3616807 | 4.199721 | 18.45002 | 17.82464 | 74.93061 | 63.34129 | 0 | 0.1078456 | 0 | 0 | 0
6052 | 241935.8 | 2011-01-06 05:51 | 585.6778 | 4 | 28 | 0.3116518 | 4.199721 | 18.46581 | 17.82464 | 74.9969 | 63.34129 | -6.475449e-05 | 0.1078456 | 0 | 0 | 0
6053 | 242143.3 | 2011-01-06 05:54 | 793.19 | 4 | 28 | 0.2616229 | 4.199721 | 18.48229 | 17.82464 | 75.06612 | 63.34129 | 0 | 0.1078456 | 0 | 0 | 0
6054 | 242403.2 | 2011-01-06 05:59 | 1053.154 | 4 | 28 | 0.211594 | 4.199883 | 18.49931 | 17.82464 | 75.13763 | 63.34129 | 0 | 0.1078456 | 0 | 0 | 0
6055 | 242749.9 | 2011-01-06 06:04 | 1399.789 | 4 | 28 | 0.1615651 | 4.199721 | 18.51716 | 17.82464 | 75.2126 | 63.34129 | 0 | 0.1078456 | 0 | 0 | 0
6056 | 243261.1 | 2011-01-06 06:13 | 1911.031 | 4 | 28 | 0.1115363 | 4.199721 | 18.53631 | 17.82464 | 75.29299 | 63.34129 | 0 | 0.1078456 | 0 | 0 | 0
6057 | 244210.6 | 2011-01-06 06:29 | 2860.499 | 4 | 28 | 0.06150737 | 4.199721 | 18.55836 | 17.82464 | 75.38562 | 63.34129 | -3.232956e-05 | 0.1078456 | 0 | 0 | 0
6058 | 244593.9 | 2011-01-06 06:35 | 3243.806 | 4 | 28 | 0.04986428 | 4.199721 | 18.56429 | 17.82464 | 75.41053 | 63.34129 | -3.232956e-05 | 0.1078456 | 0 | 0 | 0
6059 | 244623.9 | 2011-01-06 06:36 | 30.01523 | 5 | 28 | 0 | 4.190164 | 18.56429 | 17.82464 | 75.41053 | 63.34129 | -6.484985e-05 | 0.1078456 | 0 | 0 | 0
6060 | 244653.9 | 2011-01-06 06:36 | 60.01474 | 5 | 28 | 0 | 4.188545 | 18.56429 | 17.82464 | 75.41053 | 63.34129 | -3.232956e-05 | 0.1078456 | 0 | 0 | 0
6061 | 244654.1 | 2011-01-06 06:36 | 0.1874967 | 6 | 28 | -0.0003465305 | 4.188221 | 18.56429 | 17.82464 | 75.41053 | 63.34129 | 0 | 0.110988 | 0 | 0 | 0
6062 | 244658.9 | 2011-01-06 06:36 | 5.015649 | 6 | 28 | 0.0003811624 | 4.188221 | 18.56429 | 17.82464 | 75.41053 | 63.34129 | -6.484985e-05 | 0.110988 | 0 | 0 | 0
6063 | 244675.5 | 2011-01-06 06:36 | 16.5779 | 7 | 28 | -1.100072 | 3.988184 | 18.56429 | 17.82971 | 75.41053 | 63.36159 | -0.001716948 | 0.110988 | 0 | 0 | 0
6064 | 244705.5 | 2011-01-06 06:37 | 46.59297 | 7 | 28 | -1.100072 | 3.936191 | 18.56429 | 17.83888 | 75.41053 | 63.39791 | -0.00126338 | 0.110988 | 0 | 0 | 0
6065 | 244735.5 | 2011-01-06 06:37 | 76.60823 | 7 | 28 | -1.09989 | 3.895536 | 18.56429 | 17.84805 | 75.41053 | 63.43381 | -0.001004267 | 0.110988 | 0 | 0 | 0
6066 | 244765.6 | 2011-01-06 06:38 | 106.6232 | 7 | 28 | -1.09989 | 3.862494 | 18.56429 | 17.85722 | 75.41053 | 63.46938 | -0.0008098602 | 0.110988 | 0 | 0 | 0
6067 | 244795.6 | 2011-01-06 06:38 | 136.6383 | 7 | 28 | -1.09989 | 3.835768 | 18.56429 | 17.86639 | 75.41053 | 63.50467 | -0.0006478786 | 0.110988 | 0 | 0 | 0
6068 | 244825.6 | 2011-01-06 06:39 | 166.6535 | 7 | 28 | -1.100072 | 3.813092 | 18.56429 | 17.87556 | 75.41053 | 63.53974 | -0.0006155014 | 0.110988 | 0 | 0 | 0
6069 | 244855.6 | 2011-01-06 06:39 | 196.6686 | 7 | 28 | -1.100072 | 3.793494 | 18.56429 | 17.88473 | 75.41053 | 63.57462 | -0.0005506992 | 0.110988 | 0 | 0 | 0
6070 | 244885.6 | 2011-01-06 06:40 | 226.6837 | 7 | 28 | -1.100072 | 3.776325 | 18.56429 | 17.8939 | 75.41053 | 63.60933 | -0.0004535198 | 0.110988 | 0 | 0 | 0
6071 | 244915.6 | 2011-01-06 06:40 | 256.6988 | 7 | 28 | -1.09989 | 3.760451 | 18.56429 | 17.90307 | 75.41053 | 63.64389 | -0.0003887177 | 0.110988 | 0 | 0 | 0
6072 | 244945.6 | 2011-01-06 06:41 | 286.7139 | 7 | 28 | -1.099709 | 3.745874 | 18.56429 | 17.91224 | 75.41053 | 63.6783 | -0.0003887177 | 0.110988 | 0 | 0 | 0
6073 | 244975.7 | 2011-01-06 06:41 | 316.7291 | 7 | 28 | -1.09989 | 3.732106 | 18.56429 | 17.92141 | 75.41053 | 63.71259 | -0.0003239632 | 0.110988 | 0 | 0 | 0
6074 | 245005.7 | 2011-01-06 06:42 | 346.7443 | 7 | 28 | -1.09989 | 3.71931 | 18.56429 | 17.93058 | 75.41053 | 63.74676 | -0.0003239155 | 0.110988 | 0 | 0 | 0
6075 | 245035.7 | 2011-01-06 06:42 | 376.7593 | 7 | 28 | -1.099709 | 3.706838 | 18.56429 | 17.93975 | 75.41053 | 63.7808 | -0.0003239632 | 0.110988 | 0 | 0 | 0
6076 | 245065.7 | 2011-01-06 06:43 | 406.7746 | 7 | 28 | -1.09989 | 3.694852 | 18.56429 | 17.94892 | 75.41053 | 63.81474 | -0.0003239632 | 0.110988 | 0 | 0 | 0
6077 | 245095.7 | 2011-01-06 06:43 | 436.7896 | 7 | 28 | -1.09989 | 3.683676 | 18.56429 | 17.95809 | 75.41053 | 63.84857 | -0.0002915383 | 0.110988 | 0 | 0 | 0
6078 | 245125.7 | 2011-01-06 06:44 | 466.8048 | 7 | 28 | -1.09989 | 3.672824 | 18.56429 | 17.96726 | 75.41053 | 63.88231 | -0.000259161 | 0.110988 | 0 | 0 | 0
6079 | 245155.8 | 2011-01-06 06:44 | 496.8198 | 7 | 28 | -1.09989 | 3.662296 | 18.56429 | 17.97643 | 75.41053 | 63.91594 | -0.0002915859 | 0.110988 | 0 | 0 | 0
6080 | 245185.8 | 2011-01-06 06:45 | 526.8349 | 7 | 28 | -1.09989 | 3.652092 | 18.56429 | 17.9856 | 75.41053 | 63.94948 | -0.0002591133 | 0.110988 | 0 | 0 | 0
6081 | 245215.8 | 2011-01-06 06:45 | 556.8501 | 7 | 28 | -1.09989 | 3.642049 | 18.56429 | 17.99477 | 75.41053 | 63.98292 | -0.000259161 | 0.110988 | 0 | 0 | 0
6082 | 245245.8 | 2011-01-06 06:46 | 586.8653 | 7 | 28 | -1.09989 | 3.632493 | 18.56429 | 18.00394 | 75.41053 | 64.01628 | -0.0002267361 | 0.110988 | 0 | 0 | 0
6083 | 245275.8 | 2011-01-06 06:46 | 616.8826 | 7 | 28 | -1.09989 | 3.623099 | 18.56429 | 18.01311 | 75.41053 | 64.04955 | -0.000259161 | 0.110988 | 0 | 0 | 0
6084 | 245305.8 | 2011-01-06 06:47 | 646.8957 | 7 | 28 | -1.100072 | 3.614028 | 18.56429 | 18.02228 | 75.41053 | 64.08273 | -0.0002267361 | 0.110988 | 0 | 0 | 0
6085 | 245335.8 | 2011-01-06 06:47 | 676.9106 | 7 | 28 | -1.09989 | 3.605443 | 18.56429 | 18.03145 | 75.41053 | 64.11583 | -0.0002267838 | 0.110988 | 0 | 0 | 0
6086 | 245365.9 | 2011-01-06 06:48 | 706.9259 | 7 | 28 | -1.09989 | 3.596535 | 18.56429 | 18.04062 | 75.41053 | 64.14886 | -0.000259161 | 0.110988 | 0 | 0 | 0
6087 | 245395.9 | 2011-01-06 06:48 | 736.9408 | 7 | 28 | -1.100072 | 3.58795 | 18.56429 | 18.0498 | 75.41053 | 64.1818 | -0.0002915859 | 0.110988 | 0 | 0 | 0
6088 | 245425.9 | 2011-01-06 06:49 | 766.9559 | 7 | 28 | -1.099709 | 3.580176 | 18.56429 | 18.05897 | 75.41053 | 64.21467 | -0.0002267361 | 0.110988 | 0 | 0 | 0
6089 | 245455.9 | 2011-01-06 06:49 | 796.9711 | 7 | 28 | -1.100072 | 3.572401 | 18.56429 | 18.06814 | 75.41053 | 64.24747 | -0.0002267361 | 0.110988 | 0 | 0 | 0
6090 | 245485.9 | 2011-01-06 06:50 | 826.9863 | 7 | 28 | -1.09989 | 3.564789 | 18.56429 | 18.07731 | 75.41053 | 64.28019 | -0.0001295567 | 0.110988 | 0 | 0 | 0
6091 | 245515.9 | 2011-01-06 06:50 | 857.0013 | 7 | 28 | -1.100072 | 3.557176 | 18.56429 | 18.08648 | 75.41053 | 64.31285 | -0.0001943588 | 0.110988 | 0 | 0 | 0
6092 | 245546 | 2011-01-06 06:51 | 887.0164 | 7 | 28 | -1.100072 | 3.549725 | 18.56429 | 18.09565 | 75.41053 | 64.34544 | -0.0002267361 | 0.110988 | 0 | 0 | 0
6093 | 245576 | 2011-01-06 06:51 | 917.0315 | 7 | 28 | -1.09989 | 3.542922 | 18.56429 | 18.10482 | 75.41053 | 64.37796 | -0.0001619339 | 0.110988 | 0 | 0 | 0
6094 | 245606 | 2011-01-06 06:52 | 947.0467 | 7 | 28 | -1.09989 | 3.535795 | 18.56429 | 18.11399 | 75.41053 | 64.41042 | -0.0001619816 | 0.110988 | 0 | 0 | 0
6095 | 245636 | 2011-01-06 06:52 | 977.0618 | 7 | 28 | -1.100072 | 3.529155 | 18.56429 | 18.12316 | 75.41053 | 64.44281 | -0.0001943588 | 0.110988 | 0 | 0 | 0
6096 | 245666 | 2011-01-06 06:53 | 1007.077 | 7 | 28 | -1.09989 | 3.522676 | 18.56429 | 18.13233 | 75.41053 | 64.47514 | -0.0001619816 | 0.110988 | 0 | 0 | 0
6097 | 245696 | 2011-01-06 06:53 | 1037.092 | 7 | 28 | -1.099709 | 3.516035 | 18.56429 | 18.1415 | 75.41053 | 64.50741 | -0.0001943588 | 0.110988 | 0 | 0 | 0
6098 | 245726 | 2011-01-06 06:54 | 1067.107 | 7 | 28 | -1.099709 | 3.509718 | 18.56429 | 18.15067 | 75.41053 | 64.53963 | -0.0001619816 | 0.110988 | 0 | 0 | 0
6099 | 245756.1 | 2011-01-06 06:54 | 1097.122 | 7 | 28 | -1.09989 | 3.503887 | 18.56429 | 18.15984 | 75.41053 | 64.57179 | -0.0001619816 | 0.110988 | 0 | 0 | 0
6100 | 245786.1 | 2011-01-06 06:55 | 1127.138 | 7 | 28 | -1.09989 | 3.497894 | 18.56429 | 18.16901 | 75.41053 | 64.60389 | -0.0001943588 | 0.110988 | 0 | 0 | 0
6101 | 245816.1 | 2011-01-06 06:55 | 1157.152 | 7 | 28 | -1.09989 | 3.492063 | 18.56429 | 18.17818 | 75.41053 | 64.63592 | -0.0001619816 | 0.110988 | 0 | 0 | 0
6102 | 245846.1 | 2011-01-06 06:56 | 1187.168 | 7 | 28 | -1.09989 | 3.486232 | 18.56429 | 18.18735 | 75.41053 | 64.66794 | -0.0001295567 | 0.110988 | 0 | 0 | 0
6103 | 245876.1 | 2011-01-06 06:56 | 1217.183 | 7 | 28 | -1.099709 | 3.479915 | 18.56429 | 18.19652 | 75.41053 | 64.69988 | -0.0002267361 | 0.110988 | 0 | 0 | 0
6104 | 245906.1 | 2011-01-06 06:57 | 1247.198 | 7 | 28 | -1.100072 | 3.474084 | 18.56429 | 18.20569 | 75.41053 | 64.73176 | -0.0001619816 | 0.110988 | 0 | 0 | 0
6105 | 245936.1 | 2011-01-06 06:57 | 1277.213 | 7 | 28 | -1.099709 | 3.468253 | 18.56429 | 18.21486 | 75.41053 | 64.76359 | -9.717941e-05 | 0.110988 | 0 | 0 | 0
6106 | 245966.2 | 2011-01-06 06:58 | 1307.228 | 7 | 28 | -1.099709 | 3.461774 | 18.56429 | 18.22403 | 75.41053 | 64.79536 | -0.0001944065 | 0.110988 | 0 | 0 | 0
6107 | 245996.2 | 2011-01-06 06:58 | 1337.243 | 7 | 28 | -1.09989 | 3.455619 | 18.56429 | 18.2332 | 75.41053 | 64.82708 | -0.0001619339 | 0.110988 | 0 | 0 | 0
6108 | 246026.2 | 2011-01-06 06:59 | 1367.259 | 7 | 28 | -1.099709 | 3.449302 | 18.56429 | 18.24237 | 75.41053 | 64.85874 | -0.0001295567 | 0.110988 | 0 | 0 | 0
6109 | 246056.2 | 2011-01-06 06:59 | 1397.274 | 7 | 28 | -1.09989 | 3.442499 | 18.56429 | 18.25154 | 75.41053 | 64.89034 | -0.0001619816 | 0.110988 | 0 | 0 | 0
6110 | 246086.2 | 2011-01-06 07:00 | 1427.289 | 7 | 28 | -1.100072 | 3.435696 | 18.56429 | 18.26071 | 75.41053 | 64.92187 | -0.0001619816 | 0.110988 | 0 | 0 | 0
6111 | 246116.2 | 2011-01-06 07:00 | 1457.304 | 7 | 28 | -1.099709 | 3.42857 | 18.56429 | 18.26988 | 75.41053 | 64.95335 | -0.0001619816 | 0.110988 | 0 | 0 | 0
6112 | 246146.3 | 2011-01-06 07:01 | 1487.319 | 7 | 28 | -1.099709 | 3.420633 | 18.56429 | 18.27905 | 75.41053 | 64.98475 | -0.000259161 | 0.110988 | 0 | 0 | 0
6113 | 246176.3 | 2011-01-06 07:01 | 1517.334 | 7 | 28 | -1.100072 | 3.412858 | 18.56429 | 18.28822 | 75.41053 | 65.01609 | -0.0001943588 | 0.110988 | 0 | 0 | 0
6114 | 246206.3 | 2011-01-06 07:02 | 1547.349 | 7 | 28 | -1.09989 | 3.404112 | 18.56429 | 18.29739 | 75.41053 | 65.04734 | -0.0002591133 | 0.110988 | 0 | 0 | 0
6115 | 246236.3 | 2011-01-06 07:02 | 1577.364 | 7 | 28 | -1.100072 | 3.395365 | 18.56429 | 18.30656 | 75.41053 | 65.07852 | -0.000259161 | 0.110988 | 0 | 0 | 0
6116 | 246266.3 | 2011-01-06 07:03 | 1607.38 | 7 | 28 | -1.09989 | 3.385809 | 18.56429 | 18.31573 | 75.41053 | 65.10961 | -0.000259161 | 0.110988 | 0 | 0 | 0
6117 | 246296.3 | 2011-01-06 07:03 | 1637.395 | 7 | 28 | -1.09989 | 3.374795 | 18.56429 | 18.3249 | 75.41053 | 65.14061 | -0.0002915383 | 0.110988 | 0 | 0 | 0
6118 | 246326.3 | 2011-01-06 07:04 | 1667.41 | 7 | 28 | -1.100072 | 3.362809 | 18.56429 | 18.33407 | 75.41053 | 65.17151 | -0.0003563404 | 0.110988 | 0 | 0 | 0
6119 | 246356.4 | 2011-01-06 07:04 | 1697.425 | 7 | 28 | -1.09989 | 3.349851 | 18.56429 | 18.34324 | 75.41053 | 65.20229 | -0.0003887653 | 0.110988 | 0 | 0 | 0
6120 | 246386.4 | 2011-01-06 07:05 | 1727.44 | 7 | 28 | -1.099709 | 3.335597 | 18.56429 | 18.35241 | 75.41053 | 65.23294 | -0.0003887653 | 0.110988 | 0 | 0 | 0
6121 | 246416.4 | 2011-01-06 07:05 | 1757.455 | 7 | 28 | -1.09989 | 3.31859 | 18.56429 | 18.36159 | 75.41053 | 65.26345 | -0.0004859447 | 0.110988 | 0 | 0 | 0
6122 | 246446.4 | 2011-01-06 07:06 | 1787.472 | 7 | 28 | -1.09989 | 3.297696 | 18.56429 | 18.37076 | 75.41053 | 65.2938 | -0.0006155014 | 0.110988 | 0 | 0 | 0
6123 | 246476.4 | 2011-01-06 07:06 | 1817.487 | 7 | 28 | -1.099709 | 3.272428 | 18.56429 | 18.37993 | 75.41053 | 65.32392 | -0.000777483 | 0.110988 | 0 | 0 | 0
6124 | 246506.4 | 2011-01-06 07:07 | 1847.5 | 7 | 28 | -1.09989 | 3.23971 | 18.56429 | 18.3891 | 75.41053 | 65.35379 | -0.001004219 | 0.110988 | 0 | 0 | 0
6125 | 246536.5 | 2011-01-06 07:07 | 1877.515 | 7 | 28 | -1.09989 | 3.198245 | 18.56429 | 18.39827 | 75.41053 | 65.38332 | -0.001230955 | 0.110988 | 0 | 0 | 0
6126 | 246566.5 | 2011-01-06 07:08 | 1907.531 | 7 | 28 | -1.100072 | 3.143336 | 18.56429 | 18.40744 | 75.41053 | 65.41241 | -0.001652098 | 0.110988 | 0 | 0 | 0
6127 | 246596.5 | 2011-01-06 07:08 | 1937.546 | 7 | 28 | -1.099709 | 3.069315 | 18.56429 | 18.41661 | 75.41053 | 65.44091 | -0.002202797 | 0.110988 | 0 | 0 | 0
6128 | 246626.5 | 2011-01-06 07:09 | 1967.561 | 7 | 28 | -1.099709 | 2.965652 | 18.56429 | 18.42578 | 75.41053 | 65.46861 | -0.003174639 | 0.110988 | 0 | 0 | 0
6129 | 246656.5 | 2011-01-06 07:09 | 1997.576 | 7 | 28 | -1.09989 | 2.823764 | 18.56429 | 18.43495 | 75.41053 | 65.49518 | -0.004178905 | 0.110988 | 0 | 0 | 0
6130 | 246678.2 | 2011-01-06 07:10 | 2019.279 | 7 | 28 | -1.09989 | 2.699855 | 18.56429 | 18.44158 | 75.41053 | 65.5135 | -0.004761982 | 0.110988 | 0 | 0 | 0
6131 | 246738.2 | 2011-01-06 07:11 | 60.01461 | 8 | 28 | 0 | 3.633951 | 18.56429 | 18.44158 | 75.41053 | 65.5135 | 0.001036644 | 0.110988 | 0 | 0 | 0
6132 | 246738.4 | 2011-01-06 07:11 | 0.1874929 | 9 | 28 | -0.0001646073 | 3.633951 | 18.56429 | 18.44158 | 75.41053 | 65.5135 | 0 | 0.1095671 | 0 | 0 | 0
6133 | 246743.2 | 2011-01-06 07:11 | 5.015555 | 9 | 28 | 0.0003811624 | 3.640268 | 18.5643 | 18.44158 | 75.41054 | 65.5135 | 0.0008746624 | 0.1095671 | 0 | 0 | 0
6134 | 246773.3 | 2011-01-06 07:11 | 30.01514 | 1 | 29 | 0 | 3.666183 | 18.5643 | 18.44158 | 75.41054 | 65.5135 | 0.000518322 | 0.1095671 | 0 | 0 | 0
6135 | 246803.3 | 2011-01-06 07:12 | 60.03025 | 1 | 29 | 0 | 3.68238 | 18.5643 | 18.44158 | 75.41054 | 65.5135 | 0.0003563404 | 0.1095671 | 0 | 0 | 0
6136 | 246833.3 | 2011-01-06 07:12 | 90.04536 | 1 | 29 | 0 | 3.693881 | 18.5643 | 18.44158 | 75.41054 | 65.5135 | 0.0002915383 | 0.1095671 | 0 | 0 | 0
6137 | 246863.3 | 2011-01-06 07:13 | 120.0136 | 1 | 29 | 0 | 3.702627 | 18.5643 | 18.44158 | 75.41054 | 65.5135 | 0.0001943588 | 0.1095671 | 0 | 0 | 0
6138 | 246893.3 | 2011-01-06 07:13 | 30.0151 | 2 | 29 | 0.5501531 | 3.819571 | 18.56888 | 18.44158 | 75.42797 | 65.5135 | 0.0006803036 | 0.1095671 | 0 | 0 | 0
6139 | 246923.3 | 2011-01-06 07:14 | 60.03024 | 2 | 29 | 0.5499712 | 3.83836 | 18.57347 | 18.44158 | 75.44554 | 65.5135 | 0.0003563404 | 0.1095671 | 0 | 0 | 0
6140 | 246953.3 | 2011-01-06 07:14 | 90.04541 | 2 | 29 | 0.5497893 | 3.85148 | 18.57805 | 18.44158 | 75.46317 | 65.5135 | 0.000259161 | 0.1095671 | 0 | 0 | 0
6141 | 246983.3 | 2011-01-06 07:15 | 120.0627 | 2 | 29 | 0.5497893 | 3.86217 | 18.58264 | 18.44158 | 75.48086 | 65.5135 | 0.000259161 | 0.1095671 | 0 | 0 | 0
6142 | 247013.3 | 2011-01-06 07:15 | 150.0758 | 2 | 29 | 0.5499712 | 3.871403 | 18.58722 | 18.44158 | 75.49859 | 65.5135 | 0.0002267838 | 0.1095671 | 0 | 0 | 0
6143 | 247043.4 | 2011-01-06 07:16 | 180.0907 | 2 | 29 | 0.5497893 | 3.879501 | 18.59181 | 18.44158 | 75.51636 | 65.5135 | 0.0001944065 | 0.1095671 | 0 | 0 | 0
6144 | 247073.4 | 2011-01-06 07:16 | 210.1061 | 2 | 29 | 0.5501531 | 3.887114 | 18.59639 | 18.44158 | 75.53417 | 65.5135 | 0.0001944065 | 0.1095671 | 0 | 0 | 0
6145 | 247103.4 | 2011-01-06 07:17 | 240.121 | 2 | 29 | 0.5499712 | 3.894241 | 18.60098 | 18.44158 | 75.55201 | 65.5135 | 0.0001944065 | 0.1095671 | 0 | 0 | 0
6146 | 247133.4 | 2011-01-06 07:17 | 270.1361 | 2 | 29 | 0.5499712 | 3.900881 | 18.60557 | 18.44158 | 75.56988 | 65.5135 | 0.0002267361 | 0.1095671 | 0 | 0 | 0
6147 | 247163.4 | 2011-01-06 07:18 | 300.1512 | 2 | 29 | 0.5501531 | 3.907198 | 18.61015 | 18.44158 | 75.58778 | 65.5135 | 0.0001619816 | 0.1095671 | 0 | 0 | 0
6148 | 247193.4 | 2011-01-06 07:18 | 330.1664 | 2 | 29 | 0.5497893 | 3.912705 | 18.61474 | 18.44158 | 75.60571 | 65.5135 | 0.0001296043 | 0.1095671 | 0 | 0 | 0
6149 | 247223.4 | 2011-01-06 07:19 | 360.1815 | 2 | 29 | 0.5499712 | 3.918375 | 18.61932 | 18.44158 | 75.62367 | 65.5135 | 0.0001296043 | 0.1095671 | 0 | 0 | 0
6150 | 247253.5 | 2011-01-06 07:19 | 390.1967 | 2 | 29 | 0.5499712 | 3.923719 | 18.62391 | 18.44158 | 75.64165 | 65.5135 | 0.0001619339 | 0.1095671 | 0 | 0 | 0
6151 | 247283.5 | 2011-01-06 07:20 | 420.2117 | 2 | 29 | 0.5501531 | 3.928903 | 18.62849 | 18.44158 | 75.65965 | 65.5135 | 0.0001619816 | 0.1095671 | 0 | 0 | 0
6152 | 247313.5 | 2011-01-06 07:20 | 450.227 | 2 | 29 | 0.5497893 | 3.933276 | 18.63308 | 18.44158 | 75.67768 | 65.5135 | 6.480217e-05 | 0.1095671 | 0 | 0 | 0
6153 | 247343.5 | 2011-01-06 07:21 | 480.242 | 2 | 29 | 0.5499712 | 3.938135 | 18.63766 | 18.44158 | 75.69572 | 65.5135 | 0.0001296043 | 0.1095671 | 0 | 0 | 0
6154 | 247373.5 | 2011-01-06 07:21 | 510.2571 | 2 | 29 | 0.5501531 | 3.94267 | 18.64225 | 18.44158 | 75.71379 | 65.5135 | 0.0001296043 | 0.1095671 | 0 | 0 | 0
6155 | 247403.5 | 2011-01-06 07:22 | 540.2722 | 2 | 29 | 0.5499712 | 3.946882 | 18.64684 | 18.44158 | 75.73188 | 65.5135 | 0.0001295567 | 0.1095671 | 0 | 0 | 0
6156 | 247433.5 | 2011-01-06 07:22 | 570.2874 | 2 | 29 | 0.5501531 | 3.950931 | 18.65142 | 18.44158 | 75.74999 | 65.5135 | 9.717941e-05 | 0.1095671 | 0 | 0 | 0
6157 | 247463.6 | 2011-01-06 07:23 | 600.3025 | 2 | 29 | 0.5501531 | 3.954818 | 18.65601 | 18.44158 | 75.76812 | 65.5135 | 9.717941e-05 | 0.1095671 | 0 | 0 | 0
6158 | 247493.6 | 2011-01-06 07:23 | 630.3177 | 2 | 29 | 0.5499712 | 3.958544 | 18.66059 | 18.44158 | 75.78626 | 65.5135 | 9.717941e-05 | 0.1095671 | 0 | 0 | 0
6159 | 247523.6 | 2011-01-06 07:24 | 660.3327 | 2 | 29 | 0.5499712 | 3.962269 | 18.66518 | 18.44158 | 75.80442 | 65.5135 | 9.722709e-05 | 0.1095671 | 0 | 0 | 0
6160 | 247553.6 | 2011-01-06 07:24 | 690.3482 | 2 | 29 | 0.5499712 | 3.965832 | 18.66976 | 18.44158 | 75.8226 | 65.5135 | 6.480217e-05 | 0.1095671 | 0 | 0 | 0
6161 | 247583.6 | 2011-01-06 07:25 | 720.3629 | 2 | 29 | 0.5501531 | 3.969558 | 18.67435 | 18.44158 | 75.84079 | 65.5135 | 0.0001296043 | 0.1095671 | 0 | 0 | 0
6162 | 247613.6 | 2011-01-06 07:25 | 750.3785 | 2 | 29 | 0.5499712 | 3.972797 | 18.67893 | 18.44158 | 75.859 | 65.5135 | 9.717941e-05 | 0.1095671 | 0 | 0 | 0
6163 | 247643.7 | 2011-01-06 07:26 | 780.3932 | 2 | 29 | 0.5501531 | 3.976037 | 18.68352 | 18.44158 | 75.87723 | 65.5135 | 9.717941e-05 | 0.1095671 | 0 | 0 | 0
6164 | 247673.7 | 2011-01-06 07:26 | 810.4083 | 2 | 29 | 0.5499712 | 3.979438 | 18.68811 | 18.44158 | 75.89547 | 65.5135 | 9.717941e-05 | 0.1095671 | 0 | 0 | 0
6165 | 247703.7 | 2011-01-06 07:27 | 840.4235 | 2 | 29 | 0.5497893 | 3.982516 | 18.69269 | 18.44158 | 75.91372 | 65.5135 | 3.242493e-05 | 0.1095671 | 0 | 0 | 0
6166 | 247733.7 | 2011-01-06 07:27 | 870.4387 | 2 | 29 | 0.5499712 | 3.985917 | 18.69728 | 18.44158 | 75.93199 | 65.5135 | 0.0001295567 | 0.1095671 | 0 | 0 | 0
6167 | 247763.7 | 2011-01-06 07:28 | 900.4538 | 2 | 29 | 0.5499712 | 3.989156 | 18.70186 | 18.44158 | 75.95028 | 65.5135 | 0.0001296043 | 0.1095671 | 0 | 0 | 0
6168 | 247793.7 | 2011-01-06 07:28 | 930.4688 | 2 | 29 | 0.5501531 | 3.992072 | 18.70645 | 18.44158 | 75.96857 | 65.5135 | 9.717941e-05 | 0.1095671 | 0 | 0 | 0
6169 | 247823.7 | 2011-01-06 07:29 | 960.4839 | 2 | 29 | 0.5499712 | 3.995149 | 18.71103 | 18.44158 | 75.98689 | 65.5135 | 6.480217e-05 | 0.1095671 | 0 | 0 | 0
6170 | 247853.8 | 2011-01-06 07:29 | 990.499 | 2 | 29 | 0.5499712 | 3.998227 | 18.71562 | 18.44158 | 76.00521 | 65.5135 | 6.480217e-05 | 0.1095671 | 0 | 0 | 0
6171 | 247883.8 | 2011-01-06 07:30 | 1020.514 | 2 | 29 | 0.5499712 | 4.001143 | 18.7202 | 18.44158 | 76.02355 | 65.5135 | 9.717941e-05 | 0.1095671 | 0 | 0 | 0
6172 | 247913.8 | 2011-01-06 07:30 | 1050.529 | 2 | 29 | 0.5501531 | 4.004058 | 18.72479 | 18.44158 | 76.04191 | 65.5135 | 9.717941e-05 | 0.1095671 | 0 | 0 | 0
6173 | 247943.8 | 2011-01-06 07:31 | 1080.544 | 2 | 29 | 0.5499712 | 4.006973 | 18.72937 | 18.44158 | 76.06027 | 65.5135 | 6.475449e-05 | 0.1095671 | 0 | 0 | 0
6174 | 247973.8 | 2011-01-06 07:31 | 1110.559 | 2 | 29 | 0.5501531 | 4.010051 | 18.73396 | 18.44158 | 76.07865 | 65.5135 | 0.0001296043 | 0.1095671 | 0 | 0 | 0
6175 | 248003.8 | 2011-01-06 07:32 | 1140.575 | 2 | 29 | 0.5499712 | 4.012642 | 18.73855 | 18.44158 | 76.09705 | 65.5135 | 6.475449e-05 | 0.1095671 | 0 | 0 | 0
6176 | 248033.9 | 2011-01-06 07:32 | 1170.59 | 2 | 29 | 0.5497893 | 4.015396 | 18.74313 | 18.44158 | 76.11545 | 65.5135 | 3.242493e-05 | 0.1095671 | 0 | 0 | 0
6177 | 248063.9 | 2011-01-06 07:33 | 1200.605 | 2 | 29 | 0.5499712 | 4.018312 | 18.74772 | 18.44158 | 76.13387 | 65.5135 | 6.475449e-05 | 0.1095671 | 0 | 0 | 0
6178 | 248093.9 | 2011-01-06 07:33 | 1230.62 | 2 | 29 | 0.5499712 | 4.021227 | 18.7523 | 18.44158 | 76.15231 | 65.5135 | 6.475449e-05 | 0.1095671 | 0 | 0 | 0
6179 | 248123.9 | 2011-01-06 07:34 | 1260.635 | 2 | 29 | 0.5501531 | 4.023981 | 18.75689 | 18.44158 | 76.17075 | 65.5135 | 6.484985e-05 | 0.1095671 | 0 | 0 | 0
6180 | 248153.9 | 2011-01-06 07:34 | 1290.653 | 2 | 29 | 0.5499712 | 4.026572 | 18.76147 | 18.44158 | 76.18921 | 65.5135 | 6.484985e-05 | 0.1095671 | 0 | 0 | 0
6181 | 248183.9 | 2011-01-06 07:35 | 1320.667 | 2 | 29 | 0.5499712 | 4.029325 | 18.76606 | 18.44158 | 76.20768 | 65.5135 | 6.475449e-05 | 0.1095671 | 0 | 0 | 0
6182 | 248213.9 | 2011-01-06 07:35 | 1350.681 | 2 | 29 | 0.5501531 | 4.032403 | 18.77064 | 18.44158 | 76.22616 | 65.5135 | 9.717941e-05 | 0.1095671 | 0 | 0 | 0
6183 | 248244 | 2011-01-06 07:36 | 1380.696 | 2 | 29 | 0.5497893 | 4.034832 | 18.77523 | 18.44158 | 76.24466 | 65.5135 | 6.475449e-05 | 0.1095671 | 0 | 0 | 0
6184 | 248274 | 2011-01-06 07:36 | 1410.711 | 2 | 29 | 0.5497893 | 4.037748 | 18.77981 | 18.44158 | 76.26317 | 65.5135 | 6.484985e-05 | 0.1095671 | 0 | 0 | 0
6185 | 248304 | 2011-01-06 07:37 | 1440.726 | 2 | 29 | 0.5497893 | 4.040502 | 18.7844 | 18.44158 | 76.28169 | 65.5135 | 6.475449e-05 | 0.1095671 | 0 | 0 | 0
6186 | 248334 | 2011-01-06 07:37 | 1470.741 | 2 | 29 | 0.5499712 | 4.043255 | 18.78899 | 18.44158 | 76.30022 | 65.5135 | 9.717941e-05 | 0.1095671 | 0 | 0 | 0
6187 | 248364 | 2011-01-06 07:38 | 1500.756 | 2 | 29 | 0.5499712 | 4.046009 | 18.79357 | 18.44158 | 76.31877 | 65.5135 | 6.475449e-05 | 0.1095671 | 0 | 0 | 0
6188 | 248394 | 2011-01-06 07:38 | 1530.771 | 2 | 29 | 0.5499712 | 4.048924 | 18.79816 | 18.44158 | 76.33733 | 65.5135 | 9.717941e-05 | 0.1095671 | 0 | 0 | 0
6189 | 248424 | 2011-01-06 07:39 | 1560.786 | 2 | 29 | 0.5499712 | 4.051678 | 18.80274 | 18.44158 | 76.3559 | 65.5135 | 6.475449e-05 | 0.1095671 | 0 | 0 | 0
6190 | 248454.1 | 2011-01-06 07:39 | 1590.801 | 2 | 29 | 0.5499712 | 4.054431 | 18.80733 | 18.44158 | 76.37448 | 65.5135 | 6.484985e-05 | 0.1095671 | 0 | 0 | 0
6191 | 248484.1 | 2011-01-06 07:40 | 1620.817 | 2 | 29 | 0.5499712 | 4.057185 | 18.81191 | 18.44158 | 76.39308 | 65.5135 | 6.475449e-05 | 0.1095671 | 0 | 0 | 0
6192 | 248514.1 | 2011-01-06 07:40 | 1650.832 | 2 | 29 | 0.5497893 | 4.060101 | 18.8165 | 18.44158 | 76.41169 | 65.5135 | 3.242493e-05 | 0.1095671 | 0 | 0 | 0
6193 | 248544.1 | 2011-01-06 07:41 | 1680.847 | 2 | 29 | 0.5501531 | 4.062854 | 18.82108 | 18.44158 | 76.43031 | 65.5135 | 3.242493e-05 | 0.1095671 | 0 | 0 | 0
6194 | 248574.1 | 2011-01-06 07:41 | 1710.862 | 2 | 29 | 0.5499712 | 4.065769 | 18.82567 | 18.44158 | 76.44895 | 65.5135 | 9.717941e-05 | 0.1095671 | 0 | 0 | 0
6195 | 248604.1 | 2011-01-06 07:42 | 1740.877 | 2 | 29 | 0.5497893 | 4.068523 | 18.83025 | 18.44158 | 76.4676 | 65.5135 | 6.475449e-05 | 0.1095671 | 0 | 0 | 0
6196 | 248634.2 | 2011-01-06 07:42 | 1770.892 | 2 | 29 | 0.5497893 | 4.0716 | 18.83484 | 18.44158 | 76.48626 | 65.5135 | 9.717941e-05 | 0.1095671 | 0 | 0 | 0
6197 | 248664.2 | 2011-01-06 07:43 | 1800.907 | 2 | 29 | 0.5499712 | 4.074516 | 18.83942 | 18.44158 | 76.50494 | 65.5135 | 9.717941e-05 | 0.1095671 | 0 | 0 | 0
6198 | 248694.2 | 2011-01-06 07:43 | 1830.923 | 2 | 29 | 0.5499712 | 4.077431 | 18.84401 | 18.44158 | 76.52363 | 65.5135 | 6.475449e-05 | 0.1095671 | 0 | 0 | 0
6199 | 248724.2 | 2011-01-06 07:44 | 1860.938 | 2 | 29 | 0.5499712 | 4.080347 | 18.8486 | 18.44158 | 76.54233 | 65.5135 | 6.484985e-05 | 0.1095671 | 0 | 0 | 0
6200 | 248754.2 | 2011-01-06 07:44 | 1890.953 | 2 | 29 | 0.5497893 | 4.083262 | 18.85318 | 18.44158 | 76.56105 | 65.5135 | 6.475449e-05 | 0.1095671 | 0 | 0 | 0
6201 | 248784.2 | 2011-01-06 07:45 | 1920.968 | 2 | 29 | 0.5499712 | 4.086502 | 18.85777 | 18.44158 | 76.57978 | 65.5135 | 0.0001296043 | 0.1095671 | 0 | 0 | 0
6202 | 248814.2 | 2011-01-06 07:45 | 1950.983 | 2 | 29 | 0.5497893 | 4.089255 | 18.86235 | 18.44158 | 76.59852 | 65.5135 | 3.242493e-05 | 0.1095671 | 0 | 0 | 0
6203 | 248844.3 | 2011-01-06 07:46 | 1980.998 | 2 | 29 | 0.5497893 | 4.092495 | 18.86694 | 18.44158 | 76.61728 | 65.5135 | 6.484985e-05 | 0.1095671 | 0 | 0 | 0
6204 | 248874.3 | 2011-01-06 07:46 | 2011.013 | 2 | 29 | 0.5499712 | 4.095896 | 18.87152 | 18.44158 | 76.63605 | 65.5135 | 0.0001296043 | 0.1095671 | 0 | 0 | 0
6205 | 248904.3 | 2011-01-06 07:47 | 2041.03 | 2 | 29 | 0.5501531 | 4.098812 | 18.87611 | 18.44158 | 76.65484 | 65.5135 | 9.717941e-05 | 0.1095671 | 0 | 0 | 0
6206 | 248934.3 | 2011-01-06 07:47 | 2071.043 | 2 | 29 | 0.5499712 | 4.101889 | 18.88069 | 18.44158 | 76.67364 | 65.5135 | 6.475449e-05 | 0.1095671 | 0 | 0 | 0
6207 | 248964.3 | 2011-01-06 07:48 | 2101.058 | 2 | 29 | 0.5497893 | 4.105129 | 18.88528 | 18.44158 | 76.69245 | 65.5135 | 0.0001296043 | 0.1095671 | 0 | 0 | 0
6208 | 248994.3 | 2011-01-06 07:48 | 2131.074 | 2 | 29 | 0.5499712 | 4.108206 | 18.88986 | 18.44158 | 76.71128 | 65.5135 | 9.717941e-05 | 0.1095671 | 0 | 0 | 0
6209 | 249024.3 | 2011-01-06 07:49 | 2161.089 | 2 | 29 | 0.5499712 | 4.111445 | 18.89445 | 18.44158 | 76.73013 | 65.5135 | 9.717941e-05 | 0.1095671 | 0 | 0 | 0
6210 | 249054.4 | 2011-01-06 07:49 | 2191.104 | 2 | 29 | 0.5501531 | 4.114685 | 18.89903 | 18.44158 | 76.74899 | 65.5135 | 6.475449e-05 | 0.1095671 | 0 | 0 | 0
6211 | 249084.4 | 2011-01-06 07:50 | 2221.119 | 2 | 29 | 0.5499712 | 4.117925 | 18.90362 | 18.44158 | 76.76786 | 65.5135 | 6.484985e-05 | 0.1095671 | 0 | 0 | 0
6212 | 249114.4 | 2011-01-06 07:50 | 2251.134 | 2 | 29 | 0.5499712 | 4.121326 | 18.9082 | 18.44158 | 76.78675 | 65.5135 | 6.475449e-05 | 0.1095671 | 0 | 0 | 0
6213 | 249144.4 | 2011-01-06 07:51 | 2281.149 | 2 | 29 | 0.5499712 | 4.124727 | 18.91279 | 18.44158 | 76.80566 | 65.5135 | 9.717941e-05 | 0.1095671 | 0 | 0 | 0
6214 | 249174.4 | 2011-01-06 07:51 | 2311.164 | 2 | 29 | 0.5501531 | 4.128129 | 18.91737 | 18.44158 | 76.82458 | 65.5135 | 9.717941e-05 | 0.1095671 | 0 | 0 | 0
6215 | 249204.4 | 2011-01-06 07:52 | 2341.179 | 2 | 29 | 0.5501531 | 4.13153 | 18.92196 | 18.44158 | 76.84352 | 65.5135 | 0.0001296043 | 0.1095671 | 0 | 0 | 0
6216 | 249234.5 | 2011-01-06 07:52 | 2371.195 | 2 | 29 | 0.5497893 | 4.134769 | 18.92654 | 18.44158 | 76.86247 | 65.5135 | 3.232956e-05 | 0.1095671 | 0 | 0 | 0
6217 | 249264.5 | 2011-01-06 07:53 | 2401.21 | 2 | 29 | 0.5497893 | 4.138171 | 18.93113 | 18.44158 | 76.88144 | 65.5135 | 6.484985e-05 | 0.1095671 | 0 | 0 | 0
6218 | 249294.5 | 2011-01-06 07:53 | 2431.225 | 2 | 29 | 0.5499712 | 4.141735 | 18.93572 | 18.44158 | 76.90042 | 65.5135 | 3.242493e-05 | 0.1095671 | 0 | 0 | 0
6219 | 249324.5 | 2011-01-06 07:54 | 2461.24 | 2 | 29 | 0.5499712 | 4.145298 | 18.9403 | 18.44158 | 76.91942 | 65.5135 | 9.717941e-05 | 0.1095671 | 0 | 0 | 0
6220 | 249354.5 | 2011-01-06 07:54 | 2491.255 | 2 | 29 | 0.5499712 | 4.148861 | 18.94489 | 18.44158 | 76.93844 | 65.5135 | 9.717941e-05 | 0.1095671 | 0 | 0 | 0
6221 | 249384.5 | 2011-01-06 07:55 | 2521.27 | 2 | 29 | 0.5499712 | 4.152425 | 18.94947 | 18.44158 | 76.95747 | 65.5135 | 9.717941e-05 | 0.1095671 | 0 | 0 | 0
6222 | 249414.5 | 2011-01-06 07:55 | 2551.285 | 2 | 29 | 0.5499712 | 4.155988 | 18.95406 | 18.44158 | 76.97652 | 65.5135 | 9.717941e-05 | 0.1095671 | 0 | 0 | 0
6223 | 249444.6 | 2011-01-06 07:56 | 2581.3 | 2 | 29 | 0.5499712 | 4.159389 | 18.95864 | 18.44158 | 76.99558 | 65.5135 | 6.475449e-05 | 0.1095671 | 0 | 0 | 0
6224 | 249474.6 | 2011-01-06 07:56 | 2611.316 | 2 | 29 | 0.5501531 | 4.163115 | 18.96323 | 18.44158 | 77.01466 | 65.5135 | 9.717941e-05 | 0.1095671 | 0 | 0 | 0
6225 | 249504.6 | 2011-01-06 07:57 | 2641.331 | 2 | 29 | 0.5499712 | 4.166678 | 18.96781 | 18.44158 | 77.03376 | 65.5135 | 6.484985e-05 | 0.1095671 | 0 | 0 | 0
6226 | 249534.6 | 2011-01-06 07:57 | 2671.346 | 2 | 29 | 0.5499712 | 4.170566 | 18.9724 | 18.44158 | 77.05287 | 65.5135 | 0.0001619339 | 0.1095671 | 0 | 0 | 0
6227 | 249564.6 | 2011-01-06 07:58 | 2701.361 | 2 | 29 | 0.5499712 | 4.174291 | 18.97698 | 18.44158 | 77.07201 | 65.5135 | 9.717941e-05 | 0.1095671 | 0 | 0 | 0
6228 | 249594.6 | 2011-01-06 07:58 | 2731.376 | 2 | 29 | 0.5499712 | 4.178178 | 18.98157 | 18.44158 | 77.09116 | 65.5135 | 9.717941e-05 | 0.1095671 | 0 | 0 | 0
6229 | 249624.7 | 2011-01-06 07:59 | 2761.391 | 2 | 29 | 0.5499712 | 4.181904 | 18.98615 | 18.44158 | 77.11032 | 65.5135 | 6.484985e-05 | 0.1095671 | 0 | 0 | 0
6230 | 249654.7 | 2011-01-06 07:59 | 2791.406 | 2 | 29 | 0.5499712 | 4.185791 | 18.99074 | 18.44158 | 77.12951 | 65.5135 | 9.717941e-05 | 0.1095671 | 0 | 0 | 0
6231 | 249684.7 | 2011-01-06 08:00 | 2821.421 | 2 | 29 | 0.5499712 | 4.189678 | 18.99533 | 18.44158 | 77.14871 | 65.5135 | 9.717941e-05 | 0.1095671 | 0 | 0 | 0
6232 | 249714.7 | 2011-01-06 08:00 | 2851.436 | 2 | 29 | 0.5499712 | 4.193566 | 18.99991 | 18.44158 | 77.16793 | 65.5135 | 0.0001296043 | 0.1095671 | 0 | 0 | 0
6233 | 249744.7 | 2011-01-06 08:01 | 2881.452 | 2 | 29 | 0.5499712 | 4.197453 | 19.0045 | 18.44158 | 77.18717 | 65.5135 | 9.717941e-05 | 0.1095671 | 0 | 0 | 0
6234 | 249762.9 | 2011-01-06 08:01 | 2899.625 | 2 | 29 | 0.5501531 | 4.200045 | 19.00727 | 18.44158 | 77.19882 | 65.5135 | 9.717941e-05 | 0.1095671 | 0 | 0 | 0
6235 | 249792.9 | 2011-01-06 08:02 | 30.0151 | 3 | 29 | 0 | 4.092495 | 19.00727 | 18.44158 | 77.19882 | 65.5135 | -0.0004534721 | 0.1095671 | 0 | 0 | 0
6236 | 249822.9 | 2011-01-06 08:02 | 60.03022 | 3 | 29 | 0 | 4.078889 | 19.00727 | 18.44158 | 77.19882 | 65.5135 | -0.0002915383 | 0.1095671 | 0 | 0 | 0
6237 | 249852.9 | 2011-01-06 08:03 | 90.04534 | 3 | 29 | 0 | 4.070629 | 19.00727 | 18.44158 | 77.19882 | 65.5135 | -0.0001943588 | 0.1095671 | 0 | 0 | 0
6238 | 249882.9 | 2011-01-06 08:03 | 120.0136 | 3 | 29 | 0 | 4.065122 | 19.00727 | 18.44158 | 77.19882 | 65.5135 | -9.717941e-05 | 0.1095671 | 0 | 0 | 0
6239 | 249882.9 | 2011-01-06 08:03 | 0.01574833 | 4 | 29 | 1.004961 | 4.199883 | 19.00728 | 18.44158 | 77.19884 | 65.5135 | 0 | 0.1095671 | 0 | 0 | 0
6240 | 249883.8 | 2011-01-06 08:03 | 0.9218804 | 4 | 29 | 0.9543866 | 4.199559 | 19.00752 | 18.44158 | 77.19987 | 65.5135 | -6.475449e-05 | 0.1095671 | 0 | 0 | 0
6241 | 249885.9 | 2011-01-06 08:03 | 3.031351 | 4 | 29 | 0.9041758 | 4.199559 | 19.00807 | 18.44158 | 77.20215 | 65.5135 | -6.475449e-05 | 0.1095671 | 0 | 0 | 0
6242 | 249889.1 | 2011-01-06 08:03 | 6.203032 | 4 | 29 | 0.8539649 | 4.199721 | 19.00884 | 18.44158 | 77.2054 | 65.5135 | 0 | 0.1095671 | 0 | 0 | 0
6243 | 249893.4 | 2011-01-06 08:03 | 10.51546 | 4 | 29 | 0.8039361 | 4.199721 | 19.00983 | 18.44158 | 77.20957 | 65.5135 | 0 | 0.1095671 | 0 | 0 | 0
6244 | 249899.1 | 2011-01-06 08:03 | 16.24987 | 4 | 29 | 0.7539071 | 4.199721 | 19.01107 | 18.44158 | 77.21477 | 65.5135 | 0 | 0.1095671 | 0 | 0 | 0
6245 | 249906.6 | 2011-01-06 08:04 | 23.70278 | 4 | 29 | 0.7038783 | 4.199559 | 19.01258 | 18.44158 | 77.2211 | 65.5135 | -3.242493e-05 | 0.1095671 | 0 | 0 | 0
6246 | 249916.7 | 2011-01-06 08:04 | 33.78081 | 4 | 29 | 0.6538494 | 4.199883 | 19.01447 | 18.44158 | 77.22906 | 65.5135 | 3.232956e-05 | 0.1095671 | 0 | 0 | 0
6247 | 249931 | 2011-01-06 08:04 | 48.12434 | 4 | 29 | 0.6038205 | 4.199721 | 19.01697 | 18.44158 | 77.23956 | 65.5135 | 0 | 0.1095671 | 0 | 0 | 0
6248 | 249953.7 | 2011-01-06 08:04 | 70.81144 | 4 | 29 | 0.5537916 | 4.199721 | 19.02061 | 18.44158 | 77.25482 | 65.5135 | 3.242493e-05 | 0.1095671 | 0 | 0 | 0
6249 | 249995.4 | 2011-01-06 08:05 | 112.5295 | 4 | 29 | 0.5037627 | 4.199721 | 19.0267 | 18.44158 | 77.28043 | 65.5135 | 0 | 0.1095671 | 0 | 0 | 0
6250 | 250077.1 | 2011-01-06 08:06 | 194.169 | 4 | 29 | 0.4537338 | 4.199559 | 19.03751 | 18.44158 | 77.32581 | 65.5135 | -6.475449e-05 | 0.1095671 | 0 | 0 | 0
6251 | 250196.8 | 2011-01-06 08:08 | 313.9322 | 4 | 29 | 0.403705 | 4.199721 | 19.05174 | 18.44158 | 77.38557 | 65.5135 | 0 | 0.1095671 | 0 | 0 | 0
6252 | 250344.9 | 2011-01-06 08:11 | 462.0078 | 4 | 29 | 0.3536761 | 4.199397 | 19.0673 | 18.44158 | 77.45091 | 65.5135 | -6.484985e-05 | 0.1095671 | 0 | 0 | 0
6253 | 250527.3 | 2011-01-06 08:14 | 644.4267 | 4 | 29 | 0.3036472 | 4.199721 | 19.08393 | 18.44158 | 77.52075 | 65.5135 | 0 | 0.1095671 | 0 | 0 | 0
6254 | 250749.4 | 2011-01-06 08:18 | 866.5479 | 4 | 29 | 0.2536183 | 4.199559 | 19.10108 | 18.44158 | 77.5928 | 65.5135 | 0 | 0.1095671 | 0 | 0 | 0
6255 | 251027.4 | 2011-01-06 08:22 | 1144.465 | 4 | 29 | 0.2035894 | 4.199559 | 19.11868 | 18.44158 | 77.66669 | 65.5135 | 0 | 0.1095671 | 0 | 0 | 0
6256 | 251401.5 | 2011-01-06 08:29 | 1518.648 | 4 | 29 | 0.1535605 | 4.199559 | 19.13713 | 18.44158 | 77.74417 | 65.5135 | -3.242493e-05 | 0.1095671 | 0 | 0 | 0
6257 | 251964.7 | 2011-01-06 08:38 | 2081.762 | 4 | 29 | 0.1035316 | 4.199721 | 19.15696 | 18.44158 | 77.82746 | 65.5135 | 0 | 0.1095671 | 0 | 0 | 0
6258 | 253082.3 | 2011-01-06 08:57 | 3199.399 | 4 | 29 | 0.05350275 | 4.199559 | 19.18028 | 18.44158 | 77.92542 | 65.5135 | -3.242493e-05 | 0.1095671 | 0 | 0 | 0
6259 | 253212.7 | 2011-01-06 08:59 | 3329.803 | 4 | 29 | 0.04986428 | 4.199559 | 19.18217 | 18.44158 | 77.93333 | 65.5135 | -3.242493e-05 | 0.1095671 | 0 | 0 | 0
6260 | 253242.7 | 2011-01-06 08:59 | 30.01517 | 5 | 29 | 0 | 4.18984 | 19.18217 | 18.44158 | 77.93333 | 65.5135 | -3.242493e-05 | 0.1095671 | 0 | 0 | 0
6261 | 253272.7 | 2011-01-06 09:00 | 60.01478 | 5 | 29 | 0 | 4.188221 | 19.18217 | 18.44158 | 77.93333 | 65.5135 | -6.484985e-05 | 0.1095671 | 0 | 0 | 0
6262 | 253272.9 | 2011-01-06 09:00 | 0.1874208 | 6 | 29 | -0.0003465305 | 4.188221 | 19.18217 | 18.44158 | 77.93333 | 65.5135 | 0 | 0.1126083 | 0 | 0 | 0
6263 | 253277.7 | 2011-01-06 09:00 | 5.015467 | 6 | 29 | 0.0001992392 | 4.187735 | 19.18217 | 18.44158 | 77.93334 | 65.5135 | -6.484985e-05 | 0.1126083 | 0 | 0 | 0
6264 | 253292.5 | 2011-01-06 09:00 | 14.73389 | 7 | 29 | -1.09989 | 3.987699 | 19.18217 | 18.44608 | 77.93334 | 65.53154 | -0.001846504 | 0.1126083 | 0 | 0 | 0
6265 | 253322.5 | 2011-01-06 09:01 | 44.74886 | 7 | 29 | -1.099709 | 3.933114 | 19.18217 | 18.45525 | 77.93334 | 65.56784 | -0.001328182 | 0.1126083 | 0 | 0 | 0
6266 | 253352.5 | 2011-01-06 09:01 | 74.764 | 7 | 29 | -1.09989 | 3.890029 | 19.18217 | 18.46442 | 77.93334 | 65.60371 | -0.001036644 | 0.1126083 | 0 | 0 | 0
6267 | 253382.5 | 2011-01-06 09:02 | 104.7791 | 7 | 29 | -1.09989 | 3.855043 | 19.18217 | 18.47359 | 77.93334 | 65.63921 | -0.0008422375 | 0.1126083 | 0 | 0 | 0
6268 | 253412.5 | 2011-01-06 09:02 | 134.7942 | 7 | 29 | -1.09989 | 3.826536 | 19.18217 | 18.48276 | 77.93334 | 65.67443 | -0.0006479264 | 0.1126083 | 0 | 0 | 0
6269 | 253442.5 | 2011-01-06 09:03 | 164.8094 | 7 | 29 | -1.09989 | 3.80305 | 19.18217 | 18.49193 | 77.93334 | 65.70941 | -0.0005506992 | 0.1126083 | 0 | 0 | 0
6270 | 253472.5 | 2011-01-06 09:03 | 194.8245 | 7 | 29 | -1.09989 | 3.782804 | 19.18217 | 18.5011 | 77.93334 | 65.74419 | -0.0005182743 | 0.1126083 | 0 | 0 | 0
6271 | 253502.6 | 2011-01-06 09:04 | 224.8419 | 7 | 29 | -1.09989 | 3.764663 | 19.18217 | 18.51027 | 77.93334 | 65.7788 | -0.0004859447 | 0.1126083 | 0 | 0 | 0
6272 | 253532.6 | 2011-01-06 09:04 | 254.8547 | 7 | 29 | -1.09989 | 3.748627 | 19.18217 | 18.51944 | 77.93334 | 65.81324 | -0.0003887653 | 0.1126083 | 0 | 0 | 0
6273 | 253562.6 | 2011-01-06 09:05 | 284.8699 | 7 | 29 | -1.100072 | 3.733564 | 19.18217 | 18.52861 | 77.93334 | 65.84755 | -0.0004210949 | 0.1126083 | 0 | 0 | 0
6274 | 253592.6 | 2011-01-06 09:05 | 314.8852 | 7 | 29 | -1.099709 | 3.719958 | 19.18217 | 18.53778 | 77.93334 | 65.88172 | -0.0003239632 | 0.1126083 | 0 | 0 | 0
6275 | 253622.6 | 2011-01-06 09:06 | 344.9001 | 7 | 29 | -1.09989 | 3.706676 | 19.18217 | 18.54695 | 77.93334 | 65.91578 | -0.0003563404 | 0.1126083 | 0 | 0 | 0
6276 | 253652.6 | 2011-01-06 09:06 | 374.9152 | 7 | 29 | -1.09989 | 3.694205 | 19.18217 | 18.55612 | 77.93334 | 65.94971 | -0.0003239155 | 0.1126083 | 0 | 0 | 0
6277 | 253682.7 | 2011-01-06 09:07 | 404.9303 | 7 | 29 | -1.09989 | 3.68238 | 19.18217 | 18.56529 | 77.93334 | 65.98353 | -0.0003239632 | 0.1126083 | 0 | 0 | 0
6278 | 253712.7 | 2011-01-06 09:07 | 434.9454 | 7 | 29 | -1.09989 | 3.671204 | 19.18217 | 18.57446 | 77.93334 | 66.01725 | -0.0003239632 | 0.1126083 | 0 | 0 | 0
6279 | 253742.7 | 2011-01-06 09:08 | 464.9605 | 7 | 29 | -1.099709 | 3.660514 | 19.18217 | 18.58363 | 77.93334 | 66.05087 | -0.000259161 | 0.1126083 | 0 | 0 | 0
6280 | 253772.7 | 2011-01-06 09:08 | 494.9757 | 7 | 29 | -1.09989 | 3.650148 | 19.18217 | 18.5928 | 77.93334 | 66.08439 | -0.000259161 | 0.1126083 | 0 | 0 | 0
6281 | 253802.7 | 2011-01-06 09:09 | 524.9908 | 7 | 29 | -1.09989 | 3.639944 | 19.18217 | 18.60197 | 77.93334 | 66.11781 | -0.0002267838 | 0.1126083 | 0 | 0 | 0
6282 | 253832.7 | 2011-01-06 09:09 | 555.0063 | 7 | 29 | -1.09989 | 3.630063 | 19.18217 | 18.61114 | 77.93334 | 66.15114 | -0.000259161 | 0.1126083 | 0 | 0 | 0
6283 | 253862.7 | 2011-01-06 09:10 | 585.021 | 7 | 29 | -1.099709 | 3.620831 | 19.18217 | 18.62031 | 77.93334 | 66.18439 | -0.0002267361 | 0.1126083 | 0 | 0 | 0
6284 | 253892.8 | 2011-01-06 09:10 | 615.0361 | 7 | 29 | -1.09989 | 3.610951 | 19.18217 | 18.62949 | 77.93334 | 66.21755 | -0.0003239155 | 0.1126083 | 0 | 0 | 0
6285 | 253922.8 | 2011-01-06 09:11 | 645.0514 | 7 | 29 | -1.09989 | 3.602204 | 19.18217 | 18.63866 | 77.93334 | 66.25062 | -0.0001943588 | 0.1126083 | 0 | 0 | 0
6286 | 253952.8 | 2011-01-06 09:11 | 675.0664 | 7 | 29 | -1.09989 | 3.593458 | 19.18217 | 18.64783 | 77.93334 | 66.28361 | -0.0001943588 | 0.1126083 | 0 | 0 | 0
6287 | 253982.8 | 2011-01-06 09:12 | 705.0816 | 7 | 29 | -1.09989 | 3.585035 | 19.18217 | 18.657 | 77.93334 | 66.31653 | -0.0001943588 | 0.1126083 | 0 | 0 | 0
6288 | 254012.8 | 2011-01-06 09:12 | 735.0968 | 7 | 29 | -1.09989 | 3.576451 | 19.18217 | 18.66617 | 77.93334 | 66.34936 | -0.0002267361 | 0.1126083 | 0 | 0 | 0
6289 | 254042.8 | 2011-01-06 09:13 | 765.1117 | 7 | 29 | -1.09989 | 3.568352 | 19.18217 | 18.67534 | 77.93334 | 66.38212 | -0.0002267838 | 0.1126083 | 0 | 0 | 0
6290 | 254072.8 | 2011-01-06 09:13 | 795.1269 | 7 | 29 | -1.09989 | 3.560415 | 19.18217 | 18.68451 | 77.93334 | 66.41481 | -0.0002267361 | 0.1126083 | 0 | 0 | 0
6291 | 254102.9 | 2011-01-06 09:14 | 825.1419 | 7 | 29 | -1.09989 | 3.552964 | 19.18217 | 18.69368 | 77.93334 | 66.44743 | -0.0001619816 | 0.1126083 | 0 | 0 | 0
6292 | 254132.9 | 2011-01-06 09:14 | 855.1574 | 7 | 29 | -1.100072 | 3.545514 | 19.18217 | 18.70285 | 77.93334 | 66.47997 | -0.0001944065 | 0.1126083 | 0 | 0 | 0
6293 | 254162.9 | 2011-01-06 09:15 | 885.1722 | 7 | 29 | -1.099709 | 3.538549 | 19.18217 | 18.71202 | 77.93334 | 66.51246 | -0.0001619816 | 0.1126083 | 0 | 0 | 0
6294 | 254192.9 | 2011-01-06 09:15 | 915.1873 | 7 | 29 | -1.100072 | 3.531584 | 19.18217 | 18.72119 | 77.93334 | 66.54487 | -0.0001944065 | 0.1126083 | 0 | 0 | 0
6295 | 254222.9 | 2011-01-06 09:16 | 945.2024 | 7 | 29 | -1.09989 | 3.524619 | 19.18217 | 18.73036 | 77.93334 | 66.57723 | -0.0001619816 | 0.1126083 | 0 | 0 | 0
6296 | 254252.9 | 2011-01-06 09:16 | 975.2176 | 7 | 29 | -1.09989 | 3.517978 | 19.18217 | 18.73953 | 77.93334 | 66.60952 | -0.0001943588 | 0.1126083 | 0 | 0 | 0
6297 | 254283 | 2011-01-06 09:17 | 1005.233 | 7 | 29 | -1.09989 | 3.511662 | 19.18217 | 18.7487 | 77.93334 | 66.64176 | -0.0001295567 | 0.1126083 | 0 | 0 | 0
6298 | 254313 | 2011-01-06 09:17 | 1035.248 | 7 | 29 | -1.100072 | 3.505183 | 19.18217 | 18.75787 | 77.93334 | 66.67393 | -0.0001619816 | 0.1126083 | 0 | 0 | 0
6299 | 254343 | 2011-01-06 09:18 | 1065.263 | 7 | 29 | -1.09989 | 3.499028 | 19.18217 | 18.76704 | 77.93334 | 66.70605 | -0.0001295567 | 0.1126083 | 0 | 0 | 0
6300 | 254373 | 2011-01-06 09:18 | 1095.278 | 7 | 29 | -1.09989 | 3.492873 | 19.18217 | 18.77621 | 77.93334 | 66.73811 | -0.0001943588 | 0.1126083 | 0 | 0 | 0
6301 | 254403 | 2011-01-06 09:19 | 1125.293 | 7 | 29 | -1.100072 | 3.486718 | 19.18217 | 18.78539 | 77.93334 | 66.77012 | -0.0001296043 | 0.1126083 | 0 | 0 | 0
6302 | 254433 | 2011-01-06 09:19 | 1155.308 | 7 | 29 | -1.100072 | 3.480401 | 19.18217 | 18.79456 | 77.93334 | 66.80206 | -0.0001943588 | 0.1126083 | 0 | 0 | 0
6303 | 254463 | 2011-01-06 09:20 | 1185.323 | 7 | 29 | -1.09989 | 3.474408 | 19.18217 | 18.80373 | 77.93334 | 66.83395 | -0.0001943588 | 0.1126083 | 0 | 0 | 0
6304 | 254493.1 | 2011-01-06 09:20 | 1215.339 | 7 | 29 | -1.100072 | 3.468253 | 19.18217 | 18.8129 | 77.93334 | 66.86579 | -0.0001619816 | 0.1126083 | 0 | 0 | 0
6305 | 254523.1 | 2011-01-06 09:21 | 1245.354 | 7 | 29 | -1.100072 | 3.462422 | 19.18217 | 18.82207 | 77.93334 | 66.89756 | -0.0001295567 | 0.1126083 | 0 | 0 | 0
6306 | 254553.1 | 2011-01-06 09:21 | 1275.369 | 7 | 29 | -1.099709 | 3.456429 | 19.18217 | 18.83124 | 77.93334 | 66.92929 | -0.0001296043 | 0.1126083 | 0 | 0 | 0
6307 | 254583.1 | 2011-01-06 09:22 | 1305.384 | 7 | 29 | -1.099709 | 3.44995 | 19.18217 | 18.84041 | 77.93334 | 66.96095 | -0.0001619816 | 0.1126083 | 0 | 0 | 0
6308 | 254613.1 | 2011-01-06 09:22 | 1335.399 | 7 | 29 | -1.09989 | 3.443309 | 19.18217 | 18.84958 | 77.93334 | 66.99256 | -0.0001619816 | 0.1126083 | 0 | 0 | 0
6309 | 254643.1 | 2011-01-06 09:23 | 1365.414 | 7 | 29 | -1.099709 | 3.436182 | 19.18217 | 18.85875 | 77.93334 | 67.0241 | -0.0001619816 | 0.1126083 | 0 | 0 | 0
6310 | 254673.2 | 2011-01-06 09:23 | 1395.431 | 7 | 29 | -1.099709 | 3.428894 | 19.18217 | 18.86792 | 77.93334 | 67.05558 | -0.0001619816 | 0.1126083 | 0 | 0 | 0
6311 | 254703.2 | 2011-01-06 09:24 | 1425.446 | 7 | 29 | -1.09989 | 3.421281 | 19.18217 | 18.87709 | 77.93334 | 67.08699 | -0.0002267361 | 0.1126083 | 0 | 0 | 0
6312 | 254733.2 | 2011-01-06 09:24 | 1455.459 | 7 | 29 | -1.09989 | 3.413668 | 19.18217 | 18.88626 | 77.93334 | 67.11833 | -0.0002267361 | 0.1126083 | 0 | 0 | 0
6313 | 254763.2 | 2011-01-06 09:25 | 1485.475 | 7 | 29 | -1.09989 | 3.40557 | 19.18217 | 18.89543 | 77.93334 | 67.1496 | -0.0002267361 | 0.1126083 | 0 | 0 | 0
6314 | 254793.2 | 2011-01-06 09:25 | 1515.49 | 7 | 29 | -1.09989 | 3.396337 | 19.18217 | 18.9046 | 77.93334 | 67.18078 | -0.000259161 | 0.1126083 | 0 | 0 | 0
6315 | 254823.2 | 2011-01-06 09:26 | 1545.505 | 7 | 29 | -1.09989 | 3.387105 | 19.18217 | 18.91377 | 77.93334 | 67.21189 | -0.0002267361 | 0.1126083 | 0 | 0 | 0
6316 | 254853.2 | 2011-01-06 09:26 | 1575.52 | 7 | 29 | -1.09989 | 3.3769 | 19.18217 | 18.92294 | 77.93334 | 67.2429 | -0.0003239155 | 0.1126083 | 0 | 0 | 0
6317 | 254883.3 | 2011-01-06 09:27 | 1605.535 | 7 | 29 | -1.09989 | 3.365886 | 19.18217 | 18.93211 | 77.93334 | 67.27382 | -0.0002915383 | 0.1126083 | 0 | 0 | 0
6318 | 254913.3 | 2011-01-06 09:27 | 1635.55 | 7 | 29 | -1.09989 | 3.353738 | 19.18217 | 18.94128 | 77.93334 | 67.30463 | -0.0003887177 | 0.1126083 | 0 | 0 | 0
6319 | 254943.3 | 2011-01-06 09:28 | 1665.565 | 7 | 29 | -1.100072 | 3.339971 | 19.18217 | 18.95045 | 77.93334 | 67.33532 | -0.0004211426 | 0.1126083 | 0 | 0 | 0
6320 | 254973.3 | 2011-01-06 09:28 | 1695.581 | 7 | 29 | -1.09989 | 3.324259 | 19.18217 | 18.95962 | 77.93334 | 67.36588 | -0.0004535198 | 0.1126083 | 0 | 0 | 0
6321 | 255003.3 | 2011-01-06 09:29 | 1725.596 | 7 | 29 | -1.09989 | 3.304985 | 19.18217 | 18.96879 | 77.93334 | 67.39628 | -0.0005831242 | 0.1126083 | 0 | 0 | 0
6322 | 255033.3 | 2011-01-06 09:29 | 1755.611 | 7 | 29 | -1.09989 | 3.282632 | 19.18217 | 18.97796 | 77.93334 | 67.42649 | -0.0006478786 | 0.1126083 | 0 | 0 | 0
6323 | 255063.3 | 2011-01-06 09:30 | 1785.626 | 7 | 29 | -1.09989 | 3.254935 | 19.18217 | 18.98713 | 77.93334 | 67.45647 | -0.0008098602 | 0.1126083 | 0 | 0 | 0
6324 | 255093.4 | 2011-01-06 09:30 | 1815.641 | 7 | 29 | -1.100072 | 3.219625 | 19.18217 | 18.9963 | 77.93334 | 67.48616 | -0.001069021 | 0.1126083 | 0 | 0 | 0
6325 | 255123.4 | 2011-01-06 09:31 | 1845.656 | 7 | 29 | -1.09989 | 3.174921 | 19.18217 | 19.00547 | 77.93334 | 67.51549 | -0.001295805 | 0.1126083 | 0 | 0 | 0
6326 | 255153.4 | 2011-01-06 09:31 | 1875.671 | 7 | 29 | -1.09989 | 3.115315 | 19.18217 | 19.01464 | 77.93334 | 67.54435 | -0.001814127 | 0.1126083 | 0 | 0 | 0
6327 | 255183.4 | 2011-01-06 09:32 | 1905.686 | 7 | 29 | -1.100072 | 3.035948 | 19.18217 | 19.02381 | 77.93334 | 67.57257 | -0.002429581 | 0.1126083 | 0 | 0 | 0
6328 | 255213.4 | 2011-01-06 09:32 | 1935.701 | 7 | 29 | -1.09989 | 2.925969 | 19.18217 | 19.03298 | 77.93334 | 67.59993 | -0.003336668 | 0.1126083 | 0 | 0 | 0
6329 | 255243.4 | 2011-01-06 09:33 | 1965.716 | 7 | 29 | -1.09989 | 2.778412 | 19.18217 | 19.04215 | 77.93334 | 67.62611 | -0.004276037 | 0.1126083 | 0 | 0 | 0
6330 | 255257.4 | 2011-01-06 09:33 | 1979.685 | 7 | 29 | -1.099709 | 2.699855 | 19.18217 | 19.04642 | 77.93334 | 67.6378 | -0.004567623 | 0.1126083 | 0 | 0 | 0
6331 | 255317.4 | 2011-01-06 09:34 | 60.01473 | 8 | 29 | 0 | 3.642859 | 19.18217 | 19.04642 | 77.93334 | 67.6378 | 0.001036644 | 0.1126083 | 0 | 0 | 0
6332 | 255317.6 | 2011-01-06 09:34 | 0.1874178 | 9 | 29 | 1.731594e-05 | 3.643021 | 19.18217 | 19.04642 | 77.93334 | 67.6378 | 0 | 0.1095671 | 0 | 0 | 0
6333 | 255322.4 | 2011-01-06 09:34 | 5.015447 | 9 | 29 | 0.0005630856 | 3.648852 | 19.18217 | 19.04642 | 77.93334 | 67.6378 | 0.0008746147 | 0.1095671 | 0 | 0 | 0
6334 | 255352.5 | 2011-01-06 09:34 | 30.01536 | 1 | 30 | 0 | 3.673958 | 19.18217 | 19.04642 | 77.93334 | 67.6378 | 0.0004858971 | 0.1095671 | 0 | 0 | 0
6335 | 255382.5 | 2011-01-06 09:35 | 60.03023 | 1 | 30 | 0 | 3.689507 | 19.18217 | 19.04642 | 77.93334 | 67.6378 | 0.0003887177 | 0.1095671 | 0 | 0 | 0
6336 | 255412.5 | 2011-01-06 09:35 | 90.04556 | 1 | 30 | 0 | 3.700197 | 19.18217 | 19.04642 | 77.93334 | 67.6378 | 0.0002267361 | 0.1095671 | 0 | 0 | 0
6337 | 255442.5 | 2011-01-06 09:36 | 120.0138 | 1 | 30 | 0 | 3.70862 | 19.18217 | 19.04642 | 77.93334 | 67.6378 | 0.0001943588 | 0.1095671 | 0 | 0 | 0
6338 | 255472.5 | 2011-01-06 09:36 | 30.01512 | 2 | 30 | 0.5499712 | 3.825726 | 19.18676 | 19.04642 | 77.95081 | 67.6378 | 0.0006479264 | 0.1095671 | 0 | 0 | 0
6339 | 255502.5 | 2011-01-06 09:37 | 60.03022 | 2 | 30 | 0.5499712 | 3.844677 | 19.19134 | 19.04642 | 77.96839 | 67.6378 | 0.0004211426 | 0.1095671 | 0 | 0 | 0
6340 | 255532.5 | 2011-01-06 09:37 | 90.04547 | 2 | 30 | 0.5499712 | 3.858121 | 19.19593 | 19.04642 | 77.98606 | 67.6378 | 0.0003239632 | 0.1095671 | 0 | 0 | 0
6341 | 255562.5 | 2011-01-06 09:38 | 120.0605 | 2 | 30 | 0.5497893 | 3.868649 | 19.20051 | 19.04642 | 78.00377 | 67.6378 | 0.0002591133 | 0.1095671 | 0 | 0 | 0
6342 | 255592.5 | 2011-01-06 09:38 | 150.0758 | 2 | 30 | 0.5501531 | 3.878205 | 19.2051 | 19.04642 | 78.02153 | 67.6378 | 0.0002267838 | 0.1095671 | 0 | 0 | 0
6343 | 255622.5 | 2011-01-06 09:39 | 180.0907 | 2 | 30 | 0.5501531 | 3.886304 | 19.20968 | 19.04642 | 78.03934 | 67.6378 | 0.0001943588 | 0.1095671 | 0 | 0 | 0
6344 | 255652.6 | 2011-01-06 09:39 | 210.1058 | 2 | 30 | 0.5501531 | 3.893917 | 19.21427 | 19.04642 | 78.05718 | 67.6378 | 0.0001943588 | 0.1095671 | 0 | 0 | 0
6345 | 255682.6 | 2011-01-06 09:40 | 240.121 | 2 | 30 | 0.5499712 | 3.900881 | 19.21885 | 19.04642 | 78.07505 | 67.6378 | 0.0001619339 | 0.1095671 | 0 | 0 | 0
6346 | 255712.6 | 2011-01-06 09:40 | 270.1363 | 2 | 30 | 0.5499712 | 3.90736 | 19.22344 | 19.04642 | 78.09295 | 67.6378 | 0.0001619816 | 0.1095671 | 0 | 0 | 0
6347 | 255742.6 | 2011-01-06 09:41 | 300.1512 | 2 | 30 | 0.5499712 | 3.913677 | 19.22802 | 19.04642 | 78.11088 | 67.6378 | 0.0001943588 | 0.1095671 | 0 | 0 | 0
6348 | 255772.6 | 2011-01-06 09:41 | 330.1663 | 2 | 30 | 0.5499712 | 3.919346 | 19.23261 | 19.04642 | 78.12884 | 67.6378 | 0.0001296043 | 0.1095671 | 0 | 0 | 0
6349 | 255802.6 | 2011-01-06 09:42 | 360.1815 | 2 | 30 | 0.5499712 | 3.924691 | 19.2372 | 19.04642 | 78.14683 | 67.6378 | 0.0001296043 | 0.1095671 | 0 | 0 | 0
6350 | 255832.7 | 2011-01-06 09:42 | 390.1988 | 2 | 30 | 0.5497893 | 3.930198 | 19.24178 | 19.04642 | 78.16484 | 67.6378 | 0.0001943588 | 0.1095671 | 0 | 0 | 0
6351 | 255862.7 | 2011-01-06 09:43 | 420.2119 | 2 | 30 | 0.5499712 | 3.935058 | 19.24637 | 19.04642 | 78.18287 | 67.6378 | 0.0001296043 | 0.1095671 | 0 | 0 | 0
6352 | 255892.7 | 2011-01-06 09:43 | 450.2129 | 2 | 30 | 0.5499712 | 3.939917 | 19.25095 | 19.04642 | 78.20091 | 67.6378 | 0.0001296043 | 0.1095671 | 0 | 0 | 0
6353 | 255922.7 | 2011-01-06 09:44 | 480.2263 | 2 | 30 | 0.5499712 | 3.944452 | 19.25554 | 19.04642 | 78.21899 | 67.6378 | 9.717941e-05 | 0.1095671 | 0 | 0 | 0
6354 | 255952.7 | 2011-01-06 09:44 | 510.2414 | 2 | 30 | 0.5499712 | 3.948825 | 19.26012 | 19.04642 | 78.23709 | 67.6378 | 9.722709e-05 | 0.1095671 | 0 | 0 | 0
6355 | 255982.7 | 2011-01-06 09:45 | 540.2567 | 2 | 30 | 0.5499712 | 3.953198 | 19.26471 | 19.04642 | 78.25521 | 67.6378 | 0.0001295567 | 0.1095671 | 0 | 0 | 0
6356 | 256012.7 | 2011-01-06 09:45 | 570.2716 | 2 | 30 | 0.5501531 | 3.957248 | 19.26929 | 19.04642 | 78.27334 | 67.6378 | 9.717941e-05 | 0.1095671 | 0 | 0 | 0
6357 | 256042.7 | 2011-01-06 09:46 | 600.2867 | 2 | 30 | 0.5499712 | 3.961135 | 19.27388 | 19.04642 | 78.29149823 | 67.6378 | 6.480217e-05 | 0.1095671 | 0 | 0 | 0
6358 | 256072.8 | 2011-01-06 09:46 | 630.3019 | 2 | 30 | 0.5499712 | 3.965023 | 19.27846 | 19.04642 | 78.30967 | 67.6378 | 9.717941e-05 | 0.1095671 | 0 | 0 | 0
6359 | 256102.8 | 2011-01-06 09:47 | 660.317 | 2 | 30 | 0.5497893 | 3.968586 | 19.28305 | 19.04642 | 78.32786 | 67.6378 | 9.717941e-05 | 0.1095671 | 0 | 0 | 0
6360 | 256132.8 | 2011-01-06 09:47 | 690.3321 | 2 | 30 | 0.5499712 | 3.971987 | 19.28763 | 19.04642 | 78.34607 | 67.6378 | 9.717941e-05 | 0.1095671 | 0 | 0 | 0
6361 | 256162.8 | 2011-01-06 09:48 | 720.3472 | 2 | 30 | 0.5499712 | 3.975551 | 19.29222 | 19.04642 | 78.36429 | 67.6378 | 9.717941e-05 | 0.1095671 | 0 | 0 | 0
6362 | 256192.8 | 2011-01-06 09:48 | 750.3623 | 2 | 30 | 0.5499712 | 3.97879 | 19.2968 | 19.04642 | 78.38252 | 67.6378 | 6.475449e-05 | 0.1095671 | 0 | 0 | 0
6363 | 256222.8 | 2011-01-06 09:49 | 780.3775 | 2 | 30 | 0.5499712 | 3.982192 | 19.30139 | 19.04642 | 78.40078 | 67.6378 | 9.717941e-05 | 0.1095671 | 0 | 0 | 0
6364 | 256252.8 | 2011-01-06 09:49 | 810.3926 | 2 | 30 | 0.5501531 | 3.985431 | 19.30598 | 19.04642 | 78.41904 | 67.6378 | 9.717941e-05 | 0.1095671 | 0 | 0 | 0
6365 | 256282.9 | 2011-01-06 09:50 | 840.4077 | 2 | 30 | 0.5501531 | 3.988671 | 19.31056 | 19.04642 | 78.43733 | 67.6378 | 9.722709e-05 | 0.1095671 | 0 | 0 | 0
6366 | 256312.9 | 2011-01-06 09:50 | 870.4228 | 2 | 30 | 0.5499712 | 3.99191 | 19.31515 | 19.04642 | 78.45562 | 67.6378 | 0.0001619816 | 0.1095671 | 0 | 0 | 0
6367 | 256342.9 | 2011-01-06 09:51 | 900.4379 | 2 | 30 | 0.5497893 | 3.994663 | 19.31973 | 19.04642 | 78.47393 | 67.6378 | 6.480217e-05 | 0.1095671 | 0 | 0 | 0
6368 | 256372.9 | 2011-01-06 09:51 | 930.4531 | 2 | 30 | 0.5499712 | 3.997903 | 19.32432 | 19.04642 | 78.49225862 | 67.6378 | 6.480217e-05 | 0.1095671 | 0 | 0 | 0
6369 | 256402.9 | 2011-01-06 09:52 | 960.4683 | 2 | 30 | 0.5499712 | 4.000657 | 19.3289 | 19.04642 | 78.5106 | 67.6378 | 3.242493e-05 | 0.1095671 | 0 | 0 | 0
6370 | 256432.9 | 2011-01-06 09:52 | 990.4833 | 2 | 30 | 0.5499712 | 4.003734 | 19.33349 | 19.04642 | 78.52895 | 67.6378 | 6.484985e-05 | 0.1095671 | 0 | 0 | 0
6371 | 256463 | 2011-01-06 09:53 | 1020.498 | 2 | 30 | 0.5499712 | 4.006649 | 19.33807 | 19.04642 | 78.54732 | 67.6378 | 3.242493e-05 | 0.1095671 | 0 | 0 | 0
6372 | 256493 | 2011-01-06 09:53 | 1050.514 | 2 | 30 | 0.5497893 | 4.009565 | 19.34266 | 19.04642 | 78.56569 | 67.6378 | 6.475449e-05 | 0.1095671 | 0 | 0 | 0
6373 | 256523 | 2011-01-06 09:54 | 1080.529 | 2 | 30 | 0.5499712 | 4.012642 | 19.34724 | 19.04642 | 78.58409 | 67.6378 | 9.717941e-05 | 0.1095671 | 0 | 0 | 0
6374 | 256553 | 2011-01-06 09:54 | 1110.544 | 2 | 30 | 0.5497893 | 4.015558 | 19.35183 | 19.04642 | 78.60249 | 67.6378 | 6.475449e-05 | 0.1095671 | 0 | 0 | 0
6375 | 256583 | 2011-01-06 09:55 | 1140.559 | 2 | 30 | 0.5499712 | 4.018312 | 19.35642 | 19.04642 | 78.62091 | 67.6378 | 6.475449e-05 | 0.1095671 | 0 | 0 | 0
6376 | 256613 | 2011-01-06 09:55 | 1170.576 | 2 | 30 | 0.5499712 | 4.020903 | 19.361 | 19.04642 | 78.63935 | 67.6378 | 3.242493e-05 | 0.1095671 | 0 | 0 | 0
6377 | 256643 | 2011-01-06 09:56 | 1200.589 | 2 | 30 | 0.5499712 | 4.023818 | 19.36559 | 19.04642 | 78.65779 | 67.6378 | 6.475449e-05 | 0.1095671 | 0 | 0 | 0
6378 | 256673.1 | 2011-01-06 09:56 | 1230.604 | 2 | 30 | 0.5499712 | 4.026734 | 19.37017 | 19.04642 | 78.67625 | 67.6378 | 9.717941e-05 | 0.1095671 | 0 | 0 | 0
6379 | 256703.1 | 2011-01-06 09:57 | 1260.62 | 2 | 30 | 0.5499712 | 4.02965 | 19.37476 | 19.04642 | 78.69472 | 67.6378 | 0.0001296043 | 0.1095671 | 0 | 0 | 0
6380 | 256733.1 | 2011-01-06 09:57 | 1290.634 | 2 | 30 | 0.5501531 | 4.032565 | 19.37934 | 19.04642 | 78.7132 | 67.6378 | 0.0001620293 | 0.1095671 | 0 | 0 | 0
6381 | 256763.1 | 2011-01-06 09:58 | 1320.65 | 2 | 30 | 0.5499712 | 4.034995 | 19.38393 | 19.04642 | 78.7317 | 67.6378 | 6.475449e-05 | 0.1095671 | 0 | 0 | 0
6382 | 256793.1 | 2011-01-06 09:58 | 1350.665 | 2 | 30 | 0.5499712 | 4.037748 | 19.38851 | 19.04642 | 78.75021 | 67.6378 | 9.717941e-05 | 0.1095671 | 0 | 0 | 0
6383 | 256823.1 | 2011-01-06 09:59 | 1380.68 | 2 | 30 | 0.5497893 | 4.040502 | 19.3931 | 19.04642 | 78.76873 | 67.6378 | 3.232956e-05 | 0.1095671 | 0 | 0 | 0
6384 | 256853.1 | 2011-01-06 09:59 | 1410.695 | 2 | 30 | 0.5497893 | 4.043255 | 19.39768 | 19.04642 | 78.78726 | 67.6378 | 6.484985e-05 | 0.1095671 | 0 | 0 | 0
6385 | 256883.2 | 2011-01-06 10:00 | 1440.71 | 2 | 30 | 0.5499712 | 4.046171 | 19.40227 | 19.04642 | 78.80581 | 67.6378 | 6.475449e-05 | 0.1095671 | 0 | 0 | 0
6386 | 256913.2 | 2011-01-06 10:00 | 1470.725 | 2 | 30 | 0.5499712 | 4.048924 | 19.40686 | 19.04642 | 78.82437 | 67.6378 | 9.717941e-05 | 0.1095671 | 0 | 0 | 0
6387 | 256943.2 | 2011-01-06 10:01 | 1500.74 | 2 | 30 | 0.5501531 | 4.05184 | 19.41144 | 19.04642 | 78.84294 | 67.6378 | 9.717941e-05 | 0.1095671 | 0 | 0 | 0
6388 | 256973.2 | 2011-01-06 10:01 | 1530.755 | 2 | 30 | 0.5499712 | 4.054431 | 19.41603 | 19.04642 | 78.86153 | 67.6378 | 6.484985e-05 | 0.1095671 | 0 | 0 | 0
6389 | 257003.2 | 2011-01-06 10:02 | 1560.771 | 2 | 30 | 0.5499712 | 4.057185 | 19.42061 | 19.04642 | 78.88012 | 67.6378 | 6.475449e-05 | 0.1095671 | 0 | 0 | 0
6390 | 257033.2 | 2011-01-06 10:02 | 1590.786 | 2 | 30 | 0.5497893 | 4.059938 | 19.4252 | 19.04642 | 78.89874 | 67.6378 | 3.242493e-05 | 0.1095671 | 0 | 0 | 0
6391 | 257063.3 | 2011-01-06 10:03 | 1620.801 | 2 | 30 | 0.5499712 | 4.062854 | 19.42978 | 19.04642 | 78.91736 | 67.6378 | 6.475449e-05 | 0.1095671 | 0 | 0 | 0
6392 | 257093.3 | 2011-01-06 10:03 | 1650.816 | 2 | 30 | 0.5499712 | 4.065769 | 19.43437 | 19.04642 | 78.936 | 67.6378 | 9.717941e-05 | 0.1095671 | 0 | 0 | 0
6393 | 257123.3 | 2011-01-06 10:04 | 1680.831 | 2 | 30 | 0.5499712 | 4.068685 | 19.43895 | 19.04642 | 78.95465 | 67.6378 | 9.717941e-05 | 0.1095671 | 0 | 0 | 0
6394 | 257153.3 | 2011-01-06 10:04 | 1710.846 | 2 | 30 | 0.5499712 | 4.0716 | 19.44354 | 19.04642 | 78.97331 | 67.6378 | 9.717941e-05 | 0.1095671 | 0 | 0 | 0
6395 | 257183.3 | 2011-01-06 10:05 | 1740.862 | 2 | 30 | 0.5499712 | 4.074354 | 19.44812 | 19.04642 | 78.99198 | 67.6378 | 9.717941e-05 | 0.1095671 | 0 | 0 | 0
6396 | 257213.3 | 2011-01-06 10:05 | 1770.876 | 2 | 30 | 0.5499712 | 4.077431 | 19.45271 | 19.04642 | 79.01067 | 67.6378 | 9.717941e-05 | 0.1095671 | 0 | 0 | 0
6397 | 257243.3 | 2011-01-06 10:06 | 1800.892 | 2 | 30 | 0.5499712 | 4.080347 | 19.4573 | 19.04642 | 79.02938 | 67.6378 | 0.0001296043 | 0.1095671 | 0 | 0 | 0
6398 | 257273.4 | 2011-01-06 10:06 | 1830.907 | 2 | 30 | 0.5499712 | 4.083262 | 19.46188 | 19.04642 | 79.04809 | 67.6378 | 9.717941e-05 | 0.1095671 | 0 | 0 | 0
6399 | 257303.4 | 2011-01-06 10:07 | 1860.922 | 2 | 30 | 0.5499712 | 4.08634 | 19.46647 | 19.04642 | 79.06682 | 67.6378 | 9.717941e-05 | 0.1095671 | 0 | 0 | 0
6400 | 257333.4 | 2011-01-06 10:07 | 1890.937 | 2 | 30 | 0.5499712 | 4.089255 | 19.47105 | 19.04642 | 79.08557 | 67.6378 | 9.717941e-05 | 0.1095671 | 0 | 0 | 0
6401 | 257363.4 | 2011-01-06 10:08 | 1920.952 | 2 | 30 | 0.5501531 | 4.092495 | 19.47564 | 19.04642 | 79.10433 | 67.6378 | 9.717941e-05 | 0.1095671 | 0 | 0 | 0
6402 | 257393.4 | 2011-01-06 10:08 | 1950.967 | 2 | 30 | 0.5499712 | 4.095572 | 19.48022 | 19.04642 | 79.1231 | 67.6378 | 9.717941e-05 | 0.1095671 | 0 | 0 | 0
6403 | 257423.4 | 2011-01-06 10:09 | 1980.982 | 2 | 30 | 0.5499712 | 4.09865 | 19.48481 | 19.04642 | 79.14189 | 67.6378 | 9.717941e-05 | 0.1095671 | 0 | 0 | 0
6404 | 257453.4 | 2011-01-06 10:09 | 2010.997 | 2 | 30 | 0.5499712 | 4.101727 | 19.48939 | 19.04642 | 79.16069 | 67.6378 | 6.484985e-05 | 0.1095671 | 0 | 0 | 0
6405 | 257483.5 | 2011-01-06 10:10 | 2041.012 | 2 | 30 | 0.5497893 | 4.104967 | 19.49398 | 19.04642 | 79.1795 | 67.6378 | 0.0001296043 | 0.1095671 | 0 | 0 | 0
6406 | 257513.5 | 2011-01-06 10:10 | 2071.028 | 2 | 30 | 0.5499712 | 4.108044 | 19.49856 | 19.04642 | 79.19833 | 67.6378 | 3.242493e-05 | 0.1095671 | 0 | 0 | 0
6407 | 257543.5 | 2011-01-06 10:11 | 2101.043 | 2 | 30 | 0.5501531 | 4.111445 | 19.50315 | 19.04642 | 79.21718 | 67.6378 | 9.717941e-05 | 0.1095671 | 0 | 0 | 0
6408 | 257573.5 | 2011-01-06 10:11 | 2131.058 | 2 | 30 | 0.5499712 | 4.114685 | 19.50774 | 19.04642 | 79.23604 | 67.6378 | 9.717941e-05 | 0.1095671 | 0 | 0 | 0
6409 | 257603.5 | 2011-01-06 10:12 | 2161.073 | 2 | 30 | 0.5499712 | 4.117925 | 19.51232 | 19.04642 | 79.25491 | 67.6378 | 9.717941e-05 | 0.1095671 | 0 | 0 | 0
6410 | 257633.5 | 2011-01-06 10:12 | 2191.088 | 2 | 30 | 0.5497893 | 4.121164 | 19.51691 | 19.04642 | 79.2738 | 67.6378 | 9.717941e-05 | 0.1095671 | 0 | 0 | 0
6411 | 257663.6 | 2011-01-06 10:13 | 2221.103 | 2 | 30 | 0.5499712 | 4.124566 | 19.52149 | 19.04642 | 79.29271 | 67.6378 | 9.717941e-05 | 0.1095671 | 0 | 0 | 0
6412 | 257693.6 | 2011-01-06 10:13 | 2251.118 | 2 | 30 | 0.5499712 | 4.127967 | 19.52608 | 19.04642 | 79.31162 | 67.6378 | 9.717941e-05 | 0.1095671 | 0 | 0 | 0
6413 | 257723.6 | 2011-01-06 10:14 | 2281.134 | 2 | 30 | 0.5499712 | 4.131368 | 19.53066 | 19.04642 | 79.33056 | 67.6378 | 0.0001296043 | 0.1095671 | 0 | 0 | 0
6414 | 257753.6 | 2011-01-06 10:14 | 2311.149 | 2 | 30 | 0.5497893 | 4.134769 | 19.53525 | 19.04642 | 79.34951 | 67.6378 | 9.717941e-05 | 0.1095671 | 0 | 0 | 0
6415 | 257783.6 | 2011-01-06 10:15 | 2341.166 | 2 | 30 | 0.5501531 | 4.138333 | 19.53983 | 19.04642 | 79.36848 | 67.6378 | 0.000129509 | 0.1095671 | 0 | 0 | 0
6416 | 257813.6 | 2011-01-06 10:15 | 2371.179 | 2 | 30 | 0.5499712 | 4.141572 | 19.54442 | 19.04642 | 79.38746 | 67.6378 | 0 | 0.1095671 | 0 | 0 | 0
6417 | 257843.6 | 2011-01-06 10:16 | 2401.18 | 2 | 30 | 0.5501531 | 4.145298 | 19.549 | 19.04642 | 79.40645 | 67.6378 | 9.717941e-05 | 0.1095671 | 0 | 0 | 0
6418 | 257873.6 | 2011-01-06 10:16 | 2431.193 | 2 | 30 | 0.5499712 | 4.149023 | 19.55359 | 19.04642 | 79.42547 | 67.6378 | 0.0001619339 | 0.1095671 | 0 | 0 | 0
6419 | 257903.7 | 2011-01-06 10:17 | 2461.208 | 2 | 30 | 0.5501531 | 4.152425 | 19.55817 | 19.04642 | 79.4445 | 67.6378 | 6.484985e-05 | 0.1095671 | 0 | 0 | 0
6420 | 257933.7 | 2011-01-06 10:17 | 2491.224 | 2 | 30 | 0.5501531 | 4.15615 | 19.56276 | 19.04642 | 79.46355 | 67.6378 | 0.000129509 | 0.1095671 | 0 | 0 | 0
6421 | 257963.7 | 2011-01-06 10:18 | 2521.239 | 2 | 30 | 0.5499712 | 4.159552 | 19.56734 | 19.04642 | 79.48261 | 67.6378 | 3.242493e-05 | 0.1095671 | 0 | 0 | 0
6422 | 257993.7 | 2011-01-06 10:18 | 2551.254 | 2 | 30 | 0.5499712 | 4.163277 | 19.57193 | 19.04642 | 79.50169 | 67.6378 | 9.717941e-05 | 0.1095671 | 0 | 0 | 0
6423 | 258023.7 | 2011-01-06 10:19 | 2581.269 | 2 | 30 | 0.5499712 | 4.167002 | 19.57651 | 19.04642 | 79.52079 | 67.6378 | 9.717941e-05 | 0.1095671 | 0 | 0 | 0
6424 | 258053.7 | 2011-01-06 10:19 | 2611.284 | 2 | 30 | 0.5499712 | 4.170889 | 19.5811 | 19.04642 | 79.53991 | 67.6378 | 0.0001619339 | 0.1095671 | 0 | 0 | 0
6425 | 258083.8 | 2011-01-06 10:20 | 2641.299 | 2 | 30 | 0.5499712 | 4.174291 | 19.58568 | 19.04642 | 79.55904 | 67.6378 | 6.484985e-05 | 0.1095671 | 0 | 0 | 0
6426 | 258113.8 | 2011-01-06 10:20 | 2671.314 | 2 | 30 | 0.5501531 | 4.178178 | 19.59027 | 19.04642 | 79.57819 | 67.6378 | 0.0001296043 | 0.1095671 | 0 | 0 | 0
6427 | 258143.8 | 2011-01-06 10:21 | 2701.329 | 2 | 30 | 0.5501531 | 4.182065 | 19.59485 | 19.04642 | 79.59736 | 67.6378 | 9.717941e-05 | 0.1095671 | 0 | 0 | 0
6428 | 258173.8 | 2011-01-06 10:21 | 2731.345 | 2 | 30 | 0.5499712 | 4.186115 | 19.59944 | 19.04642 | 79.61655 | 67.6378 | 0.000129509 | 0.1095671 | 0 | 0 | 0
6429 | 258203.8 | 2011-01-06 10:22 | 2761.36 | 2 | 30 | 0.5501531 | 4.18984 | 19.60402 | 19.04642 | 79.63575 | 67.6378 | 9.717941e-05 | 0.1095671 | 0 | 0 | 0
6430 | 258233.8 | 2011-01-06 10:22 | 2791.375 | 2 | 30 | 0.5499712 | 4.193566 | 19.60861 | 19.04642 | 79.65497 | 67.6378 | 6.484985e-05 | 0.1095671 | 0 | 0 | 0
6431 | 258263.8 | 2011-01-06 10:23 | 2821.39 | 2 | 30 | 0.5499712 | 4.197615 | 19.6132 | 19.04642 | 79.67421 | 67.6378 | 9.717941e-05 | 0.1095671 | 0 | 0 | 0
6432 | 258281.2 | 2011-01-06 10:23 | 2838.749 | 2 | 30 | 0.5499712 | 4.200045 | 19.61585 | 19.04642 | 79.68534 | 67.6378 | 0.0001296043 | 0.1095671 | 0 | 0 | 0
6433 | 258311.2 | 2011-01-06 10:24 | 30.01494 | 3 | 30 | 0 | 4.092657 | 19.61585 | 19.04642 | 79.68534 | 67.6378 | -0.000518322 | 0.1095671 | 0 | 0 | 0
6434 | 258341.2 | 2011-01-06 10:24 | 60.02996 | 3 | 30 | 0 | 4.079213 | 19.61585 | 19.04642 | 79.68534 | 67.6378 | -0.0002915383 | 0.1095671 | 0 | 0 | 0
6435 | 258371.2 | 2011-01-06 10:25 | 90.04508 | 3 | 30 | 0 | 4.071277 | 19.61585 | 19.04642 | 79.68534 | 67.6378 | -0.0001619339 | 0.1095671 | 0 | 0 | 0
6436 | 258401.2 | 2011-01-06 10:25 | 120.0133 | 3 | 30 | 0 | 4.065608 | 19.61585 | 19.04642 | 79.68534 | 67.6378 | -0.000129509 | 0.1095671 | 0 | 0 | 0
6437 | 258401.2 | 2011-01-06 10:25 | 2.621533669e-06 | 4 | 30 | 1.008782 | 4.200045 | 19.61585 | 19.04642 | 79.68534 | 67.6378 | 0 | 0.1095671 | 0 | 0 | 0
6438 | 258401.9 | 2011-01-06 10:25 | 0.703132 | 4 | 30 | 0.9583889 | 4.199721 | 19.61604 | 19.04642 | 79.68614 | 67.6378 | -6.475449e-05 | 0.1095671 | 0 | 0 | 0
6439 | 258403.9 | 2011-01-06 10:25 | 2.687463 | 4 | 30 | 0.9079961 | 4.199721 | 19.61655 | 19.04642 | 79.6883 | 67.6378 | -6.475449e-05 | 0.1095671 | 0 | 0 | 0
6440 | 258407 | 2011-01-06 10:25 | 5.734303 | 4 | 30 | 0.8577853 | 4.199559 | 19.6173 | 19.04642 | 79.69143 | 67.6378 | -6.475449e-05 | 0.1095671 | 0 | 0 | 0
6441 | 258411.1 | 2011-01-06 10:25 | 9.921711 | 4 | 30 | 0.8077564 | 4.199721 | 19.61826 | 19.04642 | 79.69549 | 67.6378 | 0 | 0.1095671 | 0 | 0 | 0
6442 | 258416.7 | 2011-01-06 10:25 | 15.4529 | 4 | 30 | 0.7577276 | 4.199721 | 19.61947 | 19.04642 | 79.70054 | 67.6378 | 0 | 0.1095671 | 0 | 0 | 0
6443 | 258423.9 | 2011-01-06 10:26 | 22.71839 | 4 | 30 | 0.7076986 | 4.199559 | 19.62094 | 19.04642 | 79.70674 | 67.6378 | -3.242493e-05 | 0.1095671 | 0 | 0 | 0
6444 | 258433.8 | 2011-01-06 10:26 | 32.54634 | 4 | 30 | 0.6576698 | 4.199721 | 19.6228 | 19.04642 | 79.71455 | 67.6378 | 0 | 0.1095671 | 0 | 0 | 0
6445 | 258447.7 | 2011-01-06 10:26 | 46.43673 | 4 | 30 | 0.6076409 | 4.199721 | 19.62524 | 19.04642 | 79.72478 | 67.6378 | 3.242493e-05 | 0.1095671 | 0 | 0 | 0
6446 | 258469.4 | 2011-01-06 10:26 | 68.18639 | 4 | 30 | 0.5574301 | 4.199721 | 19.62874 | 19.04642 | 79.73951 | 67.6378 | 0 | 0.1095671 | 0 | 0 | 0
6447 | 258508.7 | 2011-01-06 10:27 | 107.4847 | 4 | 30 | 0.5074012 | 4.199721 | 19.63453 | 19.04642 | 79.7638 | 67.6378 | 0 | 0.1095671 | 0 | 0 | 0
6448 | 258585.3 | 2011-01-06 10:28 | 184.093 | 4 | 30 | 0.4573723 | 4.199721 | 19.64475 | 19.04642 | 79.80672 | 67.6378 | 0 | 0.1095671 | 0 | 0 | 0
6449 | 258702.4 | 2011-01-06 10:30 | 301.1512 | 4 | 30 | 0.4073434 | 4.199559 | 19.65877 | 19.04642 | 79.86561 | 67.6378 | 0 | 0.1095671 | 0 | 0 | 0
6450 | 258850.9 | 2011-01-06 10:33 | 449.6644 | 4 | 30 | 0.3573145 | 4.199721 | 19.67452 | 19.04642 | 79.93176 | 67.6378 | 3.242493e-05 | 0.1095671 | 0 | 0 | 0
6451 | 259029.5 | 2011-01-06 10:36 | 628.2551 | 4 | 30 | 0.3072856 | 4.199721 | 19.69098 | 19.04642 | 80.00088 | 67.6378 | 0 | 0.1095671 | 0 | 0 | 0
6452 | 259248.6 | 2011-01-06 10:39 | 847.361 | 4 | 30 | 0.2572567 | 4.199559 | 19.70811 | 19.04642 | 80.07283 | 67.6378 | -3.242493e-05 | 0.1095671 | 0 | 0 | 0
6453 | 259521.4 | 2011-01-06 10:44 | 1120.2 | 4 | 30 | 0.2072279 | 4.199559 | 19.72566 | 19.04642 | 80.1465 | 67.6378 | -3.242493e-05 | 0.1095671 | 0 | 0 | 0
6454 | 259883 | 2011-01-06 10:50 | 1481.741 | 4 | 30 | 0.157199 | 4.199721 | 19.74385 | 19.04642 | 80.22293 | 67.6378 | 0 | 0.1095671 | 0 | 0 | 0
6455 | 260420 | 2011-01-06 10:59 | 2018.794 | 4 | 30 | 0.1071701 | 4.199559 | 19.76332 | 19.04642 | 80.30468 | 67.6378 | 0 | 0.1095671 | 0 | 0 | 0
6456 | 261447.3 | 2011-01-06 11:16 | 3046.06 | 4 | 30 | 0.05714121 | 4.199559 | 19.78588 | 19.04642 | 80.39941 | 67.6378 | -3.242493e-05 | 0.1095671 | 0 | 0 | 0
6457 | 261705.5 | 2011-01-06 11:20 | 3304.273 | 4 | 30 | 0.04986428 | 4.199559 | 19.78973 | 19.04642 | 80.41561 | 67.6378 | 0 | 0.1095671 | 0 | 0 | 0
6458 | 261735.5 | 2011-01-06 11:21 | 30.01517 | 5 | 30 | 0 | 4.190002 | 19.78973 | 19.04642 | 80.41561 | 67.6378 | -3.232956e-05 | 0.1095671 | 0 | 0 | 0
6459 | 261765.5 | 2011-01-06 11:21 | 60.01463 | 5 | 30 | 0 | 4.188383 | 19.78973 | 19.04642 | 80.41561 | 67.6378 | -3.242493e-05 | 0.1095671 | 0 | 0 | 0
6460 | 261765.7 | 2011-01-06 11:21 | 0.1875025 | 6 | 30 | -0.0001646073 | 4.188059 | 19.78973 | 19.04642 | 80.41561 | 67.6378 | 0 | 0.1111903 | 0 | 0 | 0
6461 | 261770.5 | 2011-01-06 11:21 | 5.015561 | 6 | 30 | 0.0005630856 | 4.188059 | 19.78973 | 19.04642 | 80.41562 | 67.6378 | -6.475449e-05 | 0.1111903 | 0 | 0 | 0
6462 | 261785.8 | 2011-01-06 11:22 | 15.26534 | 7 | 30 | -1.099709 | 3.988023 | 19.78973 | 19.05108 | 80.41562 | 67.65649 | -0.001814079 | 0.1111903 | 0 | 0 | 0
6463 | 261815.8 | 2011-01-06 11:22 | 45.28049 | 7 | 30 | -1.100072 | 3.933924 | 19.78973 | 19.06025 | 80.41562 | 67.69281 | -0.001360559 | 0.1111903 | 0 | 0 | 0
6464 | 261845.8 | 2011-01-06 11:23 | 75.29559 | 7 | 30 | -1.09989 | 3.891649 | 19.78973 | 19.06942 | 80.41562 | 67.72868 | -0.001004219 | 0.1111903 | 0 | 0 | 0
6465 | 261875.8 | 2011-01-06 11:23 | 105.3107 | 7 | 30 | -1.09989 | 3.856987 | 19.78973 | 19.07859 | 80.41562 | 67.7642 | -0.0008098602 | 0.1111903 | 0 | 0 | 0
6466 | 261905.8 | 2011-01-06 11:24 | 135.326 | 7 | 30 | -1.09989 | 3.828804 | 19.78973 | 19.08777 | 80.41562 | 67.79944 | -0.0006479264 | 0.1111903 | 0 | 0 | 0
6467 | 261935.8 | 2011-01-06 11:24 | 165.3409 | 7 | 30 | -1.09989 | 3.805318 | 19.78973 | 19.09694 | 80.41562 | 67.83444 | -0.0005830765 | 0.1111903 | 0 | 0 | 0
6468 | 261965.9 | 2011-01-06 11:25 | 195.3563 | 7 | 30 | -1.09989 | 3.785233 | 19.78973 | 19.10611 | 80.41562 | 67.86924 | -0.000518322 | 0.1111903 | 0 | 0 | 0
6469 | 261995.9 | 2011-01-06 11:25 | 225.3712 | 7 | 30 | -1.09989 | 3.767416 | 19.78973 | 19.11528 | 80.41562 | 67.90387 | -0.0004535198 | 0.1111903 | 0 | 0 | 0
6470 | 262025.9 | 2011-01-06 11:26 | 255.3863 | 7 | 30 | -1.09989 | 3.751057 | 19.78973 | 19.12445 | 80.41562 | 67.93834 | -0.0003887177 | 0.1111903 | 0 | 0 | 0
6471 | 262055.9 | 2011-01-06 11:26 | 285.4015 | 7 | 30 | -1.100072 | 3.735993 | 19.78973 | 19.13362 | 80.41562 | 67.97267 | -0.0003563404 | 0.1111903 | 0 | 0 | 0
6472 | 262085.9 | 2011-01-06 11:27 | 315.4187 | 7 | 30 | -1.100072 | 3.721902 | 19.78973 | 19.14279 | 80.41562 | 68.00687 | -0.0004210949 | 0.1111903 | 0 | 0 | 0
6473 | 262115.9 | 2011-01-06 11:27 | 345.4318 | 7 | 30 | -1.09989 | 3.708944 | 19.78973 | 19.15196 | 80.41562 | 68.04094 | -0.0003239155 | 0.1111903 | 0 | 0 | 0
6474 | 262145.9 | 2011-01-06 11:28 | 375.4329 | 7 | 30 | -1.09989 | 3.696796 | 19.78973 | 19.16112 | 80.41562 | 68.07488 | -0.0003239632 | 0.1111903 | 0 | 0 | 0
6475 | 262176 | 2011-01-06 11:28 | 405.4463 | 7 | 30 | -1.09989 | 3.685134 | 19.78973 | 19.17029 | 80.41562 | 68.10872 | -0.0003239632 | 0.1111903 | 0 | 0 | 0
6476 | 262206 | 2011-01-06 11:29 | 435.4615 | 7 | 30 | -1.09989 | 3.673796 | 19.78973 | 19.17946 | 80.41562 | 68.14246 | -0.0002915383 | 0.1111903 | 0 | 0 | 0
6477 | 262236 | 2011-01-06 11:29 | 465.4765 | 7 | 30 | -1.09989 | 3.663106 | 19.78973 | 19.18863 | 80.41562 | 68.1761 | -0.0002267838 | 0.1111903 | 0 | 0 | 0
6478 | 262266 | 2011-01-06 11:30 | 495.4916 | 7 | 30 | -1.09989 | 3.652416 | 19.78973 | 19.1978 | 80.41562 | 68.20965 | -0.0003239632 | 0.1111903 | 0 | 0 | 0
6479 | 262296 | 2011-01-06 11:30 | 525.5068 | 7 | 30 | -1.09989 | 3.642697 | 19.78973 | 19.20697 | 80.41562 | 68.24309 | -0.0002591133 | 0.1111903 | 0 | 0 | 0
6480 | 262326 | 2011-01-06 11:31 | 555.5219 | 7 | 30 | -1.099709 | 3.632817 | 19.78973 | 19.21614 | 80.41562 | 68.27645 | -0.0002915383 | 0.1111903 | 0 | 0 | 0
6481 | 262356 | 2011-01-06 11:31 | 585.537 | 7 | 30 | -1.100072 | 3.623423 | 19.78973 | 19.22531 | 80.41562 | 68.30972 | -0.0002591133 | 0.1111903 | 0 | 0 | 0
6482 | 262386.1 | 2011-01-06 11:32 | 615.5522 | 7 | 30 | -1.09989 | 3.61419 | 19.78973 | 19.23448 | 80.41562 | 68.34291 | -0.000259161 | 0.1111903 | 0 | 0 | 0
6483 | 262416.1 | 2011-01-06 11:32 | 645.5672 | 7 | 30 | -1.09989 | 3.604958 | 19.78973 | 19.24365 | 80.41562 | 68.37601 | -0.000259161 | 0.1111903 | 0 | 0 | 0
6484 | 262446.1 | 2011-01-06 11:33 | 675.5824 | 7 | 30 | -1.09989 | 3.596211 | 19.78973 | 19.25283 | 80.41562 | 68.40903 | -0.0002267361 | 0.1111903 | 0 | 0 | 0
6485 | 262476.1 | 2011-01-06 11:33 | 705.5975 | 7 | 30 | -1.099709 | 3.587789 | 19.78973 | 19.262 | 80.41562 | 68.44197 | -0.0002267361 | 0.1111903 | 0 | 0 | 0
6486 | 262506.1 | 2011-01-06 11:34 | 735.6126 | 7 | 30 | -1.09989 | 3.579528 | 19.78973 | 19.27117 | 80.41562 | 68.47483 | -0.0002267838 | 0.1111903 | 0 | 0 | 0
6487 | 262536.1 | 2011-01-06 11:34 | 765.6278 | 7 | 30 | -1.09989 | 3.571591 | 19.78973 | 19.28034 | 80.41562 | 68.50762 | -0.0001943588 | 0.1111903 | 0 | 0 | 0
6488 | 262566.1 | 2011-01-06 11:35 | 795.6429 | 7 | 30 | -1.09989 | 3.563817 | 19.78973 | 19.28951 | 80.41562 | 68.54033 | -0.0002267838 | 0.1111903 | 0 | 0 | 0
6489 | 262596.2 | 2011-01-06 11:35 | 825.658 | 7 | 30 | -1.100072 | 3.556204 | 19.78973 | 19.29868 | 80.41562 | 68.57298 | -0.0001944065 | 0.1111903 | 0 | 0 | 0
6490 | 262626.2 | 2011-01-06 11:36 | 855.6731 | 7 | 30 | -1.09989 | 3.548591 | 19.78973 | 19.30785 | 80.41562 | 68.60556 | -0.0002267838 | 0.1111903 | 0 | 0 | 0
6491 | 262656.2 | 2011-01-06 11:36 | 885.6883 | 7 | 30 | -1.100072 | 3.541464 | 19.78973 | 19.31702 | 80.41562 | 68.63807 | -0.0002267838 | 0.1111903 | 0 | 0 | 0
6492 | 262686.2 | 2011-01-06 11:37 | 915.7034 | 7 | 30 | -1.09989 | 3.5345 | 19.78973 | 19.32619 | 80.41562 | 68.67051 | -0.0001619816 | 0.1111903 | 0 | 0 | 0
6493 | 262716.2 | 2011-01-06 11:37 | 945.7185 | 7 | 30 | -1.100072 | 3.527535 | 19.78973 | 19.33536 | 80.41562 | 68.70289 | -0.0001943588 | 0.1111903 | 0 | 0 | 0
6494 | 262746.2 | 2011-01-06 11:38 | 975.7336 | 7 | 30 | -1.09989 | 3.520894 | 19.78973 | 19.34453 | 80.41562 | 68.73521 | -0.0001619816 | 0.1111903 | 0 | 0 | 0
6495 | 262776.3 | 2011-01-06 11:38 | 1005.749 | 7 | 30 | -1.09989 | 3.514415 | 19.78973 | 19.3537 | 80.41562 | 68.76747 | -0.0001943588 | 0.1111903 | 0 | 0 | 0
6496 | 262806.3 | 2011-01-06 11:39 | 1035.764 | 7 | 30 | -1.100072 | 3.507774 | 19.78973 | 19.36287 | 80.41562 | 68.79967 | -0.0001943588 | 0.1111903 | 0 | 0 | 0
6497 | 262836.3 | 2011-01-06 11:39 | 1065.779 | 7 | 30 | -1.09989 | 3.501943 | 19.78973 | 19.37204 | 80.41562 | 68.83181 | -0.0001943588 | 0.1111903 | 0 | 0 | 0
6498 | 262866.3 | 2011-01-06 11:40 | 1095.796 | 7 | 30 | -1.09989 | 3.496112 | 19.78973 | 19.38121 | 80.41562 | 68.8639 | -0.0001619816 | 0.1111903 | 0 | 0 | 0
6499 | 262896.3 | 2011-01-06 11:40 | 1125.809 | 7 | 30 | -1.09989 | 3.490119 | 19.78973 | 19.39038 | 80.41562 | 68.89593 | -0.0001619816 | 0.1111903 | 0 | 0 | 0
6500 | 262926.3 | 2011-01-06 11:41 | 1155.824 | 7 | 30 | -1.100072 | 3.484288 | 19.78973 | 19.39955 | 80.41562 | 68.92791 | -0.0001619339 | 0.1111903 | 0 | 0 | 0
6501 | 262956.3 | 2011-01-06 11:41 | 1185.839 | 7 | 30 | -1.09989 | 3.478457 | 19.78973 | 19.40872 | 80.41562 | 68.95983 | -0.0001619339 | 0.1111903 | 0 | 0 | 0
6502 | 262986.4 | 2011-01-06 11:42 | 1215.855 | 7 | 30 | -1.09989 | 3.472302 | 19.78973 | 19.41789 | 80.41562 | 68.99171 | -0.0001619816 | 0.1111903 | 0 | 0 | 0
6503 | 263016.4 | 2011-01-06 11:42 | 1245.87 | 7 | 30 | -1.09989 | 3.466633 | 19.78973 | 19.42706 | 80.41562 | 69.02352 | -0.0001943588 | 0.1111903 | 0 | 0 | 0
6504 | 263046.4 | 2011-01-06 11:43 | 1275.885 | 7 | 30 | -1.099709 | 3.460964 | 19.78973 | 19.43623 | 80.41562 | 69.05529 | -0.0001295567 | 0.1111903 | 0 | 0 | 0
6505 | 263076.4 | 2011-01-06 11:43 | 1305.9 | 7 | 30 | -1.09989 | 3.454485 | 19.78973 | 19.4454 | 80.41562 | 69.08699 | -0.0001943588 | 0.1111903 | 0 | 0 | 0
6506 | 263106.4 | 2011-01-06 11:44 | 1335.915 | 7 | 30 | -1.099709 | 3.448006 | 19.78973 | 19.45457 | 80.41562 | 69.11864 | -0.0001943588 | 0.1111903 | 0 | 0 | 0
6507 | 263136.4 | 2011-01-06 11:44 | 1365.93 | 7 | 30 | -1.09989 | 3.441527 | 19.78973 | 19.46374 | 80.41562 | 69.15023 | -0.0001296043 | 0.1111903 | 0 | 0 | 0
6508 | 263166.5 | 2011-01-06 11:45 | 1395.945 | 7 | 30 | -1.09989 | 3.434401 | 19.78973 | 19.47291 | 80.41562 | 69.18176 | -0.0001943588 | 0.1111903 | 0 | 0 | 0
6509 | 263196.5 | 2011-01-06 11:45 | 1425.96 | 7 | 30 | -1.100072 | 3.427274 | 19.78973 | 19.48208 | 80.41562 | 69.21323 | -0.0002267838 | 0.1111903 | 0 | 0 | 0
6510 | 263226.5 | 2011-01-06 11:46 | 1455.976 | 7 | 30 | -1.09989 | 3.419823 | 19.78973 | 19.49126 | 80.41562 | 69.24462 | -0.0001943588 | 0.1111903 | 0 | 0 | 0
6511 | 263256.5 | 2011-01-06 11:46 | 1485.991 | 7 | 30 | -1.100072 | 3.412048 | 19.78973 | 19.50043 | 80.41562 | 69.27595 | -0.0001943588 | 0.1111903 | 0 | 0 | 0
6512 | 263286.5 | 2011-01-06 11:47 | 1516.006 | 7 | 30 | -1.099709 | 3.404274 | 19.78973 | 19.5096 | 80.41562 | 69.30721 | -0.0001619816 | 0.1111903 | 0 | 0 | 0
6513 | 263316.5 | 2011-01-06 11:47 | 1546.021 | 7 | 30 | -1.09989 | 3.395365 | 19.78973 | 19.51877 | 80.41562 | 69.33839 | -0.000259161 | 0.1111903 | 0 | 0 | 0
6514 | 263346.5 | 2011-01-06 11:48 | 1576.036 | 7 | 30 | -1.099709 | 3.385971 | 19.78973 | 19.52794 | 80.41562 | 69.36948 | -0.000259161 | 0.1111903 | 0 | 0 | 0
6515 | 263376.6 | 2011-01-06 11:48 | 1606.051 | 7 | 30 | -1.09989 | 3.375605 | 19.78973 | 19.53711 | 80.41562 | 69.40048 | -0.000259161 | 0.1111903 | 0 | 0 | 0
6516 | 263406.6 | 2011-01-06 11:49 | 1636.066 | 7 | 30 | -1.100072 | 3.36378 | 19.78973 | 19.54628 | 80.41562 | 69.43138 | -0.0003239632 | 0.1111903 | 0 | 0 | 0
6517 | 263436.6 | 2011-01-06 11:49 | 1666.082 | 7 | 30 | -1.09989 | 3.351471 | 19.78973 | 19.55545 | 80.41562 | 69.46218 | -0.0003239632 | 0.1111903 | 0 | 0 | 0
6518 | 263466.6 | 2011-01-06 11:50 | 1696.097 | 7 | 30 | -1.100072 | 3.336893 | 19.78973 | 19.56462 | 80.41562 | 69.49284 | -0.0004535198 | 0.1111903 | 0 | 0 | 0
6519 | 263496.6 | 2011-01-06 11:50 | 1726.112 | 7 | 30 | -1.09989 | 3.319724 | 19.78973 | 19.57379 | 80.41562 | 69.52337 | -0.0004858971 | 0.1111903 | 0 | 0 | 0
6520 | 263526.6 | 2011-01-06 11:51 | 1756.127 | 7 | 30 | -1.09989 | 3.299154 | 19.78973 | 19.58296 | 80.41562 | 69.55372 | -0.0005831242 | 0.1111903 | 0 | 0 | 0
6521 | 263556.6 | 2011-01-06 11:51 | 1786.142 | 7 | 30 | -1.09989 | 3.274048 | 19.78973 | 19.59213 | 80.41562 | 69.58386 | -0.0007450581 | 0.1111903 | 0 | 0 | 0
6522 | 263586.7 | 2011-01-06 11:52 | 1816.157 | 7 | 30 | -1.09989 | 3.242301 | 19.78973 | 19.6013 | 80.41562 | 69.61374 | -0.0009070396 | 0.1111903 | 0 | 0 | 0
6523 | 263616.7 | 2011-01-06 11:52 | 1846.172 | 7 | 30 | -1.099709 | 3.201808 | 19.78973 | 19.61047 | 80.41562 | 69.6433 | -0.001198578 | 0.1111903 | 0 | 0 | 0
6524 | 263646.7 | 2011-01-06 11:53 | 1876.187 | 7 | 30 | -1.09989 | 3.149005 | 19.78973 | 19.61964 | 80.41562 | 69.67243 | -0.00161972 | 0.1111903 | 0 | 0 | 0
6525 | 263676.7 | 2011-01-06 11:53 | 1906.202 | 7 | 30 | -1.099709 | 3.076927 | 19.78973 | 19.62881 | 80.41562 | 69.70099 | -0.00217042 | 0.1111903 | 0 | 0 | 0
6526 | 263706.7 | 2011-01-06 11:54 | 1936.217 | 7 | 30 | -1.100072 | 2.979258 | 19.78973 | 19.63798 | 80.41562 | 69.72879 | -0.002980328 | 0.1111903 | 0 | 0 | 0
6527 | 263736.7 | 2011-01-06 11:54 | 1966.233 | 7 | 30 | -1.09989 | 2.843687 | 19.78973 | 19.64715 | 80.41562 | 69.75552 | -0.004016924 | 0.1111903 | 0 | 0 | 0
6528 | 263762.9 | 2011-01-06 11:55 | 1992.373 | 7 | 30 | -1.09989 | 2.699855 | 19.78973 | 19.65514 | 80.41562 | 69.77767 | -0.004567623 | 0.1111903 | 0 | 0 | 0
6529 | 263822.9 | 2011-01-06 11:56 | 60.01461 | 8 | 30 | 0 | 3.637514 | 19.78973 | 19.65514 | 80.41562 | 69.77767 | 0.001069021 | 0.1111903 | 0 | 0 | 0
6530 | 263823.1 | 2011-01-06 11:56 | 0.1875357 | 9 | 30 | -0.0003465305 | 3.637352 | 19.78973 | 19.65514 | 80.41562 | 69.77767 | 0 | 0.1095671 | 0 | 0 | 0
6531 | 263827.9 | 2011-01-06 11:56 | 5.015701 | 9 | 30 | 0.0005630856 | 3.643831 | 19.78973 | 19.65514 | 80.41562 | 69.77767 | 0.0009394169 | 0.1095671 | 0 | 0 | 0
6532 | 263858 | 2011-01-06 11:56 | 30.01294 | 1 | 31 | 0 | 3.669261 | 19.78973 | 19.65514 | 80.41562 | 69.77767 | 0.0004858971 | 0.1095671 | 0 | 0 | 0
6533 | 263888 | 2011-01-06 11:57 | 60.02806 | 1 | 31 | 0 | 3.685458 | 19.78973 | 19.65514 | 80.41562 | 69.77767 | 0.0003563404 | 0.1095671 | 0 | 0 | 0
6534 | 263918 | 2011-01-06 11:57 | 90.04339 | 1 | 31 | 0 | 3.696796 | 19.78973 | 19.65514 | 80.41562 | 69.77767 | 0.0003239155 | 0.1095671 | 0 | 0 | 0
6535 | 263948 | 2011-01-06 11:58 | 120.0114 | 1 | 31 | 0 | 3.705219 | 19.78973 | 19.65514 | 80.41562 | 69.77767 | 0.0001943588 | 0.1095671 | 0 | 0 | 0
6536 | 263978 | 2011-01-06 11:58 | 30.01513 | 2 | 31 | 0.5499712 | 3.821677 | 19.79432 | 19.65514 | 80.43306 | 69.77767 | 0.0006802559 | 0.1095671 | 0 | 0 | 0
6537 | 264008 | 2011-01-06 11:59 | 60.03026 | 2 | 31 | 0.5499712 | 3.840304 | 19.79891 | 19.65514 | 80.45063 | 69.77767 | 0.0004211426 | 0.1095671 | 0 | 0 | 0
6538 | 264038 | 2011-01-06 11:59 | 90.04538 | 2 | 31 | 0.5499712 | 3.853423 | 19.80349 | 19.65514 | 80.46827 | 69.77767 | 0.0003239155 | 0.1095671 | 0 | 0 | 0
6539 | 264068 | 2011-01-06 12:00 | 120.0606 | 2 | 31 | 0.5497893 | 3.863952 | 19.80808 | 19.65514 | 80.48597 | 69.77767 | 0.000259161 | 0.1095671 | 0 | 0 | 0
6540 | 264098 | 2011-01-06 12:00 | 150.0755 | 2 | 31 | 0.5497893 | 3.873022 | 19.81266 | 19.65514 | 80.50371 | 69.77767 | 0.0001943588 | 0.1095671 | 0 | 0 | 0
6541 | 264128.1 | 2011-01-06 12:01 | 180.0908 | 2 | 31 | 0.5499712 | 3.881607 | 19.81725 | 19.65514 | 80.52149 | 69.77767 | 0.0002267361 | 0.1095671 | 0 | 0 | 0
6542 | 264158.1 | 2011-01-06 12:01 | 210.1059 | 2 | 31 | 0.5497893 | 3.889057 | 19.82183 | 19.65514 | 80.5393 | 69.77767 | 0.0001943588 | 0.1095671 | 0 | 0 | 0
6543 | 264188.1 | 2011-01-06 12:02 | 240.1212 | 2 | 31 | 0.5501531 | 3.896184 | 19.82642 | 19.65514 | 80.55715 | 69.77767 | 0.0001943588 | 0.1095671 | 0 | 0 | 0
6544 | 264218.1 | 2011-01-06 12:02 | 270.1361 | 2 | 31 | 0.5499712 | 3.902501 | 19.831 | 19.65514 | 80.57503 | 69.77767 | 0.0001619816 | 0.1095671 | 0 | 0 | 0
6545 | 264248.1 | 2011-01-06 12:03 | 300.1515 | 2 | 31 | 0.5501531 | 3.908818 | 19.83559 | 19.65514 | 80.59294 | 69.77767 | 0.0001619816 | 0.1095671 | 0 | 0 | 0
6546 | 264278.1 | 2011-01-06 12:03 | 330.1664 | 2 | 31 | 0.5499712 | 3.914487 | 19.84017 | 19.65514 | 80.61087 | 69.77767 | 0.0001619816 | 0.1095671 | 0 | 0 | 0
6547 | 264308.1 | 2011-01-06 12:04 | 360.1817 | 2 | 31 | 0.5499712 | 3.920156 | 19.84476 | 19.65514 | 80.62884 | 69.77767 | 0.0001295567 | 0.1095671 | 0 | 0 | 0
6548 | 264338.2 | 2011-01-06 12:04 | 390.1966 | 2 | 31 | 0.5499712 | 3.925339 | 19.84934 | 19.65514 | 80.64682 | 69.77767 | 0.0001295567 | 0.1095671 | 0 | 0 | 0
6549 | 264368.2 | 2011-01-06 12:05 | 420.2117 | 2 | 31 | 0.5501531 | 3.93036 | 19.85393 | 19.65514 | 80.66484 | 69.77767 | 0.0001295567 | 0.1095671 | 0 | 0 | 0
6550 | 264398.2 | 2011-01-06 12:05 | 450.2268 | 2 | 31 | 0.5501531 | 3.93522 | 19.85852 | 19.65514 | 80.68287 | 69.77767 | 0.0001295567 | 0.1095671 | 0 | 0 | 0
6551 | 264428.2 | 2011-01-06 12:06 | 480.2421 | 2 | 31 | 0.5499712 | 3.939755 | 19.8631 | 19.65514 | 80.70093 | 69.77767 | 9.717941e-05 | 0.1095671 | 0 | 0 | 0
6552 | 264458.2 | 2011-01-06 12:06 | 510.2571 | 2 | 31 | 0.5499712 | 3.944128 | 19.86769 | 19.65514 | 80.719 | 69.77767 | 9.717941e-05 | 0.1095671 | 0 | 0 | 0
6553 | 264488.2 | 2011-01-06 12:07 | 540.2723 | 2 | 31 | 0.5501531 | 3.948339 | 19.87227 | 19.65514 | 80.7371 | 69.77767 | 0.0001295567 | 0.1095671 | 0 | 0 | 0
6554 | 264518.3 | 2011-01-06 12:07 | 570.2873 | 2 | 31 | 0.5499712 | 3.952389 | 19.87686 | 19.65514 | 80.75521 | 69.77767 | 6.480217e-05 | 0.1095671 | 0 | 0 | 0
6555 | 264548.3 | 2011-01-06 12:08 | 600.3027 | 2 | 31 | 0.5499712 | 3.956276 | 19.88144 | 19.65514 | 80.77335 | 69.77767 | 6.480217e-05 | 0.1095671 | 0 | 0 | 0
6556 | 264578.3 | 2011-01-06 12:08 | 630.3175 | 2 | 31 | 0.5499712 | 3.960163 | 19.88603 | 19.65514 | 80.7915 | 69.77767 | 9.717941e-05 | 0.1095671 | 0 | 0 | 0
6557 | 264608.3 | 2011-01-06 12:09 | 660.3327 | 2 | 31 | 0.5501531 | 3.964051 | 19.89061 | 19.65514 | 80.80966 | 69.77767 | 0.0001296043 | 0.1095671 | 0 | 0 | 0
6558 | 264638.3 | 2011-01-06 12:09 | 690.3478 | 2 | 31 | 0.5497893 | 3.967452 | 19.8952 | 19.65514 | 80.82785 | 69.77767 | 9.717941e-05 | 0.1095671 | 0 | 0 | 0
6559 | 264668.3 | 2011-01-06 12:10 | 720.3629 | 2 | 31 | 0.5501531 | 3.971015 | 19.89979 | 19.65514 | 80.84605 | 69.77767 | 6.480217e-05 | 0.1095671 | 0 | 0 | 0
6560 | 264698.3 | 2011-01-06 12:10 | 750.378 | 2 | 31 | 0.5499712 | 3.974417 | 19.90437 | 19.65514 | 80.86427 | 69.77767 | 9.717941e-05 | 0.1095671 | 0 | 0 | 0
6561 | 264728.4 | 2011-01-06 12:11 | 780.3933 | 2 | 31 | 0.5499712 | 3.977818 | 19.90896 | 19.65514 | 80.8825 | 69.77767 | 9.717941e-05 | 0.1095671 | 0 | 0 | 0
6562 | 264758.4 | 2011-01-06 12:11 | 810.4083 | 2 | 31 | 0.5499712 | 3.981058 | 19.91354 | 19.65514 | 80.90075 | 69.77767 | 6.480217e-05 | 0.1095671 | 0 | 0 | 0
6563 | 264788.4 | 2011-01-06 12:12 | 840.4235 | 2 | 31 | 0.5499712 | 3.984297 | 19.91813 | 19.65514 | 80.91901 | 69.77767 | 9.717941e-05 | 0.1095671 | 0 | 0 | 0
6564 | 264818.4 | 2011-01-06 12:12 | 870.4385 | 2 | 31 | 0.5499712 | 3.987375 | 19.92271 | 19.65514 | 80.93729 | 69.77767 | 6.480217e-05 | 0.1095671 | 0 | 0 | 0
6565 | 264848.4 | 2011-01-06 12:13 | 900.4558 | 2 | 31 | 0.5499712 | 3.990452 | 19.9273 | 19.65514 | 80.95558 | 69.77767 | 3.242493e-05 | 0.1095671 | 0 | 0 | 0
6566 | 264878.4 | 2011-01-06 12:13 | 930.4705 | 2 | 31 | 0.5499712 | 3.993854 | 19.93188 | 19.65514 | 80.97389 | 69.77767 | 0.0001295567 | 0.1095671 | 0 | 0 | 0
6567 | 264908.4 | 2011-01-06 12:14 | 960.484 | 2 | 31 | 0.5497893 | 3.996607 | 19.93647 | 19.65514 | 80.99221 | 69.77767 | 6.475449e-05 | 0.1095671 | 0 | 0 | 0
6568 | 264938.5 | 2011-01-06 12:14 | 990.499 | 2 | 31 | 0.5499712 | 3.999847 | 19.94105 | 19.65514 | 81.01054 | 69.77767 | 9.722709e-05 | 0.1095671 | 0 | 0 | 0
6569 | 264968.5 | 2011-01-06 12:15 | 1020.514 | 2 | 31 | 0.5499712 | 4.002924 | 19.94564 | 19.65514 | 81.02889 | 69.77767 | 0.0001619339 | 0.1095671 | 0 | 0 | 0
6570 | 264998.5 | 2011-01-06 12:15 | 1050.529 | 2 | 31 | 0.5499712 | 4.005678 | 19.95023 | 19.65514 | 81.04725 | 69.77767 | 9.717941e-05 | 0.1095671 | 0 | 0 | 0
6571 | 265028.5 | 2011-01-06 12:16 | 1080.544 | 2 | 31 | 0.5499712 | 4.008755 | 19.95481 | 19.65514 | 81.06562 | 69.77767 | 9.717941e-05 | 0.1095671 | 0 | 0 | 0
6572 | 265058.5 | 2011-01-06 12:16 | 1110.559 | 2 | 31 | 0.5499712 | 4.011833 | 19.9594 | 19.65514 | 81.08401 | 69.77767 | 0.0001296043 | 0.1095671 | 0 | 0 | 0
6573 | 265088.5 | 2011-01-06 12:17 | 1140.575 | 2 | 31 | 0.5499712 | 4.014424 | 19.96398 | 19.65514 | 81.10241 | 69.77767 | 6.484985e-05 | 0.1095671 | 0 | 0 | 0
6574 | 265118.6 | 2011-01-06 12:17 | 1170.59 | 2 | 31 | 0.5497893 | 4.017178 | 19.96857 | 19.65514 | 81.12083 | 69.77767 | 3.242493e-05 | 0.1095671 | 0 | 0 | 0
6575 | 265148.6 | 2011-01-06 12:18 | 1200.605 | 2 | 31 | 0.5501531 | 4.020417 | 19.97315 | 19.65514 | 81.13926 | 69.77767 | 6.484985e-05 | 0.1095671 | 0 | 0 | 0
6576 | 265178.6 | 2011-01-06 12:18 | 1230.62 | 2 | 31 | 0.5497893 | 4.023009 | 19.97774 | 19.65514 | 81.1577 | 69.77767 | 6.484985e-05 | 0.1095671 | 0 | 0 | 0
6577 | 265208.6 | 2011-01-06 12:19 | 1260.635 | 2 | 31 | 0.5501531 | 4.026086 | 19.98232 | 19.65514 | 81.17615 | 69.77767 | 6.484985e-05 | 0.1095671 | 0 | 0 | 0
6578 | 265238.6 | 2011-01-06 12:19 | 1290.65 | 2 | 31 | 0.5499712 | 4.028677 | 19.98691 | 19.65514 | 81.19462 | 69.77767 | 6.475449e-05 | 0.1095671 | 0 | 0 | 0
6579 | 265268.6 | 2011-01-06 12:20 | 1320.665 | 2 | 31 | 0.5499712 | 4.031593 | 19.9915 | 19.65514 | 81.2131 | 69.77767 | 6.484985e-05 | 0.1095671 | 0 | 0 | 0
6580 | 265298.6 | 2011-01-06 12:20 | 1350.68 | 2 | 31 | 0.5499712 | 4.034185 | 19.99608 | 19.65514 | 81.23159 | 69.77767 | 3.242493e-05 | 0.1095671 | 0 | 0 | 0
6581 | 265328.7 | 2011-01-06 12:21 | 1380.696 | 2 | 31 | 0.5501531 | 4.0371 | 20.00067 | 19.65514 | 81.2501 | 69.77767 | 9.717941e-05 | 0.1095671 | 0 | 0 | 0
6582 | 265358.7 | 2011-01-06 12:21 | 1410.711 | 2 | 31 | 0.5499712 | 4.039854 | 20.00525 | 19.65514 | 81.26862 | 69.77767 | 6.475449e-05 | 0.1095671 | 0 | 0 | 0
6583 | 265388.7 | 2011-01-06 12:22 | 1440.726 | 2 | 31 | 0.5499712 | 4.042445 | 20.00984 | 19.65514 | 81.28715 | 69.77767 | 6.475449e-05 | 0.1095671 | 0 | 0 | 0
6584 | 265418.7 | 2011-01-06 12:22 | 1470.741 | 2 | 31 | 0.5499712 | 4.045361 | 20.01442 | 19.65514 | 81.30569 | 69.77767 | 6.484985e-05 | 0.1095671 | 0 | 0 | 0
6585 | 265448.7 | 2011-01-06 12:23 | 1500.756 | 2 | 31 | 0.5499712 | 4.048276 | 20.01901 | 19.65514 | 81.32425 | 69.77767 | 0.0001296043 | 0.1095671 | 0 | 0 | 0
6586 | 265478.7 | 2011-01-06 12:23 | 1530.771 | 2 | 31 | 0.5499712 | 4.050868 | 20.02359 | 19.65514 | 81.34282 | 69.77767 | 6.484985e-05 | 0.1095671 | 0 | 0 | 0
6587 | 265508.8 | 2011-01-06 12:24 | 1560.786 | 2 | 31 | 0.5499712 | 4.053783 | 20.02818 | 19.65514 | 81.3614 | 69.77767 | 9.717941e-05 | 0.1095671 | 0 | 0 | 0
6588 | 265538.8 | 2011-01-06 12:24 | 1590.801 | 2 | 31 | 0.5499712 | 4.056537 | 20.03276 | 19.65514 | 81.38 | 69.77767 | 6.484985e-05 | 0.1095671 | 0 | 0 | 0
6589 | 265568.8 | 2011-01-06 12:25 | 1620.816 | 2 | 31 | 0.5499712 | 4.059453 | 20.03735 | 19.65514 | 81.39861 | 69.77767 | 9.717941e-05 | 0.1095671 | 0 | 0 | 0
6590 | 265598.8 | 2011-01-06 12:25 | 1650.834 | 2 | 31 | 0.550335 | 4.06253 | 20.04194 | 19.65514 | 81.41723 | 69.77767 | 0.0001296043 | 0.1095671 | 0 | 0 | 0
6591 | 265628.8 | 2011-01-06 12:26 | 1680.847 | 2 | 31 | 0.5499712 | 4.065122 | 20.04652 | 19.65514 | 81.43586 | 69.77767 | 6.484985e-05 | 0.1095671 | 0 | 0 | 0
6592 | 265658.8 | 2011-01-06 12:26 | 1710.862 | 2 | 31 | 0.5501531 | 4.068037 | 20.05111 | 19.65514 | 81.45451 | 69.77767 | 9.717941e-05 | 0.1095671 | 0 | 0 | 0
6593 | 265688.8 | 2011-01-06 12:27 | 1740.877 | 2 | 31 | 0.5501531 | 4.071115 | 20.05569 | 19.65514 | 81.47317 | 69.77767 | 9.717941e-05 | 0.1095671 | 0 | 0 | 0
6594 | 265718.9 | 2011-01-06 12:27 | 1770.892 | 2 | 31 | 0.5501531 | 4.07403 | 20.06028 | 19.65514 | 81.49185 | 69.77767 | 0.0001296043 | 0.1095671 | 0 | 0 | 0
6595 | 265748.9 | 2011-01-06 12:28 | 1800.907 | 2 | 31 | 0.5496074 | 4.076622 | 20.06486 | 19.65514 | 81.51053 | 69.77767 | 6.475449e-05 | 0.1095671 | 0 | 0 | 0
6596 | 265778.9 | 2011-01-06 12:28 | 1830.922 | 2 | 31 | 0.5497893 | 4.079861 | 20.06945 | 19.65514 | 81.52923 | 69.77767 | 9.717941e-05 | 0.1095671 | 0 | 0 | 0
6597 | 265808.9 | 2011-01-06 12:29 | 1860.937 | 2 | 31 | 0.5499712 | 4.082939 | 20.07403 | 19.65514 | 81.54795 | 69.77767 | 9.717941e-05 | 0.1095671 | 0 | 0 | 0
6598 | 265838.9 | 2011-01-06 12:29 | 1890.953 | 2 | 31 | 0.5499712 | 4.086016 | 20.07862 | 19.65514 | 81.56667 | 69.77767 | 9.727478e-05 | 0.1095671 | 0 | 0 | 0
6599 | 265868.9 | 2011-01-06 12:30 | 1920.968 | 2 | 31 | 0.5501531 | 4.088932 | 20.0832 | 19.65514 | 81.58541 | 69.77767 | 6.484985e-05 | 0.1095671 | 0 | 0 | 0
6600 | 265898.9 | 2011-01-06 12:30 | 1950.983 | 2 | 31 | 0.5499712 | 4.092009 | 20.08779 | 19.65514 | 81.60417 | 69.77767 | 6.484985e-05 | 0.1095671 | 0 | 0 | 0
6601 | 265929 | 2011-01-06 12:31 | 1980.998 | 2 | 31 | 0.5499712 | 4.095248 | 20.09237 | 19.65514 | 81.62294 | 69.77767 | 9.717941e-05 | 0.1095671 | 0 | 0 | 0
6602 | 265959 | 2011-01-06 12:31 | 2011.013 | 2 | 31 | 0.5499712 | 4.098326 | 20.09696 | 19.65514 | 81.64173 | 69.77767 | 9.717941e-05 | 0.1095671 | 0 | 0 | 0
6603 | 265989 | 2011-01-06 12:32 | 2041.028 | 2 | 31 | 0.5499712 | 4.101565 | 20.10155 | 19.65514 | 81.66053 | 69.77767 | 9.717941e-05 | 0.1095671 | 0 | 0 | 0
6604 | 266019 | 2011-01-06 12:32 | 2071.043 | 2 | 31 | 0.5499712 | 4.104643 | 20.10613 | 19.65514 | 81.67934 | 69.77767 | 9.717941e-05 | 0.1095671 | 0 | 0 | 0
6605 | 266049 | 2011-01-06 12:33 | 2101.058 | 2 | 31 | 0.5499712 | 4.107882 | 20.11072 | 19.65514 | 81.69817 | 69.77767 | 9.717941e-05 | 0.1095671 | 0 | 0 | 0
6606 | 266079 | 2011-01-06 12:33 | 2131.074 | 2 | 31 | 0.5499712 | 4.111284 | 20.1153 | 19.65514 | 81.71702 | 69.77767 | 9.717941e-05 | 0.1095671 | 0 | 0 | 0
6607 | 266109.1 | 2011-01-06 12:34 | 2161.089 | 2 | 31 | 0.5499712 | 4.114685 | 20.11989 | 19.65514 | 81.73587 | 69.77767 | 0.0001296043 | 0.1095671 | 0 | 0 | 0
6608 | 266139.1 | 2011-01-06 12:34 | 2191.104 | 2 | 31 | 0.5497893 | 4.1176 | 20.12447 | 19.65514 | 81.75475 | 69.77767 | 6.475449e-05 | 0.1095671 | 0 | 0 | 0
6609 | 266169.1 | 2011-01-06 12:35 | 2221.119 | 2 | 31 | 0.5501531 | 4.121164 | 20.12906 | 19.65514 | 81.77364 | 69.77767 | 9.717941e-05 | 0.1095671 | 0 | 0 | 0
6610 | 266199.1 | 2011-01-06 12:35 | 2251.134 | 2 | 31 | 0.5499712 | 4.124403 | 20.13364 | 19.65514 | 81.79254 | 69.77767 | 6.475449e-05 | 0.1095671 | 0 | 0 | 0
6611 | 266229.1 | 2011-01-06 12:36 | 2281.149 | 2 | 31 | 0.5499712 | 4.127967 | 20.13823 | 19.65514 | 81.81147 | 69.77767 | 9.717941e-05 | 0.1095671 | 0 | 0 | 0
6612 | 266259.1 | 2011-01-06 12:36 | 2311.164 | 2 | 31 | 0.5499712 | 4.131368 | 20.14282 | 19.65514 | 81.8304 | 69.77767 | 6.475449e-05 | 0.1095671 | 0 | 0 | 0
6613 | 266289.1 | 2011-01-06 12:37 | 2341.179 | 2 | 31 | 0.5499712 | 4.134769 | 20.1474 | 19.65514 | 81.84935 | 69.77767 | 6.475449e-05 | 0.1095671 | 0 | 0 | 0
6614 | 266319.2 | 2011-01-06 12:37 | 2371.195 | 2 | 31 | 0.5499712 | 4.138333 | 20.15199 | 19.65514 | 81.86832 | 69.77767 | 6.475449e-05 | 0.1095671 | 0 | 0 | 0
6615 | 266349.2 | 2011-01-06 12:38 | 2401.21 | 2 | 31 | 0.5501531 | 4.142058 | 20.15657 | 19.65514 | 81.88731 | 69.77767 | 9.717941e-05 | 0.1095671 | 0 | 0 | 0
6616 | 266379.2 | 2011-01-06 12:38 | 2431.225 | 2 | 31 | 0.5501531 | 4.14546 | 20.16116 | 19.65514 | 81.90631 | 69.77767 | 0.000129509 | 0.1095671 | 0 | 0 | 0
6617 | 266409.2 | 2011-01-06 12:39 | 2461.24 | 2 | 31 | 0.5496074 | 4.148699 | 20.16574 | 19.65514 | 81.92533 | 69.77767 | 3.242493e-05 | 0.1095671 | 0 | 0 | 0
6618 | 266439.2 | 2011-01-06 12:39 | 2491.255 | 2 | 31 | 0.5499712 | 4.152749 | 20.17033 | 19.65514 | 81.94436 | 69.77767 | 9.717941e-05 | 0.1095671 | 0 | 0 | 0
6619 | 266469.2 | 2011-01-06 12:40 | 2521.27 | 2 | 31 | 0.5499712 | 4.156312 | 20.17491 | 19.65514 | 81.96341 | 69.77767 | 6.475449e-05 | 0.1095671 | 0 | 0 | 0
6620 | 266499.2 | 2011-01-06 12:40 | 2551.285 | 2 | 31 | 0.5497893 | 4.159875 | 20.1795 | 19.65514 | 81.98248 | 69.77767 | 9.717941e-05 | 0.1095671 | 0 | 0 | 0
6621 | 266529.3 | 2011-01-06 12:41 | 2581.3 | 2 | 31 | 0.5499712 | 4.163601 | 20.18408 | 19.65514 | 82.00156 | 69.77767 | 9.717941e-05 | 0.1095671 | 0 | 0 | 0
6622 | 266559.3 | 2011-01-06 12:41 | 2611.316 | 2 | 31 | 0.5497893 | 4.167326 | 20.18867 | 19.65514 | 82.02066 | 69.77767 | 9.717941e-05 | 0.1095671 | 0 | 0 | 0
6623 | 266589.3 | 2011-01-06 12:42 | 2641.331 | 2 | 31 | 0.5499712 | 4.171052 | 20.19325 | 19.65514 | 82.03977 | 69.77767 | 6.475449e-05 | 0.1095671 | 0 | 0 | 0
6624 | 266619.3 | 2011-01-06 12:42 | 2671.346 | 2 | 31 | 0.5499712 | 4.175101 | 20.19784 | 19.65514 | 82.05891 | 69.77767 | 9.717941e-05 | 0.1095671 | 0 | 0 | 0
6625 | 266649.3 | 2011-01-06 12:43 | 2701.361 | 2 | 31 | 0.5499712 | 4.178826 | 20.20242 | 19.65514 | 82.07806 | 69.77767 | 9.717941e-05 | 0.1095671 | 0 | 0 | 0
6626 | 266679.3 | 2011-01-06 12:43 | 2731.376 | 2 | 31 | 0.5497893 | 4.182714 | 20.20701 | 19.65514 | 82.09723 | 69.77767 | 9.717941e-05 | 0.1095671 | 0 | 0 | 0
6627 | 266709.4 | 2011-01-06 12:44 | 2761.391 | 2 | 31 | 0.5497893 | 4.186601 | 20.2116 | 19.65514 | 82.11642 | 69.77767 | 6.475449e-05 | 0.1095671 | 0 | 0 | 0
6628 | 266739.4 | 2011-01-06 12:44 | 2791.406 | 2 | 31 | 0.5499712 | 4.190488 | 20.21618 | 19.65514 | 82.13562 | 69.77767 | 0.0001296043 | 0.1095671 | 0 | 0 | 0
6629 | 266769.4 | 2011-01-06 12:45 | 2821.424 | 2 | 31 | 0.5499712 | 4.194538 | 20.22077 | 19.65514 | 82.15485 | 69.77767 | 0.0001620293 | 0.1095671 | 0 | 0 | 0
6630 | 266799.4 | 2011-01-06 12:45 | 2851.438 | 2 | 31 | 0.5499712 | 4.198425 | 20.22535 | 19.65514 | 82.17409 | 69.77767 | 0.0001296043 | 0.1095671 | 0 | 0 | 0
6631 | 266810.6 | 2011-01-06 12:45 | 2862.639 | 2 | 31 | 0.5499712 | 4.200045 | 20.22706 | 19.65514 | 82.18128 | 69.77767 | 0.0001296043 | 0.1095671 | 0 | 0 | 0
6632 | 266840.6 | 2011-01-06 12:46 | 30.01511 | 3 | 31 | 0 | 4.092657 | 20.22706 | 19.65514 | 82.18128 | 69.77767 | -0.000518322 | 0.1095671 | 0 | 0 | 0
6633 | 266870.6 | 2011-01-06 12:46 | 60.03022 | 3 | 31 | 0 | 4.079537 | 20.22706 | 19.65514 | 82.18128 | 69.77767 | -0.0002592087 | 0.1095671 | 0 | 0 | 0
6634 | 266900.6 | 2011-01-06 12:47 | 90.04538 | 3 | 31 | 0 | 4.071277 | 20.22706 | 19.65514 | 82.18128 | 69.77767 | -0.0001943588 | 0.1095671 | 0 | 0 | 0
6635 | 266930.6 | 2011-01-06 12:47 | 120.0136 | 3 | 31 | 0 | 4.065608 | 20.22706 | 19.65514 | 82.18128 | 69.77767 | -0.000129509 | 0.1095671 | 0 | 0 | 0
6636 | 266930.6 | 2011-01-06 12:47 | 2.521283815e-06 | 4 | 31 | 1.006599 | 4.199883 | 20.22706 | 19.65514 | 82.18128 | 69.77767 | 0 | 0.1095671 | 0 | 0 | 0
6637 | 266931.4 | 2011-01-06 12:47 | 0.781291 | 4 | 31 | 0.9560239 | 4.199559 | 20.22727 | 19.65514 | 82.18217 | 69.77767 | -6.475449e-05 | 0.1095671 | 0 | 0 | 0
6638 | 266933.4 | 2011-01-06 12:47 | 2.79688 | 4 | 31 | 0.905995 | 4.199721 | 20.22779 | 19.65514 | 82.18435 | 69.77767 | -3.232956e-05 | 0.1095671 | 0 | 0 | 0
6639 | 266936.5 | 2011-01-06 12:47 | 5.859351 | 4 | 31 | 0.8559661 | 4.199883 | 20.22854 | 19.65514 | 82.18749 | 69.77767 | 3.232956e-05 | 0.1095671 | 0 | 0 | 0
6640 | 266940.7 | 2011-01-06 12:48 | 10.09351 | 4 | 31 | 0.8059372 | 4.199721 | 20.22952 | 19.65514 | 82.19159 | 69.77767 | 0 | 0.1095671 | 0 | 0 | 0
6641 | 266946.3 | 2011-01-06 12:48 | 15.65591 | 4 | 31 | 0.7559083 | 4.199721 | 20.23072 | 19.65514 | 82.19665 | 69.77767 | 0 | 0.1095671 | 0 | 0 | 0
6642 | 266953.6 | 2011-01-06 12:48 | 22.9528 | 4 | 31 | 0.7058794 | 4.199721 | 20.2322 | 19.65514 | 82.20286 | 69.77767 | 0 | 0.1095671 | 0 | 0 | 0
6643 | 266963.4 | 2011-01-06 12:48 | 32.81188 | 4 | 31 | 0.6558505 | 4.199721 | 20.23406 | 19.65514 | 82.21068 | 69.77767 | 0 | 0.1095671 | 0 | 0 | 0
6644 | 266977.4 | 2011-01-06 12:48 | 46.79618 | 4 | 31 | 0.6056398 | 4.199883 | 20.23651 | 19.65514 | 82.22095 | 69.77767 | 3.232956e-05 | 0.1095671 | 0 | 0 | 0
6645 | 266999.2 | 2011-01-06 12:49 | 68.63953 | 4 | 31 | 0.5556108 | 4.199721 | 20.24002 | 19.65514 | 82.23569 | 69.77767 | 0 | 0.1095671 | 0 | 0 | 0
6646 | 267039 | 2011-01-06 12:49 | 108.42 | 4 | 31 | 0.505582 | 4.199559 | 20.24585 | 19.65514 | 82.26019 | 69.77767 | 0 | 0.1095671 | 0 | 0 | 0
6647 | 267116.6 | 2011-01-06 12:50 | 185.9501 | 4 | 31 | 0.4555531 | 4.199721 | 20.25615 | 19.65514 | 82.30345 | 69.77767 | 0 | 0.1095671 | 0 | 0 | 0
6648 | 267234.4 | 2011-01-06 12:52 | 303.823 | 4 | 31 | 0.4055242 | 4.199559 | 20.27022 | 19.65514 | 82.36251 | 69.77767 | 0 | 0.1095671 | 0 | 0 | 0
6649 | 267383.9 | 2011-01-06 12:55 | 453.3204 | 4 | 31 | 0.3553134 | 4.199721 | 20.28599 | 19.65514 | 82.42876 | 69.77767 | 0 | 0.1095671 | 0 | 0 | 0
6650 | 267563.5 | 2011-01-06 12:58 | 632.882 | 4 | 31 | 0.3052845 | 4.199559 | 20.30244 | 19.65514 | 82.49784 | 69.77767 | 0 | 0.1095671 | 0 | 0 | 0
6651 | 267783.6 | 2011-01-06 13:02 | 853.0324 | 4 | 31 | 0.2552556 | 4.199559 | 20.31954 | 19.65514 | 82.56964 | 69.77767 | 0 | 0.1095671 | 0 | 0 | 0
6652 | 268057.7 | 2011-01-06 13:06 | 1127.075 | 4 | 31 | 0.2052267 | 4.199721 | 20.33701 | 19.65514 | 82.64301 | 69.77767 | 0 | 0.1095671 | 0 | 0 | 0
6653 | 268424.1 | 2011-01-06 13:12 | 1493.443 | 4 | 31 | 0.1551978 | 4.199559 | 20.35524 | 19.65514 | 82.71957 | 69.77767 | -3.242493e-05 | 0.1095671 | 0 | 0 | 0
6654 | 268973.4 | 2011-01-06 13:21 | 2042.762 | 4 | 31 | 0.1051689 | 4.199559 | 20.37484 | 19.65514 | 82.80192 | 69.77767 | -6.475449e-05 | 0.1095671 | 0 | 0 | 0
6655 | 270046.9 | 2011-01-06 13:39 | 3116.338 | 4 | 31 | 0.05514006 | 4.199559 | 20.39779 | 19.65514 | 82.89828 | 69.77767 | -3.242493e-05 | 0.1095671 | 0 | 0 | 0
6656 | 270232.3 | 2011-01-06 13:42 | 3301.679 | 4 | 31 | 0.04986428 | 4.199559 | 20.40051 | 19.65514 | 82.9097 | 69.77767 | -3.242493e-05 | 0.1095671 | 0 | 0 | 0
6657 | 270262.3 | 2011-01-06 13:43 | 30.01524 | 5 | 31 | 0 | 4.18984 | 20.40051 | 19.65514 | 82.9097 | 69.77767 | -3.242493e-05 | 0.1095671 | 0 | 0 | 0
6658 | 270292.3 | 2011-01-06 13:43 | 60.01474 | 5 | 31 | 0 | 4.188545 | 20.40051 | 19.65514 | 82.9097 | 69.77767 | 0 | 0.1095671 | 0 | 0 | 0
6659 | 270292.5 | 2011-01-06 13:43 | 0.1874223 | 6 | 31 | -0.000710377 | 4.188545 | 20.40051 | 19.65514 | 82.9097 | 69.77767 | 0 | 0.1118999 | 0 | 0 | 0
6660 | 270297.3 | 2011-01-06 13:44 | 5.015479 | 6 | 31 | 0.0005630856 | 4.188059 | 20.40051 | 19.65514 | 82.90971 | 69.77767 | -3.232956e-05 | 0.1118999 | 0 | 0 | 0
6661 | 270312.2 | 2011-01-06 13:44 | 14.85949 | 7 | 31 | -1.099709 | 3.988023 | 20.40051 | 19.65968 | 82.90971 | 69.79586 | -0.001846504 | 0.1118999 | 0 | 0 | 0
6662 | 270342.2 | 2011-01-06 13:44 | 44.87421 | 7 | 31 | -1.09989 | 3.933438 | 20.40051 | 19.66885 | 82.90971 | 69.83217 | -0.001360559 | 0.1118999 | 0 | 0 | 0
6663 | 270372.2 | 2011-01-06 13:45 | 74.88936 | 7 | 31 | -1.099527 | 3.890515 | 20.40051 | 19.67802 | 82.90971 | 69.86803 | -0.001036644 | 0.1118999 | 0 | 0 | 0
6664 | 270402.2 | 2011-01-06 13:45 | 104.9045 | 7 | 31 | -1.099709 | 3.855367 | 20.40051 | 19.68719 | 82.90971 | 69.90354 | -0.0008098602 | 0.1118999 | 0 | 0 | 0
6665 | 270432.3 | 2011-01-06 13:46 | 134.9196 | 7 | 31 | -1.09989 | 3.827184 | 20.40051 | 19.69636 | 82.90971 | 69.93876 | -0.0006478786 | 0.1118999 | 0 | 0 | 0
6666 | 270462.3 | 2011-01-06 13:46 | 164.9347 | 7 | 31 | -1.100072 | 3.803374 | 20.40051 | 19.70553 | 82.90971 | 69.97374 | -0.0005830765 | 0.1118999 | 0 | 0 | 0
6667 | 270492.3 | 2011-01-06 13:47 | 194.9499 | 7 | 31 | -1.100072 | 3.782965 | 20.40051 | 19.7147 | 82.90971 | 70.00853 | -0.000518322 | 0.1118999 | 0 | 0 | 0
6668 | 270522.3 | 2011-01-06 13:47 | 224.9649 | 7 | 31 | -1.09989 | 3.764824 | 20.40051 | 19.72387 | 82.90971 | 70.04313 | -0.0004859447 | 0.1118999 | 0 | 0 | 0
6669 | 270552.3 | 2011-01-06 13:48 | 254.9802 | 7 | 31 | -1.09989 | 3.748465 | 20.40051 | 19.73304 | 82.90971 | 70.07758 | -0.0004535198 | 0.1118999 | 0 | 0 | 0
6670 | 270582.3 | 2011-01-06 13:48 | 284.9953 | 7 | 31 | -1.100072 | 3.73324 | 20.40051 | 19.74221 | 82.90971 | 70.11188 | -0.0004211426 | 0.1118999 | 0 | 0 | 0
6671 | 270612.4 | 2011-01-06 13:49 | 315.0103 | 7 | 31 | -1.09989 | 3.719472 | 20.40051 | 19.75138 | 82.90971 | 70.14605 | -0.0003887177 | 0.1118999 | 0 | 0 | 0
6672 | 270642.4 | 2011-01-06 13:49 | 345.0254 | 7 | 31 | -1.09989 | 3.706676 | 20.40051 | 19.76055 | 82.90971 | 70.1801 | -0.0003239155 | 0.1118999 | 0 | 0 | 0
6673 | 270672.4 | 2011-01-06 13:50 | 375.0405 | 7 | 31 | -1.09989 | 3.694205 | 20.40051 | 19.76972 | 82.90971 | 70.21404 | -0.0003563404 | 0.1118999 | 0 | 0 | 0
6674 | 270702.4 | 2011-01-06 13:50 | 405.0558 | 7 | 31 | -1.100072 | 3.682543 | 20.40051 | 19.77889 | 82.90971 | 70.24786 | -0.0003563404 | 0.1118999 | 0 | 0 | 0
6675 | 270732.4 | 2011-01-06 13:51 | 435.071 | 7 | 31 | -1.09989 | 3.671204 | 20.40051 | 19.78806 | 82.90971 | 70.28158 | -0.0002915859 | 0.1118999 | 0 | 0 | 0
6676 | 270762.4 | 2011-01-06 13:51 | 465.0859 | 7 | 31 | -1.100072 | 3.66019 | 20.40051 | 19.79723 | 82.90971 | 70.31519 | -0.0002915383 | 0.1118999 | 0 | 0 | 0
6677 | 270792.4 | 2011-01-06 13:52 | 495.101 | 7 | 31 | -1.09989 | 3.650148 | 20.40051 | 19.8064 | 82.90971 | 70.34871 | -0.0002267838 | 0.1118999 | 0 | 0 | 0
6678 | 270822.5 | 2011-01-06 13:52 | 525.1161 | 7 | 31 | -1.100072 | 3.63962 | 20.40051 | 19.81557 | 82.90971 | 70.38214 | -0.0002915383 | 0.1118999 | 0 | 0 | 0
6679 | 270852.5 | 2011-01-06 13:53 | 555.1316 | 7 | 31 | -1.099709 | 3.629901 | 20.40051 | 19.82474 | 82.90971 | 70.41547 | -0.000259161 | 0.1118999 | 0 | 0 | 0
6680 | 270882.5 | 2011-01-06 13:53 | 585.1464 | 7 | 31 | -1.09989 | 3.620507 | 20.40051 | 19.83391 | 82.90971 | 70.44871 | -0.0002267838 | 0.1118999 | 0 | 0 | 0
6681 | 270912.5 | 2011-01-06 13:54 | 615.1615 | 7 | 31 | -1.09989 | 3.611274 | 20.40051 | 19.84308 | 82.90971 | 70.48187 | -0.0002267838 | 0.1118999 | 0 | 0 | 0
6682 | 270942.5 | 2011-01-06 13:54 | 645.1766 | 7 | 31 | -1.09989 | 3.602204 | 20.40051 | 19.85225 | 82.90971 | 70.51495 | -0.0001943588 | 0.1118999 | 0 | 0 | 0
6683 | 270972.5 | 2011-01-06 13:55 | 675.1918 | 7 | 31 | -1.09989 | 3.59362 | 20.40051 | 19.86142 | 82.90971 | 70.54794 | -0.0001943588 | 0.1118999 | 0 | 0 | 0
6684 | 271002.6 | 2011-01-06 13:55 | 705.2069 | 7 | 31 | -1.09989 | 3.585035 | 20.40051 | 19.87059 | 82.90971 | 70.58085 | -0.0001943588 | 0.1118999 | 0 | 0 | 0
6685 | 271032.6 | 2011-01-06 13:56 | 735.2221 | 7 | 31 | -1.099709 | 3.576612 | 20.40051 | 19.87976 | 82.90971 | 70.61369 | -0.0001943588 | 0.1118999 | 0 | 0 | 0
6686 | 271062.6 | 2011-01-06 13:56 | 765.2371 | 7 | 31 | -1.09989 | 3.568676 | 20.40051 | 19.88893 | 82.90971 | 70.64645 | -0.0001943588 | 0.1118999 | 0 | 0 | 0
6687 | 271092.6 | 2011-01-06 13:57 | 795.2522 | 7 | 31 | -1.09989 | 3.560901 | 20.40051 | 19.8981 | 82.90971 | 70.67914 | -0.0002267361 | 0.1118999 | 0 | 0 | 0
6688 | 271122.6 | 2011-01-06 13:57 | 825.2674 | 7 | 31 | -1.099527 | 3.55345 | 20.40051 | 19.90727 | 82.90971 | 70.71176 | -0.0001619816 | 0.1118999 | 0 | 0 | 0
6689 | 271152.6 | 2011-01-06 13:58 | 855.2825 | 7 | 31 | -1.099709 | 3.545838 | 20.40051 | 19.91644 | 82.90971 | 70.74431 | -0.0001943588 | 0.1118999 | 0 | 0 | 0
6690 | 271182.6 | 2011-01-06 13:58 | 885.2976 | 7 | 31 | -1.09989 | 3.538873 | 20.40051 | 19.92561 | 82.90971 | 70.77679 | -0.0001619339 | 0.1118999 | 0 | 0 | 0
6691 | 271212.7 | 2011-01-06 13:59 | 915.3129 | 7 | 31 | -1.09989 | 3.531908 | 20.40051 | 19.93478 | 82.90971 | 70.80921 | -0.0001943588 | 0.1118999 | 0 | 0 | 0
6692 | 271242.7 | 2011-01-06 13:59 | 945.3278 | 7 | 31 | -1.09989 | 3.525267 | 20.40051 | 19.94395 | 82.90971 | 70.84157 | -0.0001943588 | 0.1118999 | 0 | 0 | 0
6693 | 271272.7 | 2011-01-06 14:00 | 975.3432 | 7 | 31 | -1.09989 | 3.518788 | 20.40051 | 19.95312 | 82.90971 | 70.87387 | -0.0001619816 | 0.1118999 | 0 | 0 | 0
6694 | 271302.7 | 2011-01-06 14:00 | 1005.358 | 7 | 31 | -1.099709 | 3.512147 | 20.40051 | 19.96229 | 82.90971 | 70.9061 | -0.0001943588 | 0.1118999 | 0 | 0 | 0
6695 | 271332.7 | 2011-01-06 14:01 | 1035.373 | 7 | 31 | -1.09989 | 3.505831 | 20.40051 | 19.97146 | 82.90971 | 70.93828 | -0.0001619816 | 0.1118999 | 0 | 0 | 0
6696 | 271362.7 | 2011-01-06 14:01 | 1065.388 | 7 | 31 | -1.09989 | 3.499837 | 20.40051 | 19.98063 | 82.90971 | 70.9704 | -0.0001296043 | 0.1118999 | 0 | 0 | 0
6697 | 271392.7 | 2011-01-06 14:02 | 1095.406 | 7 | 31 | -1.100072 | 3.493683 | 20.40051 | 19.98981 | 82.90971 | 71.00247 | -0.0001943588 | 0.1118999 | 0 | 0 | 0
6698 | 271422.8 | 2011-01-06 14:02 | 1125.42 | 7 | 31 | -1.09989 | 3.487689 | 20.40051 | 19.99898 | 82.90971 | 71.03448 | -0.0001943588 | 0.1118999 | 0 | 0 | 0
6699 | 271452.8 | 2011-01-06 14:03 | 1155.434 | 7 | 31 | -1.099709 | 3.482183 | 20.40051 | 20.00815 | 82.90971 | 71.06644 | -0.0001295567 | 0.1118999 | 0 | 0 | 0
6700 | 271482.8 | 2011-01-06 14:03 | 1185.449 | 7 | 31 | -1.09989 | 3.47619 | 20.40051 | 20.01732 | 82.90971 | 71.09835 | -0.0001619339 | 0.1118999 | 0 | 0 | 0
6701 | 271512.8 | 2011-01-06 14:04 | 1215.464 | 7 | 31 | -1.099709 | 3.47052 | 20.40051 | 20.02649 | 82.90971 | 71.1302 | -0.0001295567 | 0.1118999 | 0 | 0 | 0
6702 | 271542.8 | 2011-01-06 14:04 | 1245.479 | 7 | 31 | -1.09989 | 3.464365 | 20.40051 | 20.03566 | 82.90971 | 71.162 | -0.0001943588 | 0.1118999 | 0 | 0 | 0
6703 | 271572.8 | 2011-01-06 14:05 | 1275.494 | 7 | 31 | -1.100072 | 3.45821 | 20.40051 | 20.04483 | 82.90971 | 71.19374 | -0.0001944065 | 0.1118999 | 0 | 0 | 0
6704 | 271602.9 | 2011-01-06 14:05 | 1305.509 | 7 | 31 | -1.09989 | 3.452218 | 20.40051 | 20.054 | 82.90971 | 71.22542 | -0.0001295567 | 0.1118999 | 0 | 0 | 0
6705 | 271632.9 | 2011-01-06 14:06 | 1335.524 | 7 | 31 | -1.09989 | 3.445739 | 20.40051 | 20.06317 | 82.90971 | 71.25705 | -0.0001943588 | 0.1118999 | 0 | 0 | 0
6706 | 271662.9 | 2011-01-06 14:06 | 1365.54 | 7 | 31 | -1.09989 | 3.439422 | 20.40051 | 20.07234 | 82.90971 | 71.28862 | -0.0001619816 | 0.1118999 | 0 | 0 | 0
6707 | 271692.9 | 2011-01-06 14:07 | 1395.555 | 7 | 31 | -1.09989 | 3.432457 | 20.40051 | 20.08151 | 82.90971 | 71.32013 | -0.0001619816 | 0.1118999 | 0 | 0 | 0
6708 | 271722.9 | 2011-01-06 14:07 | 1425.57 | 7 | 31 | -1.09989 | 3.425006 | 20.40051 | 20.09068 | 82.90971 | 71.35157 | -0.0002267838 | 0.1118999 | 0 | 0 | 0
6709 | 271752.9 | 2011-01-06 14:08 | 1455.585 | 7 | 31 | -1.09989 | 3.417393 | 20.40051 | 20.09985 | 82.90971 | 71.38295 | -0.000259161 | 0.1118999 | 0 | 0 | 0
6710 | 271782.9 | 2011-01-06 14:08 | 1485.6 | 7 | 31 | -1.09989 | 3.409457 | 20.40051 | 20.10902 | 82.90971 | 71.41425 | -0.000259161 | 0.1118999 | 0 | 0 | 0
6711 | 271813 | 2011-01-06 14:09 | 1515.615 | 7 | 31 | -1.09989 | 3.400872 | 20.40051 | 20.11819 | 82.90971 | 71.44548 | -0.0002267838 | 0.1118999 | 0 | 0 | 0
6712 | 271843 | 2011-01-06 14:09 | 1545.63 | 7 | 31 | -1.099709 | 3.391802 | 20.40051 | 20.12736 | 82.90971 | 71.47662 | -0.0002267838 | 0.1118999 | 0 | 0 | 0
6713 | 271873 | 2011-01-06 14:10 | 1575.645 | 7 | 31 | -1.09989 | 3.381922 | 20.40051 | 20.13653 | 82.90971 | 71.50768 | -0.0002267838 | 0.1118999 | 0 | 0 | 0
6714 | 271903 | 2011-01-06 14:10 | 1605.66 | 7 | 31 | -1.100072 | 3.370584 | 20.40051 | 20.1457 | 82.90971 | 71.53863 | -0.0003563404 | 0.1118999 | 0 | 0 | 0
6715 | 271933 | 2011-01-06 14:11 | 1635.676 | 7 | 31 | -1.100072 | 3.358274 | 20.40051 | 20.15487 | 82.90971 | 71.5695 | -0.0003563404 | 0.1118999 | 0 | 0 | 0
6716 | 271963 | 2011-01-06 14:11 | 1665.691 | 7 | 31 | -1.09989 | 3.344506 | 20.40051 | 20.16404 | 82.90971 | 71.60024 | -0.0003887653 | 0.1118999 | 0 | 0 | 0
6717 | 271993 | 2011-01-06 14:12 | 1695.706 | 7 | 31 | -1.09989 | 3.328633 | 20.40051 | 20.17321 | 82.90971 | 71.63084 | -0.0003887177 | 0.1118999 | 0 | 0 | 0
6718 | 272023.1 | 2011-01-06 14:12 | 1725.721 | 7 | 31 | -1.09989 | 3.310006 | 20.40051 | 20.18238 | 82.90971 | 71.66128 | -0.000518322 | 0.1118999 | 0 | 0 | 0
6719 | 272053.1 | 2011-01-06 14:13 | 1755.736 | 7 | 31 | -1.09989 | 3.288139 | 20.40051 | 20.19155 | 82.90971 | 71.69154 | -0.0006155014 | 0.1118999 | 0 | 0 | 0
6720 | 272083.1 | 2011-01-06 14:13 | 1785.751 | 7 | 31 | -1.09989 | 3.261252 | 20.40051 | 20.20073 | 82.90971 | 71.72157 | -0.000777483 | 0.1118999 | 0 | 0 | 0
6721 | 272113.1 | 2011-01-06 14:14 | 1815.766 | 7 | 31 | -1.09989 | 3.226914 | 20.40051 | 20.2099 | 82.90971 | 71.75133 | -0.001036596 | 0.1118999 | 0 | 0 | 0
6722 | 272143.1 | 2011-01-06 14:14 | 1845.784 | 7 | 31 | -1.09989 | 3.182371 | 20.40051 | 20.21907 | 82.90971 | 71.78073 | -0.001360559 | 0.1118999 | 0 | 0 | 0
6723 | 272173.1 | 2011-01-06 14:15 | 1875.797 | 7 | 31 | -1.09989 | 3.123251 | 20.40051 | 20.22824 | 82.90971 | 71.80966 | -0.001814079 | 0.1118999 | 0 | 0 | 0
6724 | 272203.2 | 2011-01-06 14:15 | 1905.812 | 7 | 31 | -1.100072 | 3.044047 | 20.40051 | 20.23741 | 82.90971 | 71.83795 | -0.002429581 | 0.1118999 | 0 | 0 | 0
6725 | 272233.2 | 2011-01-06 14:16 | 1935.827 | 7 | 31 | -1.09989 | 2.933744 | 20.40051 | 20.24658 | 82.90971 | 71.86539 | -0.003401422 | 0.1118999 | 0 | 0 | 0
6726 | 272263.2 | 2011-01-06 14:16 | 1965.842 | 7 | 31 | -1.100072 | 2.786834 | 20.40051 | 20.25575 | 82.90971 | 71.89164 | -0.004243708 | 0.1118999 | 0 | 0 | 0
6727 | 272278.6 | 2011-01-06 14:17 | 1981.279 | 7 | 31 | -1.09989 | 2.699855 | 20.40051 | 20.26046 | 82.90971 | 71.90459 | -0.004600001 | 0.1118999 | 0 | 0 | 0
6728 | 272338.6 | 2011-01-06 14:18 | 60.01679 | 8 | 31 | 0 | 3.639458 | 20.40051 | 20.26046 | 82.90971 | 71.90459 | 0.001036596 | 0.1118999 | 0 | 0 | 0
6729 | 272338.8 | 2011-01-06 14:18 | 0.1876089 | 9 | 31 | -0.0001646073 | 3.639296 | 20.40051 | 20.26046 | 82.90971 | 71.90459 | 0 | 0.1095671 | 0 | 0 | 0
6730 | 272343.7 | 2011-01-06 14:18 | 5.015512 | 9 | 31 | 0.0003811624 | 3.645451 | 20.40051 | 20.26046 | 82.90971 | 71.90459 | 0.0008746624 | 0.1095671 | 0 | 0 | 0
6731 | 272373.7 | 2011-01-06 14:18 | 30.01525 | 1 | 32 | 0 | 3.671204 | 20.40051 | 20.26046 | 82.90971 | 71.90459 | 0.0005506992 | 0.1095671 | 0 | 0 | 0
6732 | 272403.7 | 2011-01-06 14:19 | 60.03023 | 1 | 32 | 0 | 3.68724 | 20.40051 | 20.26046 | 82.90971 | 71.90459 | 0.0003887177 | 0.1095671 | 0 | 0 | 0
6733 | 272433.7 | 2011-01-06 14:19 | 90.04537 | 1 | 32 | 0 | 3.698254 | 20.40051 | 20.26046 | 82.90971 | 71.90459 | 0.0002267838 | 0.1095671 | 0 | 0 | 0
6734 | 272463.7 | 2011-01-06 14:20 | 120.0137 | 1 | 32 | 0 | 3.707 | 20.40051 | 20.26046 | 82.90971 | 71.90459 | 0.0001943588 | 0.1095671 | 0 | 0 | 0
6735 | 272493.7 | 2011-01-06 14:20 | 30.01511 | 2 | 32 | 0.5499712 | 3.823621 | 20.4051 | 20.26046 | 82.92717 | 71.90459 | 0.0006803036 | 0.1095671 | 0 | 0 | 0
6736 | 272523.7 | 2011-01-06 14:21 | 60.03045 | 2 | 32 | 0.5499712 | 3.842409 | 20.40968 | 20.26046 | 82.94475 | 71.90459 | 0.0004211426 | 0.1095671 | 0 | 0 | 0
6737 | 272553.7 | 2011-01-06 14:21 | 90.04538 | 2 | 32 | 0.5499712 | 3.855529 | 20.41427 | 20.26046 | 82.9624 | 71.90459 | 0.0002915383 | 0.1095671 | 0 | 0 | 0
6738 | 272583.7 | 2011-01-06 14:22 | 120.0605 | 2 | 32 | 0.5499712 | 3.866057 | 20.41885 | 20.26046 | 82.9801 | 71.90459 | 0.000259161 | 0.1095671 | 0 | 0 | 0
6739 | 272613.7 | 2011-01-06 14:22 | 150.0756 | 2 | 32 | 0.5497893 | 3.875128 | 20.42344 | 20.26046 | 82.99785 | 71.90459 | 0.0001943588 | 0.1095671 | 0 | 0 | 0
6740 | 272643.8 | 2011-01-06 14:23 | 180.0908 | 2 | 32 | 0.5497893 | 3.883388 | 20.42802 | 20.26046 | 83.01564 | 71.90459 | 0.0002267361 | 0.1095671 | 0 | 0 | 0
6741 | 272673.8 | 2011-01-06 14:23 | 210.1058 | 2 | 32 | 0.5499712 | 3.891001 | 20.43261 | 20.26046 | 83.03346 | 71.90459 | 0.0001943588 | 0.1095671 | 0 | 0 | 0
6742 | 272703.8 | 2011-01-06 14:24 | 240.1209 | 2 | 32 | 0.5499712 | 3.897804 | 20.4372 | 20.26046 | 83.05132 | 71.90459 | 0.0001619816 | 0.1095671 | 0 | 0 | 0
6743 | 272733.8 | 2011-01-06 14:24 | 270.1362 | 2 | 32 | 0.5499712 | 3.904445 | 20.44178 | 20.26046 | 83.06921 | 71.90459 | 0.0001943588 | 0.1095671 | 0 | 0 | 0
6744 | 272763.8 | 2011-01-06 14:25 | 300.1512 | 2 | 32 | 0.5497893 | 3.910438 | 20.44637 | 20.26046 | 83.08713 | 71.90459 | 0.0001619816 | 0.1095671 | 0 | 0 | 0
6745 | 272793.8 | 2011-01-06 14:25 | 330.1663 | 2 | 32 | 0.5497893 | 3.916107 | 20.45095 | 20.26046 | 83.10507 | 71.90459 | 0.0001295567 | 0.1095671 | 0 | 0 | 0
6746 | 272823.9 | 2011-01-06 14:26 | 360.1814 | 2 | 32 | 0.5501531 | 3.921776 | 20.45554 | 20.26046 | 83.12304 | 71.90459 | 0.0001619816 | 0.1095671 | 0 | 0 | 0
6747 | 272853.9 | 2011-01-06 14:26 | 390.1966 | 2 | 32 | 0.5497893 | 3.926959 | 20.46012 | 20.26046 | 83.14104 | 71.90459 | 0.0001296043 | 0.1095671 | 0 | 0 | 0
6748 | 272883.9 | 2011-01-06 14:27 | 420.2117 | 2 | 32 | 0.5499712 | 3.931818 | 20.46471 | 20.26046 | 83.15905 | 71.90459 | 9.722709e-05 | 0.1095671 | 0 | 0 | 0
6749 | 272913.9 | 2011-01-06 14:27 | 450.2268 | 2 | 32 | 0.5501531 | 3.936839 | 20.46929 | 20.26046 | 83.17709 | 71.90459 | 0.0001296043 | 0.1095671 | 0 | 0 | 0
6750 | 272943.9 | 2011-01-06 14:28 | 480.242 | 2 | 32 | 0.5501531 | 3.941536 | 20.47388 | 20.26046 | 83.19516 | 71.90459 | 0.0001619816 | 0.1095671 | 0 | 0 | 0
6751 | 272973.9 | 2011-01-06 14:28 | 510.257 | 2 | 32 | 0.5499712 | 3.94591 | 20.47846 | 20.26046 | 83.21324 | 71.90459 | 0.0001295567 | 0.1095671 | 0 | 0 | 0
6752 | 273003.9 | 2011-01-06 14:29 | 540.2722 | 2 | 32 | 0.5499712 | 3.950121 | 20.48305 | 20.26046 | 83.23134 | 71.90459 | 0.0001295567 | 0.1095671 | 0 | 0 | 0
6753 | 273034 | 2011-01-06 14:29 | 570.2873 | 2 | 32 | 0.5499712 | 3.954008 | 20.48763 | 20.26046 | 83.24946 | 71.90459 | 9.717941e-05 | 0.1095671 | 0 | 0 | 0
6754 | 273064 | 2011-01-06 14:30 | 600.3027 | 2 | 32 | 0.5501531 | 3.95822 | 20.49222 | 20.26046 | 83.26761 | 71.90459 | 0.0001296043 | 0.1095671 | 0 | 0 | 0
6755 | 273094 | 2011-01-06 14:30 | 630.3175 | 2 | 32 | 0.5497893 | 3.961945 | 20.49681 | 20.26046 | 83.28576 | 71.90459 | 0.0001296043 | 0.1095671 | 0 | 0 | 0
6756 | 273124 | 2011-01-06 14:31 | 660.3326 | 2 | 32 | 0.5499712 | 3.96567 | 20.50139 | 20.26046 | 83.30394 | 71.90459 | 0.0001295567 | 0.1095671 | 0 | 0 | 0
6757 | 273154 | 2011-01-06 14:31 | 690.3477 | 2 | 32 | 0.5499712 | 3.969396 | 20.50598 | 20.26046 | 83.32213 | 71.90459 | 0.0001296043 | 0.1095671 | 0 | 0 | 0
6758 | 273184 | 2011-01-06 14:32 | 720.363 | 2 | 32 | 0.5499712 | 3.972797 | 20.51056 | 20.26046 | 83.34034 | 71.90459 | 9.717941e-05 | 0.1095671 | 0 | 0 | 0
6759 | 273214.1 | 2011-01-06 14:32 | 750.378 | 2 | 32 | 0.5499712 | 3.976199 | 20.51515 | 20.26046 | 83.35857 | 71.90459 | 6.480217e-05 | 0.1095671 | 0 | 0 | 0
6760 | 273244.1 | 2011-01-06 14:33 | 780.3932 | 2 | 32 | 0.5499712 | 3.9796 | 20.51973 | 20.26046 | 83.37681 | 71.90459 | 9.717941e-05 | 0.1095671 | 0 | 0 | 0
6761 | 273274.1 | 2011-01-06 14:33 | 810.4082 | 2 | 32 | 0.5499712 | 3.983163 | 20.52432 | 20.26046 | 83.39506 | 71.90459 | 0.0001295567 | 0.1095671 | 0 | 0 | 0
6762 | 273304.1 | 2011-01-06 14:34 | 840.4235 | 2 | 32 | 0.5499712 | 3.986403 | 20.5289 | 20.26046 | 83.41333 | 71.90459 | 0.0001295567 | 0.1095671 | 0 | 0 | 0
6763 | 273334.1 | 2011-01-06 14:34 | 870.4385 | 2 | 32 | 0.5497893 | 3.98948 | 20.53349 | 20.26046 | 83.43162 | 71.90459 | 6.475449e-05 | 0.1095671 | 0 | 0 | 0
6764 | 273364.1 | 2011-01-06 14:35 | 900.4537 | 2 | 32 | 0.5499712 | 3.99272 | 20.53807 | 20.26046 | 83.44992 | 71.90459 | 9.717941e-05 | 0.1095671 | 0 | 0 | 0
6765 | 273394.1 | 2011-01-06 14:35 | 930.4687 | 2 | 32 | 0.5497893 | 3.995797 | 20.54266 | 20.26046 | 83.46824 | 71.90459 | 9.717941e-05 | 0.1095671 | 0 | 0 | 0
6766 | 273424.2 | 2011-01-06 14:36 | 960.4838 | 2 | 32 | 0.5499712 | 3.998875 | 20.54724 | 20.26046 | 83.48657 | 71.90459 | 6.475449e-05 | 0.1095671 | 0 | 0 | 0
6767 | 273454.2 | 2011-01-06 14:36 | 990.4991 | 2 | 32 | 0.5499712 | 4.00179 | 20.55183 | 20.26046 | 83.50491 | 71.90459 | 6.475449e-05 | 0.1095671 | 0 | 0 | 0
6768 | 273484.2 | 2011-01-06 14:37 | 1020.514 | 2 | 32 | 0.5501531 | 4.004868 | 20.55642 | 20.26046 | 83.52327 | 71.90459 | 9.717941e-05 | 0.1095671 | 0 | 0 | 0
6769 | 273514.2 | 2011-01-06 14:37 | 1050.529 | 2 | 32 | 0.5499712 | 4.007945 | 20.561 | 20.26046 | 83.54164 | 71.90459 | 9.717941e-05 | 0.1095671 | 0 | 0 | 0
6770 | 273544.2 | 2011-01-06 14:38 | 1080.544 | 2 | 32 | 0.5499712 | 4.010699 | 20.56559 | 20.26046 | 83.56002 | 71.90459 | 6.475449e-05 | 0.1095671 | 0 | 0 | 0
6771 | 273574.2 | 2011-01-06 14:38 | 1110.559 | 2 | 32 | 0.5501531 | 4.013614 | 20.57017 | 20.26046 | 83.57842 | 71.90459 | 9.717941e-05 | 0.1095671 | 0 | 0 | 0
6772 | 273604.3 | 2011-01-06 14:39 | 1140.577 | 2 | 32 | 0.5499712 | 4.016692 | 20.57476 | 20.26046 | 83.59683 | 71.90459 | 9.717941e-05 | 0.1095671 | 0 | 0 | 0
6773 | 273634.3 | 2011-01-06 14:39 | 1170.59 | 2 | 32 | 0.5501531 | 4.019607 | 20.57934 | 20.26046 | 83.61525 | 71.90459 | 9.717941e-05 | 0.1095671 | 0 | 0 | 0
6774 | 273664.3 | 2011-01-06 14:40 | 1200.591 | 2 | 32 | 0.5499712 | 4.022361 | 20.58393 | 20.26046 | 83.63368 | 71.90459 | 9.717941e-05 | 0.1095671 | 0 | 0 | 0
6775 | 273694.3 | 2011-01-06 14:40 | 1230.604 | 2 | 32 | 0.5497893 | 4.025114 | 20.58851 | 20.26046 | 83.65213 | 71.90459 | 3.232956e-05 | 0.1095671 | 0 | 0 | 0
6776 | 273724.3 | 2011-01-06 14:41 | 1260.619 | 2 | 32 | 0.5499712 | 4.028192 | 20.5931 | 20.26046 | 83.6706 | 71.90459 | 9.717941e-05 | 0.1095671 | 0 | 0 | 0
6777 | 273754.3 | 2011-01-06 14:41 | 1290.635 | 2 | 32 | 0.5499712 | 4.030945 | 20.59768 | 20.26046 | 83.68907 | 71.90459 | 6.475449e-05 | 0.1095671 | 0 | 0 | 0
6778 | 273784.3 | 2011-01-06 14:42 | 1320.65 | 2 | 32 | 0.5499712 | 4.033699 | 20.60227 | 20.26046 | 83.70756 | 71.90459 | 9.717941e-05 | 0.1095671 | 0 | 0 | 0
6779 | 273814.3 | 2011-01-06 14:42 | 1350.665 | 2 | 32 | 0.5499712 | 4.036452 | 20.60685 | 20.26046 | 83.72606 | 71.90459 | 3.242493e-05 | 0.1095671 | 0 | 0 | 0
6780 | 273844.4 | 2011-01-06 14:43 | 1380.68 | 2 | 32 | 0.5499712 | 4.039368 | 20.61144 | 20.26046 | 83.74458 | 71.90459 | 6.475449e-05 | 0.1095671 | 0 | 0 | 0
6781 | 273874.4 | 2011-01-06 14:43 | 1410.695 | 2 | 32 | 0.5499712 | 4.042121 | 20.61602 | 20.26046 | 83.76311 | 71.90459 | 6.475449e-05 | 0.1095671 | 0 | 0 | 0
6782 | 273904.4 | 2011-01-06 14:44 | 1440.71 | 2 | 32 | 0.5501531 | 4.045037 | 20.62061 | 20.26046 | 83.78165 | 71.90459 | 6.475449e-05 | 0.1095671 | 0 | 0 | 0
6783 | 273934.4 | 2011-01-06 14:44 | 1470.725 | 2 | 32 | 0.5499712 | 4.047791 | 20.62519 | 20.26046 | 83.8002 | 71.90459 | 6.484985e-05 | 0.1095671 | 0 | 0 | 0
6784 | 273964.4 | 2011-01-06 14:45 | 1500.74 | 2 | 32 | 0.5499712 | 4.050706 | 20.62978 | 20.26046 | 83.81877 | 71.90459 | 9.717941e-05 | 0.1095671 | 0 | 0 | 0
6785 | 273994.4 | 2011-01-06 14:45 | 1530.756 | 2 | 32 | 0.5497893 | 4.05346 | 20.63436 | 20.26046 | 83.83735 | 71.90459 | 9.717941e-05 | 0.1095671 | 0 | 0 | 0
6786 | 274024.4 | 2011-01-06 14:46 | 1560.771 | 2 | 32 | 0.5497893 | 4.056213 | 20.63895 | 20.26046 | 83.85594 | 71.90459 | 3.232956e-05 | 0.1095671 | 0 | 0 | 0
6787 | 274054.5 | 2011-01-06 14:46 | 1590.786 | 2 | 32 | 0.5497893 | 4.059128 | 20.64353 | 20.26046 | 83.87455 | 71.90459 | 6.475449e-05 | 0.1095671 | 0 | 0 | 0
6788 | 274084.5 | 2011-01-06 14:47 | 1620.801 | 2 | 32 | 0.5499712 | 4.062044 | 20.64812 | 20.26046 | 83.89317 | 71.90459 | 9.717941e-05 | 0.1095671 | 0 | 0 | 0
6789 | 274114.5 | 2011-01-06 14:47 | 1650.816 | 2 | 32 | 0.5497893 | 4.06496 | 20.65271 | 20.26046 | 83.9118 | 71.90459 | 9.717941e-05 | 0.1095671 | 0 | 0 | 0
6790 | 274144.5 | 2011-01-06 14:48 | 1680.831 | 2 | 32 | 0.5497893 | 4.067713 | 20.65729 | 20.26046 | 83.93044 | 71.90459 | 6.484985e-05 | 0.1095671 | 0 | 0 | 0
6791 | 274174.5 | 2011-01-06 14:48 | 1710.846 | 2 | 32 | 0.5499712 | 4.070629 | 20.66188 | 20.26046 | 83.9491 | 71.90459 | 3.242493e-05 | 0.1095671 | 0 | 0 | 0
6792 | 274204.5 | 2011-01-06 14:49 | 1740.861 | 2 | 32 | 0.5499712 | 4.073706 | 20.66646 | 20.26046 | 83.96778 | 71.90459 | 9.717941e-05 | 0.1095671 | 0 | 0 | 0
6793 | 274234.6 | 2011-01-06 14:49 | 1770.876 | 2 | 32 | 0.5501531 | 4.076622 | 20.67105 | 20.26046 | 83.98646 | 71.90459 | 9.717941e-05 | 0.1095671 | 0 | 0 | 0
6794 | 274264.6 | 2011-01-06 14:50 | 1800.892 | 2 | 32 | 0.5499712 | 4.079699 | 20.67563 | 20.26046 | 84.00516 | 71.90459 | 9.717941e-05 | 0.1095671 | 0 | 0 | 0
6795 | 274294.6 | 2011-01-06 14:50 | 1830.907 | 2 | 32 | 0.5497893 | 4.082614 | 20.68022 | 20.26046 | 84.02388 | 71.90459 | 6.475449e-05 | 0.1095671 | 0 | 0 | 0
6796 | 274324.6 | 2011-01-06 14:51 | 1860.922 | 2 | 32 | 0.5499712 | 4.08553 | 20.6848 | 20.26046 | 84.0426 | 71.90459 | 6.475449e-05 | 0.1095671 | 0 | 0 | 0
6797 | 274354.6 | 2011-01-06 14:51 | 1890.937 | 2 | 32 | 0.5499712 | 4.088769 | 20.68939 | 20.26046 | 84.06135 | 71.90459 | 6.475449e-05 | 0.1095671 | 0 | 0 | 0
6798 | 274384.6 | 2011-01-06 14:52 | 1920.954 | 2 | 32 | 0.5499712 | 4.091847 | 20.69397 | 20.26046 | 84.0801 | 71.90459 | 9.717941e-05 | 0.1095671 | 0 | 0 | 0
6799 | 274414.6 | 2011-01-06 14:52 | 1950.967 | 2 | 32 | 0.5499712 | 4.094924 | 20.69856 | 20.26046 | 84.09887 | 71.90459 | 0.0001296043 | 0.1095671 | 0 | 0 | 0
6800 | 274444.7 | 2011-01-06 14:53 | 1980.982 | 2 | 32 | 0.5499712 | 4.098002 | 20.70315 | 20.26046 | 84.11766 | 71.90459 | 9.717941e-05 | 0.1095671 | 0 | 0 | 0
6801 | 274474.7 | 2011-01-06 14:53 | 2010.998 | 2 | 32 | 0.5497893 | 4.101079 | 20.70773 | 20.26046 | 84.13645 | 71.90459 | 6.484985e-05 | 0.1095671 | 0 | 0 | 0
6802 | 274504.7 | 2011-01-06 14:54 | 2041.013 | 2 | 32 | 0.5499712 | 4.104481 | 20.71232 | 20.26046 | 84.15527 | 71.90459 | 6.475449e-05 | 0.1095671 | 0 | 0 | 0
6803 | 274534.7 | 2011-01-06 14:54 | 2071.028 | 2 | 32 | 0.5499712 | 4.10772 | 20.7169 | 20.26046 | 84.1741 | 71.90459 | 6.484985e-05 | 0.1095671 | 0 | 0 | 0
6804 | 274564.7 | 2011-01-06 14:55 | 2101.043 | 2 | 32 | 0.5499712 | 4.110798 | 20.72149 | 20.26046 | 84.19294 | 71.90459 | 3.242493e-05 | 0.1095671 | 0 | 0 | 0
6805 | 274594.7 | 2011-01-06 14:55 | 2131.058 | 2 | 32 | 0.5499712 | 4.114361 | 20.72607 | 20.26046 | 84.2118 | 71.90459 | 0.0001296043 | 0.1095671 | 0 | 0 | 0
6806 | 274624.7 | 2011-01-06 14:56 | 2161.073 | 2 | 32 | 0.5499712 | 4.1176 | 20.73066 | 20.26046 | 84.23067 | 71.90459 | 0.000129509 | 0.1095671 | 0 | 0 | 0
6807 | 274654.8 | 2011-01-06 14:56 | 2191.088 | 2 | 32 | 0.5499712 | 4.120678 | 20.73524 | 20.26046 | 84.24956 | 71.90459 | 6.475449e-05 | 0.1095671 | 0 | 0 | 0
6808 | 274684.8 | 2011-01-06 14:57 | 2221.103 | 2 | 32 | 0.5499712 | 4.12408 | 20.73983 | 20.26046 | 84.26846 | 71.90459 | 6.484985e-05 | 0.1095671 | 0 | 0 | 0
6809 | 274714.8 | 2011-01-06 14:57 | 2251.118 | 2 | 32 | 0.5497893 | 4.127481 | 20.74441 | 20.26046 | 84.28738 | 71.90459 | 3.242493e-05 | 0.1095671 | 0 | 0 | 0
6810 | 274744.8 | 2011-01-06 14:58 | 2281.133 | 2 | 32 | 0.5499712 | 4.131207 | 20.749 | 20.26046 | 84.30632 | 71.90459 | 0.0001296043 | 0.1095671 | 0 | 0 | 0
6811 | 274774.8 | 2011-01-06 14:58 | 2311.149 | 2 | 32 | 0.5499712 | 4.134608 | 20.75358 | 20.26046 | 84.32527 | 71.90459 | 0.0001296043 | 0.1095671 | 0 | 0 | 0
6812 | 274804.8 | 2011-01-06 14:59 | 2341.164 | 2 | 32 | 0.5499712 | 4.138009 | 20.75817 | 20.26046 | 84.34423 | 71.90459 | 9.717941e-05 | 0.1095671 | 0 | 0 | 0
6813 | 274834.9 | 2011-01-06 14:59 | 2371.179 | 2 | 32 | 0.5499712 | 4.14141 | 20.76276 | 20.26046 | 84.36321 | 71.90459 | 9.717941e-05 | 0.1095671 | 0 | 0 | 0
6814 | 274864.9 | 2011-01-06 15:00 | 2401.194 | 2 | 32 | 0.5501531 | 4.144974 | 20.76734 | 20.26046 | 84.38221 | 71.90459 | 9.717941e-05 | 0.1095671 | 0 | 0 | 0
6815 | 274894.9 | 2011-01-06 15:00 | 2431.209 | 2 | 32 | 0.5497893 | 4.148537 | 20.77193 | 20.26046 | 84.40123 | 71.90459 | 6.475449e-05 | 0.1095671 | 0 | 0 | 0
6816 | 274924.9 | 2011-01-06 15:01 | 2461.224 | 2 | 32 | 0.5501531 | 4.152263 | 20.77651 | 20.26046 | 84.42026 | 71.90459 | 0.0001296043 | 0.1095671 | 0 | 0 | 0
6817 | 274954.9 | 2011-01-06 15:01 | 2491.239 | 2 | 32 | 0.5499712 | 4.155826 | 20.7811 | 20.26046 | 84.43931 | 71.90459 | 0.0001296043 | 0.1095671 | 0 | 0 | 0
6818 | 274984.9 | 2011-01-06 15:02 | 2521.254 | 2 | 32 | 0.5499712 | 4.159389 | 20.78568 | 20.26046 | 84.45837 | 71.90459 | 9.717941e-05 | 0.1095671 | 0 | 0 | 0
6819 | 275014.9 | 2011-01-06 15:02 | 2551.27 | 2 | 32 | 0.5497893 | 4.163115 | 20.79027 | 20.26046 | 84.47745 | 71.90459 | 9.717941e-05 | 0.1095671 | 0 | 0 | 0
6820 | 275045 | 2011-01-06 15:03 | 2581.285 | 2 | 32 | 0.5501531 | 4.16684 | 20.79485 | 20.26046 | 84.49655 | 71.90459 | 6.475449e-05 | 0.1095671 | 0 | 0 | 0
6821 | 275075 | 2011-01-06 15:03 | 2611.3 | 2 | 32 | 0.5499712 | 4.170566 | 20.79944 | 20.26046 | 84.51567 | 71.90459 | 0.0001296043 | 0.1095671 | 0 | 0 | 0
6822 | 275105 | 2011-01-06 15:04 | 2641.315 | 2 | 32 | 0.5501531 | 4.174453 | 20.80402 | 20.26046 | 84.5348 | 71.90459 | 9.717941e-05 | 0.1095671 | 0 | 0 | 0
6823 | 275135 | 2011-01-06 15:04 | 2671.33 | 2 | 32 | 0.5499712 | 4.178178 | 20.80861 | 20.26046 | 84.55395 | 71.90459 | 9.717941e-05 | 0.1095671 | 0 | 0 | 0
6824 | 275165 | 2011-01-06 15:05 | 2701.345 | 2 | 32 | 0.5499712 | 4.181904 | 20.8132 | 20.26046 | 84.57312 | 71.90459 | 9.717941e-05 | 0.1095671 | 0 | 0 | 0
6825 | 275195 | 2011-01-06 15:05 | 2731.36 | 2 | 32 | 0.5499712 | 4.185953 | 20.81778 | 20.26046 | 84.5923 | 71.90459 | 0.0001296043 | 0.1095671 | 0 | 0 | 0
6826 | 275225 | 2011-01-06 15:06 | 2761.375 | 2 | 32 | 0.5499712 | 4.189678 | 20.82237 | 20.26046 | 84.6115 | 71.90459 | 6.475449e-05 | 0.1095671 | 0 | 0 | 0
6827 | 275255.1 | 2011-01-06 15:06 | 2791.39 | 2 | 32 | 0.5501531 | 4.19389 | 20.82695 | 20.26046 | 84.63072 | 71.90459 | 0.0001296043 | 0.1095671 | 0 | 0 | 0
6828 | 275285.1 | 2011-01-06 15:07 | 2821.406 | 2 | 32 | 0.5499712 | 4.197777 | 20.83154 | 20.26046 | 84.64996 | 71.90459 | 9.717941e-05 | 0.1095671 | 0 | 0 | 0
6829 | 275300.5 | 2011-01-06 15:07 | 2836.858 | 2 | 32 | 0.5499712 | 4.200045 | 20.8339 | 20.26046 | 84.65988 | 71.90459 | 0.0001619339 | 0.1095671 | 0 | 0 | 0
6830 | 275330.6 | 2011-01-06 15:07 | 30.01536 | 3 | 32 | 0 | 4.092495 | 20.8339 | 20.26046 | 84.65988 | 71.90459 | -0.0004534721 | 0.1095671 | 0 | 0 | 0
6831 | 275360.6 | 2011-01-06 15:08 | 60.03036 | 3 | 32 | 0 | 4.079051 | 20.8339 | 20.26046 | 84.65988 | 71.90459 | -0.0002592087 | 0.1095671 | 0 | 0 | 0
6832 | 275390.6 | 2011-01-06 15:08 | 90.04537 | 3 | 32 | 0 | 4.070629 | 20.8339 | 20.26046 | 84.65988 | 71.90459 | -0.0001943588 | 0.1095671 | 0 | 0 | 0
6833 | 275420.6 | 2011-01-06 15:09 | 120.0138 | 3 | 32 | 0 | 4.065122 | 20.8339 | 20.26046 | 84.65988 | 71.90459 | -0.000129509 | 0.1095671 | 0 | 0 | 0
6834 | 275420.6 | 2011-01-06 15:09 | 2.611508683e-06 | 4 | 32 | 1.026974 | 4.199721 | 20.8339 | 20.26046 | 84.65988 | 71.90459 | 0 | 0.1095671 | 0 | 0 | 0
6835 | 275420.9 | 2011-01-06 15:09 | 0.2969999 | 4 | 32 | 0.9765812 | 4.199721 | 20.83398 | 20.26046 | 84.66022 | 71.90459 | 0 | 0.1095671 | 0 | 0 | 0
6836 | 275422.5 | 2011-01-06 15:09 | 1.906232 | 4 | 32 | 0.9258246 | 4.199883 | 20.8344 | 20.26046 | 84.662 | 71.90459 | 3.232956e-05 | 0.1095671 | 0 | 0 | 0
6837 | 275425.2 | 2011-01-06 15:09 | 4.593694 | 4 | 32 | 0.8754319 | 4.199559 | 20.83507 | 20.26046 | 84.66482 | 71.90459 | -3.242493e-05 | 0.1095671 | 0 | 0 | 0
6838 | 275428.9 | 2011-01-06 15:09 | 8.359364 | 4 | 32 | 0.825403 | 4.199721 | 20.83596 | 20.26046 | 84.66855 | 71.90459 | 0 | 0.1095671 | 0 | 0 | 0
6839 | 275434 | 2011-01-06 15:09 | 13.4235 | 4 | 32 | 0.7751922 | 4.199721 | 20.83709 | 20.26046 | 84.67327 | 71.90459 | 0 | 0.1095671 | 0 | 0 | 0
6840 | 275440.6 | 2011-01-06 15:09 | 20.07794 | 4 | 32 | 0.7251633 | 4.199883 | 20.83847 | 20.26046 | 84.67909 | 71.90459 | 3.232956e-05 | 0.1095671 | 0 | 0 | 0
6841 | 275449.4 | 2011-01-06 15:09 | 28.81202 | 4 | 32 | 0.6751344 | 4.199721 | 20.84017 | 20.26046 | 84.68621 | 71.90459 | -3.232956e-05 | 0.1095671 | 0 | 0 | 0
6842 | 275461.6 | 2011-01-06 15:10 | 41.01515 | 4 | 32 | 0.6251055 | 4.199721 | 20.84237 | 20.26046 | 84.69545 | 71.90459 | 3.242493e-05 | 0.1095671 | 0 | 0 | 0
6843 | 275479.9 | 2011-01-06 15:10 | 59.37403 | 4 | 32 | 0.5748947 | 4.199559 | 20.84542 | 20.26046 | 84.70826 | 71.90459 | -3.242493e-05 | 0.1095671 | 0 | 0 | 0
6844 | 275511.4 | 2011-01-06 15:10 | 90.82662 | 4 | 32 | 0.5248658 | 4.199721 | 20.8502 | 20.26046 | 84.72835 | 71.90459 | 0 | 0.1095671 | 0 | 0 | 0
6845 | 275573.3 | 2011-01-06 15:11 | 152.7162 | 4 | 32 | 0.4748369 | 4.199883 | 20.85875 | 20.26046 | 84.76424 | 71.90459 | 0 | 0.1095671 | 0 | 0 | 0
6846 | 275678.9 | 2011-01-06 15:13 | 258.3862 | 4 | 32 | 0.4248081 | 4.199721 | 20.87191 | 20.26046 | 84.81952 | 71.90459 | 0 | 0.1095671 | 0 | 0 | 0
6847 | 275818 | 2011-01-06 15:16 | 397.4017 | 4 | 32 | 0.3747792 | 4.199721 | 20.88732 | 20.26046 | 84.88423 | 71.90459 | -3.232956e-05 | 0.1095671 | 0 | 0 | 0
6848 | 275985.5 | 2011-01-06 15:18 | 564.928 | 4 | 32 | 0.3247503 | 4.199721 | 20.90357 | 20.26046 | 84.95247 | 71.90459 | 0 | 0.1095671 | 0 | 0 | 0
6849 | 276189.5 | 2011-01-06 15:22 | 768.9559 | 4 | 32 | 0.2747214 | 4.199559 | 20.92052 | 20.26046 | 85.02368 | 71.90459 | -6.475449e-05 | 0.1095671 | 0 | 0 | 0
6850 | 276440.4 | 2011-01-06 15:26 | 1019.889 | 4 | 32 | 0.2246925 | 4.199721 | 20.93788 | 20.26046 | 85.09656 | 71.90459 | 0 | 0.1095671 | 0 | 0 | 0
6851 | 276764.8 | 2011-01-06 15:31 | 1344.29 | 4 | 32 | 0.1746636 | 4.199559 | 20.95579 | 20.26046 | 85.17178 | 71.90459 | -3.242493e-05 | 0.1095671 | 0 | 0 | 0
6852 | 277227.2 | 2011-01-06 15:39 | 1806.689 | 4 | 32 | 0.1246347 | 4.199559 | 20.97483 | 20.26046 | 85.25174 | 71.90459 | -3.242493e-05 | 0.1095671 | 0 | 0 | 0
6853 | 278013.2 | 2011-01-06 15:52 | 2592.628 | 4 | 32 | 0.07460584 | 4.199559 | 20.99603 | 20.26046 | 85.34077 | 71.90459 | -3.242493e-05 | 0.1095671 | 0 | 0 | 0
6854 | 278729.6 | 2011-01-06 16:04 | 3309.085 | 4 | 32 | 0.04986428 | 4.199559 | 21.00827 | 20.26046 | 85.39217 | 71.90459 | -3.242493e-05 | 0.1095671 | 0 | 0 | 0
6855 | 278759.7 | 2011-01-06 16:05 | 30.01519 | 5 | 32 | 0 | 4.18984 | 21.00827 | 20.26046 | 85.39217 | 71.90459 | -3.242493e-05 | 0.1095671 | 0 | 0 | 0
6856 | 278789.7 | 2011-01-06 16:05 | 60.01468 | 5 | 32 | 0 | 4.188383 | 21.00827 | 20.26046 | 85.39217 | 71.90459 | -3.242493e-05 | 0.1095671 | 0 | 0 | 0
6857 | 278789.9 | 2011-01-06 16:05 | 0.1874195 | 6 | 32 | -0.0001646073 | 4.188221 | 21.00827 | 20.26046 | 85.39217 | 71.90459 | 0 | 0.1113934 | 0 | 0 | 0
6858 | 278794.7 | 2011-01-06 16:05 | 5.017791 | 6 | 32 | 0.0005630856 | 4.188059 | 21.00827 | 20.26046 | 85.39217 | 71.90459 | -3.232956e-05 | 0.1113934 | 0 | 0 | 0
6859 | 278809.6 | 2011-01-06 16:05 | 14.95289 | 7 | 32 | -1.100072 | 3.987861 | 21.00827 | 20.26503 | 85.39217 | 71.92289 | -0.001846457 | 0.1113934 | 0 | 0 | 0
6860 | 278839.7 | 2011-01-06 16:06 | 44.96802 | 7 | 32 | -1.09989 | 3.933276 | 21.00827 | 20.2742 | 85.39217 | 71.9592 | -0.001360559 | 0.1113934 | 0 | 0 | 0
6861 | 278869.7 | 2011-01-06 16:06 | 74.98313 | 7 | 32 | -1.100072 | 3.890353 | 21.00827 | 20.28337 | 85.39217 | 71.99507 | -0.001036596 | 0.1113934 | 0 | 0 | 0
6862 | 278899.7 | 2011-01-06 16:07 | 104.9982 | 7 | 32 | -1.099709 | 3.855205 | 21.00827 | 20.29254 | 85.39217 | 72.03057 | -0.0008422852 | 0.1113934 | 0 | 0 | 0
6863 | 278929.7 | 2011-01-06 16:07 | 135.0134 | 7 | 32 | -1.09989 | 3.82686 | 21.00827 | 20.30171 | 85.39217 | 72.06579 | -0.0006803036 | 0.1113934 | 0 | 0 | 0
6864 | 278959.7 | 2011-01-06 16:08 | 165.0285 | 7 | 32 | -1.099709 | 3.803212 | 21.00827 | 20.31088 | 85.39217 | 72.10077 | -0.0005831242 | 0.1113934 | 0 | 0 | 0
6865 | 278989.7 | 2011-01-06 16:08 | 195.0436 | 7 | 32 | -1.100072 | 3.782965 | 21.00827 | 20.32005 | 85.39217 | 72.13555 | -0.000518322 | 0.1113934 | 0 | 0 | 0
6866 | 279019.7 | 2011-01-06 16:09 | 225.0587 | 7 | 32 | -1.09989 | 3.764824 | 21.00827 | 20.32922 | 85.39217 | 72.17016 | -0.0004535675 | 0.1113934 | 0 | 0 | 0
6867 | 279049.8 | 2011-01-06 16:09 | 255.0739 | 7 | 32 | -1.09989 | 3.748465 | 21.00827 | 20.33839 | 85.39217 | 72.20461 | -0.0004211426 | 0.1113934 | 0 | 0 | 0
6868 | 279079.8 | 2011-01-06 16:10 | 285.089 | 7 | 32 | -1.099709 | 3.73324 | 21.00827 | 20.34756 | 85.39217 | 72.23891 | -0.0003887177 | 0.1113934 | 0 | 0 | 0
6869 | 279109.8 | 2011-01-06 16:10 | 315.1041 | 7 | 32 | -1.09989 | 3.719472 | 21.00827 | 20.35673 | 85.39217 | 72.27308 | -0.0003563404 | 0.1113934 | 0 | 0 | 0
6870 | 279139.8 | 2011-01-06 16:11 | 345.1191 | 7 | 32 | -1.09989 | 3.706514 | 21.00827 | 20.3659 | 85.39217 | 72.30713 | -0.0003239632 | 0.1113934 | 0 | 0 | 0
6871 | 279169.8 | 2011-01-06 16:11 | 375.1343 | 7 | 32 | -1.09989 | 3.693881 | 21.00827 | 20.37507 | 85.39217 | 72.34106 | -0.0003563404 | 0.1113934 | 0 | 0 | 0
6872 | 279199.8 | 2011-01-06 16:12 | 405.1494 | 7 | 32 | -1.100072 | 3.682219 | 21.00827 | 20.38424 | 85.39217 | 72.37488 | -0.0003563404 | 0.1113934 | 0 | 0 | 0
6873 | 279229.9 | 2011-01-06 16:12 | 435.1647 | 7 | 32 | -1.09989 | 3.671042 | 21.00827 | 20.39342 | 85.39217 | 72.40859 | -0.0002915383 | 0.1113934 | 0 | 0 | 0
6874 | 279259.9 | 2011-01-06 16:13 | 465.1796 | 7 | 32 | -1.09989 | 3.66019 | 21.00827 | 20.40259 | 85.39217 | 72.44221 | -0.0002915383 | 0.1113934 | 0 | 0 | 0
6875 | 279289.9 | 2011-01-06 16:13 | 495.1949 | 7 | 32 | -1.100072 | 3.649662 | 21.00827 | 20.41176 | 85.39217 | 72.47573 | -0.0003239632 | 0.1113934 | 0 | 0 | 0
6876 | 279319.9 | 2011-01-06 16:14 | 525.2098 | 7 | 32 | -1.099709 | 3.639944 | 21.00827 | 20.42093 | 85.39217 | 72.50915 | -0.000259161 | 0.1113934 | 0 | 0 | 0
6877 | 279349.9 | 2011-01-06 16:14 | 555.2251 | 7 | 32 | -1.09989 | 3.630063 | 21.00827 | 20.4301 | 85.39217 | 72.54248 | -0.0002267838 | 0.1113934 | 0 | 0 | 0
6878 | 279379.9 | 2011-01-06 16:15 | 585.2402 | 7 | 32 | -1.100072 | 3.620345 | 21.00827 | 20.43927 | 85.39217 | 72.57573 | -0.0002915383 | 0.1113934 | 0 | 0 | 0
6879 | 279409.9 | 2011-01-06 16:15 | 615.2553 | 7 | 32 | -1.09989 | 3.611274 | 21.00827 | 20.44844 | 85.39217 | 72.60888 | -0.0002267838 | 0.1113934 | 0 | 0 | 0
6880 | 279440 | 2011-01-06 16:16 | 645.2704 | 7 | 32 | -1.100072 | 3.602366 | 21.00827 | 20.45761 | 85.39217 | 72.64196 | -0.0002267838 | 0.1113934 | 0 | 0 | 0
6881 | 279470 | 2011-01-06 16:16 | 675.2856 | 7 | 32 | -1.100072 | 3.59362 | 21.00827 | 20.46678 | 85.39217 | 72.67495 | -0.000259161 | 0.1113934 | 0 | 0 | 0
6882 | 279500 | 2011-01-06 16:17 | 705.3006 | 7 | 32 | -1.099709 | 3.585035 | 21.00827 | 20.47595 | 85.39217 | 72.70787 | -0.0002267361 | 0.1113934 | 0 | 0 | 0
6883 | 279530 | 2011-01-06 16:17 | 735.3022 | 7 | 32 | -1.099709 | 3.576774 | 21.00827 | 20.48511 | 85.39217 | 72.74069 | -0.0002267838 | 0.1113934 | 0 | 0 | 0
6884 | 279560 | 2011-01-06 16:18 | 765.3153 | 7 | 32 | -1.099709 | 3.568838 | 21.00827 | 20.49428 | 85.39217 | 72.77345 | -0.0002267361 | 0.1113934 | 0 | 0 | 0
6885 | 279590 | 2011-01-06 16:18 | 795.3304 | 7 | 32 | -1.09989 | 3.561063 | 21.00827 | 20.50345 | 85.39217 | 72.80614 | -0.0002267838 | 0.1113934 | 0 | 0 | 0
6886 | 279620 | 2011-01-06 16:19 | 825.3459 | 7 | 32 | -1.09989 | 3.55345 | 21.00827 | 20.51262 | 85.39217 | 72.83876 | -0.0002267838 | 0.1113934 | 0 | 0 | 0
6887 | 279650.1 | 2011-01-06 16:19 | 855.3606 | 7 | 32 | -1.09989 | 3.546324 | 21.00827 | 20.52179 | 85.39217 | 72.87131 | -0.0001619816 | 0.1113934 | 0 | 0 | 0
6888 | 279680.1 | 2011-01-06 16:20 | 885.3757 | 7 | 32 | -1.100072 | 3.539035 | 21.00827 | 20.53096 | 85.39217 | 72.9038 | -0.0001943588 | 0.1113934 | 0 | 0 | 0
6889 | 279710.1 | 2011-01-06 16:20 | 915.3909 | 7 | 32 | -1.09989 | 3.532232 | 21.00827 | 20.54013 | 85.39217 | 72.93622 | -0.0001943588 | 0.1113934 | 0 | 0 | 0
6890 | 279740.1 | 2011-01-06 16:21 | 945.4061 | 7 | 32 | -1.09989 | 3.525429 | 21.00827 | 20.5493 | 85.39217 | 72.96858 | -0.0001943588 | 0.1113934 | 0 | 0 | 0
6891 | 279770.1 | 2011-01-06 16:21 | 975.4211 | 7 | 32 | -1.09989 | 3.518788 | 21.00827 | 20.55847 | 85.39217 | 73.00088 | -0.0001619816 | 0.1113934 | 0 | 0 | 0
6892 | 279800.1 | 2011-01-06 16:22 | 1005.436 | 7 | 32 | -1.09989 | 3.512147 | 21.00827 | 20.56764 | 85.39217 | 73.03312 | -0.0001943588 | 0.1113934 | 0 | 0 | 0
6893 | 279830.1 | 2011-01-06 16:22 | 1035.451 | 7 | 32 | -1.09989 | 3.505992 | 21.00827 | 20.57681 | 85.39217 | 73.0653 | -0.0001619816 | 0.1113934 | 0 | 0 | 0
6894 | 279860.2 | 2011-01-06 16:23 | 1065.466 | 7 | 32 | -1.100072 | 3.499837 | 21.00827 | 20.58598 | 85.39217 | 73.09742 | -0.0001619816 | 0.1113934 | 0 | 0 | 0
6895 | 279890.2 | 2011-01-06 16:23 | 1095.482 | 7 | 32 | -1.099709 | 3.494006 | 21.00827 | 20.59515 | 85.39217 | 73.12949 | -0.0001619816 | 0.1113934 | 0 | 0 | 0
6896 | 279920.2 | 2011-01-06 16:24 | 1125.497 | 7 | 32 | -1.09989 | 3.488014 | 21.00827 | 20.60432 | 85.39217 | 73.1615 | -0.0001295567 | 0.1113934 | 0 | 0 | 0
6897 | 279950.2 | 2011-01-06 16:24 | 1155.512 | 7 | 32 | -1.09989 | 3.481697 | 21.00827 | 20.61349 | 85.39217 | 73.19346 | -0.0001619816 | 0.1113934 | 0 | 0 | 0
6898 | 279980.2 | 2011-01-06 16:25 | 1185.527 | 7 | 32 | -1.09989 | 3.475704 | 21.00827 | 20.62266 | 85.39217 | 73.22536 | -0.0001619339 | 0.1113934 | 0 | 0 | 0
6899 | 280010.2 | 2011-01-06 16:25 | 1215.542 | 7 | 32 | -1.099709 | 3.469872 | 21.00827 | 20.63183 | 85.39217 | 73.25721 | -0.0001296043 | 0.1113934 | 0 | 0 | 0
6900 | 280040.2 | 2011-01-06 16:26 | 1245.557 | 7 | 32 | -1.09989 | 3.46388 | 21.00827 | 20.641 | 85.39217 | 73.289 | -0.0001619816 | 0.1113934 | 0 | 0 | 0
6901 | 280070.3 | 2011-01-06 16:26 | 1275.572 | 7 | 32 | -1.09989 | 3.457725 | 21.00827 | 20.65017 | 85.39217 | 73.32073 | -0.0001619816 | 0.1113934 | 0 | 0 | 0
6902 | 280100.3 | 2011-01-06 16:27 | 1305.587 | 7 | 32 | -1.09989 | 3.451246 | 21.00827 | 20.65934 | 85.39217 | 73.35241 | -0.0001943588 | 0.1113934 | 0 | 0 | 0
6903 | 280130.3 | 2011-01-06 16:27 | 1335.603 | 7 | 32 | -1.099709 | 3.445091 | 21.00827 | 20.66852 | 85.39217 | 73.38403 | -0.0001296043 | 0.1113934 | 0 | 0 | 0
6904 | 280160.3 | 2011-01-06 16:28 | 1365.618 | 7 | 32 | -1.099709 | 3.438288 | 21.00827 | 20.67769 | 85.39217 | 73.41559 | -0.0001619816 | 0.1113934 | 0 | 0 | 0
6905 | 280190.3 | 2011-01-06 16:28 | 1395.633 | 7 | 32 | -1.09989 | 3.430999 | 21.00827 | 20.68686 | 85.39217 | 73.44709 | -0.000259161 | 0.1113934 | 0 | 0 | 0
6906 | 280220.3 | 2011-01-06 16:29 | 1425.648 | 7 | 32 | -1.09989 | 3.42371 | 21.00827 | 20.69603 | 85.39217 | 73.47852 | -0.0001944065 | 0.1113934 | 0 | 0 | 0
6907 | 280250.4 | 2011-01-06 16:29 | 1455.663 | 7 | 32 | -1.100072 | 3.415612 | 21.00827 | 20.7052 | 85.39217 | 73.50988 | -0.0002267838 | 0.1113934 | 0 | 0 | 0
6908 | 280280.4 | 2011-01-06 16:30 | 1485.678 | 7 | 32 | -1.09989 | 3.407351 | 21.00827 | 20.71437 | 85.39217 | 73.54117 | -0.000259161 | 0.1113934 | 0 | 0 | 0
6909 | 280310.4 | 2011-01-06 16:30 | 1515.693 | 7 | 32 | -1.09989 | 3.398767 | 21.00827 | 20.72354 | 85.39217 | 73.57237 | -0.0001943588 | 0.1113934 | 0 | 0 | 0
6910 | 280340.4 | 2011-01-06 16:31 | 1545.708 | 7 | 32 | -1.09989 | 3.389048 | 21.00827 | 20.73271 | 85.39217 | 73.6035 | -0.0002915383 | 0.1113934 | 0 | 0 | 0
6911 | 280370.4 | 2011-01-06 16:31 | 1575.723 | 7 | 32 | -1.09989 | 3.378682 | 21.00827 | 20.74188 | 85.39217 | 73.63453 | -0.0002915383 | 0.1113934 | 0 | 0 | 0
6912 | 280400.4 | 2011-01-06 16:32 | 1605.739 | 7 | 32 | -1.100072 | 3.367506 | 21.00827 | 20.75105 | 85.39217 | 73.66547 | -0.0003563404 | 0.1113934 | 0 | 0 | 0
6913 | 280430.4 | 2011-01-06 16:32 | 1635.754 | 7 | 32 | -1.09989 | 3.355196 | 21.00827 | 20.76022 | 85.39217 | 73.69629 | -0.0003563404 | 0.1113934 | 0 | 0 | 0
6914 | 280460.5 | 2011-01-06 16:33 | 1665.769 | 7 | 32 | -1.100072 | 3.340942 | 21.00827 | 20.76939 | 85.39217 | 73.72699 | -0.0004211426 | 0.1113934 | 0 | 0 | 0
6915 | 280490.5 | 2011-01-06 16:33 | 1695.784 | 7 | 32 | -1.09989 | 3.324907 | 21.00827 | 20.77856 | 85.39217 | 73.75756 | -0.0004210949 | 0.1113934 | 0 | 0 | 0
6916 | 280520.5 | 2011-01-06 16:34 | 1725.799 | 7 | 32 | -1.099709 | 3.305794 | 21.00827 | 20.78773 | 85.39217 | 73.78796 | -0.0005506992 | 0.1113934 | 0 | 0 | 0
6917 | 280550.5 | 2011-01-06 16:34 | 1755.814 | 7 | 32 | -1.09989 | 3.282632 | 21.00827 | 20.7969 | 85.39217 | 73.81818 | -0.0006155014 | 0.1113934 | 0 | 0 | 0
6918 | 280580.5 | 2011-01-06 16:35 | 1785.83 | 7 | 32 | -1.09989 | 3.254287 | 21.00827 | 20.80607 | 85.39217 | 73.84815 | -0.0008098602 | 0.1113934 | 0 | 0 | 0
6919 | 280610.5 | 2011-01-06 16:35 | 1815.844 | 7 | 32 | -1.09989 | 3.218491 | 21.00827 | 20.81524 | 85.39217 | 73.87784 | -0.001069021 | 0.1113934 | 0 | 0 | 0
6920 | 280640.6 | 2011-01-06 16:36 | 1845.86 | 7 | 32 | -1.099709 | 3.171843 | 21.00827 | 20.82441 | 85.39217 | 73.90715 | -0.001392937 | 0.1113934 | 0 | 0 | 0
6921 | 280670.6 | 2011-01-06 16:36 | 1875.875 | 7 | 32 | -1.09989 | 3.109808 | 21.00827 | 20.83358 | 85.39217 | 73.93596 | -0.001846504 | 0.1113934 | 0 | 0 | 0
6922 | 280700.6 | 2011-01-06 16:37 | 1905.892 | 7 | 32 | -1.09989 | 3.025258 | 21.00827 | 20.84275 | 85.39217 | 73.96412 | -0.002559185 | 0.1113934 | 0 | 0 | 0
6923 | 280730.6 | 2011-01-06 16:37 | 1935.905 | 7 | 32 | -1.100072 | 2.908962 | 21.00827 | 20.85192 | 85.39217 | 73.99135 | -0.003498602 | 0.1113934 | 0 | 0 | 0
6924 | 280760.6 | 2011-01-06 16:38 | 1965.906 | 7 | 32 | -1.100072 | 2.756222 | 21.00827 | 20.86108 | 85.39217 | 74.01734 | -0.004438066 | 0.1113934 | 0 | 0 | 0
6925 | 280770.6 | 2011-01-06 16:38 | 1975.906 | 7 | 32 | -1.09989 | 2.699855 | 21.00827 | 20.86414 | 85.39217 | 74.02568 | -0.004600001 | 0.1113934 | 0 | 0 | 0
6926 | 280830.6 | 2011-01-06 16:39 | 60.01466 | 8 | 32 | 0 | 3.639944 | 21.00827 | 20.86414 | 85.39217 | 74.02568 | 0.001036596 | 0.1113934 | 0 | 0 | 0
6927 | 280830.8 | 2011-01-06 16:39 | 0.1878542 | 9 | 32 | 1.731594e-05 | 3.640106 | 21.00827 | 20.86414 | 85.39217 | 74.02568 | 0 | 0.1102782 | 0 | 0 | 0
6928 | 280835.6 | 2011-01-06 16:39 | 5.015574 | 9 | 32 | 0.0007450088 | 3.646099 | 21.00827 | 20.86414 | 85.39217 | 74.02568 | 0.0008746624 | 0.1102782 | 0 | 0 | 0
6929 | 280865.7 | 2011-01-06 16:40 | 30.01724 | 1 | 33 | 0 | 3.67169 | 21.00827 | 20.86414 | 85.39217 | 74.02568 | 0.0005506992 | 0.1102782 | 0 | 0 | 0
6930 | 280895.7 | 2011-01-06 16:40 | 60.03025 | 1 | 33 | 0 | 3.687726 | 21.00827 | 20.86414 | 85.39217 | 74.02568 | 0.0003887177 | 0.1102782 | 0 | 0 | 0
6931 | 280925.7 | 2011-01-06 16:41 | 90.04534 | 1 | 33 | 0 | 3.69874 | 21.00827 | 20.86414 | 85.39217 | 74.02568 | 0.0002267838 | 0.1102782 | 0 | 0 | 0
6932 | 280955.7 | 2011-01-06 16:41 | 120.0158 | 1 | 33 | 0 | 3.707324 | 21.00827 | 20.86414 | 85.39217 | 74.02568 | 0.0002267838 | 0.1102782 | 0 | 0 | 0
6933 | 280985.7 | 2011-01-06 16:42 | 30.01517 | 2 | 33 | 0.5497893 | 3.824106 | 21.01285 | 20.86414 | 85.40963 | 74.02568 | 0.0006803036 | 0.1102782 | 0 | 0 | 0
6934 | 281015.7 | 2011-01-06 16:42 | 60.03026 | 2 | 33 | 0.5501531 | 3.842895 | 21.01744 | 20.86414 | 85.42721 | 74.02568 | 0.0004211426 | 0.1102782 | 0 | 0 | 0
6935 | 281045.7 | 2011-01-06 16:43 | 90.04549 | 2 | 33 | 0.5499712 | 3.856177 | 21.02202 | 20.86414 | 85.44486 | 74.02568 | 0.0003239632 | 0.1102782 | 0 | 0 | 0
6936 | 281075.7 | 2011-01-06 16:43 | 120.0605 | 2 | 33 | 0.5497893 | 3.866543 | 21.02661 | 20.86414 | 85.46257 | 74.02568 | 0.0001943588 | 0.1102782 | 0 | 0 | 0
6937 | 281105.7 | 2011-01-06 16:44 | 150.0758 | 2 | 33 | 0.5499712 | 3.875776 | 21.03119 | 20.86414 | 85.48032 | 74.02568 | 0.0001943588 | 0.1102782 | 0 | 0 | 0
6938 | 281135.7 | 2011-01-06 16:44 | 180.0907 | 2 | 33 | 0.5499712 | 3.884036 | 21.03578 | 20.86414 | 85.49811 | 74.02568 | 0.0002267838 | 0.1102782 | 0 | 0 | 0
6939 | 281165.7 | 2011-01-06 16:45 | 210.1061 | 2 | 33 | 0.5499712 | 3.891487 | 21.04036 | 20.86414 | 85.51594 | 74.02568 | 0.0001943588 | 0.1102782 | 0 | 0 | 0
6940 | 281195.8 | 2011-01-06 16:45 | 240.1211 | 2 | 33 | 0.5497893 | 3.898452 | 21.04495 | 20.86414 | 85.53379 | 74.02568 | 0.0001619816 | 0.1102782 | 0 | 0 | 0
6941 | 281225.8 | 2011-01-06 16:46 | 270.1361 | 2 | 33 | 0.5497893 | 3.904931 | 21.04953 | 20.86414 | 85.55168 | 74.02568 | 0.0001295567 | 0.1102782 | 0 | 0 | 0
6942 | 281255.8 | 2011-01-06 16:46 | 300.1512 | 2 | 33 | 0.5499712 | 3.91141 | 21.05412 | 20.86414 | 85.5696 | 74.02568 | 0.0001619816 | 0.1102782 | 0 | 0 | 0
6943 | 281285.8 | 2011-01-06 16:47 | 330.1668 | 2 | 33 | 0.5499712 | 3.917079 | 21.0587 | 20.86414 | 85.58754 | 74.02568 | 0.0001296043 | 0.1102782 | 0 | 0 | 0
6944 | 281315.8 | 2011-01-06 16:47 | 360.1815 | 2 | 33 | 0.5501531 | 3.922748 | 21.06329 | 20.86414 | 85.60552 | 74.02568 | 0.0001295567 | 0.1102782 | 0 | 0 | 0
6945 | 281345.8 | 2011-01-06 16:48 | 390.1967 | 2 | 33 | 0.5499712 | 3.928093 | 21.06787 | 20.86414 | 85.62352 | 74.02568 | 0.0001619816 | 0.1102782 | 0 | 0 | 0
6946 | 281375.9 | 2011-01-06 16:48 | 420.2117 | 2 | 33 | 0.5497893 | 3.93279 | 21.07246 | 20.86414 | 85.64154 | 74.02568 | 9.717941e-05 | 0.1102782 | 0 | 0 | 0
6947 | 281405.9 | 2011-01-06 16:49 | 450.2269 | 2 | 33 | 0.5499712 | 3.937973 | 21.07704 | 20.86414 | 85.65958 | 74.02568 | 0.0001619816 | 0.1102782 | 0 | 0 | 0
6948 | 281435.9 | 2011-01-06 16:49 | 480.2419 | 2 | 33 | 0.5499712 | 3.942508 | 21.08163 | 20.86414 | 85.67765 | 74.02568 | 0.0001295567 | 0.1102782 | 0 | 0 | 0
6949 | 281465.9 | 2011-01-06 16:50 | 510.2571 | 2 | 33 | 0.5501531 | 3.946882 | 21.08621 | 20.86414 | 85.69574 | 74.02568 | 0.0001295567 | 0.1102782 | 0 | 0 | 0
6950 | 281495.9 | 2011-01-06 16:50 | 540.2722 | 2 | 33 | 0.5499712 | 3.951093 | 21.0908 | 20.86414 | 85.71385 | 74.02568 | 0.0001296043 | 0.1102782 | 0 | 0 | 0
6951 | 281525.9 | 2011-01-06 16:51 | 570.2873 | 2 | 33 | 0.5499712 | 3.955142 | 21.09538 | 20.86414 | 85.73197 | 74.02568 | 0.0001296043 | 0.1102782 | 0 | 0 | 0
6952 | 281555.9 | 2011-01-06 16:51 | 600.3028 | 2 | 33 | 0.5499712 | 3.959029 | 21.09997 | 20.86414 | 85.75012 | 74.02568 | 0.0001295567 | 0.1102782 | 0 | 0 | 0
6953 | 281586 | 2011-01-06 16:52 | 630.3175 | 2 | 33 | 0.5501531 | 3.962917 | 21.10455 | 20.86414 | 85.76828 | 74.02568 | 9.717941e-05 | 0.1102782 | 0 | 0 | 0
6954 | 281616 | 2011-01-06 16:52 | 660.3326 | 2 | 33 | 0.5499712 | 3.966642 | 21.10914 | 20.86414 | 85.78646 | 74.02568 | 9.717941e-05 | 0.1102782 | 0 | 0 | 0
6955 | 281646 | 2011-01-06 16:53 | 690.3478 | 2 | 33 | 0.5497893 | 3.970044 | 21.11373 | 20.86414 | 85.80466 | 74.02568 | 6.480217e-05 | 0.1102782 | 0 | 0 | 0
6956 | 281676 | 2011-01-06 16:53 | 720.3629 | 2 | 33 | 0.5497893 | 3.973769 | 21.11831 | 20.86414 | 85.82287 | 74.02568 | 0.0001295567 | 0.1102782 | 0 | 0 | 0
6957 | 281706 | 2011-01-06 16:54 | 750.3784 | 2 | 33 | 0.5499712 | 3.97717 | 21.1229 | 20.86414 | 85.8411 | 74.02568 | 9.717941e-05 | 0.1102782 | 0 | 0 | 0
6958 | 281736 | 2011-01-06 16:54 | 780.3931 | 2 | 33 | 0.5499712 | 3.980086 | 21.12748 | 20.86414 | 85.85934 | 74.02568 | 3.237724e-05 | 0.1102782 | 0 | 0 | 0
6959 | 281766 | 2011-01-06 16:55 | 810.4084 | 2 | 33 | 0.5499712 | 3.983973 | 21.13207 | 20.86414 | 85.8776 | 74.02568 | 9.717941e-05 | 0.1102782 | 0 | 0 | 0
6960 | 281796.1 | 2011-01-06 16:55 | 840.4234 | 2 | 33 | 0.5497893 | 3.987051 | 21.13665 | 20.86414 | 85.89588 | 74.02568 | 3.237724e-05 | 0.1102782 | 0 | 0 | 0
6961 | 281826.1 | 2011-01-06 16:56 | 870.4409 | 2 | 33 | 0.5499712 | 3.990452 | 21.14124 | 20.86414 | 85.91417 | 74.02568 | 6.480217e-05 | 0.1102782 | 0 | 0 | 0
6962 | 281856.1 | 2011-01-06 16:56 | 900.4553 | 2 | 33 | 0.5497893 | 3.99353 | 21.14582 | 20.86414 | 85.93247 | 74.02568 | 9.717941e-05 | 0.1102782 | 0 | 0 | 0
6963 | 281886.1 | 2011-01-06 16:57 | 930.4689 | 2 | 33 | 0.5499712 | 3.996607 | 21.15041 | 20.86414 | 85.95079 | 74.02568 | 6.475449e-05 | 0.1102782 | 0 | 0 | 0
6964 | 281916.1 | 2011-01-06 16:57 | 960.4839 | 2 | 33 | 0.5499712 | 3.999847 | 21.15499 | 20.86414 | 85.96913 | 74.02568 | 9.722709e-05 | 0.1102782 | 0 | 0 | 0
6965 | 281946.1 | 2011-01-06 16:58 | 990.499 | 2 | 33 | 0.5501531 | 4.002924 | 21.15958 | 20.86414 | 85.98747 | 74.02568 | 0.0001296043 | 0.1102782 | 0 | 0 | 0
6966 | 281976.2 | 2011-01-06 16:58 | 1020.514 | 2 | 33 | 0.5497893 | 4.005839 | 21.16416 | 20.86414 | 86.00583 | 74.02568 | 9.717941e-05 | 0.1102782 | 0 | 0 | 0
6967 | 282006.2 | 2011-01-06 16:59 | 1050.529 | 2 | 33 | 0.5497893 | 4.008593 | 21.16875 | 20.86414 | 86.02421 | 74.02568 | 6.475449e-05 | 0.1102782 | 0 | 0 | 0
6968 | 282036.2 | 2011-01-06 16:59 | 1080.544 | 2 | 33 | 0.5501531 | 4.011671 | 21.17334 | 20.86414 | 86.0426 | 74.02568 | 6.475449e-05 | 0.1102782 | 0 | 0 | 0
6969 | 282066.2 | 2011-01-06 17:00 | 1110.56 | 2 | 33 | 0.5499712 | 4.014586 | 21.17792 | 20.86414 | 86.061 | 74.02568 | 6.475449e-05 | 0.1102782 | 0 | 0 | 0
6970 | 282096.2 | 2011-01-06 17:00 | 1140.575 | 2 | 33 | 0.5499712 | 4.017663 | 21.18251 | 20.86414 | 86.07941 | 74.02568 | 9.717941e-05 | 0.1102782 | 0 | 0 | 0
6971 | 282126.2 | 2011-01-06 17:01 | 1170.59 | 2 | 33 | 0.5499712 | 4.020417 | 21.18709 | 20.86414 | 86.09784 | 74.02568 | 6.484985e-05 | 0.1102782 | 0 | 0 | 0
6972 | 282156.2 | 2011-01-06 17:01 | 1200.605 | 2 | 33 | 0.5501531 | 4.023495 | 21.19168 | 20.86414 | 86.11629 | 74.02568 | 0.0001296043 | 0.1102782 | 0 | 0 | 0
6973 | 282186.3 | 2011-01-06 17:02 | 1230.62 | 2 | 33 | 0.5497893 | 4.026086 | 21.19626 | 20.86414 | 86.13474 | 74.02568 | 6.484985e-05 | 0.1102782 | 0 | 0 | 0
6974 | 282216.3 | 2011-01-06 17:02 | 1260.635 | 2 | 33 | 0.5499712 | 4.029002 | 21.20085 | 20.86414 | 86.15321 | 74.02568 | 6.484985e-05 | 0.1102782 | 0 | 0 | 0
6975 | 282246.3 | 2011-01-06 17:03 | 1290.65 | 2 | 33 | 0.5497893 | 4.031917 | 21.20543 | 20.86414 | 86.17169 | 74.02568 | 9.717941e-05 | 0.1102782 | 0 | 0 | 0
6976 | 282276.3 | 2011-01-06 17:03 | 1320.665 | 2 | 33 | 0.5499712 | 4.034671 | 21.21002 | 20.86414 | 86.19018 | 74.02568 | 6.484985e-05 | 0.1102782 | 0 | 0 | 0
6977 | 282306.3 | 2011-01-06 17:04 | 1350.681 | 2 | 33 | 0.5499712 | 4.037586 | 21.2146 | 20.86414 | 86.20869 | 74.02568 | 9.717941e-05 | 0.1102782 | 0 | 0 | 0
6978 | 282336.3 | 2011-01-06 17:04 | 1380.696 | 2 | 33 | 0.5499712 | 4.04034 | 21.21919 | 20.86414 | 86.22721 | 74.02568 | 6.484985e-05 | 0.1102782 | 0 | 0 | 0
6979 | 282366.4 | 2011-01-06 17:05 | 1410.711 | 2 | 33 | 0.5499712 | 4.043417 | 21.22377 | 20.86414 | 86.24574 | 74.02568 | 9.717941e-05 | 0.1102782 | 0 | 0 | 0
6980 | 282396.4 | 2011-01-06 17:05 | 1440.726 | 2 | 33 | 0.5501531 | 4.046171 | 21.22836 | 20.86414 | 86.26429 | 74.02568 | 9.717941e-05 | 0.1102782 | 0 | 0 | 0
6981 | 282426.4 | 2011-01-06 17:06 | 1470.741 | 2 | 33 | 0.5499712 | 4.048924 | 21.23294 | 20.86414 | 86.28285 | 74.02568 | 9.717941e-05 | 0.1102782 | 0 | 0 | 0
6982 | 282456.4 | 2011-01-06 17:06 | 1500.756 | 2 | 33 | 0.5499712 | 4.05184 | 21.23753 | 20.86414 | 86.30142 | 74.02568 | 9.717941e-05 | 0.1102782 | 0 | 0 | 0
6983 | 282486.4 | 2011-01-06 17:07 | 1530.771 | 2 | 33 | 0.5499712 | 4.054755 | 21.24212 | 20.86414 | 86.32001 | 74.02568 | 9.717941e-05 | 0.1102782 | 0 | 0 | 0
6984 | 282516.4 | 2011-01-06 17:07 | 1560.786 | 2 | 33 | 0.5497893 | 4.057347 | 21.2467 | 20.86414 | 86.33861 | 74.02568 | 6.475449e-05 | 0.1102782 | 0 | 0 | 0
6985 | 282546.4 | 2011-01-06 17:08 | 1590.801 | 2 | 33 | 0.5499712 | 4.060424 | 21.25129 | 20.86414 | 86.35722 | 74.02568 | 9.717941e-05 | 0.1102782 | 0 | 0 | 0
6986 | 282576.5 | 2011-01-06 17:08 | 1620.819 | 2 | 33 | 0.5499712 | 4.063016 | 21.25587 | 20.86414 | 86.37584 | 74.02568 | 0 | 0.1102782 | 0 | 0 | 0
6987 | 282606.5 | 2011-01-06 17:09 | 1650.832 | 2 | 33 | 0.5499712 | 4.066093 | 21.26046 | 20.86414 | 86.39448 | 74.02568 | 9.717941e-05 | 0.1102782 | 0 | 0 | 0
6988 | 282636.5 | 2011-01-06 17:09 | 1680.847 | 2 | 33 | 0.5497893 | 4.069009 | 21.26504 | 20.86414 | 86.41313 | 74.02568 | 6.475449e-05 | 0.1102782 | 0 | 0 | 0
6989 | 282666.5 | 2011-01-06 17:10 | 1710.862 | 2 | 33 | 0.5499712 | 4.071924 | 21.26963 | 20.86414 | 86.4318 | 74.02568 | 6.475449e-05 | 0.1102782 | 0 | 0 | 0
6990 | 282696.5 | 2011-01-06 17:10 | 1740.877 | 2 | 33 | 0.5501531 | 4.075002 | 21.27421 | 20.86414 | 86.45047 | 74.02568 | 9.717941e-05 | 0.1102782 | 0 | 0 | 0
6991 | 282726.5 | 2011-01-06 17:11 | 1770.892 | 2 | 33 | 0.5499712 | 4.078079 | 21.2788 | 20.86414 | 86.46917 | 74.02568 | 9.717941e-05 | 0.1102782 | 0 | 0 | 0
6992 | 282756.5 | 2011-01-06 17:11 | 1800.907 | 2 | 33 | 0.5501531 | 4.080995 | 21.28338 | 20.86414 | 86.48787 | 74.02568 | 6.475449e-05 | 0.1102782 | 0 | 0 | 0
6993 | 282786.6 | 2011-01-06 17:12 | 1830.922 | 2 | 33 | 0.5499712 | 4.08391 | 21.28797 | 20.86414 | 86.50659 | 74.02568 | 6.484985e-05 | 0.1102782 | 0 | 0 | 0
6994 | 282816.6 | 2011-01-06 17:12 | 1860.937 | 2 | 33 | 0.5497893 | 4.08715 | 21.29255 | 20.86414 | 86.52532 | 74.02568 | 9.717941e-05 | 0.1102782 | 0 | 0 | 0
6995 | 282846.6 | 2011-01-06 17:13 | 1890.953 | 2 | 33 | 0.5501531 | 4.090227 | 21.29714 | 20.86414 | 86.54407 | 74.02568 | 9.717941e-05 | 0.1102782 | 0 | 0 | 0
6996 | 282876.6 | 2011-01-06 17:13 | 1920.968 | 2 | 33 | 0.5497893 | 4.093467 | 21.30172 | 20.86414 | 86.56283 | 74.02568 | 0.0001296043 | 0.1102782 | 0 | 0 | 0
6997 | 282906.6 | 2011-01-06 17:14 | 1950.983 | 2 | 33 | 0.5497893 | 4.096382 | 21.30631 | 20.86414 | 86.58161 | 74.02568 | 6.475449e-05 | 0.1102782 | 0 | 0 | 0
6998 | 282936.6 | 2011-01-06 17:14 | 1980.998 | 2 | 33 | 0.5499712 | 4.09946 | 21.31089 | 20.86414 | 86.6004 | 74.02568 | 6.475449e-05 | 0.1102782 | 0 | 0 | 0
6999 | 282966.7 | 2011-01-06 17:15 | 2011.013 | 2 | 33 | 0.5501531 | 4.102861 | 21.31548 | 20.86414 | 86.61921 | 74.02568 | 9.717941e-05 | 0.1102782 | 0 | 0 | 0
7000 | 282996.7 | 2011-01-06 17:15 | 2041.028 | 2 | 33 | 0.5499712 | 4.105938 | 21.32007 | 20.86414 | 86.63802 | 74.02568 | 9.717941e-05 | 0.1102782 | 0 | 0 | 0
7001 | 283026.7 | 2011-01-06 17:16 | 2071.043 | 2 | 33 | 0.5501531 | 4.109178 | 21.32465 | 20.86414 | 86.65686 | 74.02568 | 6.475449e-05 | 0.1102782 | 0 | 0 | 0
7002 | 283056.7 | 2011-01-06 17:16 | 2101.058 | 2 | 33 | 0.5501531 | 4.112579 | 21.32924 | 20.86414 | 86.67571 | 74.02568 | 0.0001296043 | 0.1102782 | 0 | 0 | 0
7003 | 283086.7 | 2011-01-06 17:17 | 2131.074 | 2 | 33 | 0.5499712 | 4.115657 | 21.33382 | 20.86414 | 86.69457 | 74.02568 | 6.475449e-05 | 0.1102782 | 0 | 0 | 0
7004 | 283116.7 | 2011-01-06 17:17 | 2161.089 | 2 | 33 | 0.5499712 | 4.119058 | 21.33841 | 20.86414 | 86.71345 | 74.02568 | 9.717941e-05 | 0.1102782 | 0 | 0 | 0
7005 | 283146.7 | 2011-01-06 17:18 | 2191.104 | 2 | 33 | 0.5499712 | 4.12246 | 21.34299 | 20.86414 | 86.73235 | 74.02568 | 0.0001296043 | 0.1102782 | 0 | 0 | 0
7006 | 283176.8 | 2011-01-06 17:18 | 2221.119 | 2 | 33 | 0.5501531 | 4.125699 | 21.34758 | 20.86414 | 86.75126 | 74.02568 | 9.717941e-05 | 0.1102782 | 0 | 0 | 0
7007 | 283206.8 | 2011-01-06 17:19 | 2251.134 | 2 | 33 | 0.5501531 | 4.129101 | 21.35216 | 20.86414 | 86.77018 | 74.02568 | 9.717941e-05 | 0.1102782 | 0 | 0 | 0
7008 | 283236.8 | 2011-01-06 17:19 | 2281.149 | 2 | 33 | 0.5501531 | 4.132664 | 21.35675 | 20.86414 | 86.78912 | 74.02568 | 9.717941e-05 | 0.1102782 | 0 | 0 | 0
7009 | 283266.8 | 2011-01-06 17:20 | 2311.164 | 2 | 33 | 0.5499712 | 4.136065 | 21.36133 | 20.86414 | 86.80808 | 74.02568 | 9.717941e-05 | 0.1102782 | 0 | 0 | 0
7010 | 283296.8 | 2011-01-06 17:20 | 2341.179 | 2 | 33 | 0.5499712 | 4.139629 | 21.36592 | 20.86414 | 86.82705 | 74.02568 | 9.717941e-05 | 0.1102782 | 0 | 0 | 0
7011 | 283326.8 | 2011-01-06 17:21 | 2371.195 | 2 | 33 | 0.5497893 | 4.14303 | 21.3705 | 20.86414 | 86.84604 | 74.02568 | 0.0001296043 | 0.1102782 | 0 | 0 | 0
7012 | 283356.9 | 2011-01-06 17:21 | 2401.21 | 2 | 33 | 0.5497893 | 4.146432 | 21.37509 | 20.86414 | 86.86505 | 74.02568 | 9.727478e-05 | 0.1102782 | 0 | 0 | 0
7013 | 283386.9 | 2011-01-06 17:22 | 2431.225 | 2 | 33 | 0.5501531 | 4.150319 | 21.37968 | 20.86414 | 86.88407 | 74.02568 | 0.0001296043 | 0.1102782 | 0 | 0 | 0
7014 | 283416.9 | 2011-01-06 17:22 | 2461.24 | 2 | 33 | 0.5499712 | 4.15372 | 21.38426 | 20.86414 | 86.90311 | 74.02568 | 9.717941e-05 | 0.1102782 | 0 | 0 | 0
7015 | 283446.9 | 2011-01-06 17:23 | 2491.255 | 2 | 33 | 0.5497893 | 4.157446 | 21.38885 | 20.86414 | 86.92216 | 74.02568 | 9.717941e-05 | 0.1102782 | 0 | 0 | 0
7016 | 283476.9 | 2011-01-06 17:23 | 2521.27 | 2 | 33 | 0.5499712 | 4.161171 | 21.39343 | 20.86414 | 86.94124 | 74.02568 | 9.717941e-05 | 0.1102782 | 0 | 0 | 0
7017 | 283506.9 | 2011-01-06 17:24 | 2551.285 | 2 | 33 | 0.5497893 | 4.164573 | 21.39802 | 20.86414 | 86.96032 | 74.02568 | 6.484985e-05 | 0.1102782 | 0 | 0 | 0
7018 | 283536.9 | 2011-01-06 17:24 | 2581.3 | 2 | 33 | 0.5497893 | 4.168622 | 21.4026 | 20.86414 | 86.97943 | 74.02568 | 0.0001296043 | 0.1102782 | 0 | 0 | 0
7019 | 283567 | 2011-01-06 17:25 | 2611.315 | 2 | 33 | 0.5499712 | 4.172347 | 21.40719 | 20.86414 | 86.99855 | 74.02568 | 0.000129509 | 0.1102782 | 0 | 0 | 0
7020 | 283597 | 2011-01-06 17:25 | 2641.331 | 2 | 33 | 0.5499712 | 4.176073 | 21.41177 | 20.86414 | 87.01769 | 74.02568 | 6.475449e-05 | 0.1102782 | 0 | 0 | 0
7021 | 283627 | 2011-01-06 17:26 | 2671.346 | 2 | 33 | 0.5501531 | 4.180122 | 21.41636 | 20.86414 | 87.03685 | 74.02568 | 0.0001619339 | 0.1102782 | 0 | 0 | 0
7022 | 283657 | 2011-01-06 17:26 | 2701.361 | 2 | 33 | 0.5499712 | 4.183523 | 21.42094 | 20.86414 | 87.05602 | 74.02568 | 6.475449e-05 | 0.1102782 | 0 | 0 | 0
7023 | 283687 | 2011-01-06 17:27 | 2731.376 | 2 | 33 | 0.5499712 | 4.187735 | 21.42553 | 20.86414 | 87.07522 | 74.02568 | 0.0001296043 | 0.1102782 | 0 | 0 | 0
7024 | 283717 | 2011-01-06 17:27 | 2761.391 | 2 | 33 | 0.5501531 | 4.191784 | 21.43011 | 20.86414 | 87.09443 | 74.02568 | 0.0001619339 | 0.1102782 | 0 | 0 | 0
7025 | 283747 | 2011-01-06 17:28 | 2791.408 | 2 | 33 | 0.5497893 | 4.195509 | 21.4347 | 20.86414 | 87.11366 | 74.02568 | 6.484985e-05 | 0.1102782 | 0 | 0 | 0
7026 | 283777.1 | 2011-01-06 17:28 | 2821.423 | 2 | 33 | 0.5497893 | 4.199397 | 21.43928 | 20.86414 | 87.1329 | 74.02568 | 6.475449e-05 | 0.1102782 | 0 | 0 | 0
7027 | 283779.8 | 2011-01-06 17:28 | 2824.156 | 2 | 33 | 0.5499712 | 4.200045 | 21.4397 | 20.86414 | 87.13466 | 74.02568 | 0.0001296043 | 0.1102782 | 0 | 0 | 0
7028 | 283809.8 | 2011-01-06 17:29 | 30.01514 | 3 | 33 | 0 | 4.092333 | 21.4397 | 20.86414 | 87.13466 | 74.02568 | -0.0004535675 | 0.1102782 | 0 | 0 | 0
7029 | 283839.8 | 2011-01-06 17:29 | 60.03041 | 3 | 33 | 0 | 4.078889 | 21.4397 | 20.86414 | 87.13466 | 74.02568 | -0.0002591133 | 0.1102782 | 0 | 0 | 0
7030 | 283869.8 | 2011-01-06 17:30 | 90.04537 | 3 | 33 | 0 | 4.070467 | 21.4397 | 20.86414 | 87.13466 | 74.02568 | -0.0002267838 | 0.1102782 | 0 | 0 | 0
7031 | 283899.8 | 2011-01-06 17:30 | 120.0136 | 3 | 33 | 0 | 4.06496 | 21.4397 | 20.86414 | 87.13466 | 74.02568 | -0.0001296043 | 0.1102782 | 0 | 0 | 0
7032 | 283899.8 | 2011-01-06 17:30 | 0.01566476 | 4 | 33 | 1.004052 | 4.199883 | 21.43971 | 20.86414 | 87.13467 | 74.02568 | -3.242493e-05 | 0.1102782 | 0 | 0 | 0
7033 | 283900.6 | 2011-01-06 17:30 | 0.84376 | 4 | 33 | 0.953477 | 4.199721 | 21.43993 | 20.86414 | 87.13561 | 74.02568 | -6.475449e-05 | 0.1102782 | 0 | 0 | 0
7034 | 283902.7 | 2011-01-06 17:30 | 2.921883 | 4 | 33 | 0.9032661 | 4.199721 | 21.44046 | 20.86414 | 87.13786 | 74.02568 | -6.475449e-05 | 0.1102782 | 0 | 0 | 0
7035 | 283905.9 | 2011-01-06 17:30 | 6.062446 | 4 | 33 | 0.8530554 | 4.199721 | 21.44123 | 20.86414 | 87.14107 | 74.02568 | 0 | 0.1102782 | 0 | 0 | 0
7036 | 283910.1 | 2011-01-06 17:30 | 10.34367 | 4 | 33 | 0.8030264 | 4.199721 | 21.44221 | 20.86414 | 87.1452 | 74.02568 | 3.242493e-05 | 0.1102782 | 0 | 0 | 0
7037 | 283915.8 | 2011-01-06 17:30 | 16.0154 | 4 | 33 | 0.7529976 | 4.199559 | 21.44344 | 20.86414 | 87.15034 | 74.02568 | -6.475449e-05 | 0.1102782 | 0 | 0 | 0
7038 | 283923.3 | 2011-01-06 17:31 | 23.49978 | 4 | 33 | 0.7029687 | 4.199721 | 21.44495 | 20.86414 | 87.15669 | 74.02568 | 0 | 0.1102782 | 0 | 0 | 0
7039 | 283933.4 | 2011-01-06 17:31 | 33.60887 | 4 | 33 | 0.6529398 | 4.199721 | 21.44685 | 20.86414 | 87.16467 | 74.02568 | 0 | 0.1102782 | 0 | 0 | 0
7040 | 283947.7 | 2011-01-06 17:31 | 47.88987 | 4 | 33 | 0.6029109 | 4.199721 | 21.44933 | 20.86414 | 87.17511 | 74.02568 | 0 | 0.1102782 | 0 | 0 | 0
7041 | 283970.4 | 2011-01-06 17:31 | 70.57704 | 4 | 33 | 0.552882 | 4.199721 | 21.45296 | 20.86414 | 87.19035 | 74.02568 | 0 | 0.1102782 | 0 | 0 | 0
7042 | 284012.3 | 2011-01-06 17:32 | 112.4671 | 4 | 33 | 0.5028531 | 4.199559 | 21.45907 | 20.86414 | 87.21601 | 74.02568 | -3.242493e-05 | 0.1102782 | 0 | 0 | 0
7043 | 284092.7 | 2011-01-06 17:33 | 192.8718 | 4 | 33 | 0.4528242 | 4.199721 | 21.46969 | 20.86414 | 87.26062 | 74.02568 | 0 | 0.1102782 | 0 | 0 | 0
7044 | 284212.1 | 2011-01-06 17:35 | 312.3386 | 4 | 33 | 0.4027953 | 4.199721 | 21.48386 | 20.86414 | 87.3201 | 74.02568 | 3.242493e-05 | 0.1102782 | 0 | 0 | 0
7045 | 284363.3 | 2011-01-06 17:38 | 463.4924 | 4 | 33 | 0.3527665 | 4.199559 | 21.4997 | 20.86414 | 87.38664 | 74.02568 | 0 | 0.1102782 | 0 | 0 | 0
7046 | 284545.2 | 2011-01-06 17:41 | 645.4423 | 4 | 33 | 0.3027376 | 4.199721 | 21.51624 | 20.86414 | 87.4561 | 74.02568 | 3.242493e-05 | 0.1102782 | 0 | 0 | 0
7047 | 284768.6 | 2011-01-06 17:45 | 868.7823 | 4 | 33 | 0.2527087 | 4.199559 | 21.53343 | 20.86414 | 87.52829 | 74.02568 | -3.242493e-05 | 0.1102782 | 0 | 0 | 0
7048 | 285046.5 | 2011-01-06 17:49 | 1146.668 | 4 | 33 | 0.2026798 | 4.199559 | 21.55095 | 20.86414 | 87.60187 | 74.02568 | -3.242493e-05 | 0.1102782 | 0 | 0 | 0
7049 | 285420.5 | 2011-01-06 17:56 | 1520.709 | 4 | 33 | 0.1526509 | 4.199559 | 21.5693 | 20.86414 | 87.67891 | 74.02568 | 0 | 0.1102782 | 0 | 0 | 0
7050 | 285983.3 | 2011-01-06 18:05 | 2083.496 | 4 | 33 | 0.102622 | 4.199559 | 21.58897 | 20.86414 | 87.76155 | 74.02568 | -3.242493e-05 | 0.1102782 | 0 | 0 | 0
7051 | 287100.2 | 2011-01-06 18:24 | 3200.368 | 4 | 33 | 0.05259313 | 4.199397 | 21.61202 | 20.86414 | 87.85834 | 74.02568 | -3.242493e-05 | 0.1102782 | 0 | 0 | 0
7052 | 287194 | 2011-01-06 18:25 | 3294.163 | 4 | 33 | 0.04986428 | 4.199559 | 21.61337 | 20.86414 | 87.86399 | 74.02568 | 0 | 0.1102782 | 0 | 0 | 0
7053 | 287224 | 2011-01-06 18:26 | 30.01512 | 5 | 33 | 0 | 4.189517 | 21.61337 | 20.86414 | 87.86399 | 74.02568 | -6.475449e-05 | 0.1102782 | 0 | 0 | 0
7054 | 287254 | 2011-01-06 18:26 | 60.01464 | 5 | 33 | 0 | 4.188221 | 21.61337 | 20.86414 | 87.86399 | 74.02568 | 0 | 0.1102782 | 0 | 0 | 0
7055 | 287254.1 | 2011-01-06 18:26 | 0.1874779 | 6 | 33 | -0.0001646073 | 4.187735 | 21.61337 | 20.86414 | 87.86399 | 74.02568 | 0 | 0.114021 | 0 | 0 | 0
7056 | 287259 | 2011-01-06 18:26 | 5.015455 | 6 | 33 | 0.0003811624 | 4.187735 | 21.61337 | 20.86414 | 87.864 | 74.02568 | -3.242493e-05 | 0.114021 | 0 | 0 | 0
7057 | 287272.6 | 2011-01-06 18:26 | 13.60928 | 7 | 33 | -1.09989 | 3.987699 | 21.61337 | 20.8683 | 87.864 | 74.04233 | -0.001911306 | 0.114021 | 0 | 0 | 0
7058 | 287302.6 | 2011-01-06 18:27 | 43.62426 | 7 | 33 | -1.09989 | 3.931332 | 21.61337 | 20.87747 | 87.864 | 74.07863 | -0.001360607 | 0.114021 | 0 | 0 | 0
7059 | 287332.6 | 2011-01-06 18:27 | 73.63951 | 7 | 33 | -1.09989 | 3.886466 | 21.61337 | 20.88664 | 87.864 | 74.11447 | -0.001069021 | 0.114021 | 0 | 0 | 0
7060 | 287362.6 | 2011-01-06 18:28 | 103.6545 | 7 | 33 | -1.099709 | 3.849698 | 21.61337 | 20.89581 | 87.864 | 74.14993 | -0.0008746624 | 0.114021 | 0 | 0 | 0
7061 | 287392.7 | 2011-01-06 18:28 | 133.6696 | 7 | 33 | -1.099709 | 3.820057 | 21.61337 | 20.90498 | 87.864 | 74.18509 | -0.0007126808 | 0.114021 | 0 | 0 | 0
7062 | 287422.7 | 2011-01-06 18:29 | 163.6849 | 7 | 33 | -1.09989 | 3.795437 | 21.61337 | 20.91415 | 87.864 | 74.22001 | -0.0006155014 | 0.114021 | 0 | 0 | 0
7063 | 287452.7 | 2011-01-06 18:29 | 193.6999 | 7 | 33 | -1.09989 | 3.774543 | 21.61337 | 20.92332 | 87.864 | 74.25471 | -0.0005831242 | 0.114021 | 0 | 0 | 0
7064 | 287482.7 | 2011-01-06 18:30 | 223.715 | 7 | 33 | -1.09989 | 3.756078 | 21.61337 | 20.93249 | 87.864 | 74.28924 | -0.0004535198 | 0.114021 | 0 | 0 | 0
7065 | 287512.7 | 2011-01-06 18:30 | 253.7301 | 7 | 33 | -1.09989 | 3.739395 | 21.61337 | 20.94166 | 87.864 | 74.32361 | -0.0004210949 | 0.114021 | 0 | 0 | 0
7066 | 287542.7 | 2011-01-06 18:31 | 283.7452 | 7 | 33 | -1.100072 | 3.724493 | 21.61337 | 20.95083 | 87.864 | 74.35783 | -0.0003887653 | 0.114021 | 0 | 0 | 0
7067 | 287572.7 | 2011-01-06 18:31 | 313.7603 | 7 | 33 | -1.100072 | 3.710402 | 21.61337 | 20.96 | 87.864 | 74.39192 | -0.0003887177 | 0.114021 | 0 | 0 | 0
7068 | 287602.8 | 2011-01-06 18:32 | 343.7755 | 7 | 33 | -1.09989 | 3.697444 | 21.61337 | 20.96917 | 87.864 | 74.42589 | -0.0003563404 | 0.114021 | 0 | 0 | 0
7069 | 287632.8 | 2011-01-06 18:32 | 373.7928 | 7 | 33 | -1.09989 | 3.685458 | 21.61337 | 20.97834 | 87.864 | 74.45974 | -0.0003239632 | 0.114021 | 0 | 0 | 0
7070 | 287662.8 | 2011-01-06 18:33 | 403.8057 | 7 | 33 | -1.09989 | 3.673796 | 21.61337 | 20.98751 | 87.864 | 74.49348 | -0.000259161 | 0.114021 | 0 | 0 | 0
7071 | 287692.8 | 2011-01-06 18:33 | 433.8208 | 7 | 33 | -1.09989 | 3.662296 | 21.61337 | 20.99668 | 87.864 | 74.52712 | -0.0002915859 | 0.114021 | 0 | 0 | 0
7072 | 287722.8 | 2011-01-06 18:34 | 463.8362 | 7 | 33 | -1.09989 | 3.651444 | 21.61337 | 21.00585 | 87.864 | 74.56065 | -0.0002915383 | 0.114021 | 0 | 0 | 0
7073 | 287752.8 | 2011-01-06 18:34 | 493.8511 | 7 | 33 | -1.09989 | 3.641078 | 21.61337 | 21.01502 | 87.864 | 74.59409 | -0.000259161 | 0.114021 | 0 | 0 | 0
7074 | 287782.8 | 2011-01-06 18:35 | 523.8663 | 7 | 33 | -1.09989 | 3.631035 | 21.61337 | 21.02419 | 87.864 | 74.62743 | -0.0002591133 | 0.114021 | 0 | 0 | 0
7075 | 287812.9 | 2011-01-06 18:35 | 553.8813 | 7 | 33 | -1.09989 | 3.621317 | 21.61337 | 21.03336 | 87.864 | 74.66068 | -0.0002267361 | 0.114021 | 0 | 0 | 0
7076 | 287842.9 | 2011-01-06 18:36 | 583.8965 | 7 | 33 | -1.100072 | 3.611598 | 21.61337 | 21.04253 | 87.864 | 74.69385 | -0.0002267838 | 0.114021 | 0 | 0 | 0
7077 | 287872.9 | 2011-01-06 18:36 | 613.9115 | 7 | 33 | -1.09989 | 3.602366 | 21.61337 | 21.0517 | 87.864 | 74.72693 | -0.000259161 | 0.114021 | 0 | 0 | 0
7078 | 287902.9 | 2011-01-06 18:37 | 643.9266 | 7 | 33 | -1.100072 | 3.593296 | 21.61337 | 21.06087 | 87.864 | 74.75992 | -0.0002915383 | 0.114021 | 0 | 0 | 0
7079 | 287932.9 | 2011-01-06 18:37 | 673.9418 | 7 | 33 | -1.09989 | 3.584711 | 21.61337 | 21.07004 | 87.864 | 74.79283 | -0.0002267838 | 0.114021 | 0 | 0 | 0
7080 | 287962.9 | 2011-01-06 18:38 | 703.9569 | 7 | 33 | -1.099709 | 3.576288 | 21.61337 | 21.07921 | 87.864 | 74.82567 | -0.0002267838 | 0.114021 | 0 | 0 | 0
7081 | 287993 | 2011-01-06 18:38 | 733.972 | 7 | 33 | -1.099709 | 3.568028 | 21.61337 | 21.08838 | 87.864 | 74.85842 | -0.0001619816 | 0.114021 | 0 | 0 | 0
7082 | 288023 | 2011-01-06 18:39 | 763.9871 | 7 | 33 | -1.09989 | 3.559929 | 21.61337 | 21.09755 | 87.864 | 74.8911 | -0.0002267361 | 0.114021 | 0 | 0 | 0
7083 | 288053 | 2011-01-06 18:39 | 794.0024 | 7 | 33 | -1.09989 | 3.552155 | 21.61337 | 21.10672 | 87.864 | 74.92371 | -0.000259161 | 0.114021 | 0 | 0 | 0
7084 | 288083 | 2011-01-06 18:40 | 824.0174 | 7 | 33 | -1.099709 | 3.544704 | 21.61337 | 21.11589 | 87.864 | 74.95625 | -0.0001943588 | 0.114021 | 0 | 0 | 0
7085 | 288113 | 2011-01-06 18:40 | 854.0325 | 7 | 33 | -1.099709 | 3.537739 | 21.61337 | 21.12506 | 87.864 | 74.98872 | -0.0001619816 | 0.114021 | 0 | 0 | 0
7086 | 288143 | 2011-01-06 18:41 | 884.0478 | 7 | 33 | -1.09989 | 3.53045 | 21.61337 | 21.13423 | 87.864 | 75.02113 | -0.0001619816 | 0.114021 | 0 | 0 | 0
7087 | 288173 | 2011-01-06 18:41 | 914.0627 | 7 | 33 | -1.09989 | 3.523485 | 21.61337 | 21.1434 | 87.864 | 75.05347 | -0.0001943588 | 0.114021 | 0 | 0 | 0
7088 | 288203.1 | 2011-01-06 18:42 | 944.0779 | 7 | 33 | -1.100072 | 3.516683 | 21.61337 | 21.15257 | 87.864 | 75.08575 | -0.0002267838 | 0.114021 | 0 | 0 | 0
7089 | 288233.1 | 2011-01-06 18:42 | 974.0931 | 7 | 33 | -1.099709 | 3.510366 | 21.61337 | 21.16174 | 87.864 | 75.11797 | -0.0001619816 | 0.114021 | 0 | 0 | 0
7090 | 288263.1 | 2011-01-06 18:43 | 1004.109 | 7 | 33 | -1.09989 | 3.504211 | 21.61337 | 21.17092 | 87.864 | 75.15014 | -0.0001296043 | 0.114021 | 0 | 0 | 0
7091 | 288293.1 | 2011-01-06 18:43 | 1034.123 | 7 | 33 | -1.09989 | 3.497894 | 21.61337 | 21.18009 | 87.864 | 75.18224 | -0.0001943588 | 0.114021 | 0 | 0 | 0
7092 | 288323.1 | 2011-01-06 18:44 | 1064.138 | 7 | 33 | -1.09989 | 3.491739 | 21.61337 | 21.18926 | 87.864 | 75.21429 | -0.0001296043 | 0.114021 | 0 | 0 | 0
7093 | 288353.1 | 2011-01-06 18:44 | 1094.153 | 7 | 33 | -1.100072 | 3.48526 | 21.61337 | 21.19843 | 87.864 | 75.24628 | -0.0001943588 | 0.114021 | 0 | 0 | 0
7094 | 288383.1 | 2011-01-06 18:45 | 1124.169 | 7 | 33 | -1.09989 | 3.479105 | 21.61337 | 21.2076 | 87.864 | 75.27821 | -0.0001296043 | 0.114021 | 0 | 0 | 0
7095 | 288413.2 | 2011-01-06 18:45 | 1154.184 | 7 | 33 | -1.099709 | 3.47295 | 21.61337 | 21.21677 | 87.864 | 75.31009 | -0.0001944065 | 0.114021 | 0 | 0 | 0
7096 | 288443.2 | 2011-01-06 18:46 | 1184.199 | 7 | 33 | -1.09989 | 3.466957 | 21.61337 | 21.22594 | 87.864 | 75.34191 | -0.0001619816 | 0.114021 | 0 | 0 | 0
7097 | 288473.2 | 2011-01-06 18:46 | 1214.214 | 7 | 33 | -1.09989 | 3.460802 | 21.61337 | 21.23511 | 87.864 | 75.37367 | -0.0001619816 | 0.114021 | 0 | 0 | 0
7098 | 288503.2 | 2011-01-06 18:47 | 1244.229 | 7 | 33 | -1.100072 | 3.454323 | 21.61337 | 21.24428 | 87.864 | 75.40538 | -0.0001943588 | 0.114021 | 0 | 0 | 0
7099 | 288533.2 | 2011-01-06 18:47 | 1274.244 | 7 | 33 | -1.09989 | 3.448168 | 21.61337 | 21.25345 | 87.864 | 75.43703 | -0.0001619816 | 0.114021 | 0 | 0 | 0
7100 | 288563.2 | 2011-01-06 18:48 | 1304.259 | 7 | 33 | -1.09989 | 3.441527 | 21.61337 | 21.26262 | 87.864 | 75.46862 | -0.0002267838 | 0.114021 | 0 | 0 | 0
7101 | 288593.3 | 2011-01-06 18:48 | 1334.274 | 7 | 33 | -1.09989 | 3.434725 | 21.61337 | 21.27179 | 87.864 | 75.50015 | -0.0001619816 | 0.114021 | 0 | 0 | 0
7102 | 288623.3 | 2011-01-06 18:49 | 1364.29 | 7 | 33 | -1.100072 | 3.427274 | 21.61337 | 21.28096 | 87.864 | 75.53161 | -0.0002267838 | 0.114021 | 0 | 0 | 0
7103 | 288653.3 | 2011-01-06 18:49 | 1394.305 | 7 | 33 | -1.09989 | 3.420147 | 21.61337 | 21.29013 | 87.864 | 75.56301 | -0.0001619816 | 0.114021 | 0 | 0 | 0
7104 | 288683.3 | 2011-01-06 18:50 | 1424.32 | 7 | 33 | -1.09989 | 3.412372 | 21.61337 | 21.2993 | 87.864 | 75.59434 | -0.0001943588 | 0.114021 | 0 | 0 | 0
7105 | 288713.3 | 2011-01-06 18:50 | 1454.335 | 7 | 33 | -1.100072 | 3.40395 | 21.61337 | 21.30847 | 87.864 | 75.62559 | -0.000259161 | 0.114021 | 0 | 0 | 0
7106 | 288743.3 | 2011-01-06 18:51 | 1484.35 | 7 | 33 | -1.099709 | 3.395689 | 21.61337 | 21.31764 | 87.864 | 75.65677 | -0.0001943588 | 0.114021 | 0 | 0 | 0
7107 | 288773.3 | 2011-01-06 18:51 | 1514.365 | 7 | 33 | -1.100072 | 3.385971 | 21.61337 | 21.32681 | 87.864 | 75.68786 | -0.000259161 | 0.114021 | 0 | 0 | 0
7108 | 288803.4 | 2011-01-06 18:52 | 1544.382 | 7 | 33 | -1.09989 | 3.375767 | 21.61337 | 21.33598 | 87.864 | 75.71887 | -0.000259161 | 0.114021 | 0 | 0 | 0
7109 | 288833.4 | 2011-01-06 18:52 | 1574.395 | 7 | 33 | -1.100072 | 3.364753 | 21.61337 | 21.34515 | 87.864 | 75.74977 | -0.0003239155 | 0.114021 | 0 | 0 | 0
7110 | 288863.4 | 2011-01-06 18:53 | 1604.397 | 7 | 33 | -1.09989 | 3.352443 | 21.61337 | 21.35431 | 87.864 | 75.78056 | -0.0003239632 | 0.114021 | 0 | 0 | 0
7111 | 288893.4 | 2011-01-06 18:53 | 1634.41 | 7 | 33 | -1.09989 | 3.338675 | 21.61337 | 21.36348 | 87.864 | 75.81124 | -0.0003887653 | 0.114021 | 0 | 0 | 0
7112 | 288923.4 | 2011-01-06 18:54 | 1664.425 | 7 | 33 | -1.09989 | 3.323126 | 21.61337 | 21.37265 | 87.864 | 75.84179 | -0.0004210949 | 0.114021 | 0 | 0 | 0
7113 | 288953.4 | 2011-01-06 18:54 | 1694.44 | 7 | 33 | -1.099709 | 3.304499 | 21.61337 | 21.38182 | 87.864 | 75.87217 | -0.000518322 | 0.114021 | 0 | 0 | 0
7114 | 288983.4 | 2011-01-06 18:55 | 1724.455 | 7 | 33 | -1.09989 | 3.282308 | 21.61337 | 21.39099 | 87.864 | 75.90238 | -0.0006155014 | 0.114021 | 0 | 0 | 0
7115 | 289013.5 | 2011-01-06 18:55 | 1754.47 | 7 | 33 | -1.09989 | 3.255259 | 21.61337 | 21.40017 | 87.864 | 75.93236 | -0.000777483 | 0.114021 | 0 | 0 | 0
7116 | 289043.5 | 2011-01-06 18:56 | 1784.486 | 7 | 33 | -1.09989 | 3.221407 | 21.61337 | 21.40934 | 87.864 | 75.96206 | -0.001004267 | 0.114021 | 0 | 0 | 0
7117 | 289073.5 | 2011-01-06 18:56 | 1814.501 | 7 | 33 | -1.099709 | 3.177836 | 21.61337 | 21.41851 | 87.864 | 75.99141 | -0.00126338 | 0.114021 | 0 | 0 | 0
7118 | 289103.5 | 2011-01-06 18:57 | 1844.516 | 7 | 33 | -1.099709 | 3.120336 | 21.61337 | 21.42768 | 87.864 | 76.0203 | -0.0017169 | 0.114021 | 0 | 0 | 0
7119 | 289133.5 | 2011-01-06 18:57 | 1874.531 | 7 | 33 | -1.09989 | 3.043399 | 21.61337 | 21.43685 | 87.864 | 76.04858 | -0.002299976 | 0.114021 | 0 | 0 | 0
7120 | 289163.5 | 2011-01-06 18:58 | 1904.546 | 7 | 33 | -1.09989 | 2.937145 | 21.61337 | 21.44602 | 87.864 | 76.07602 | -0.003142261 | 0.114021 | 0 | 0 | 0
7121 | 289193.5 | 2011-01-06 18:58 | 1934.561 | 7 | 33 | -1.100072 | 2.796553 | 21.61337 | 21.45519 | 87.864 | 76.10234 | -0.004081726 | 0.114021 | 0 | 0 | 0
7122 | 289211.4 | 2011-01-06 18:59 | 1952.375 | 7 | 33 | -1.09989 | 2.699693 | 21.61337 | 21.46063 | 87.864 | 76.1173 | -0.004470444 | 0.114021 | 0 | 0 | 0
7123 | 289271.4 | 2011-01-06 19:00 | 60.01476 | 8 | 33 | 0 | 3.645451 | 21.61337 | 21.46063 | 87.864 | 76.1173 | 0.001036644 | 0.114021 | 0 | 0 | 0
7124 | 289271.5 | 2011-01-06 19:00 | 0.1875302 | 9 | 33 | -0.0003465305 | 3.645289 | 21.61337 | 21.46063 | 87.864 | 76.1173 | 0 | 0.1102782 | 0 | 0 | 0
7125 | 289276.4 | 2011-01-06 19:00 | 5.01572 | 9 | 33 | 0.0003811624 | 3.651444 | 21.61337 | 21.46063 | 87.864 | 76.1173 | 0.0008746624 | 0.1102782 | 0 | 0 | 0
7126 | 289306.4 | 2011-01-06 19:00 | 30.01332 | 1 | 34 | 0 | 3.676226 | 21.61337 | 21.46063 | 87.864 | 76.1173 | 0.0004859447 | 0.1102782 | 0 | 0 | 0
7127 | 289336.4 | 2011-01-06 19:01 | 60.02807 | 1 | 34 | 0 | 3.691775 | 21.61337 | 21.46063 | 87.864 | 76.1173 | 0.0003887177 | 0.1102782 | 0 | 0 | 0
7128 | 289366.4 | 2011-01-06 19:01 | 90.04323 | 1 | 34 | 0 | 3.702627 | 21.61337 | 21.46063 | 87.864 | 76.1173 | 0.0002591133 | 0.1102782 | 0 | 0 | 0
7129 | 289396.4 | 2011-01-06 19:02 | 120.0118 | 1 | 34 | 0 | 3.710726 | 21.61337 | 21.46063 | 87.864 | 76.1173 | 0.0001296043 | 0.1102782 | 0 | 0 | 0
7130 | 289426.4 | 2011-01-06 19:02 | 30.01512 | 2 | 34 | 0.5497893 | 3.827508 | 21.61795 | 21.46063 | 87.88147 | 76.1173 | 0.0006802559 | 0.1102782 | 0 | 0 | 0
7131 | 289456.4 | 2011-01-06 19:03 | 60.03027 | 2 | 34 | 0.5497893 | 3.846297 | 21.62254 | 21.46063 | 87.89907 | 76.1173 | 0.0003563404 | 0.1102782 | 0 | 0 | 0
7132 | 289486.4 | 2011-01-06 19:03 | 90.04537 | 2 | 34 | 0.5499712 | 3.85974 | 21.62712 | 21.46063 | 87.91674 | 76.1173 | 0.0003239632 | 0.1102782 | 0 | 0 | 0
7133 | 289516.5 | 2011-01-06 19:04 | 120.0605 | 2 | 34 | 0.5497893 | 3.870269 | 21.63171 | 21.46063 | 87.93446 | 76.1173 | 0.0002267361 | 0.1102782 | 0 | 0 | 0
7134 | 289546.5 | 2011-01-06 19:04 | 150.0757 | 2 | 34 | 0.5499712 | 3.879663 | 21.63629 | 21.46063 | 87.95223 | 76.1173 | 0.0002267838 | 0.1102782 | 0 | 0 | 0
7135 | 289576.5 | 2011-01-06 19:05 | 180.0907 | 2 | 34 | 0.5501531 | 3.888086 | 21.64088 | 21.46063 | 87.97004 | 76.1173 | 0.000259161 | 0.1102782 | 0 | 0 | 0
7136 | 289606.5 | 2011-01-06 19:05 | 210.1058 | 2 | 34 | 0.5499712 | 3.895536 | 21.64546 | 21.46063 | 87.98788 | 76.1173 | 0.0001943588 | 0.1102782 | 0 | 0 | 0
7137 | 289636.5 | 2011-01-06 19:06 | 240.1211 | 2 | 34 | 0.5497893 | 3.902339 | 21.65005 | 21.46063 | 88.00576 | 76.1173 | 0.0001296043 | 0.1102782 | 0 | 0 | 0
7138 | 289666.5 | 2011-01-06 19:06 | 270.1361 | 2 | 34 | 0.5499712 | 3.90898 | 21.65463 | 21.46063 | 88.02366 | 76.1173 | 0.0001944065 | 0.1102782 | 0 | 0 | 0
7139 | 289696.5 | 2011-01-06 19:07 | 300.1512 | 2 | 34 | 0.5497893 | 3.915135 | 21.65922 | 21.46063 | 88.0416 | 76.1173 | 0.0001619816 | 0.1102782 | 0 | 0 | 0
7140 | 289726.6 | 2011-01-06 19:07 | 330.1663 | 2 | 34 | 0.5499712 | 3.921128 | 21.6638 | 21.46063 | 88.05956 | 76.1173 | 0.0001619816 | 0.1102782 | 0 | 0 | 0
7141 | 289756.6 | 2011-01-06 19:08 | 360.1817 | 2 | 34 | 0.5499712 | 3.926797 | 21.66839 | 21.46063 | 88.07755 | 76.1173 | 0.0001619339 | 0.1102782 | 0 | 0 | 0
7142 | 289786.6 | 2011-01-06 19:08 | 390.1965 | 2 | 34 | 0.550335 | 3.932142 | 21.67297 | 21.46063 | 88.09557 | 76.1173 | 0.0001943588 | 0.1102782 | 0 | 0 | 0
7143 | 289816.6 | 2011-01-06 19:09 | 420.2117 | 2 | 34 | 0.5499712 | 3.936839 | 21.67756 | 21.46063 | 88.11361 | 76.1173 | 9.717941e-05 | 0.1102782 | 0 | 0 | 0
7144 | 289846.6 | 2011-01-06 19:09 | 450.2268 | 2 | 34 | 0.5499712 | 3.941699 | 21.68214 | 21.46063 | 88.13167 | 76.1173 | 9.717941e-05 | 0.1102782 | 0 | 0 | 0
7145 | 289876.6 | 2011-01-06 19:10 | 480.242 | 2 | 34 | 0.5501531 | 3.946558 | 21.68673 | 21.46063 | 88.14976 | 76.1173 | 0.0001619339 | 0.1102782 | 0 | 0 | 0
7146 | 289906.6 | 2011-01-06 19:10 | 510.257 | 2 | 34 | 0.5499712 | 3.950931 | 21.69131 | 21.46063 | 88.16786 | 76.1173 | 0.0001619816 | 0.1102782 | 0 | 0 | 0
7147 | 289936.7 | 2011-01-06 19:11 | 540.2721 | 2 | 34 | 0.5497893 | 3.955142 | 21.6959 | 21.46063 | 88.18599 | 76.1173 | 0.0001296043 | 0.1102782 | 0 | 0 | 0
7148 | 289966.7 | 2011-01-06 19:11 | 570.2874 | 2 | 34 | 0.5499712 | 3.959353 | 21.70048 | 21.46063 | 88.20413 | 76.1173 | 0.0001295567 | 0.1102782 | 0 | 0 | 0
7149 | 289996.7 | 2011-01-06 19:12 | 600.3023 | 2 | 34 | 0.5499712 | 3.963403 | 21.70507 | 21.46063 | 88.22229 | 76.1173 | 0.0001619816 | 0.1102782 | 0 | 0 | 0
7150 | 290026.7 | 2011-01-06 19:12 | 630.3175 | 2 | 34 | 0.5499712 | 3.96729 | 21.70965 | 21.46063 | 88.24048 | 76.1173 | 0.0001296043 | 0.1102782 | 0 | 0 | 0
7151 | 290056.7 | 2011-01-06 19:13 | 660.3327 | 2 | 34 | 0.5499712 | 3.971015 | 21.71424 | 21.46063 | 88.25868 | 76.1173 | 9.717941e-05 | 0.1102782 | 0 | 0 | 0
7152 | 290086.7 | 2011-01-06 19:13 | 690.3477 | 2 | 34 | 0.5496074 | 3.974417 | 21.71883 | 21.46063 | 88.27689 | 76.1173 | 6.480217e-05 | 0.1102782 | 0 | 0 | 0
7153 | 290116.8 | 2011-01-06 19:14 | 720.3629 | 2 | 34 | 0.5501531 | 3.978304 | 21.72341 | 21.46063 | 88.29513 | 76.1173 | 0.0001295567 | 0.1102782 | 0 | 0 | 0
7154 | 290146.8 | 2011-01-06 19:14 | 750.3779 | 2 | 34 | 0.5501531 | 3.981868 | 21.728 | 21.46063 | 88.31337 | 76.1173 | 0.0001295567 | 0.1102782 | 0 | 0 | 0
7155 | 290176.8 | 2011-01-06 19:15 | 780.3932 | 2 | 34 | 0.5499712 | 3.985107 | 21.73258 | 21.46063 | 88.33164 | 76.1173 | 6.480217e-05 | 0.1102782 | 0 | 0 | 0
7156 | 290206.8 | 2011-01-06 19:15 | 810.4083 | 2 | 34 | 0.5499712 | 3.988671 | 21.73717 | 21.46063 | 88.34992 | 76.1173 | 9.722709e-05 | 0.1102782 | 0 | 0 | 0
7157 | 290236.8 | 2011-01-06 19:16 | 840.4233 | 2 | 34 | 0.5501531 | 3.99191 | 21.74175 | 21.46063 | 88.36822 | 76.1173 | 6.480217e-05 | 0.1102782 | 0 | 0 | 0
7158 | 290266.8 | 2011-01-06 19:16 | 870.4384 | 2 | 34 | 0.5497893 | 3.995149 | 21.74634 | 21.46063 | 88.38653 | 76.1173 | 6.480217e-05 | 0.1102782 | 0 | 0 | 0
7159 | 290296.8 | 2011-01-06 19:17 | 900.4555 | 2 | 34 | 0.5499712 | 3.998389 | 21.75092 | 21.46063 | 88.40486 | 76.1173 | 6.475449e-05 | 0.1102782 | 0 | 0 | 0
7160 | 290326.9 | 2011-01-06 19:17 | 930.4703 | 2 | 34 | 0.5501531 | 4.00179 | 21.75551 | 21.46063 | 88.4232 | 76.1173 | 9.717941e-05 | 0.1102782 | 0 | 0 | 0
7161 | 290356.9 | 2011-01-06 19:18 | 960.4837767 | 2 | 34 | 0.5499712 | 4.004868 | 21.76009 | 21.46063 | 88.44155 | 76.1173 | 6.475449e-05 | 0.1102782 | 0 | 0 | 0
7162 | 290386.9 | 2011-01-06 19:18 | 990.4989 | 2 | 34 | 0.5501531 | 4.007945 | 21.76468 | 21.46063 | 88.45992 | 76.1173 | 6.475449e-05 | 0.1102782 | 0 | 0 | 0
7163 | 290416.9 | 2011-01-06 19:19 | 1020.514 | 2 | 34 | 0.5499712 | 4.011023 | 21.76926 | 21.46063 | 88.47831 | 76.1173 | 6.475449e-05 | 0.1102782 | 0 | 0 | 0
7164 | 290446.9 | 2011-01-06 19:19 | 1050.529 | 2 | 34 | 0.5499712 | 4.013938 | 21.77385 | 21.46063 | 88.4967 | 76.1173 | 6.484985e-05 | 0.1102782 | 0 | 0 | 0
7165 | 290476.9 | 2011-01-06 19:20 | 1080.544 | 2 | 34 | 0.5499712 | 4.017178 | 21.77843 | 21.46063 | 88.51512 | 76.1173 | 0.0001296043 | 0.1102782 | 0 | 0 | 0
7166 | 290506.9 | 2011-01-06 19:20 | 1110.559 | 2 | 34 | 0.5501531 | 4.020093 | 21.78302 | 21.46063 | 88.53354 | 76.1173 | 6.475449e-05 | 0.1102782 | 0 | 0 | 0
7167 | 290537 | 2011-01-06 19:21 | 1140.574 | 2 | 34 | 0.5499712 | 4.023009 | 21.7876 | 21.46063 | 88.55198 | 76.1173 | 6.484985e-05 | 0.1102782 | 0 | 0 | 0
7168 | 290567 | 2011-01-06 19:21 | 1170.59 | 2 | 34 | 0.5501531 | 4.026086 | 21.79219 | 21.46063 | 88.57044 | 76.1173 | 9.717941e-05 | 0.1102782 | 0 | 0 | 0
7169 | 290597 | 2011-01-06 19:22 | 1200.605 | 2 | 34 | 0.5497893 | 4.028677 | 21.79677 | 21.46063 | 88.5889 | 76.1173 | 3.232956e-05 | 0.1102782 | 0 | 0 | 0
7170 | 290627 | 2011-01-06 19:22 | 1230.62 | 2 | 34 | 0.5497893 | 4.031755 | 21.80136 | 21.46063 | 88.60738 | 76.1173 | 3.232956e-05 | 0.1102782 | 0 | 0 | 0
7171 | 290657 | 2011-01-06 19:23 | 1260.635 | 2 | 34 | 0.5499712 | 4.034995 | 21.80594 | 21.46063 | 88.62588 | 76.1173 | 0.0001296043 | 0.1102782 | 0 | 0 | 0
7172 | 290687 | 2011-01-06 19:23 | 1290.65 | 2 | 34 | 0.5499712 | 4.037586 | 21.81053 | 21.46063 | 88.64438 | 76.1173 | 6.475449e-05 | 0.1102782 | 0 | 0 | 0
7173 | 290717.1 | 2011-01-06 19:24 | 1320.665 | 2 | 34 | 0.5499712 | 4.040826 | 21.81511 | 21.46063 | 88.6629 | 76.1173 | 0.0001296043 | 0.1102782 | 0 | 0 | 0
7174 | 290747.1 | 2011-01-06 19:24 | 1350.68 | 2 | 34 | 0.5499712 | 4.043417 | 21.8197 | 21.46063 | 88.68144 | 76.1173 | 6.475449e-05 | 0.1102782 | 0 | 0 | 0
7175 | 290777.1 | 2011-01-06 19:25 | 1380.695 | 2 | 34 | 0.5497893 | 4.046333 | 21.82429 | 21.46063 | 88.69998 | 76.1173 | 6.484985e-05 | 0.1102782 | 0 | 0 | 0
7176 | 290807.1 | 2011-01-06 19:25 | 1410.71 | 2 | 34 | 0.5499712 | 4.049248 | 21.82887 | 21.46063 | 88.71854 | 76.1173 | 6.475449e-05 | 0.1102782 | 0 | 0 | 0
7177 | 290837.1 | 2011-01-06 19:26 | 1440.726 | 2 | 34 | 0.5497893 | 4.052002 | 21.83346 | 21.46063 | 88.73712 | 76.1173 | 9.727478e-05 | 0.1102782 | 0 | 0 | 0
7178 | 290867.1 | 2011-01-06 19:26 | 1470.741 | 2 | 34 | 0.5499712 | 4.054917 | 21.83804 | 21.46063 | 88.7557 | 76.1173 | 3.242493e-05 | 0.1102782 | 0 | 0 | 0
7179 | 290897.1 | 2011-01-06 19:27 | 1500.756 | 2 | 34 | 0.5499712 | 4.057995 | 21.84263 | 21.46063 | 88.7743 | 76.1173 | 9.717941e-05 | 0.1102782 | 0 | 0 | 0
7180 | 290927.2 | 2011-01-06 19:27 | 1530.771 | 2 | 34 | 0.5499712 | 4.060748 | 21.84721 | 21.46063 | 88.79291 | 76.1173 | 9.717941e-05 | 0.1102782 | 0 | 0 | 0
7181 | 290957.2 | 2011-01-06 19:28 | 1560.786 | 2 | 34 | 0.5499712 | 4.063664 | 21.8518 | 21.46063 | 88.81154 | 76.1173 | 9.717941e-05 | 0.1102782 | 0 | 0 | 0
7182 | 290987.2 | 2011-01-06 19:28 | 1590.801 | 2 | 34 | 0.5501531 | 4.066579 | 21.85638 | 21.46063 | 88.83018 | 76.1173 | 6.484985e-05 | 0.1102782 | 0 | 0 | 0
7183 | 291017.2 | 2011-01-06 19:29 | 1620.816 | 2 | 34 | 0.5499712 | 4.069495 | 21.86097 | 21.46063 | 88.84883 | 76.1173 | 6.475449e-05 | 0.1102782 | 0 | 0 | 0
7184 | 291047.2 | 2011-01-06 19:29 | 1650.834 | 2 | 34 | 0.5499712 | 4.072572 | 21.86555 | 21.46063 | 88.8675 | 76.1173 | 6.475449e-05 | 0.1102782 | 0 | 0 | 0
7185 | 291077.2 | 2011-01-06 19:30 | 1680.847 | 2 | 34 | 0.5499712 | 4.07565 | 21.87014 | 21.46063 | 88.88618 | 76.1173 | 0.0001296043 | 0.1102782 | 0 | 0 | 0
7186 | 291107.3 | 2011-01-06 19:30 | 1710.862 | 2 | 34 | 0.5499712 | 4.078727 | 21.87472 | 21.46063 | 88.90488 | 76.1173 | 9.717941e-05 | 0.1102782 | 0 | 0 | 0
7187 | 291137.3 | 2011-01-06 19:31 | 1740.877 | 2 | 34 | 0.5501531 | 4.081967 | 21.87931 | 21.46063 | 88.92358 | 76.1173 | 0.0001296043 | 0.1102782 | 0 | 0 | 0
7188 | 291167.3 | 2011-01-06 19:31 | 1770.892 | 2 | 34 | 0.5499712 | 4.08472 | 21.88389 | 21.46063 | 88.94231 | 76.1173 | 6.475449e-05 | 0.1102782 | 0 | 0 | 0
7189 | 291197.3 | 2011-01-06 19:32 | 1800.907 | 2 | 34 | 0.5501531 | 4.08796 | 21.88848 | 21.46063 | 88.96104 | 76.1173 | 9.717941e-05 | 0.1102782 | 0 | 0 | 0
7190 | 291227.3 | 2011-01-06 19:32 | 1830.922 | 2 | 34 | 0.5499712 | 4.091037 | 21.89306 | 21.46063 | 88.97979 | 76.1173 | 9.717941e-05 | 0.1102782 | 0 | 0 | 0
7191 | 291257.3 | 2011-01-06 19:33 | 1860.937 | 2 | 34 | 0.5499712 | 4.093953 | 21.89765 | 21.46063 | 88.99856 | 76.1173 | 6.475449e-05 | 0.1102782 | 0 | 0 | 0
7192 | 291287.3 | 2011-01-06 19:33 | 1890.952 | 2 | 34 | 0.5499712 | 4.097192 | 21.90223 | 21.46063 | 89.01734 | 76.1173 | 9.727478e-05 | 0.1102782 | 0 | 0 | 0
7193 | 291317.4 | 2011-01-06 19:34 | 1920.967 | 2 | 34 | 0.5501531 | 4.100431 | 21.90682 | 21.46063 | 89.03613 | 76.1173 | 9.717941e-05 | 0.1102782 | 0 | 0 | 0
7194 | 291347.4 | 2011-01-06 19:34 | 1950.983 | 2 | 34 | 0.5501531 | 4.103509 | 21.9114 | 21.46063 | 89.05494 | 76.1173 | 9.717941e-05 | 0.1102782 | 0 | 0 | 0
7195 | 291377.4 | 2011-01-06 19:35 | 1980.998 | 2 | 34 | 0.5499712 | 4.10691 | 21.91599 | 21.46063 | 89.07377 | 76.1173 | 9.717941e-05 | 0.1102782 | 0 | 0 | 0
7196 | 291407.4 | 2011-01-06 19:35 | 2011.013 | 2 | 34 | 0.5497893 | 4.109988 | 21.92058 | 21.46063 | 89.0926 | 76.1173 | 9.717941e-05 | 0.1102782 | 0 | 0 | 0
7197 | 291437.4 | 2011-01-06 19:36 | 2041.028 | 2 | 34 | 0.5501531 | 4.113389 | 21.92516 | 21.46063 | 89.11146 | 76.1173 | 9.717941e-05 | 0.1102782 | 0 | 0 | 0
7198 | 291467.4 | 2011-01-06 19:36 | 2071.043 | 2 | 34 | 0.5497893 | 4.116467 | 21.92975 | 21.46063 | 89.13033 | 76.1173 | 6.484985e-05 | 0.1102782 | 0 | 0 | 0
7199 | 291497.4 | 2011-01-06 19:37 | 2101.058 | 2 | 34 | 0.5499712 | 4.119868 | 21.93433 | 21.46063 | 89.14921 | 76.1173 | 9.717941e-05 | 0.1102782 | 0 | 0 | 0
7200 | 291527.5 | 2011-01-06 19:37 | 2131.073 | 2 | 34 | 0.5499712 | 4.123107 | 21.93892 | 21.46063 | 89.16811 | 76.1173 | 6.475449e-05 | 0.1102782 | 0 | 0 | 0
7201 | 291557.5 | 2011-01-06 19:38 | 2161.089 | 2 | 34 | 0.5501531 | 4.126671 | 21.9435 | 21.46063 | 89.18702 | 76.1173 | 6.475449e-05 | 0.1102782 | 0 | 0 | 0
7202 | 291587.5 | 2011-01-06 19:38 | 2191.104 | 2 | 34 | 0.5499712 | 4.130073 | 21.94809 | 21.46063 | 89.20595 | 76.1173 | 0.0001296043 | 0.1102782 | 0 | 0 | 0
7203 | 291617.5 | 2011-01-06 19:39 | 2221.119 | 2 | 34 | 0.5499712 | 4.133474 | 21.95267 | 21.46063 | 89.22489 | 76.1173 | 9.717941e-05 | 0.1102782 | 0 | 0 | 0
7204 | 291647.5 | 2011-01-06 19:39 | 2251.134 | 2 | 34 | 0.5499712 | 4.136875 | 21.95726 | 21.46063 | 89.24385 | 76.1173 | 9.717941e-05 | 0.1102782 | 0 | 0 | 0
7205 | 291677.5 | 2011-01-06 19:40 | 2281.149 | 2 | 34 | 0.5499712 | 4.140601 | 21.96184 | 21.46063 | 89.26283 | 76.1173 | 0.0001619339 | 0.1102782 | 0 | 0 | 0
7206 | 291707.6 | 2011-01-06 19:40 | 2311.164 | 2 | 34 | 0.5497893 | 4.144002 | 21.96643 | 21.46063 | 89.28182 | 76.1173 | 0.000129509 | 0.1102782 | 0 | 0 | 0
7207 | 291737.6 | 2011-01-06 19:41 | 2341.179 | 2 | 34 | 0.5497893 | 4.147565 | 21.97101 | 21.46063 | 89.30083 | 76.1173 | 9.717941e-05 | 0.1102782 | 0 | 0 | 0
7208 | 291767.6 | 2011-01-06 19:41 | 2371.194 | 2 | 34 | 0.5499712 | 4.150967 | 21.9756 | 21.46063 | 89.31985 | 76.1173 | 9.717941e-05 | 0.1102782 | 0 | 0 | 0
7209 | 291797.6 | 2011-01-06 19:42 | 2401.21 | 2 | 34 | 0.5499712 | 4.154692 | 21.98018 | 21.46063 | 89.33889 | 76.1173 | 9.717941e-05 | 0.1102782 | 0 | 0 | 0
7210 | 291827.6 | 2011-01-06 19:42 | 2431.224 | 2 | 34 | 0.5499712 | 4.158256 | 21.98477 | 21.46063 | 89.35795 | 76.1173 | 9.717941e-05 | 0.1102782 | 0 | 0 | 0
7211 | 291857.6 | 2011-01-06 19:43 | 2461.24 | 2 | 34 | 0.5499712 | 4.162143 | 21.98935 | 21.46063 | 89.37703 | 76.1173 | 0.0001296043 | 0.1102782 | 0 | 0 | 0
7212 | 291887.6 | 2011-01-06 19:43 | 2491.255 | 2 | 34 | 0.5497893 | 4.165868 | 21.99394 | 21.46063 | 89.39612 | 76.1173 | 0.000129509 | 0.1102782 | 0 | 0 | 0
7213 | 291917.7 | 2011-01-06 19:44 | 2521.27 | 2 | 34 | 0.5499712 | 4.169432 | 21.99852 | 21.46063 | 89.41523 | 76.1173 | 9.717941e-05 | 0.1102782 | 0 | 0 | 0
7214 | 291947.7 | 2011-01-06 19:44 | 2551.285 | 2 | 34 | 0.5499712 | 4.173157 | 22.00311 | 21.46063 | 89.43436 | 76.1173 | 6.475449e-05 | 0.1102782 | 0 | 0 | 0
7215 | 291977.7 | 2011-01-06 19:45 | 2581.3 | 2 | 34 | 0.5499712 | 4.176883 | 22.00769 | 21.46063 | 89.4535 | 76.1173 | 3.242493e-05 | 0.1102782 | 0 | 0 | 0
7216 | 292007.7 | 2011-01-06 19:45 | 2611.315 | 2 | 34 | 0.5499712 | 4.18077 | 22.01228 | 21.46063 | 89.47266 | 76.1173 | 9.717941e-05 | 0.1102782 | 0 | 0 | 0
7217 | 292037.7 | 2011-01-06 19:46 | 2641.33 | 2 | 34 | 0.5497893 | 4.184657 | 22.01686 | 21.46063 | 89.49184 | 76.1173 | 9.717941e-05 | 0.1102782 | 0 | 0 | 0
7218 | 292067.7 | 2011-01-06 19:46 | 2671.345 | 2 | 34 | 0.5501531 | 4.188545 | 22.02145 | 21.46063 | 89.51104 | 76.1173 | 0.0001296043 | 0.1102782 | 0 | 0 | 0
7219 | 292097.8 | 2011-01-06 19:47 | 2701.361 | 2 | 34 | 0.5499712 | 4.192432 | 22.02603 | 21.46063 | 89.53025 | 76.1173 | 9.717941e-05 | 0.1102782 | 0 | 0 | 0
7220 | 292127.8 | 2011-01-06 19:47 | 2731.376 | 2 | 34 | 0.5499712 | 4.196319 | 22.03062 | 21.46063 | 89.54948 | 76.1173 | 6.475449e-05 | 0.1102782 | 0 | 0 | 0
7221 | 292152.9 | 2011-01-06 19:48 | 2756.547 | 2 | 34 | 0.5501531 | 4.200045 | 22.03447 | 21.46063 | 89.56563 | 76.1173 | 0.0001619339 | 0.1102782 | 0 | 0 | 0
7222 | 292183 | 2011-01-06 19:48 | 30.01511 | 3 | 34 | 0 | 4.090713 | 22.03447 | 21.46063 | 89.56563 | 76.1173 | -0.0004858971 | 0.1102782 | 0 | 0 | 0
7223 | 292213 | 2011-01-06 19:49 | 60.03029 | 3 | 34 | 0 | 4.077107 | 22.03447 | 21.46063 | 89.56563 | 76.1173 | -0.0002915383 | 0.1102782 | 0 | 0 | 0
7224 | 292243 | 2011-01-06 19:49 | 90.04536 | 3 | 34 | 0 | 4.068685 | 22.03447 | 21.46063 | 89.56563 | 76.1173 | -0.0002266884 | 0.1102782 | 0 | 0 | 0
7225 | 292273 | 2011-01-06 19:50 | 120.0136 | 3 | 34 | 0 | 4.063016 | 22.03447 | 21.46063 | 89.56563 | 76.1173 | -0.0001296043 | 0.1102782 | 0 | 0 | 0
7226 | 292273 | 2011-01-06 19:50 | 0.01353316 | 4 | 34 | 1.002596 | 4.199721 | 22.03447 | 21.46063 | 89.56564 | 76.1173 | -3.232956e-05 | 0.1102782 | 0 | 0 | 0
7227 | 292273.8 | 2011-01-06 19:50 | 0.8728839 | 4 | 34 | 0.9520215 | 4.199721 | 22.0347 | 21.46063 | 89.56662 | 76.1173 | -3.232956e-05 | 0.1102782 | 0 | 0 | 0
7228 | 292276 | 2011-01-06 19:50 | 3.029103 | 4 | 34 | 0.9014469 | 4.199559 | 22.03525 | 21.46063 | 89.56894 | 76.1173 | -6.475449e-05 | 0.1102782 | 0 | 0 | 0
7229 | 292279.2 | 2011-01-06 19:50 | 6.216573 | 4 | 34 | 0.851418 | 4.199559 | 22.03603 | 21.46063 | 89.5722 | 76.1173 | -3.242493e-05 | 0.1102782 | 0 | 0 | 0
7230 | 292283.6 | 2011-01-06 19:50 | 10.6093 | 4 | 34 | 0.8013892 | 4.199559 | 22.03704 | 21.46063 | 89.57643 | 76.1173 | -3.242493e-05 | 0.1102782 | 0 | 0 | 0
7231 | 292289.4 | 2011-01-06 19:50 | 16.40387 | 4 | 34 | 0.7513602 | 4.199559 | 22.03828 | 21.46063 | 89.58167 | 76.1173 | -3.242493e-05 | 0.1102782 | 0 | 0 | 0
7232 | 292297 | 2011-01-06 19:50 | 24.04458 | 4 | 34 | 0.7013314 | 4.199559 | 22.03982 | 21.46063 | 89.58813 | 76.1173 | -6.475449e-05 | 0.1102782 | 0 | 0 | 0
7233 | 292307.3 | 2011-01-06 19:50 | 34.32595 | 4 | 34 | 0.6513025 | 4.199559 | 22.04175 | 21.46063 | 89.59623 | 76.1173 | 0 | 0.1102782 | 0 | 0 | 0
7234 | 292322 | 2011-01-06 19:51 | 49.01273 | 4 | 34 | 0.6012736 | 4.199559 | 22.0443 | 21.46063 | 89.60694 | 76.1173 | -3.242493e-05 | 0.1102782 | 0 | 0 | 0
7235 | 292345.5 | 2011-01-06 19:51 | 72.59043 | 4 | 34 | 0.5512447 | 4.199559 | 22.04806 | 21.46063 | 89.62273 | 76.1173 | 0 | 0.1102782 | 0 | 0 | 0
7236 | 292389.1 | 2011-01-06 19:52 | 116.1678 | 4 | 34 | 0.5012158 | 4.199559 | 22.0544 | 21.46063 | 89.64935 | 76.1173 | -3.242493e-05 | 0.1102782 | 0 | 0 | 0
7237 | 292473.5 | 2011-01-06 19:53 | 200.5882 | 4 | 34 | 0.4511869 | 4.199721 | 22.06552 | 21.46063 | 89.69604 | 76.1173 | 3.242493e-05 | 0.1102782 | 0 | 0 | 0
7238 | 292597.8 | 2011-01-06 19:55 | 324.8205 | 4 | 34 | 0.401158 | 4.199721 | 22.08019 | 21.46063 | 89.75768 | 76.1173 | 0 | 0.1102782 | 0 | 0 | 0
7239 | 292751.7 | 2011-01-06 19:58 | 478.771 | 4 | 34 | 0.3511291 | 4.199559 | 22.09626 | 21.46063 | 89.82514 | 76.1173 | 0 | 0.1102782 | 0 | 0 | 0
7240 | 292939.5 | 2011-01-06 20:01 | 666.5024 | 4 | 34 | 0.3011003 | 4.199721 | 22.11323 | 21.46063 | 89.89643 | 76.1173 | 3.242493e-05 | 0.1102782 | 0 | 0 | 0
7241 | 293168.5 | 2011-01-06 20:05 | 895.5297 | 4 | 34 | 0.2510714 | 4.199559 | 22.13076 | 21.46063 | 89.97003 | 76.1173 | 0 | 0.1102782 | 0 | 0 | 0
7242 | 293456 | 2011-01-06 20:10 | 1183.087 | 4 | 34 | 0.2010425 | 4.199559 | 22.14875 | 21.46063 | 90.04557 | 76.1173 | -3.242493e-05 | 0.1102782 | 0 | 0 | 0
7243 | 293840.9 | 2011-01-06 20:16 | 1567.987 | 4 | 34 | 0.1510136 | 4.199559 | 22.16744 | 21.46063 | 90.1241 | 76.1173 | -3.242493e-05 | 0.1102782 | 0 | 0 | 0
7244 | 294424.4 | 2011-01-06 20:26 | 2151.446 | 4 | 34 | 0.1009847 | 4.199559 | 22.18757 | 21.46063 | 90.20861 | 76.1173 | 0 | 0.1102782 | 0 | 0 | 0
7245 | 295590.5 | 2011-01-06 20:45 | 3317.568 | 4 | 34 | 0.05095582 | 4.199559 | 22.21111 | 21.46063 | 90.30746 | 76.1173 | 0 | 0.1102782 | 0 | 0 | 0
7246 | 295639.9 | 2011-01-06 20:46 | 3366.91 | 4 | 34 | 0.04986428 | 4.199559 | 22.2118 | 21.46063 | 90.31038 | 76.1173 | 0 | 0.1102782 | 0 | 0 | 0
7247 | 295669.9 | 2011-01-06 20:46 | 30.01528 | 5 | 34 | 0 | 4.189517 | 22.2118 | 21.46063 | 90.31038 | 76.1173 | -6.475449e-05 | 0.1102782 | 0 | 0 | 0
7248 | 295699.9 | 2011-01-06 20:47 | 60.0146 | 5 | 34 | 0 | 4.188059 | 22.2118 | 21.46063 | 90.31038 | 76.1173 | -3.232956e-05 | 0.1102782 | 0 | 0 | 0
7249 | 295700 | 2011-01-06 20:47 | 0.187638 | 6 | 34 | 1.731594e-05 | 4.187735 | 22.2118 | 21.46063 | 90.31038 | 76.1173 | 0 | 0.1135217 | 0 | 0 | 0
7250 | 295704.9 | 2011-01-06 20:47 | 5.015537 | 6 | 34 | 0.0003811624 | 4.187572 | 22.2118 | 21.46063 | 90.31038 | 76.1173 | -9.727478e-05 | 0.1135217 | 0 | 0 | 0
7251 | 295717.8 | 2011-01-06 20:47 | 12.98384 | 7 | 34 | -1.09989 | 3.987537 | 22.2118 | 21.4646 | 90.31038 | 76.13319 | -0.001943684 | 0.1135217 | 0 | 0 | 0
7252 | 295747.9 | 2011-01-06 20:48 | 42.99926 | 7 | 34 | -1.100072 | 3.930198 | 22.2118 | 21.47377 | 90.31038 | 76.16948 | -0.001457739 | 0.1135217 | 0 | 0 | 0
7253 | 295777.9 | 2011-01-06 20:48 | 73.0142 | 7 | 34 | -1.09989 | 3.884522 | 22.2118 | 21.48294 | 90.31038 | 76.2053 | -0.001133823 | 0.1135217 | 0 | 0 | 0
7254 | 295807.9 | 2011-01-06 20:49 | 103.0292 | 7 | 34 | -1.100072 | 3.846621 | 22.2118 | 21.49211 | 90.31038 | 76.24075 | -0.0009718418 | 0.1135217 | 0 | 0 | 0
7255 | 295837.9 | 2011-01-06 20:49 | 133.0443 | 7 | 34 | -1.09989 | 3.816332 | 22.2118 | 21.50128 | 90.31038 | 76.27588 | -0.0007774353 | 0.1135217 | 0 | 0 | 0
7256 | 295867.9 | 2011-01-06 20:50 | 163.0597 | 7 | 34 | -1.09989 | 3.79155 | 22.2118 | 21.51045 | 90.31038 | 76.31076 | -0.0005831242 | 0.1135217 | 0 | 0 | 0
7257 | 295897.9 | 2011-01-06 20:50 | 193.0746 | 7 | 34 | -1.09989 | 3.770008 | 22.2118 | 21.51962 | 90.31038 | 76.34542 | -0.0005506992 | 0.1135217 | 0 | 0 | 0
7258 | 295928 | 2011-01-06 20:51 | 223.0897 | 7 | 34 | -1.09989 | 3.751219 | 22.2118 | 21.52879 | 90.31038 | 76.37991 | -0.0004535198 | 0.1135217 | 0 | 0 | 0
7259 | 295958 | 2011-01-06 20:51 | 253.1048 | 7 | 34 | -1.099709 | 3.734536 | 22.2118 | 21.53796 | 90.31038 | 76.41423 | -0.0003887177 | 0.1135217 | 0 | 0 | 0
7260 | 295988 | 2011-01-06 20:52 | 283.12 | 7 | 34 | -1.09989 | 3.719472 | 22.2118 | 21.54713 | 90.31038 | 76.4484 | -0.0003239632 | 0.1135217 | 0 | 0 | 0
7261 | 296018 | 2011-01-06 20:52 | 313.135 | 7 | 34 | -1.100072 | 3.705219 | 22.2118 | 21.5563 | 90.31038 | 76.48245 | -0.0003563404 | 0.1135217 | 0 | 0 | 0
7262 | 296048 | 2011-01-06 20:53 | 343.1501 | 7 | 34 | -1.09989 | 3.692261 | 22.2118 | 21.56547 | 90.31038 | 76.51636 | -0.0003239632 | 0.1135217 | 0 | 0 | 0
7263 | 296078 | 2011-01-06 20:53 | 373.1653 | 7 | 34 | -1.09989 | 3.679465 | 22.2118 | 21.57464 | 90.31038 | 76.55016 | -0.0003887177 | 0.1135217 | 0 | 0 | 0
7264 | 296108 | 2011-01-06 20:54 | 403.1805 | 7 | 34 | -1.09989 | 3.667965 | 22.2118 | 21.58381 | 90.31038 | 76.58385 | -0.0002915383 | 0.1135217 | 0 | 0 | 0
7265 | 296138.1 | 2011-01-06 20:54 | 433.1955 | 7 | 34 | -1.09989 | 3.656789 | 22.2118 | 21.59298 | 90.31038 | 76.61743 | -0.000259161 | 0.1135217 | 0 | 0 | 0
7266 | 296168.1 | 2011-01-06 20:55 | 463.2106 | 7 | 34 | -1.09989 | 3.645937 | 22.2118 | 21.60215 | 90.31038 | 76.65092 | -0.0003239155 | 0.1135217 | 0 | 0 | 0
7267 | 296198.1 | 2011-01-06 20:55 | 493.2257 | 7 | 34 | -1.09989 | 3.635571 | 22.2118 | 21.61132 | 90.31038 | 76.6843 | -0.0003239155 | 0.1135217 | 0 | 0 | 0
7268 | 296228.1 | 2011-01-06 20:56 | 523.2409 | 7 | 34 | -1.100072 | 3.625528 | 22.2118 | 21.62049 | 90.31038 | 76.7176 | -0.0002915383 | 0.1135217 | 0 | 0 | 0
7269 | 296258.1 | 2011-01-06 20:56 | 553.2559 | 7 | 34 | -1.099709 | 3.615972 | 22.2118 | 21.62966 | 90.31038 | 76.7508 | -0.000259161 | 0.1135217 | 0 | 0 | 0
7270 | 296288.1 | 2011-01-06 20:57 | 583.2733 | 7 | 34 | -1.09989 | 3.606577 | 22.2118 | 21.63883 | 90.31038 | 76.78392 | -0.000259161 | 0.1135217 | 0 | 0 | 0
7271 | 296318.1 | 2011-01-06 20:57 | 613.2879 | 7 | 34 | -1.099709 | 3.597345 | 22.2118 | 21.648 | 90.31038 | 76.81695 | -0.0002267838 | 0.1135217 | 0 | 0 | 0
7272 | 296348.2 | 2011-01-06 20:58 | 643.3013 | 7 | 34 | -1.09989 | 3.588113 | 22.2118 | 21.65717 | 90.31038 | 76.84989 | -0.000259161 | 0.1135217 | 0 | 0 | 0
7273 | 296378.2 | 2011-01-06 20:58 | 673.3164 | 7 | 34 | -1.09989 | 3.57969 | 22.2118 | 21.66634 | 90.31038 | 76.88276 | -0.0001943588 | 0.1135217 | 0 | 0 | 0
7274 | 296408.2 | 2011-01-06 20:59 | 703.3317 | 7 | 34 | -1.09989 | 3.571267 | 22.2118 | 21.67551 | 90.31038 | 76.91554 | -0.0001943588 | 0.1135217 | 0 | 0 | 0
7275 | 296438.2 | 2011-01-06 20:59 | 733.3466 | 7 | 34 | -1.099709 | 3.563007 | 22.2118 | 21.68468 | 90.31038 | 76.94825 | -0.0002267361 | 0.1135217 | 0 | 0 | 0
7276 | 296468.2 | 2011-01-06 21:00 | 763.3617 | 7 | 34 | -1.09989 | 3.55507 | 22.2118 | 21.69385 | 90.31038 | 76.98089 | -0.0001943588 | 0.1135217 | 0 | 0 | 0
7277 | 296498.2 | 2011-01-06 21:00 | 793.3769 | 7 | 34 | -1.099709 | 3.547457 | 22.2118 | 21.70302 | 90.31038 | 77.01345 | -0.0001619816 | 0.1135217 | 0 | 0 | 0
7278 | 296528.3 | 2011-01-06 21:01 | 823.3921 | 7 | 34 | -1.09989 | 3.539845 | 22.2118 | 21.71219 | 90.31038 | 77.04595 | -0.0001943588 | 0.1135217 | 0 | 0 | 0
7279 | 296558.3 | 2011-01-06 21:01 | 853.4071 | 7 | 34 | -1.09989 | 3.53288 | 22.2118 | 21.72136 | 90.31038 | 77.07838 | -0.0002267838 | 0.1135217 | 0 | 0 | 0
7280 | 296588.3 | 2011-01-06 21:02 | 883.4222 | 7 | 34 | -1.099709 | 3.525915 | 22.2118 | 21.73053 | 90.31038 | 77.11075 | -0.0002267361 | 0.1135217 | 0 | 0 | 0
7281 | 296618.3 | 2011-01-06 21:02 | 913.4373 | 7 | 34 | -1.09989 | 3.519112 | 22.2118 | 21.7397 | 90.31038 | 77.14305 | -0.0001944065 | 0.1135217 | 0 | 0 | 0
7282 | 296648.3 | 2011-01-06 21:03 | 943.4525 | 7 | 34 | -1.09989 | 3.512471 | 22.2118 | 21.74887 | 90.31038 | 77.17529 | -0.0001619339 | 0.1135217 | 0 | 0 | 0
7283 | 296678.3 | 2011-01-06 21:03 | 973.4676 | 7 | 34 | -1.09989 | 3.505831 | 22.2118 | 21.75804 | 90.31038 | 77.20747 | -0.0001619816 | 0.1135217 | 0 | 0 | 0
7284 | 296708.3 | 2011-01-06 21:04 | 1003.483 | 7 | 34 | -1.09989 | 3.499514 | 22.2118 | 21.76721 | 90.31038 | 77.23959 | -0.0001619816 | 0.1135217 | 0 | 0 | 0
7285 | 296738.4 | 2011-01-06 21:04 | 1033.498 | 7 | 34 | -1.09989 | 3.493197 | 22.2118 | 21.77638 | 90.31038 | 77.27165 | -0.0001295567 | 0.1135217 | 0 | 0 | 0
7286 | 296768.4 | 2011-01-06 21:05 | 1063.513 | 7 | 34 | -1.099709 | 3.487042 | 22.2118 | 21.78555 | 90.31038 | 77.30365 | -9.717941e-05 | 0.1135217 | 0 | 0 | 0
7287 | 296798.4 | 2011-01-06 21:05 | 1093.528 | 7 | 34 | -1.09989 | 3.480401 | 22.2118 | 21.79472 | 90.31038 | 77.3356 | -0.0001943588 | 0.1135217 | 0 | 0 | 0
7288 | 296828.4 | 2011-01-06 21:06 | 1123.543 | 7 | 34 | -1.100072 | 3.474408 | 22.2118 | 21.80389 | 90.31038 | 77.36749 | -0.0001619339 | 0.1135217 | 0 | 0 | 0
7289 | 296858.4 | 2011-01-06 21:06 | 1153.558 | 7 | 34 | -1.09989 | 3.468253 | 22.2118 | 21.81306 | 90.31038 | 77.39932 | -0.0001295567 | 0.1135217 | 0 | 0 | 0
7290 | 296888.4 | 2011-01-06 21:07 | 1183.574 | 7 | 34 | -1.099527 | 3.461774 | 22.2118 | 21.82223 | 90.31038 | 77.43109 | -0.0001296043 | 0.1135217 | 0 | 0 | 0
7291 | 296918.4 | 2011-01-06 21:07 | 1213.588 | 7 | 34 | -1.09989 | 3.455295 | 22.2118 | 21.8314 | 90.31038 | 77.46281 | -0.0001943588 | 0.1135217 | 0 | 0 | 0
7292 | 296948.5 | 2011-01-06 21:08 | 1243.604 | 7 | 34 | -1.09989 | 3.448654 | 22.2118 | 21.84057 | 90.31038 | 77.49446 | -0.0002267838 | 0.1135217 | 0 | 0 | 0
7293 | 296978.5 | 2011-01-06 21:08 | 1273.619 | 7 | 34 | -1.09989 | 3.442175 | 22.2118 | 21.84974 | 90.31038 | 77.52606 | -0.0001619339 | 0.1135217 | 0 | 0 | 0
7294 | 297008.5 | 2011-01-06 21:09 | 1303.634 | 7 | 34 | -1.099709 | 3.43521 | 22.2118 | 21.85891 | 90.31038 | 77.55759 | -0.0001295567 | 0.1135217 | 0 | 0 | 0
7295 | 297038.5 | 2011-01-06 21:09 | 1333.651 | 7 | 34 | -1.09989 | 3.427922 | 22.2118 | 21.86808 | 90.31038 | 77.58906 | -0.0001943588 | 0.1135217 | 0 | 0 | 0
7296 | 297068.5 | 2011-01-06 21:10 | 1363.664 | 7 | 34 | -1.09989 | 3.420309 | 22.2118 | 21.87725 | 90.31038 | 77.62046 | -0.0001943588 | 0.1135217 | 0 | 0 | 0
7297 | 297098.5 | 2011-01-06 21:10 | 1393.679 | 7 | 34 | -1.09989 | 3.412534 | 22.2118 | 21.88642 | 90.31038 | 77.65179 | -0.0002267838 | 0.1135217 | 0 | 0 | 0
7298 | 297128.6 | 2011-01-06 21:11 | 1423.695 | 7 | 34 | -1.09989 | 3.404436 | 22.2118 | 21.89559 | 90.31038 | 77.68305 | -0.000259161 | 0.1135217 | 0 | 0 | 0
7299 | 297158.6 | 2011-01-06 21:11 | 1453.71 | 7 | 34 | -1.09989 | 3.395689 | 22.2118 | 21.90476 | 90.31038 | 77.71422 | -0.0002267361 | 0.1135217 | 0 | 0 | 0
7300 | 297188.6 | 2011-01-06 21:12 | 1483.725 | 7 | 34 | -1.09989 | 3.386133 | 22.2118 | 21.91393 | 90.31038 | 77.74532 | -0.000259161 | 0.1135217 | 0 | 0 | 0
7301 | 297218.6 | 2011-01-06 21:12 | 1513.74 | 7 | 34 | -1.09989 | 3.376091 | 22.2118 | 21.9231 | 90.31038 | 77.77633 | -0.0002915383 | 0.1135217 | 0 | 0 | 0
7302 | 297248.6 | 2011-01-06 21:13 | 1543.755 | 7 | 34 | -1.100072 | 3.365238 | 22.2118 | 21.93227 | 90.31038 | 77.80724 | -0.0003239155 | 0.1135217 | 0 | 0 | 0
7303 | 297278.6 | 2011-01-06 21:13 | 1573.77 | 7 | 34 | -1.09989 | 3.353576 | 22.2118 | 21.94144 | 90.31038 | 77.83804 | -0.0003239155 | 0.1135217 | 0 | 0 | 0
7304 | 297308.6 | 2011-01-06 21:14 | 1603.785 | 7 | 34 | -1.100072 | 3.339971 | 22.2118 | 21.95061 | 90.31038 | 77.86874 | -0.0004211426 | 0.1135217 | 0 | 0 | 0
7305 | 297338.7 | 2011-01-06 21:14 | 1633.8 | 7 | 34 | -1.100072 | 3.325393 | 22.2118 | 21.95978 | 90.31038 | 77.8993 | -0.0004535198 | 0.1135217 | 0 | 0 | 0
7306 | 297368.7 | 2011-01-06 21:15 | 1663.815 | 7 | 34 | -1.100072 | 3.308224 | 22.2118 | 21.96895 | 90.31038 | 77.92972 | -0.0005506992 | 0.1135217 | 0 | 0 | 0
7307 | 297398.7 | 2011-01-06 21:15 | 1693.83 | 7 | 34 | -1.09989 | 3.287816 | 22.2118 | 21.97812 | 90.31038 | 77.95997 | -0.0005830765 | 0.1135217 | 0 | 0 | 0
7308 | 297428.7 | 2011-01-06 21:16 | 1723.845 | 7 | 34 | -1.09989 | 3.263034 | 22.2118 | 21.98729 | 90.31038 | 77.99001 | -0.0007126808 | 0.1135217 | 0 | 0 | 0
7309 | 297458.7 | 2011-01-06 21:16 | 1753.861 | 7 | 34 | -1.09989 | 3.232259 | 22.2118 | 21.99646 | 90.31038 | 78.01979 | -0.0008746147 | 0.1135217 | 0 | 0 | 0
7310 | 297488.7 | 2011-01-06 21:17 | 1783.876 | 7 | 34 | -1.100072 | 3.193223 | 22.2118 | 22.00563 | 90.31038 | 78.04926 | -0.001166201 | 0.1135217 | 0 | 0 | 0
7311 | 297518.8 | 2011-01-06 21:17 | 1813.891 | 7 | 34 | -1.099709 | 3.142202 | 22.2118 | 22.0148 | 90.31038 | 78.07832 | -0.001554966 | 0.1135217 | 0 | 0 | 0
7312 | 297548.8 | 2011-01-06 21:18 | 1843.906 | 7 | 34 | -1.099709 | 3.074336 | 22.2118 | 22.02397 | 90.31038 | 78.10684 | -0.002040863 | 0.1135217 | 0 | 0 | 0
7313 | 297578.8 | 2011-01-06 21:18 | 1873.921 | 7 | 34 | -1.100072 | 2.981202 | 22.2118 | 22.03314 | 90.31038 | 78.13463 | -0.002850723 | 0.1135217 | 0 | 0 | 0
7314 | 297608.8 | 2011-01-06 21:19 | 1903.936 | 7 | 34 | -1.100072 | 2.856159 | 22.2118 | 22.04231 | 90.31038 | 78.16142 | -0.003790188 | 0.1135217 | 0 | 0 | 0
7315 | 297638.8 | 2011-01-06 21:19 | 1933.951 | 7 | 34 | -1.09989 | 2.701475 | 22.2118 | 22.05149 | 90.31038 | 78.18693 | -0.00434084 | 0.1135217 | 0 | 0 | 0
7316 | 297639.1 | 2011-01-06 21:19 | 1934.233 | 7 | 34 | -1.09989 | 2.699855 | 22.2118 | 22.05157 | 90.31038 | 78.18716 | -0.004373264 | 0.1135217 | 0 | 0 | 0
7317 | 297699.1 | 2011-01-06 21:20 | 60.01481 | 8 | 34 | 0 | 3.6495 | 22.2118 | 22.05157 | 90.31038 | 78.18716 | 0.001036644 | 0.1135217 | 0 | 0 | 0
7318 | 297699.3 | 2011-01-06 21:20 | 0.1874284 | 9 | 34 | -0.0005284537 | 3.650148 | 22.2118 | 22.05157 | 90.31038 | 78.18716 | 0 | 0.1118999 | 0 | 0 | 0
7319 | 297704.1 | 2011-01-06 21:20 | 5.01557 | 9 | 34 | 0.0003811624 | 3.655169 | 22.2118 | 22.05157 | 90.31038 | 78.18716 | 0.0008422375 | 0.1118999 | 0 | 0 | 0
7320 | 297734.1 | 2011-01-06 21:21 | 30.01511 | 1 | 35 | 0 | 3.679465 | 22.2118 | 22.05157 | 90.31038 | 78.18716 | 0.000518322 | 0.1118999 | 0 | 0 | 0
7321 | 297764.2 | 2011-01-06 21:21 | 60.03234 | 1 | 35 | 0 | 3.694528 | 22.2118 | 22.05157 | 90.31038 | 78.18716 | 0.0002915383 | 0.1118999 | 0 | 0 | 0
7322 | 297794.2 | 2011-01-06 21:22 | 90.04535 | 1 | 35 | 0 | 3.705543 | 22.2118 | 22.05157 | 90.31038 | 78.18716 | 0.000259161 | 0.1118999 | 0 | 0 | 0
7323 | 297824.1 | 2011-01-06 21:22 | 120.0136 | 1 | 35 | 0 | 3.713641 | 22.2118 | 22.05157 | 90.31038 | 78.18716 | 0.0002267361 | 0.1118999 | 0 | 0 | 0
7324 | 297854.2 | 2011-01-06 21:23 | 30.01511 | 2 | 35 | 0.5499712 | 3.829937 | 22.21639 | 22.05157 | 90.32787 | 78.18716 | 0.0006478786 | 0.1118999 | 0 | 0 | 0
7325 | 297884.2 | 2011-01-06 21:23 | 60.03025 | 2 | 35 | 0.5497893 | 3.848888 | 22.22097 | 22.05157 | 90.34548 | 78.18716 | 0.0003887177 | 0.1118999 | 0 | 0 | 0
7326 | 297914.2 | 2011-01-06 21:24 | 90.04548 | 2 | 35 | 0.5499712 | 3.86217 | 22.22556 | 22.05157 | 90.36316 | 78.18716 | 0.0002915383 | 0.1118999 | 0 | 0 | 0
7327 | 297944.2 | 2011-01-06 21:24 | 120.0605 | 2 | 35 | 0.5499712 | 3.873022 | 22.23014 | 22.05157 | 90.38089 | 78.18716 | 0.000259161 | 0.1118999 | 0 | 0 | 0
7328 | 297974.2 | 2011-01-06 21:25 | 150.0756 | 2 | 35 | 0.5499712 | 3.882092 | 22.23473 | 22.05157 | 90.39867 | 78.18716 | 0.0002267361 | 0.1118999 | 0 | 0 | 0
7329 | 298004.2 | 2011-01-06 21:25 | 180.0908 | 2 | 35 | 0.5499712 | 3.890677 | 22.23931 | 22.05157 | 90.41649 | 78.18716 | 0.000259161 | 0.1118999 | 0 | 0 | 0
7330 | 298034.3 | 2011-01-06 21:26 | 210.1058 | 2 | 35 | 0.5499712 | 3.897966 | 22.2439 | 22.05157 | 90.43435 | 78.18716 | 0.0001943588 | 0.1118999 | 0 | 0 | 0
7331 | 298064.3 | 2011-01-06 21:26 | 240.1211 | 2 | 35 | 0.5499712 | 3.904769 | 22.24849 | 22.05157 | 90.45224 | 78.18716 | 0.0001295567 | 0.1118999 | 0 | 0 | 0
7332 | 298094.3 | 2011-01-06 21:27 | 270.136 | 2 | 35 | 0.5499712 | 3.911572 | 22.25307 | 22.05157 | 90.47016 | 78.18716 | 0.0001943588 | 0.1118999 | 0 | 0 | 0
7333 | 298124.3 | 2011-01-06 21:27 | 300.1512 | 2 | 35 | 0.5501531 | 3.917565 | 22.25766 | 22.05157 | 90.48811 | 78.18716 | 0.0001296043 | 0.1118999 | 0 | 0 | 0
7334 | 298154.3 | 2011-01-06 21:28 | 330.1663 | 2 | 35 | 0.5497893 | 3.923558 | 22.26224 | 22.05157 | 90.50609 | 78.18716 | 0.0001619816 | 0.1118999 | 0 | 0 | 0
7335 | 298184.3 | 2011-01-06 21:28 | 360.1817 | 2 | 35 | 0.5501531 | 3.929065 | 22.26683 | 22.05157 | 90.52409 | 78.18716 | 0.0001619339 | 0.1118999 | 0 | 0 | 0
7336 | 298214.4 | 2011-01-06 21:29 | 390.1965 | 2 | 35 | 0.5501531 | 3.93441 | 22.27141 | 22.05157 | 90.54212 | 78.18716 | 0.0001619339 | 0.1118999 | 0 | 0 | 0
7337 | 298244.4 | 2011-01-06 21:29 | 420.2116 | 2 | 35 | 0.5499712 | 3.939431 | 22.276 | 22.05157 | 90.56017 | 78.18716 | 0.0001619816 | 0.1118999 | 0 | 0 | 0
7338 | 298274.4 | 2011-01-06 21:30 | 450.2269 | 2 | 35 | 0.5501531 | 3.94429 | 22.28058 | 22.05157 | 90.57824 | 78.18716 | 0.0001295567 | 0.1118999 | 0 | 0 | 0
7339 | 298304.4 | 2011-01-06 21:30 | 480.242 | 2 | 35 | 0.5497893 | 3.948825 | 22.28517 | 22.05157 | 90.59634 | 78.18716 | 0.0001296043 | 0.1118999 | 0 | 0 | 0
7340 | 298334.4 | 2011-01-06 21:31 | 510.257 | 2 | 35 | 0.5496074 | 3.953361 | 22.28975 | 22.05157 | 90.61446 | 78.18716 | 0.0001296043 | 0.1118999 | 0 | 0 | 0
7341 | 298364.4 | 2011-01-06 21:31 | 540.2721 | 2 | 35 | 0.5499712 | 3.957572 | 22.29434 | 22.05157 | 90.63259 | 78.18716 | 9.717941e-05 | 0.1118999 | 0 | 0 | 0
7342 | 298394.4 | 2011-01-06 21:32 | 570.2872 | 2 | 35 | 0.5497893 | 3.961621 | 22.29892 | 22.05157 | 90.65075 | 78.18716 | 6.480217e-05 | 0.1118999 | 0 | 0 | 0
7343 | 298424.5 | 2011-01-06 21:32 | 600.3023 | 2 | 35 | 0.5496074 | 3.965832 | 22.30351 | 22.05157 | 90.66892 | 78.18716 | 9.722709e-05 | 0.1118999 | 0 | 0 | 0
7344 | 298454.5 | 2011-01-06 21:33 | 630.3174 | 2 | 35 | 0.5497893 | 3.969558 | 22.30809 | 22.05157 | 90.68711 | 78.18716 | 6.480217e-05 | 0.1118999 | 0 | 0 | 0
7345 | 298484.5 | 2011-01-06 21:33 | 660.3326 | 2 | 35 | 0.5499712 | 3.973445 | 22.31268 | 22.05157 | 90.70532 | 78.18716 | 9.722709e-05 | 0.1118999 | 0 | 0 | 0
7346 | 298514.5 | 2011-01-06 21:34 | 690.3477 | 2 | 35 | 0.5497893 | 3.977009 | 22.31726 | 22.05157 | 90.72355 | 78.18716 | 6.480217e-05 | 0.1118999 | 0 | 0 | 0
7347 | 298544.5 | 2011-01-06 21:34 | 720.3628 | 2 | 35 | 0.5497893 | 3.980734 | 22.32185 | 22.05157 | 90.74179 | 78.18716 | 0.0001619816 | 0.1118999 | 0 | 0 | 0
7348 | 298574.5 | 2011-01-06 21:35 | 750.378 | 2 | 35 | 0.5497893 | 3.984297 | 22.32643 | 22.05157 | 90.76005 | 78.18716 | 6.480217e-05 | 0.1118999 | 0 | 0 | 0
7349 | 298604.5 | 2011-01-06 21:35 | 780.3932 | 2 | 35 | 0.5501531 | 3.987861 | 22.33102 | 22.05157 | 90.77833 | 78.18716 | 6.480217e-05 | 0.1118999 | 0 | 0 | 0
7350 | 298634.6 | 2011-01-06 21:36 | 810.4081 | 2 | 35 | 0.5499712 | 3.991262 | 22.3356 | 22.05157 | 90.79662 | 78.18716 | 0.0001295567 | 0.1118999 | 0 | 0 | 0
7351 | 298664.6 | 2011-01-06 21:36 | 840.4233 | 2 | 35 | 0.5499712 | 3.994663 | 22.34019 | 22.05157 | 90.81493 | 78.18716 | 9.717941e-05 | 0.1118999 | 0 | 0 | 0
7352 | 298694.6 | 2011-01-06 21:37 | 870.4384 | 2 | 35 | 0.5499712 | 3.997903 | 22.34477 | 22.05157 | 90.83325 | 78.18716 | 3.237724e-05 | 0.1118999 | 0 | 0 | 0
7353 | 298724.6 | 2011-01-06 21:37 | 900.4557 | 2 | 35 | 0.5497893 | 4.00098 | 22.34936 | 22.05157 | 90.85159 | 78.18716 | 6.475449e-05 | 0.1118999 | 0 | 0 | 0
7354 | 298754.6 | 2011-01-06 21:38 | 930.4703 | 2 | 35 | 0.5499712 | 4.004544 | 22.35394 | 22.05157 | 90.86994 | 78.18716 | 9.717941e-05 | 0.1118999 | 0 | 0 | 0
7355 | 298784.6 | 2011-01-06 21:38 | 960.4836 | 2 | 35 | 0.5499712 | 4.007621 | 22.35853 | 22.05157 | 90.88831 | 78.18716 | 6.475449e-05 | 0.1118999 | 0 | 0 | 0
7356 | 298814.7 | 2011-01-06 21:39 | 990.499 | 2 | 35 | 0.5497893 | 4.010861 | 22.36311 | 22.05157 | 90.9067 | 78.18716 | 0.0001296043 | 0.1118999 | 0 | 0 | 0
7357 | 298844.7 | 2011-01-06 21:39 | 1020.514 | 2 | 35 | 0.5497893 | 4.013776 | 22.3677 | 22.05157 | 90.92509 | 78.18716 | 6.484985e-05 | 0.1118999 | 0 | 0 | 0
7358 | 298874.7 | 2011-01-06 21:40 | 1050.529 | 2 | 35 | 0.5499712 | 4.016692 | 22.37228 | 22.05157 | 90.9435 | 78.18716 | 6.475449e-05 | 0.1118999 | 0 | 0 | 0
7359 | 298904.7 | 2011-01-06 21:40 | 1080.544 | 2 | 35 | 0.5499712 | 4.020093 | 22.37687 | 22.05157 | 90.96193 | 78.18716 | 9.717941e-05 | 0.1118999 | 0 | 0 | 0
7360 | 298934.7 | 2011-01-06 21:41 | 1110.559 | 2 | 35 | 0.5499712 | 4.02317 | 22.38145 | 22.05157 | 90.98037 | 78.18716 | 9.717941e-05 | 0.1118999 | 0 | 0 | 0
7361 | 298964.7 | 2011-01-06 21:41 | 1140.574 | 2 | 35 | 0.5499712 | 4.026086 | 22.38604 | 22.05157 | 90.99882 | 78.18716 | 0.0001296043 | 0.1118999 | 0 | 0 | 0
7362 | 298994.7 | 2011-01-06 21:42 | 1170.59 | 2 | 35 | 0.5499712 | 4.02884 | 22.39062 | 22.05157 | 91.01729 | 78.18716 | 6.475449e-05 | 0.1118999 | 0 | 0 | 0
7363 | 299024.8 | 2011-01-06 21:42 | 1200.605 | 2 | 35 | 0.5501531 | 4.031917 | 22.39521 | 22.05157 | 91.03577 | 78.18716 | 6.475449e-05 | 0.1118999 | 0 | 0 | 0
7364 | 299054.8 | 2011-01-06 21:43 | 1230.62 | 2 | 35 | 0.5499712 | 4.034995 | 22.39979 | 22.05157 | 91.05426 | 78.18716 | 9.717941e-05 | 0.1118999 | 0 | 0 | 0
7365 | 299084.8 | 2011-01-06 21:43 | 1260.635 | 2 | 35 | 0.5501531 | 4.03791 | 22.40438 | 22.05157 | 91.07277 | 78.18716 | 9.717941e-05 | 0.1118999 | 0 | 0 | 0
7366 | 299114.8 | 2011-01-06 21:44 | 1290.65 | 2 | 35 | 0.5497893 | 4.040664 | 22.40896 | 22.05157 | 91.09129 | 78.18716 | 6.475449e-05 | 0.1118999 | 0 | 0 | 0
7367 | 299144.8 | 2011-01-06 21:44 | 1320.665 | 2 | 35 | 0.5499712 | 4.043579 | 22.41355 | 22.05157 | 91.10982 | 78.18716 | 3.242493e-05 | 0.1118999 | 0 | 0 | 0
7368 | 299174.8 | 2011-01-06 21:45 | 1350.68 | 2 | 35 | 0.5499712 | 4.046494 | 22.41813 | 22.05157 | 91.12837 | 78.18716 | 9.717941e-05 | 0.1118999 | 0 | 0 | 0
7369 | 299204.9 | 2011-01-06 21:45 | 1380.695 | 2 | 35 | 0.5499712 | 4.049572 | 22.42272 | 22.05157 | 91.14693 | 78.18716 | 6.475449e-05 | 0.1118999 | 0 | 0 | 0
7370 | 299234.9 | 2011-01-06 21:46 | 1410.711 | 2 | 35 | 0.5501531 | 4.052488 | 22.42731 | 22.05157 | 91.16551 | 78.18716 | 9.717941e-05 | 0.1118999 | 0 | 0 | 0
7371 | 299264.9 | 2011-01-06 21:46 | 1440.726 | 2 | 35 | 0.5501531 | 4.055241 | 22.43189 | 22.05157 | 91.18409 | 78.18716 | 3.242493e-05 | 0.1118999 | 0 | 0 | 0
7372 | 299294.9 | 2011-01-06 21:47 | 1470.741 | 2 | 35 | 0.5499712 | 4.058319 | 22.43648 | 22.05157 | 91.20269 | 78.18716 | 9.717941e-05 | 0.1118999 | 0 | 0 | 0
7373 | 299324.9 | 2011-01-06 21:47 | 1500.756 | 2 | 35 | 0.5499712 | 4.061234 | 22.44106 | 22.05157 | 91.22131 | 78.18716 | 6.475449e-05 | 0.1118999 | 0 | 0 | 0
7374 | 299354.9 | 2011-01-06 21:48 | 1530.771 | 2 | 35 | 0.5501531 | 4.06415 | 22.44565 | 22.05157 | 91.23994 | 78.18716 | 9.717941e-05 | 0.1118999 | 0 | 0 | 0
7375 | 299384.9 | 2011-01-06 21:48 | 1560.786 | 2 | 35 | 0.5501531 | 4.067227 | 22.45023 | 22.05157 | 91.25858 | 78.18716 | 0.0001296043 | 0.1118999 | 0 | 0 | 0
7376 | 299415 | 2011-01-06 21:49 | 1590.801 | 2 | 35 | 0.5497893 | 4.069981 | 22.45482 | 22.05157 | 91.27723 | 78.18716 | 6.475449e-05 | 0.1118999 | 0 | 0 | 0
7377 | 299445 | 2011-01-06 21:49 | 1620.816 | 2 | 35 | 0.5497893 | 4.073058 | 22.4594 | 22.05157 | 91.2959 | 78.18716 | 9.717941e-05 | 0.1118999 | 0 | 0 | 0
7378 | 299475 | 2011-01-06 21:50 | 1650.834 | 2 | 35 | 0.5499712 | 4.075974 | 22.46399 | 22.05157 | 91.31459 | 78.18716 | 3.232956e-05 | 0.1118999 | 0 | 0 | 0
7379 | 299505 | 2011-01-06 21:50 | 1680.847 | 2 | 35 | 0.5499712 | 4.079051 | 22.46857 | 22.05157 | 91.33328 | 78.18716 | 6.475449e-05 | 0.1118999 | 0 | 0 | 0
7380 | 299535 | 2011-01-06 21:51 | 1710.862 | 2 | 35 | 0.5499712 | 4.082291 | 22.47316 | 22.05157 | 91.35199 | 78.18716 | 9.717941e-05 | 0.1118999 | 0 | 0 | 0
7381 | 299565 | 2011-01-06 21:51 | 1740.877 | 2 | 35 | 0.5497893 | 4.085206 | 22.47774 | 22.05157 | 91.37072 | 78.18716 | 6.475449e-05 | 0.1118999 | 0 | 0 | 0
7382 | 299595 | 2011-01-06 21:52 | 1770.892 | 2 | 35 | 0.5499712 | 4.088446 | 22.48233 | 22.05157 | 91.38946 | 78.18716 | 9.717941e-05 | 0.1118999 | 0 | 0 | 0
7383 | 299625.1 | 2011-01-06 21:52 | 1800.907 | 2 | 35 | 0.5499712 | 4.091523 | 22.48691 | 22.05157 | 91.40821 | 78.18716 | 9.717941e-05 | 0.1118999 | 0 | 0 | 0
7384 | 299655.1 | 2011-01-06 21:53 | 1830.922 | 2 | 35 | 0.5497893 | 4.094601 | 22.4915 | 22.05157 | 91.42698 | 78.18716 | 9.717941e-05 | 0.1118999 | 0 | 0 | 0
7385 | 299685.1 | 2011-01-06 21:53 | 1860.937 | 2 | 35 | 0.5497893 | 4.097678 | 22.49608 | 22.05157 | 91.44576 | 78.18716 | 9.717941e-05 | 0.1118999 | 0 | 0 | 0
7386 | 299715.1 | 2011-01-06 21:54 | 1890.952 | 2 | 35 | 0.5501531 | 4.101079 | 22.50067 | 22.05157 | 91.46455 | 78.18716 | 9.717941e-05 | 0.1118999 | 0 | 0 | 0
7387 | 299745.1 | 2011-01-06 21:54 | 1920.967 | 2 | 35 | 0.5501531 | 4.104157 | 22.50525 | 22.05157 | 91.48337 | 78.18716 | 6.484985e-05 | 0.1118999 | 0 | 0 | 0
7388 | 299775.1 | 2011-01-06 21:55 | 1950.983 | 2 | 35 | 0.5501531 | 4.107558 | 22.50984 | 22.05157 | 91.50219 | 78.18716 | 0.0001296043 | 0.1118999 | 0 | 0 | 0
7389 | 299805.2 | 2011-01-06 21:55 | 1980.998 | 2 | 35 | 0.5499712 | 4.110636 | 22.51442 | 22.05157 | 91.52103 | 78.18716 | 6.475449e-05 | 0.1118999 | 0 | 0 | 0
7390 | 299835.2 | 2011-01-06 21:56 | 2011.013 | 2 | 35 | 0.5501531 | 4.114199 | 22.51901 | 22.05157 | 91.53989 | 78.18716 | 0.0001296043 | 0.1118999 | 0 | 0 | 0
7391 | 299865.2 | 2011-01-06 21:56 | 2041.028 | 2 | 35 | 0.5497893 | 4.117277 | 22.52359 | 22.05157 | 91.55876 | 78.18716 | 9.717941e-05 | 0.1118999 | 0 | 0 | 0
7392 | 299895.2 | 2011-01-06 21:57 | 2071.043 | 2 | 35 | 0.5499712 | 4.120678 | 22.52818 | 22.05157 | 91.57764 | 78.18716 | 9.717941e-05 | 0.1118999 | 0 | 0 | 0
7393 | 299925.2 | 2011-01-06 21:57 | 2101.058 | 2 | 35 | 0.5499712 | 4.123918 | 22.53276 | 22.05157 | 91.59655 | 78.18716 | 9.717941e-05 | 0.1118999 | 0 | 0 | 0
7394 | 299955.2 | 2011-01-06 21:58 | 2131.073 | 2 | 35 | 0.5499712 | 4.127319 | 22.53735 | 22.05157 | 91.61546 | 78.18716 | 9.717941e-05 | 0.1118999 | 0 | 0 | 0
7395 | 299985.2 | 2011-01-06 21:58 | 2161.089 | 2 | 35 | 0.5497893 | 4.13072 | 22.54193 | 22.05157 | 91.63439 | 78.18716 | 9.717941e-05 | 0.1118999 | 0 | 0 | 0
7396 | 300015.3 | 2011-01-06 21:59 | 2191.103 | 2 | 35 | 0.5501531 | 4.134284 | 22.54652 | 22.05157 | 91.65334 | 78.18716 | 9.717941e-05 | 0.1118999 | 0 | 0 | 0
7397 | 300045.3 | 2011-01-06 21:59 | 2221.119 | 2 | 35 | 0.5499712 | 4.137685 | 22.55111 | 22.05157 | 91.67231 | 78.18716 | 9.717941e-05 | 0.1118999 | 0 | 0 | 0
7398 | 300075.3 | 2011-01-06 22:00 | 2251.134 | 2 | 35 | 0.5499712 | 4.141249 | 22.55569 | 22.05157 | 91.69129 | 78.18716 | 0.0001296043 | 0.1118999 | 0 | 0 | 0
7399 | 300105.3 | 2011-01-06 22:00 | 2281.149 | 2 | 35 | 0.5499712 | 4.14465 | 22.56028 | 22.05157 | 91.71028 | 78.18716 | 6.475449e-05 | 0.1118999 | 0 | 0 | 0
7400 | 300135.3 | 2011-01-06 22:01 | 2311.164 | 2 | 35 | 0.5499712 | 4.148376 | 22.56486 | 22.05157 | 91.7293 | 78.18716 | 9.717941e-05 | 0.1118999 | 0 | 0 | 0
7401 | 300165.3 | 2011-01-06 22:01 | 2341.179 | 2 | 35 | 0.5499712 | 4.151939 | 22.56945 | 22.05157 | 91.74833 | 78.18716 | 9.717941e-05 | 0.1118999 | 0 | 0 | 0
7402 | 300195.4 | 2011-01-06 22:02 | 2371.194 | 2 | 35 | 0.5499712 | 4.155664 | 22.57403 | 22.05157 | 91.76737 | 78.18716 | 9.717941e-05 | 0.1118999 | 0 | 0 | 0
7403 | 300225.4 | 2011-01-06 22:02 | 2401.209 | 2 | 35 | 0.5499712 | 4.159227 | 22.57862 | 22.05157 | 91.78644 | 78.18716 | 9.717941e-05 | 0.1118999 | 0 | 0 | 0
7404 | 300255.4 | 2011-01-06 22:03 | 2431.224 | 2 | 35 | 0.5499712 | 4.162953 | 22.5832 | 22.05157 | 91.80552 | 78.18716 | 9.717941e-05 | 0.1118999 | 0 | 0 | 0
7405 | 300285.4 | 2011-01-06 22:03 | 2461.24 | 2 | 35 | 0.5499712 | 4.166516 | 22.58779 | 22.05157 | 91.82461 | 78.18716 | 3.242493e-05 | 0.1118999 | 0 | 0 | 0
7406 | 300315.4 | 2011-01-06 22:04 | 2491.255 | 2 | 35 | 0.5499712 | 4.170403 | 22.59237 | 22.05157 | 91.84373 | 78.18716 | 9.717941e-05 | 0.1118999 | 0 | 0 | 0
7407 | 300345.4 | 2011-01-06 22:04 | 2521.27 | 2 | 35 | 0.5497893 | 4.174129 | 22.59696 | 22.05157 | 91.86286 | 78.18716 | 9.717941e-05 | 0.1118999 | 0 | 0 | 0
7408 | 300375.4 | 2011-01-06 22:05 | 2551.285 | 2 | 35 | 0.5499712 | 4.178016 | 22.60154 | 22.05157 | 91.882 | 78.18716 | 9.717941e-05 | 0.1118999 | 0 | 0 | 0
7409 | 300405.5 | 2011-01-06 22:05 | 2581.3 | 2 | 35 | 0.5497893 | 4.181742 | 22.60613 | 22.05157 | 91.90117 | 78.18716 | 9.717941e-05 | 0.1118999 | 0 | 0 | 0
7410 | 300435.5 | 2011-01-06 22:06 | 2611.315 | 2 | 35 | 0.550335 | 4.185953 | 22.61071 | 22.05157 | 91.92036 | 78.18716 | 9.717941e-05 | 0.1118999 | 0 | 0 | 0
7411 | 300465.5 | 2011-01-06 22:06 | 2641.33 | 2 | 35 | 0.5497893 | 4.189517 | 22.6153 | 22.05157 | 91.93956 | 78.18716 | 6.484985e-05 | 0.1118999 | 0 | 0 | 0
7412 | 300495.5 | 2011-01-06 22:07 | 2671.345 | 2 | 35 | 0.5501531 | 4.193727 | 22.61988 | 22.05157 | 91.95878 | 78.18716 | 0.000129509 | 0.1118999 | 0 | 0 | 0
7413 | 300525.5 | 2011-01-06 22:07 | 2701.361 | 2 | 35 | 0.5499712 | 4.197453 | 22.62447 | 22.05157 | 91.97801 | 78.18716 | 3.242493e-05 | 0.1118999 | 0 | 0 | 0
7414 | 300543.5 | 2011-01-06 22:08 | 2719.313 | 2 | 35 | 0.5501531 | 4.200045 | 22.62721 | 22.05157 | 91.98953 | 78.18716 | 0.0001296043 | 0.1118999 | 0 | 0 | 0
7415 | 300573.5 | 2011-01-06 22:08 | 30.01476 | 3 | 35 | 0 | 4.090389 | 22.62721 | 22.05157 | 91.98953 | 78.18716 | -0.000518322 | 0.1118999 | 0 | 0 | 0
7416 | 300603.5 | 2011-01-06 22:09 | 60.02793 | 3 | 35 | 0 | 4.076945 | 22.62721 | 22.05157 | 91.98953 | 78.18716 | -0.0002592087 | 0.1118999 | 0 | 0 | 0
7417 | 300633.5 | 2011-01-06 22:09 | 90.04334 | 3 | 35 | 0 | 4.068523 | 22.62721 | 22.05157 | 91.98953 | 78.18716 | -0.0001943588 | 0.1118999 | 0 | 0 | 0
7418 | 300663.5 | 2011-01-06 22:10 | 120.0131 | 3 | 35 | 0 | 4.062854 | 22.62721 | 22.05157 | 91.98953 | 78.18716 | -0.0001296043 | 0.1118999 | 0 | 0 | 0
7419 | 300663.5 | 2011-01-06 22:10 | 2.601483698e-06 | 4 | 35 | 1.013694 | 4.199721 | 22.62721 | 22.05157 | 91.98953 | 78.18716 | 0 | 0.1118999 | 0 | 0 | 0
7420 | 300664 | 2011-01-06 22:10 | 0.531604 | 4 | 35 | 0.9636647 | 4.199721 | 22.62736 | 22.05157 | 91.99014 | 78.18716 | 0 | 0.1118999 | 0 | 0 | 0
7421 | 300665.9 | 2011-01-06 22:10 | 2.390572 | 4 | 35 | 0.9134538 | 4.199721 | 22.62784 | 22.05157 | 91.99217 | 78.18716 | 0 | 0.1118999 | 0 | 0 | 0
7422 | 300668.8 | 2011-01-06 22:10 | 5.343641 | 4 | 35 | 0.863243 | 4.199721 | 22.62857 | 22.05157 | 91.99522 | 78.18716 | 6.484985e-05 | 0.1118999 | 0 | 0 | 0
7423 | 300672.9 | 2011-01-06 22:10 | 9.43733 | 4 | 35 | 0.8130322 | 4.199559 | 22.62952 | 22.05157 | 91.99922 | 78.18716 | -3.242493e-05 | 0.1118999 | 0 | 0 | 0
7424 | 300678.4 | 2011-01-06 22:10 | 14.90598 | 4 | 35 | 0.7626395 | 4.199721 | 22.63071 | 22.05157 | 92.00424 | 78.18716 | 3.242493e-05 | 0.1118999 | 0 | 0 | 0
7425 | 300685.6 | 2011-01-06 22:10 | 22.10911 | 4 | 35 | 0.7124287 | 4.199721 | 22.63219 | 22.05157 | 92.01043 | 78.18716 | 0 | 0.1118999 | 0 | 0 | 0
7426 | 300695.1 | 2011-01-06 22:10 | 31.64019 | 4 | 35 | 0.6623998 | 4.199559 | 22.634 | 22.05157 | 92.01806 | 78.18716 | -3.242493e-05 | 0.1118999 | 0 | 0 | 0
7427 | 300708.8 | 2011-01-06 22:10 | 45.24943 | 4 | 35 | 0.6123709 | 4.199721 | 22.63641 | 22.05157 | 92.02816 | 78.18716 | 3.242493e-05 | 0.1118999 | 0 | 0 | 0
7428 | 300729.6 | 2011-01-06 22:11 | 66.07699 | 4 | 35 | 0.562342 | 4.199559 | 22.6398 | 22.05157 | 92.04238 | 78.18716 | 0 | 0.1118999 | 0 | 0 | 0
7429 | 300767.1 | 2011-01-06 22:11 | 103.6389 | 4 | 35 | 0.5123131 | 4.199721 | 22.64538 | 22.05157 | 92.06582 | 78.18716 | 0 | 0.1118999 | 0 | 0 | 0
7430 | 300841 | 2011-01-06 22:13 | 177.497 | 4 | 35 | 0.4622842 | 4.199559 | 22.65533 | 22.05157 | 92.1076 | 78.18716 | -3.242493e-05 | 0.1118999 | 0 | 0 | 0
7431 | 300957.6 | 2011-01-06 22:15 | 294.1358 | 4 | 35 | 0.4122553 | 4.199559 | 22.66946 | 22.05157 | 92.16695 | 78.18716 | -3.242493e-05 | 0.1118999 | 0 | 0 | 0
7432 | 301105.8 | 2011-01-06 22:17 | 442.2738 | 4 | 35 | 0.3622265 | 4.199559 | 22.68537 | 22.05157 | 92.23377 | 78.18716 | 0 | 0.1118999 | 0 | 0 | 0
7433 | 301285.8 | 2011-01-06 22:20 | 622.3332 | 4 | 35 | 0.3121976 | 4.199721 | 22.70221 | 22.05157 | 92.30448 | 78.18716 | 0 | 0.1118999 | 0 | 0 | 0
7434 | 301504.2 | 2011-01-06 22:24 | 840.7045 | 4 | 35 | 0.2621687 | 4.199397 | 22.71959 | 22.05157 | 92.3775 | 78.18716 | -6.484985e-05 | 0.1118999 | 0 | 0 | 0
7435 | 301777.9 | 2011-01-06 22:28 | 1114.434 | 4 | 35 | 0.2121398 | 4.199559 | 22.73757 | 22.05157 | 92.453 | 78.18716 | 0 | 0.1118999 | 0 | 0 | 0
7436 | 302137.4 | 2011-01-06 22:34 | 1473.928 | 4 | 35 | 0.1621109 | 4.199559 | 22.75615 | 22.05157 | 92.53103 | 78.18716 | 0 | 0.1118999 | 0 | 0 | 0
7437 | 302661.3 | 2011-01-06 22:43 | 1997.841 | 4 | 35 | 0.112082 | 4.199559 | 22.77587 | 22.05157 | 92.61383 | 78.18716 | -3.242493e-05 | 0.1118999 | 0 | 0 | 0
7438 | 303631.1 | 2011-01-06 22:59 | 2967.606 | 4 | 35 | 0.06205314 | 4.199397 | 22.79853 | 22.05157 | 92.70902 | 78.18716 | 0 | 0.1118999 | 0 | 0 | 0
7439 | 304039.3 | 2011-01-06 23:06 | 3375.802 | 4 | 35 | 0.04986428 | 4.199559 | 22.80488 | 22.05157 | 92.73567 | 78.18716 | 0 | 0.1118999 | 0 | 0 | 0
7440 | 304069.3 | 2011-01-06 23:06 | 30.01511 | 5 | 35 | 0 | 4.189517 | 22.80488 | 22.05157 | 92.73567 | 78.18716 | -6.475449e-05 | 0.1118999 | 0 | 0 | 0
7441 | 304099.3 | 2011-01-06 23:07 | 60.01461 | 5 | 35 | 0 | 4.187897 | 22.80488 | 22.05157 | 92.73567 | 78.18716 | -6.475449e-05 | 0.1118999 | 0 | 0 | 0
7442 | 304099.5 | 2011-01-06 23:07 | 0.1874023 | 6 | 35 | -0.0001646073 | 4.187411 | 22.80488 | 22.05157 | 92.73567 | 78.18716 | 0 | 0.1105803 | 0 | 0 | 0
7443 | 304104.3 | 2011-01-06 23:07 | 5.015558 | 6 | 35 | 0.0007450088 | 4.187411 | 22.80488 | 22.05157 | 92.73568 | 78.18716 | -6.475449e-05 | 0.1105803 | 0 | 0 | 0
7444 | 304117.2 | 2011-01-06 23:07 | 12.79677 | 7 | 35 | -1.09989 | 3.987213 | 22.80488 | 22.05548 | 92.73568 | 78.20282 | -0.001976061 | 0.1105803 | 0 | 0 | 0
7445 | 304147.2 | 2011-01-06 23:08 | 42.81174 | 7 | 35 | -1.099709 | 3.92955 | 22.80488 | 22.06465 | 92.73568 | 78.2391 | -0.001457787 | 0.1105803 | 0 | 0 | 0
7446 | 304177.2 | 2011-01-06 23:08 | 72.82685 | 7 | 35 | -1.09989 | 3.883226 | 22.80488 | 22.07382 | 92.73568 | 78.27492 | -0.001166201 | 0.1105803 | 0 | 0 | 0
7447 | 304207.2 | 2011-01-06 23:09 | 102.842 | 7 | 35 | -1.09989 | 3.845001 | 22.80488 | 22.08299 | 92.73568 | 78.31035 | -0.0009394169 | 0.1105803 | 0 | 0 | 0
7448 | 304237.2 | 2011-01-06 23:09 | 132.8572 | 7 | 35 | -1.100072 | 3.814226 | 22.80488 | 22.09216 | 92.73568 | 78.34546 | -0.000777483 | 0.1105803 | 0 | 0 | 0
7449 | 304267.2 | 2011-01-06 23:10 | 162.8723 | 7 | 35 | -1.09989 | 3.78912 | 22.80488 | 22.10133 | 92.73568 | 78.38032 | -0.0006155014 | 0.1105803 | 0 | 0 | 0
7450 | 304297.2 | 2011-01-06 23:10 | 192.8873 | 7 | 35 | -1.099709 | 3.767254 | 22.80488 | 22.1105 | 92.73568 | 78.41496 | -0.0005506992 | 0.1105803 | 0 | 0 | 0
7451 | 304327.3 | 2011-01-06 23:11 | 222.9025 | 7 | 35 | -1.09989 | 3.748465 | 22.80488 | 22.11967 | 92.73568 | 78.44942 | -0.0004535198 | 0.1105803 | 0 | 0 | 0
7452 | 304357.3 | 2011-01-06 23:11 | 252.9175 | 7 | 35 | -1.099709 | 3.731296 | 22.80488 | 22.12884 | 92.73568 | 78.48371 | -0.0004535198 | 0.1105803 | 0 | 0 | 0
7453 | 304387.3 | 2011-01-06 23:12 | 282.9327 | 7 | 35 | -1.09989 | 3.716395 | 22.80488 | 22.13801 | 92.73568 | 78.51786 | -0.0003887653 | 0.1105803 | 0 | 0 | 0
7454 | 304417.3 | 2011-01-06 23:12 | 312.9478 | 7 | 35 | -1.09989 | 3.702303 | 22.80488 | 22.14718 | 92.73568 | 78.55188 | -0.0003887177 | 0.1105803 | 0 | 0 | 0
7455 | 304447.3 | 2011-01-06 23:13 | 342.9629 | 7 | 35 | -1.09989 | 3.689345 | 22.80488 | 22.15635 | 92.73568 | 78.58577 | -0.0003239155 | 0.1105803 | 0 | 0 | 0
7456 | 304477.3 | 2011-01-06 23:13 | 372.9802 | 7 | 35 | -1.099709 | 3.676873 | 22.80488 | 22.16552 | 92.73568 | 78.61954 | -0.0003239632 | 0.1105803 | 0 | 0 | 0
7457 | 304507.3 | 2011-01-06 23:14 | 402.9932 | 7 | 35 | -1.09989 | 3.665211 | 22.80488 | 22.17469 | 92.73568 | 78.6532 | -0.0002267361 | 0.1105803 | 0 | 0 | 0
7458 | 304537.4 | 2011-01-06 23:14 | 433.0083 | 7 | 35 | -1.09989 | 3.653873 | 22.80488 | 22.18386 | 92.73568 | 78.68676 | -0.0002915383 | 0.1105803 | 0 | 0 | 0
7459 | 304567.4 | 2011-01-06 23:15 | 463.0236 | 7 | 35 | -1.099709 | 3.643183 | 22.80488 | 22.19303 | 92.73568 | 78.72022 | -0.0002915383 | 0.1105803 | 0 | 0 | 0
7460 | 304597.4 | 2011-01-06 23:15 | 493.0385 | 7 | 35 | -1.100072 | 3.632655 | 22.80488 | 22.2022 | 92.73568 | 78.75358 | -0.0002915383 | 0.1105803 | 0 | 0 | 0
7461 | 304627.4 | 2011-01-06 23:16 | 523.0537 | 7 | 35 | -1.09989 | 3.622775 | 22.80488 | 22.21137 | 92.73568 | 78.78684 | -0.0002267838 | 0.1105803 | 0 | 0 | 0
7462 | 304657.4 | 2011-01-06 23:16 | 553.0688 | 7 | 35 | -1.100072 | 3.613218 | 22.80488 | 22.22054 | 92.73568 | 78.82002 | -0.0002267361 | 0.1105803 | 0 | 0 | 0
7463 | 304687.4 | 2011-01-06 23:17 | 583.0839 | 7 | 35 | -1.099709 | 3.6035 | 22.80488 | 22.22971 | 92.73568 | 78.85311 | -0.000259161 | 0.1105803 | 0 | 0 | 0
7464 | 304717.5 | 2011-01-06 23:17 | 613.0989 | 7 | 35 | -1.099709 | 3.594429 | 22.80488 | 22.23888 | 92.73568 | 78.88611 | -0.000259161 | 0.1105803 | 0 | 0 | 0
7465 | 304747.5 | 2011-01-06 23:18 | 643.1141 | 7 | 35 | -1.09989 | 3.585521 | 22.80488 | 22.24805 | 92.73568 | 78.91903 | -0.0002267361 | 0.1105803 | 0 | 0 | 0
7466 | 304777.5 | 2011-01-06 23:18 | 673.1292 | 7 | 35 | -1.09989 | 3.576774 | 22.80488 | 22.25722 | 92.73568 | 78.95187 | -0.000259161 | 0.1105803 | 0 | 0 | 0
7467 | 304807.5 | 2011-01-06 23:19 | 703.1443 | 7 | 35 | -1.09989 | 3.568676 | 22.80488 | 22.26639 | 92.73568 | 78.98463 | -0.0001943588 | 0.1105803 | 0 | 0 | 0
7468 | 304837.5 | 2011-01-06 23:19 | 733.1594 | 7 | 35 | -1.09989 | 3.560577 | 22.80488 | 22.27556 | 92.73568 | 79.01732 | -0.0001943588 | 0.1105803 | 0 | 0 | 0
7469 | 304867.5 | 2011-01-06 23:20 | 763.1745 | 7 | 35 | -1.09989 | 3.55264 | 22.80488 | 22.28473 | 92.73568 | 79.04993 | -0.0001944065 | 0.1105803 | 0 | 0 | 0
7470 | 304897.5 | 2011-01-06 23:20 | 793.1898 | 7 | 35 | -1.099709 | 3.544704 | 22.80488 | 22.2939 | 92.73568 | 79.08247 | -0.0001943588 | 0.1105803 | 0 | 0 | 0
7471 | 304927.6 | 2011-01-06 23:21 | 823.2049 | 7 | 35 | -1.09989 | 3.537091 | 22.80488 | 22.30307 | 92.73568 | 79.11494 | -0.0001943588 | 0.1105803 | 0 | 0 | 0
7472 | 304957.6 | 2011-01-06 23:21 | 853.2199 | 7 | 35 | -1.09989 | 3.529802 | 22.80488 | 22.31224 | 92.73568 | 79.14735 | -0.0001619816 | 0.1105803 | 0 | 0 | 0
7473 | 304987.6 | 2011-01-06 23:22 | 883.2352 | 7 | 35 | -1.09989 | 3.522838 | 22.80488 | 22.32141 | 92.73568 | 79.17969 | -0.0001619816 | 0.1105803 | 0 | 0 | 0
7474 | 305017.6 | 2011-01-06 23:22 | 913.2501 | 7 | 35 | -1.099709 | 3.516197 | 22.80488 | 22.33058 | 92.73568 | 79.21196 | -0.0001943588 | 0.1105803 | 0 | 0 | 0
7475 | 305047.6 | 2011-01-06 23:23 | 943.2654 | 7 | 35 | -1.09989 | 3.509394 | 22.80488 | 22.33975 | 92.73568 | 79.24417 | -0.0001943588 | 0.1105803 | 0 | 0 | 0
7476 | 305077.6 | 2011-01-06 23:23 | 973.2804 | 7 | 35 | -1.09989 | 3.502753 | 22.80488 | 22.34892 | 92.73568 | 79.27633 | -0.0001943588 | 0.1105803 | 0 | 0 | 0
7477 | 305107.7 | 2011-01-06 23:24 | 1003.296 | 7 | 35 | -1.09989 | 3.496436 | 22.80488 | 22.35809 | 92.73568 | 79.30842 | -0.0001943588 | 0.1105803 | 0 | 0 | 0
7478 | 305137.7 | 2011-01-06 23:24 | 1033.311 | 7 | 35 | -1.099709 | 3.490281 | 22.80488 | 22.36726 | 92.73568 | 79.34045 | -0.0001296043 | 0.1105803 | 0 | 0 | 0
7479 | 305167.7 | 2011-01-06 23:25 | 1063.326 | 7 | 35 | -1.09989 | 3.483964 | 22.80488 | 22.37643 | 92.73568 | 79.37243 | -0.0001295567 | 0.1105803 | 0 | 0 | 0
7480 | 305197.7 | 2011-01-06 23:25 | 1093.341 | 7 | 35 | -1.09989 | 3.477647 | 22.80488 | 22.3856 | 92.73568 | 79.40435 | -0.0001619816 | 0.1105803 | 0 | 0 | 0
7481 | 305227.7 | 2011-01-06 23:26 | 1123.356 | 7 | 35 | -1.099709 | 3.471816 | 22.80488 | 22.39477 | 92.73568 | 79.43621 | -9.717941e-05 | 0.1105803 | 0 | 0 | 0
7482 | 305257.7 | 2011-01-06 23:26 | 1153.371 | 7 | 35 | -1.099709 | 3.465499 | 22.80488 | 22.40394 | 92.73568 | 79.46802 | -0.0001943588 | 0.1105803 | 0 | 0 | 0
7483 | 305287.7 | 2011-01-06 23:27 | 1183.386 | 7 | 35 | -1.09989 | 3.459344 | 22.80488 | 22.41311 | 92.73568 | 79.49977 | -0.0001295567 | 0.1105803 | 0 | 0 | 0
7484 | 305317.8 | 2011-01-06 23:27 | 1213.401 | 7 | 35 | -1.100072 | 3.452703 | 22.80488 | 22.42228 | 92.73568 | 79.53146 | -0.0001943588 | 0.1105803 | 0 | 0 | 0
7485 | 305347.8 | 2011-01-06 23:28 | 1243.416 | 7 | 35 | -1.100072 | 3.446063 | 22.80488 | 22.43145 | 92.73568 | 79.56309 | -0.0002267838 | 0.1105803 | 0 | 0 | 0
7486 | 305377.8 | 2011-01-06 23:28 | 1273.431 | 7 | 35 | -1.099709 | 3.439422 | 22.80488 | 22.44062 | 92.73568 | 79.59466 | -0.0001296043 | 0.1105803 | 0 | 0 | 0
7487 | 305407.8 | 2011-01-06 23:29 | 1303.447 | 7 | 35 | -1.09989 | 3.432133 | 22.80488 | 22.44979 | 92.73568 | 79.62617 | -0.0001943588 | 0.1105803 | 0 | 0 | 0
7488 | 305437.8 | 2011-01-06 23:29 | 1333.462 | 7 | 35 | -1.099709 | 3.424844 | 22.80488 | 22.45896 | 92.73568 | 79.65761 | -0.0001943588 | 0.1105803 | 0 | 0 | 0
7489 | 305467.8 | 2011-01-06 23:30 | 1363.477 | 7 | 35 | -1.09989 | 3.417393 | 22.80488 | 22.46813 | 92.73568 | 79.68898 | -0.0002267838 | 0.1105803 | 0 | 0 | 0
7490 | 305497.8 | 2011-01-06 23:30 | 1393.492 | 7 | 35 | -1.09989 | 3.409619 | 22.80488 | 22.4773 | 92.73568 | 79.72028 | -0.0001619816 | 0.1105803 | 0 | 0 | 0
7491 | 305527.9 | 2011-01-06 23:31 | 1423.507 | 7 | 35 | -1.09989 | 3.401034 | 22.80488 | 22.48647 | 92.73568 | 79.75151 | -0.0002915383 | 0.1105803 | 0 | 0 | 0
7492 | 305557.9 | 2011-01-06 23:31 | 1453.522 | 7 | 35 | -1.09989 | 3.39245 | 22.80488 | 22.49564 | 92.73568 | 79.78266 | -0.0002267838 | 0.1105803 | 0 | 0 | 0
7493 | 305587.9 | 2011-01-06 23:32 | 1483.537 | 7 | 35 | -1.09989 | 3.382893 | 22.80488 | 22.50481 | 92.73568 | 79.81373 | -0.000259161 | 0.1105803 | 0 | 0 | 0
7494 | 305617.9 | 2011-01-06 23:32 | 1513.552 | 7 | 35 | -1.09989 | 3.372689 | 22.80488 | 22.51398 | 92.73568 | 79.8447 | -0.000259161 | 0.1105803 | 0 | 0 | 0
7495 | 305647.9 | 2011-01-06 23:33 | 1543.57 | 7 | 35 | -1.09989 | 3.361675 | 22.80488 | 22.52316 | 92.73568 | 79.87558 | -0.0002915383 | 0.1105803 | 0 | 0 | 0
7496 | 305677.9 | 2011-01-06 23:33 | 1573.584 | 7 | 35 | -1.09989 | 3.349527 | 22.80488 | 22.53233 | 92.73568 | 79.90635 | -0.0003563404 | 0.1105803 | 0 | 0 | 0
7497 | 305708 | 2011-01-06 23:34 | 1603.598 | 7 | 35 | -1.09989 | 3.336083 | 22.80488 | 22.54149 | 92.73568 | 79.937 | -0.0003887177 | 0.1105803 | 0 | 0 | 0
7498 | 305738 | 2011-01-06 23:34 | 1633.613 | 7 | 35 | -1.099709 | 3.320534 | 22.80488 | 22.55066 | 92.73568 | 79.96752 | -0.0004535198 | 0.1105803 | 0 | 0 | 0
7499 | 305768 | 2011-01-06 23:35 | 1663.628 | 7 | 35 | -1.100072 | 3.302231 | 22.80488 | 22.55983 | 92.73568 | 79.99789 | -0.000518322 | 0.1105803 | 0 | 0 | 0
7500 | 305798 | 2011-01-06 23:35 | 1693.643 | 7 | 35 | -1.099709 | 3.281013 | 22.80488 | 22.569 | 92.73568 | 80.02808 | -0.0005506992 | 0.1105803 | 0 | 0 | 0
7501 | 305828 | 2011-01-06 23:36 | 1723.658 | 7 | 35 | -1.099709 | 3.254611 | 22.80488 | 22.57818 | 92.73568 | 80.05805 | -0.0007774353 | 0.1105803 | 0 | 0 | 0
7502 | 305858 | 2011-01-06 23:36 | 1753.673 | 7 | 35 | -1.100072 | 3.221569 | 22.80488 | 22.58735 | 92.73568 | 80.08775 | -0.001004219 | 0.1105803 | 0 | 0 | 0
7503 | 305888 | 2011-01-06 23:37 | 1783.689 | 7 | 35 | -1.09989 | 3.179618 | 22.80488 | 22.59652 | 92.73568 | 80.11711 | -0.00126338 | 0.1105803 | 0 | 0 | 0
7504 | 305918.1 | 2011-01-06 23:37 | 1813.704 | 7 | 35 | -1.09989 | 3.124385 | 22.80488 | 22.60569 | 92.73568 | 80.14602 | -0.001652098 | 0.1105803 | 0 | 0 | 0
7505 | 305948.1 | 2011-01-06 23:38 | 1843.719 | 7 | 35 | -1.099709 | 3.050364 | 22.80488 | 22.61486 | 92.73568 | 80.17435 | -0.002202845 | 0.1105803 | 0 | 0 | 0
7506 | 305978.1 | 2011-01-06 23:38 | 1873.734 | 7 | 35 | -1.099709 | 2.948807 | 22.80488 | 22.62403 | 92.73568 | 80.20188 | -0.003045082 | 0.1105803 | 0 | 0 | 0
7507 | 306008.1 | 2011-01-06 23:39 | 1903.749 | 7 | 35 | -1.09989 | 2.813884 | 22.80488 | 22.6332 | 92.73568 | 80.22833 | -0.003952122 | 0.1105803 | 0 | 0 | 0
7508 | 306029.6 | 2011-01-06 23:39 | 1925.233 | 7 | 35 | -1.100072 | 2.699693 | 22.80488 | 22.63976 | 92.73568 | 80.24643 | -0.004438019 | 0.1105803 | 0 | 0 | 0
7509 | 306089.6 | 2011-01-06 23:40 | 60.01447 | 8 | 35 | 0 | 3.650796 | 22.80488 | 22.63976 | 92.73568 | 80.24643 | 0.001004267 | 0.1105803 | 0 | 0 | 0
7510 | 306089.8 | 2011-01-06 23:40 | 0.1872054 | 9 | 35 | -0.0001646073 | 3.650634 | 22.80488 | 22.63976 | 92.73568 | 80.24643 | 0 | 0.1094673 | 0 | 0 | 0
7511 | 306094.6 | 2011-01-06 23:40 | 5.01534 | 9 | 35 | 0.0003811624 | 3.656627 | 22.80488 | 22.63976 | 92.73568 | 80.24643 | 0.0008422852 | 0.1094673 | 0 | 0 | 0
7512 | 306124.7 | 2011-01-06 23:41 | 30.01512 | 1 | 36 | 0 | 3.680923 | 22.80488 | 22.63976 | 92.73568 | 80.24643 | 0.000518322 | 0.1094673 | 0 | 0 | 0
7513 | 306154.7 | 2011-01-06 23:41 | 60.03022 | 1 | 36 | 0 | 3.695824 | 22.80488 | 22.63976 | 92.73568 | 80.24643 | 0.0003239155 | 0.1094673 | 0 | 0 | 0
7514 | 306184.7 | 2011-01-06 23:42 | 90.04532 | 1 | 36 | 0 | 3.706838 | 22.80488 | 22.63976 | 92.73568 | 80.24643 | 0.0003239632 | 0.1094673 | 0 | 0 | 0
7515 | 306214.7 | 2011-01-06 23:42 | 120.0136 | 1 | 36 | 0 | 3.714775 | 22.80488 | 22.63976 | 92.73568 | 80.24643 | 0.0002267838 | 0.1094673 | 0 | 0 | 0
7516 | 306244.7 | 2011-01-06 23:43 | 30.01523 | 2 | 36 | 0.5501531 | 3.831395 | 22.80947 | 22.63976 | 92.75317 | 80.24643 | 0.0006802559 | 0.1094673 | 0 | 0 | 0
7517 | 306274.7 | 2011-01-06 23:43 | 60.03039 | 2 | 36 | 0.5499712 | 3.850346 | 22.81405 | 22.63976 | 92.77079 | 80.24643 | 0.0004211426 | 0.1094673 | 0 | 0 | 0
7518 | 306304.7 | 2011-01-06 23:44 | 90.04546 | 2 | 36 | 0.5499712 | 3.863466 | 22.81864 | 22.63976 | 92.78847 | 80.24643 | 0.0002915383 | 0.1094673 | 0 | 0 | 0
7519 | 306334.7 | 2011-01-06 23:44 | 120.0605 | 2 | 36 | 0.5497893 | 3.87448 | 22.82322 | 22.63976 | 92.80622 | 80.24643 | 0.0002591133 | 0.1094673 | 0 | 0 | 0
7520 | 306364.7 | 2011-01-06 23:45 | 150.0756 | 2 | 36 | 0.5497893 | 3.883712 | 22.82781 | 22.63976 | 92.824 | 80.24643 | 0.0002267361 | 0.1094673 | 0 | 0 | 0
7521 | 306394.8 | 2011-01-06 23:45 | 180.0907 | 2 | 36 | 0.5497893 | 3.891811 | 22.83239 | 22.63976 | 92.84183 | 80.24643 | 0.0001619816 | 0.1094673 | 0 | 0 | 0
7522 | 306424.8 | 2011-01-06 23:46 | 210.1058 | 2 | 36 | 0.5499712 | 3.899586 | 22.83698 | 22.63976 | 92.85969 | 80.24643 | 0.0002267838 | 0.1094673 | 0 | 0 | 0
7523 | 306454.8 | 2011-01-06 23:46 | 240.1209 | 2 | 36 | 0.5497893 | 3.906389 | 22.84156 | 22.63976 | 92.87759 | 80.24643 | 0.0001619816 | 0.1094673 | 0 | 0 | 0
7524 | 306484.8 | 2011-01-06 23:47 | 270.1382 | 2 | 36 | 0.5501531 | 3.913191 | 22.84615 | 22.63976 | 92.89552 | 80.24643 | 0.0002267838 | 0.1094673 | 0 | 0 | 0
7525 | 306514.8 | 2011-01-06 23:47 | 300.1512 | 2 | 36 | 0.5499712 | 3.919184 | 22.85073 | 22.63976 | 92.91347 | 80.24643 | 0.0001619339 | 0.1094673 | 0 | 0 | 0
7526 | 306544.8 | 2011-01-06 23:48 | 330.1663 | 2 | 36 | 0.5499712 | 3.925015 | 22.85532 | 22.63976 | 92.93146 | 80.24643 | 0.0001619339 | 0.1094673 | 0 | 0 | 0
7527 | 306574.9 | 2011-01-06 23:48 | 360.1817 | 2 | 36 | 0.5499712 | 3.930846 | 22.85991 | 22.63976 | 92.94947 | 80.24643 | 0.0001943588 | 0.1094673 | 0 | 0 | 0
7528 | 306604.9 | 2011-01-06 23:49 | 390.1965 | 2 | 36 | 0.5499712 | 3.935868 | 22.86449 | 22.63976 | 92.9675 | 80.24643 | 0.0001296043 | 0.1094673 | 0 | 0 | 0
7529 | 306634.9 | 2011-01-06 23:49 | 420.2116 | 2 | 36 | 0.5496074 | 3.940889 | 22.86908 | 22.63976 | 92.98556 | 80.24643 | 9.717941e-05 | 0.1094673 | 0 | 0 | 0
7530 | 306664.9 | 2011-01-06 23:50 | 450.2267 | 2 | 36 | 0.5499712 | 3.94591 | 22.87366 | 22.63976 | 93.00364 | 80.24643 | 0.0001619816 | 0.1094673 | 0 | 0 | 0
7531 | 306694.9 | 2011-01-06 23:50 | 480.2419 | 2 | 36 | 0.5499712 | 3.950445 | 22.87825 | 22.63976 | 93.02175 | 80.24643 | 9.717941e-05 | 0.1094673 | 0 | 0 | 0
7532 | 306724.9 | 2011-01-06 23:51 | 510.257 | 2 | 36 | 0.5499712 | 3.95498 | 22.88283 | 22.63976 | 93.03987 | 80.24643 | 0.0001295567 | 0.1094673 | 0 | 0 | 0
7533 | 306754.9 | 2011-01-06 23:51 | 540.2721 | 2 | 36 | 0.5499712 | 3.959192 | 22.88742 | 22.63976 | 93.05802 | 80.24643 | 9.717941e-05 | 0.1094673 | 0 | 0 | 0
7534 | 306785 | 2011-01-06 23:52 | 570.2876 | 2 | 36 | 0.5499712 | 3.963403 | 22.892 | 22.63976 | 93.07618 | 80.24643 | 9.717941e-05 | 0.1094673 | 0 | 0 | 0
7535 | 306815 | 2011-01-06 23:52 | 600.3023 | 2 | 36 | 0.5497893 | 3.967452 | 22.89659 | 22.63976 | 93.09436 | 80.24643 | 9.717941e-05 | 0.1094673 | 0 | 0 | 0
7536 | 306845 | 2011-01-06 23:53 | 630.3174 | 2 | 36 | 0.5499712 | 3.971339 | 22.90117 | 22.63976 | 93.11256 | 80.24643 | 9.717941e-05 | 0.1094673 | 0 | 0 | 0
7537 | 306875 | 2011-01-06 23:53 | 660.3326 | 2 | 36 | 0.5499712 | 3.975227 | 22.90576 | 22.63976 | 93.13078 | 80.24643 | 9.722709e-05 | 0.1094673 | 0 | 0 | 0
7538 | 306905 | 2011-01-06 23:54 | 690.3477 | 2 | 36 | 0.5499712 | 3.978952 | 22.91034 | 22.63976 | 93.14902 | 80.24643 | 0.0001296043 | 0.1094673 | 0 | 0 | 0
7539 | 306935 | 2011-01-06 23:54 | 720.3628 | 2 | 36 | 0.5499712 | 3.982516 | 22.91493 | 22.63976 | 93.16727 | 80.24643 | 9.717941e-05 | 0.1094673 | 0 | 0 | 0
7540 | 306965.1 | 2011-01-06 23:55 | 750.3779 | 2 | 36 | 0.5499712 | 3.986241 | 22.91951 | 22.63976 | 93.18554 | 80.24643 | 0.0001295567 | 0.1094673 | 0 | 0 | 0
7541 | 306995.1 | 2011-01-06 23:55 | 780.3931 | 2 | 36 | 0.5499712 | 3.989642 | 22.9241 | 22.63976 | 93.20382 | 80.24643 | 9.717941e-05 | 0.1094673 | 0 | 0 | 0
7542 | 307025.1 | 2011-01-06 23:56 | 810.4081 | 2 | 36 | 0.5497893 | 3.992882 | 22.92868 | 22.63976 | 93.22212 | 80.24643 | 6.480217e-05 | 0.1094673 | 0 | 0 | 0
7543 | 307055.1 | 2011-01-06 23:56 | 840.4232 | 2 | 36 | 0.5497893 | 3.996283 | 22.93327 | 22.63976 | 93.24044 | 80.24643 | 0.0001296043 | 0.1094673 | 0 | 0 | 0
7544 | 307085.1 | 2011-01-06 23:57 | 870.4384 | 2 | 36 | 0.5497893 | 3.999361 | 22.93785 | 22.63976 | 93.25877 | 80.24643 | 6.475449e-05 | 0.1094673 | 0 | 0 | 0
7545 | 307115.1 | 2011-01-06 23:57 | 900.4541 | 2 | 36 | 0.5496074 | 4.002762 | 22.94244 | 22.63976 | 93.27711 | 80.24643 | 6.484985e-05 | 0.1094673 | 0 | 0 | 0
7546 | 307145.1 | 2011-01-06 23:58 | 930.4686 | 2 | 36 | 0.5499712 | 4.006001 | 22.94702 | 22.63976 | 93.29547 | 80.24643 | 6.475449e-05 | 0.1094673 | 0 | 0 | 0
7547 | 307175.2 | 2011-01-06 23:58 | 960.4837 | 2 | 36 | 0.5499712 | 4.009241 | 22.95161 | 22.63976 | 93.31384 | 80.24643 | 6.484985e-05 | 0.1094673 | 0 | 0 | 0
7548 | 307205.2 | 2011-01-06 23:59 | 990.4988 | 2 | 36 | 0.5499712 | 4.012642 | 22.95619 | 22.63976 | 93.33223 | 80.24643 | 0.0001296043 | 0.1094673 | 0 | 0 | 0
7549 | 307235.2 | 2011-01-06 23:59 | 1020.514 | 2 | 36 | 0.5497893 | 4.015558 | 22.96078 | 22.63976 | 93.35063 | 80.24643 | 6.475449e-05 | 0.1094673 | 0 | 0 | 0
7550 | 307265.2 | 2011-01-07 | 1050.529 | 2 | 36 | 0.5497893 | 4.018635 | 22.96536 | 22.63976 | 93.36905 | 80.24643 | 9.717941e-05 | 0.1094673 | 0 | 0 | 0
7551 | 307295.2 | 2011-01-07 | 1080.544 | 2 | 36 | 0.5499712 | 4.021713 | 22.96995 | 22.63976 | 93.38748 | 80.24643 | 6.475449e-05 | 0.1094673 | 0 | 0 | 0
7552 | 307325.2 | 2011-01-07 00:01 | 1110.559 | 2 | 36 | 0.5499712 | 4.02479 | 22.97453 | 22.63976 | 93.40593 | 80.24643 | 9.717941e-05 | 0.1094673 | 0 | 0 | 0
7553 | 307355.2 | 2011-01-07 00:01 | 1140.574 | 2 | 36 | 0.5499712 | 4.027868 | 22.97912 | 22.63976 | 93.42439 | 80.24643 | 9.717941e-05 | 0.1094673 | 0 | 0 | 0
7554 | 307385.3 | 2011-01-07 00:02 | 1170.589 | 2 | 36 | 0.5499712 | 4.030945 | 22.9837 | 22.63976 | 93.44286 | 80.24643 | 9.717941e-05 | 0.1094673 | 0 | 0 | 0
7555 | 307415.3 | 2011-01-07 00:02 | 1200.605 | 2 | 36 | 0.5499712 | 4.033861 | 22.98829 | 22.63976 | 93.46135 | 80.24643 | 9.717941e-05 | 0.1094673 | 0 | 0 | 0
7556 | 307445.3 | 2011-01-07 00:03 | 1230.62 | 2 | 36 | 0.5497893 | 4.036614 | 22.99287 | 22.63976 | 93.47985 | 80.24643 | 6.484985e-05 | 0.1094673 | 0 | 0 | 0
7557 | 307475.3 | 2011-01-07 00:03 | 1260.635 | 2 | 36 | 0.5499712 | 4.03953 | 22.99746 | 22.63976 | 93.49837 | 80.24643 | 3.242493e-05 | 0.1094673 | 0 | 0 | 0
7558 | 307505.3 | 2011-01-07 00:04 | 1290.65 | 2 | 36 | 0.5497893 | 4.042607 | 23.00204 | 22.63976 | 93.5169 | 80.24643 | 6.475449e-05 | 0.1094673 | 0 | 0 | 0
7559 | 307535.3 | 2011-01-07 00:04 | 1320.665 | 2 | 36 | 0.5497893 | 4.045523 | 23.00663 | 22.63976 | 93.53544 | 80.24643 | 6.475449e-05 | 0.1094673 | 0 | 0 | 0
7560 | 307565.4 | 2011-01-07 00:05 | 1350.68 | 2 | 36 | 0.5497893 | 4.0486 | 23.01121 | 22.63976 | 93.554 | 80.24643 | 9.717941e-05 | 0.1094673 | 0 | 0 | 0
7561 | 307595.4 | 2011-01-07 00:05 | 1380.695 | 2 | 36 | 0.5497893 | 4.051516 | 23.0158 | 22.63976 | 93.57257 | 80.24643 | 6.475449e-05 | 0.1094673 | 0 | 0 | 0
7562 | 307625.4 | 2011-01-07 00:06 | 1410.71 | 2 | 36 | 0.5499712 | 4.054593 | 23.02038 | 22.63976 | 93.59115 | 80.24643 | 9.717941e-05 | 0.1094673 | 0 | 0 | 0
7563 | 307655.4 | 2011-01-07 00:06 | 1440.728 | 2 | 36 | 0.5497893 | 4.057347 | 23.02497 | 22.63976 | 93.60975 | 80.24643 | 9.717941e-05 | 0.1094673 | 0 | 0 | 0
7564 | 307685.4 | 2011-01-07 00:07 | 1470.742 | 2 | 36 | 0.5499712 | 4.060424 | 23.02955 | 22.63976 | 93.62836 | 80.24643 | 9.717941e-05 | 0.1094673 | 0 | 0 | 0
7565 | 307715.4 | 2011-01-07 00:07 | 1500.756 | 2 | 36 | 0.5499712 | 4.063016 | 23.03414 | 22.63976 | 93.64698 | 80.24643 | 3.242493e-05 | 0.1094673 | 0 | 0 | 0
7566 | 307745.4 | 2011-01-07 00:08 | 1530.771 | 2 | 36 | 0.5499712 | 4.066255 | 23.03872 | 22.63976 | 93.66562 | 80.24643 | 9.717941e-05 | 0.1094673 | 0 | 0 | 0
7567 | 307775.5 | 2011-01-07 00:08 | 1560.786 | 2 | 36 | 0.5499712 | 4.069333 | 23.04331 | 22.63976 | 93.68427 | 80.24643 | 6.475449e-05 | 0.1094673 | 0 | 0 | 0
7568 | 307805.5 | 2011-01-07 00:09 | 1590.801 | 2 | 36 | 0.5499712 | 4.072248 | 23.04789 | 22.63976 | 93.70294 | 80.24643 | 9.717941e-05 | 0.1094673 | 0 | 0 | 0
7569 | 307835.5 | 2011-01-07 00:09 | 1620.816 | 2 | 36 | 0.5499712 | 4.075488 | 23.05248 | 22.63976 | 93.72162 | 80.24643 | 9.717941e-05 | 0.1094673 | 0 | 0 | 0
7570 | 307865.5 | 2011-01-07 00:10 | 1650.831 | 2 | 36 | 0.5499712 | 4.078403 | 23.05706 | 22.63976 | 93.74031 | 80.24643 | 6.484985e-05 | 0.1094673 | 0 | 0 | 0
7571 | 307895.5 | 2011-01-07 00:10 | 1680.846 | 2 | 36 | 0.5499712 | 4.081481 | 23.06165 | 22.63976 | 93.75902 | 80.24643 | 6.475449e-05 | 0.1094673 | 0 | 0 | 0
7572 | 307925.5 | 2011-01-07 00:11 | 1710.862 | 2 | 36 | 0.5499712 | 4.084558 | 23.06623 | 22.63976 | 93.77774 | 80.24643 | 9.717941e-05 | 0.1094673 | 0 | 0 | 0
7573 | 307955.5 | 2011-01-07 00:11 | 1740.877 | 2 | 36 | 0.5499712 | 4.087636 | 23.07082 | 22.63976 | 93.79647 | 80.24643 | 9.717941e-05 | 0.1094673 | 0 | 0 | 0
7574 | 307985.6 | 2011-01-07 00:12 | 1770.892 | 2 | 36 | 0.5499712 | 4.090551 | 23.0754 | 22.63976 | 93.81522 | 80.24643 | 6.484985e-05 | 0.1094673 | 0 | 0 | 0
7575 | 308015.6 | 2011-01-07 00:12 | 1800.907 | 2 | 36 | 0.5499712 | 4.093791 | 23.07999 | 22.63976 | 93.83399 | 80.24643 | 9.717941e-05 | 0.1094673 | 0 | 0 | 0
7576 | 308045.6 | 2011-01-07 00:13 | 1830.922 | 2 | 36 | 0.5499712 | 4.096868 | 23.08457 | 22.63976 | 93.85277 | 80.24643 | 6.475449e-05 | 0.1094673 | 0 | 0 | 0
7577 | 308075.6 | 2011-01-07 00:13 | 1860.937 | 2 | 36 | 0.5497893 | 4.100108 | 23.08916 | 22.63976 | 93.87156 | 80.24643 | 6.484985e-05 | 0.1094673 | 0 | 0 | 0
7578 | 308105.6 | 2011-01-07 00:14 | 1890.952 | 2 | 36 | 0.5499712 | 4.103509 | 23.09374 | 22.63976 | 93.89037 | 80.24643 | 0.0001296043 | 0.1094673 | 0 | 0 | 0
7579 | 308135.6 | 2011-01-07 00:14 | 1920.967 | 2 | 36 | 0.5497893 | 4.106586 | 23.09833 | 22.63976 | 93.90919 | 80.24643 | 3.242493e-05 | 0.1094673 | 0 | 0 | 0
7580 | 308165.7 | 2011-01-07 00:15 | 1950.983 | 2 | 36 | 0.5499712 | 4.109826 | 23.10291 | 22.63976 | 93.92803 | 80.24643 | 9.717941e-05 | 0.1094673 | 0 | 0 | 0
7581 | 308195.7 | 2011-01-07 00:15 | 1980.998 | 2 | 36 | 0.5499712 | 4.113227 | 23.1075 | 22.63976 | 93.94688 | 80.24643 | 6.475449e-05 | 0.1094673 | 0 | 0 | 0
7582 | 308225.7 | 2011-01-07 00:16 | 2011.013 | 2 | 36 | 0.5501531 | 4.116629 | 23.11209 | 22.63976 | 93.96574 | 80.24643 | 0.000129509 | 0.1094673 | 0 | 0 | 0
7583 | 308255.7 | 2011-01-07 00:16 | 2041.028 | 2 | 36 | 0.5501531 | 4.119868 | 23.11667 | 22.63976 | 93.98463 | 80.24643 | 9.717941e-05 | 0.1094673 | 0 | 0 | 0
7584 | 308285.7 | 2011-01-07 00:17 | 2071.043 | 2 | 36 | 0.5499712 | 4.123107 | 23.12126 | 22.63976 | 94.00352 | 80.24643 | 9.717941e-05 | 0.1094673 | 0 | 0 | 0
7585 | 308315.7 | 2011-01-07 00:17 | 2101.058 | 2 | 36 | 0.5497893 | 4.126509 | 23.12584 | 22.63976 | 94.02244 | 80.24643 | 9.717941e-05 | 0.1094673 | 0 | 0 | 0
7586 | 308345.7 | 2011-01-07 00:18 | 2131.073 | 2 | 36 | 0.5499712 | 4.12991 | 23.13043 | 22.63976 | 94.04137 | 80.24643 | 0.0001296043 | 0.1094673 | 0 | 0 | 0
7587 | 308375.8 | 2011-01-07 00:18 | 2161.088 | 2 | 36 | 0.5499712 | 4.133474 | 23.13501 | 22.63976 | 94.06031 | 80.24643 | 0.0001296043 | 0.1094673 | 0 | 0 | 0
7588 | 308405.8 | 2011-01-07 00:19 | 2191.106 | 2 | 36 | 0.5497893 | 4.136714 | 23.1396 | 22.63976 | 94.07927 | 80.24643 | 6.484985e-05 | 0.1094673 | 0 | 0 | 0
7589 | 308435.8 | 2011-01-07 00:19 | 2221.119 | 2 | 36 | 0.5497893 | 4.140115 | 23.14418 | 22.63976 | 94.09825 | 80.24643 | 9.717941e-05 | 0.1094673 | 0 | 0 | 0
7590 | 308465.8 | 2011-01-07 00:20 | 2251.134 | 2 | 36 | 0.5499712 | 4.14384 | 23.14877 | 22.63976 | 94.11724 | 80.24643 | 0.0001296043 | 0.1094673 | 0 | 0 | 0
7591 | 308495.8 | 2011-01-07 00:20 | 2281.149 | 2 | 36 | 0.5499712 | 4.147404 | 23.15335 | 22.63976 | 94.13625 | 80.24643 | 9.717941e-05 | 0.1094673 | 0 | 0 | 0
7592 | 308525.8 | 2011-01-07 00:21 | 2311.164 | 2 | 36 | 0.5499712 | 4.150967 | 23.15794 | 22.63976 | 94.15527 | 80.24643 | 9.717941e-05 | 0.1094673 | 0 | 0 | 0
7593 | 308555.9 | 2011-01-07 00:21 | 2341.179 | 2 | 36 | 0.5499712 | 4.154692 | 23.16252 | 22.63976 | 94.17431 | 80.24643 | 9.717941e-05 | 0.1094673 | 0 | 0 | 0
7594 | 308585.9 | 2011-01-07 00:22 | 2371.194 | 2 | 36 | 0.5499712 | 4.158418 | 23.16711 | 22.63976 | 94.19337 | 80.24643 | 0.0001296043 | 0.1094673 | 0 | 0 | 0
7595 | 308615.9 | 2011-01-07 00:22 | 2401.209 | 2 | 36 | 0.5499712 | 4.162143 | 23.17169 | 22.63976 | 94.21245 | 80.24643 | 0.0001296043 | 0.1094673 | 0 | 0 | 0
7596 | 308645.9 | 2011-01-07 00:23 | 2431.224 | 2 | 36 | 0.5499712 | 4.165707 | 23.17628 | 22.63976 | 94.23154 | 80.24643 | 9.717941e-05 | 0.1094673 | 0 | 0 | 0
7597 | 308675.9 | 2011-01-07 00:23 | 2461.239 | 2 | 36 | 0.5497893 | 4.169594 | 23.18086 | 22.63976 | 94.25065 | 80.24643 | 0.0001296043 | 0.1094673 | 0 | 0 | 0
7598 | 308705.9 | 2011-01-07 00:24 | 2491.255 | 2 | 36 | 0.5499712 | 4.173157 | 23.18545 | 22.63976 | 94.26977 | 80.24643 | 9.717941e-05 | 0.1094673 | 0 | 0 | 0
7599 | 308735.9 | 2011-01-07 00:24 | 2521.27 | 2 | 36 | 0.5497893 | 4.176883 | 23.19003 | 22.63976 | 94.28892 | 80.24643 | 3.242493e-05 | 0.1094673 | 0 | 0 | 0
7600 | 308766 | 2011-01-07 00:25 | 2551.285 | 2 | 36 | 0.5499712 | 4.18077 | 23.19462 | 22.63976 | 94.30808 | 80.24643 | 9.717941e-05 | 0.1094673 | 0 | 0 | 0
7601 | 308796 | 2011-01-07 00:25 | 2581.3 | 2 | 36 | 0.5497893 | 4.184657 | 23.1992 | 22.63976 | 94.32726 | 80.24643 | 9.717941e-05 | 0.1094673 | 0 | 0 | 0
7602 | 308826 | 2011-01-07 00:26 | 2611.315 | 2 | 36 | 0.5499712 | 4.188706 | 23.20379 | 22.63976 | 94.34645 | 80.24643 | 0.000129509 | 0.1094673 | 0 | 0 | 0
7603 | 308856 | 2011-01-07 00:26 | 2641.33 | 2 | 36 | 0.5499712 | 4.192432 | 23.20837 | 22.63976 | 94.36567 | 80.24643 | 6.475449e-05 | 0.1094673 | 0 | 0 | 0
7604 | 308886 | 2011-01-07 00:27 | 2671.345 | 2 | 36 | 0.5499712 | 4.196319 | 23.21296 | 22.63976 | 94.3849 | 80.24643 | 6.475449e-05 | 0.1094673 | 0 | 0 | 0
7605 | 308911.8 | 2011-01-07 00:27 | 2697.097 | 2 | 36 | 0.5501531 | 4.200045 | 23.21689 | 22.63976 | 94.40142 | 80.24643 | 0.0001619339 | 0.1094673 | 0 | 0 | 0
7606 | 308941.8 | 2011-01-07 00:28 | 30.01522 | 3 | 36 | 0 | 4.090065 | 23.21689 | 22.63976 | 94.40142 | 80.24643 | -0.0004858971 | 0.1094673 | 0 | 0 | 0
7607 | 308971.8 | 2011-01-07 00:28 | 60.0302 | 3 | 36 | 0 | 4.076459 | 23.21689 | 22.63976 | 94.40142 | 80.24643 | -0.0002915383 | 0.1094673 | 0 | 0 | 0
7608 | 309001.8 | 2011-01-07 00:29 | 90.04534 | 3 | 36 | 0 | 4.068037 | 23.21689 | 22.63976 | 94.40142 | 80.24643 | -0.0001943588 | 0.1094673 | 0 | 0 | 0
7609 | 309031.8 | 2011-01-07 00:29 | 120.0136 | 3 | 36 | 0 | 4.06253 | 23.21689 | 22.63976 | 94.40142 | 80.24643 | -9.717941e-05 | 0.1094673 | 0 | 0 | 0
7610 | 309061.8 | 2011-01-07 00:30 | 30.01511 | 5 | 36 | 0 | 4.058481 | 23.21689 | 22.63976 | 94.40142 | 80.24643 | -9.717941e-05 | 0.1094673 | 0 | 0 | 0
7611 | 309091.8 | 2011-01-07 00:30 | 60.01461 | 5 | 36 | 0 | 4.055079 | 23.21689 | 22.63976 | 94.40142 | 80.24643 | -9.727478e-05 | 0.1094673 | 0 | 0 | 0
7612 | 309092 | 2011-01-07 00:30 | 0.1875339 | 6 | 36 | -0.0001646073 | 4.055079 | 23.21689 | 22.63976 | 94.40142 | 80.24643 | 0 | 0.1159543 | 0 | 0 | 0
7613 | 309096.8 | 2011-01-07 00:30 | 5.017867 | 6 | 36 | 0.0009269321 | 4.054593 | 23.21689 | 22.63976 | 94.40142 | 80.24643 | -9.717941e-05 | 0.1159543 | 0 | 0 | 0
7614 | 309111.4 | 2011-01-07 00:31 | 14.60916 | 7 | 36 | -1.100072 | 3.854557 | 23.21689 | 22.64422 | 94.40142 | 80.26372 | -0.001846504 | 0.1159543 | 0 | 0 | 0
7615 | 309141.5 | 2011-01-07 00:31 | 44.62425 | 7 | 36 | -1.09989 | 3.797543 | 23.21689 | 22.65339 | 94.40142 | 80.2988 | -0.001392937 | 0.1159543 | 0 | 0 | 0
7616 | 309171.5 | 2011-01-07 00:32 | 74.63974 | 7 | 36 | -1.099709 | 3.750085 | 23.21689 | 22.66256 | 94.40142 | 80.3334 | -0.001198578 | 0.1159543 | 0 | 0 | 0
7617 | 309201.5 | 2011-01-07 00:32 | 104.6545 | 7 | 36 | -1.09989 | 3.712021 | 23.21689 | 22.67173 | 94.40142 | 80.36761 | -0.0009070873 | 0.1159543 | 0 | 0 | 0
7618 | 309231.5 | 2011-01-07 00:32 | 134.6696 | 7 | 36 | -1.099709 | 3.681895 | 23.21689 | 22.6809 | 94.40142 | 80.4015 | -0.000777483 | 0.1159543 | 0 | 0 | 0
7619 | 309261.5 | 2011-01-07 00:33 | 164.6847 | 7 | 36 | -1.099709 | 3.657761 | 23.21689 | 22.69007 | 94.40142 | 80.43515 | -0.0005831242 | 0.1159543 | 0 | 0 | 0
7620 | 309291.5 | 2011-01-07 00:34 | 194.6999 | 7 | 36 | -1.099709 | 3.637676 | 23.21689 | 22.69924 | 94.40142 | 80.4686 | -0.0004859447 | 0.1159543 | 0 | 0 | 0
7621 | 309321.5 | 2011-01-07 00:34 | 224.715 | 7 | 36 | -1.09989 | 3.620345 | 23.21689 | 22.70841 | 94.40142 | 80.50187 | -0.0003887177 | 0.1159543 | 0 | 0 | 0
7622 | 309351.6 | 2011-01-07 00:34 | 254.7301 | 7 | 36 | -1.09989 | 3.605282 | 23.21689 | 22.71758 | 94.40142 | 80.535 | -0.0003887177 | 0.1159543 | 0 | 0 | 0
7623 | 309381.6 | 2011-01-07 00:35 | 284.7452 | 7 | 36 | -1.09989 | 3.592162 | 23.21689 | 22.72675 | 94.40142 | 80.568 | -0.0003563404 | 0.1159543 | 0 | 0 | 0
7624 | 309411.6 | 2011-01-07 00:36 | 314.7603 | 7 | 36 | -1.100072 | 3.5805 | 23.21689 | 22.73592 | 94.40142 | 80.60089 | -0.0003239155 | 0.1159543 | 0 | 0 | 0
7625 | 309441.6 | 2011-01-07 00:36 | 344.7754 | 7 | 36 | -1.09989 | 3.569972 | 23.21689 | 22.74509 | 94.40142 | 80.63367 | -0.0002915383 | 0.1159543 | 0 | 0 | 0
7626 | 309471.6 | 2011-01-07 00:36 | 374.7906 | 7 | 36 | -1.09989 | 3.560091 | 23.21689 | 22.75426 | 94.40142 | 80.66636 | -0.000259161 | 0.1159543 | 0 | 0 | 0
7627 | 309501.6 | 2011-01-07 00:37 | 404.8057 | 7 | 36 | -1.09989 | 3.551021 | 23.21689 | 22.76343 | 94.40142 | 80.69897 | -0.000259161 | 0.1159543 | 0 | 0 | 0
7628 | 309531.7 | 2011-01-07 00:38 | 434.8209 | 7 | 36 | -1.09989 | 3.542436 | 23.21689 | 22.7726 | 94.40142 | 80.73149 | -0.0002267361 | 0.1159543 | 0 | 0 | 0
7629 | 309561.7 | 2011-01-07 00:38 | 464.8359 | 7 | 36 | -1.09989 | 3.534338 | 23.21689 | 22.78177 | 94.40142 | 80.76394 | -0.0001619816 | 0.1159543 | 0 | 0 | 0
7630 | 309591.7 | 2011-01-07 00:38 | 494.8512 | 7 | 36 | -1.09989 | 3.526401 | 23.21689 | 22.79094 | 94.40142 | 80.79631 | -0.0002267361 | 0.1159543 | 0 | 0 | 0
7631 | 309621.7 | 2011-01-07 00:39 | 524.8661 | 7 | 36 | -1.09989 | 3.519112 | 23.21689 | 22.80011 | 94.40142 | 80.82862 | -0.0001944065 | 0.1159543 | 0 | 0 | 0
7632 | 309651.7 | 2011-01-07 00:40 | 554.8812 | 7 | 36 | -1.09989 | 3.511662 | 23.21689 | 22.80929 | 94.40142 | 80.86085 | -0.0002267361 | 0.1159543 | 0 | 0 | 0
7633 | 309681.7 | 2011-01-07 00:40 | 584.8964 | 7 | 36 | -1.099709 | 3.504859 | 23.21689 | 22.81846 | 94.40142 | 80.89302 | -0.0001295567 | 0.1159543 | 0 | 0 | 0
7634 | 309711.7 | 2011-01-07 00:40 | 614.9138 | 7 | 36 | -1.099709 | 3.497732 | 23.21689 | 22.82763 | 94.40142 | 80.92513 | -0.0001943588 | 0.1159543 | 0 | 0 | 0
7635 | 309741.8 | 2011-01-07 00:41 | 644.9285 | 7 | 36 | -1.099709 | 3.490767 | 23.21689 | 22.8368 | 94.40142 | 80.95718 | -0.0001943588 | 0.1159543 | 0 | 0 | 0
7636 | 309771.8 | 2011-01-07 00:42 | 674.9417 | 7 | 36 | -1.099709 | 3.483964 | 23.21689 | 22.84597 | 94.40142 | 80.98915 | -0.0001619816 | 0.1159543 | 0 | 0 | 0
7637 | 309801.8 | 2011-01-07 00:42 | 704.9569 | 7 | 36 | -1.09989 | 3.476837 | 23.21689 | 22.85514 | 94.40142 | 81.02107 | -0.0001943588 | 0.1159543 | 0 | 0 | 0
7638 | 309831.8 | 2011-01-07 00:42 | 734.9719 | 7 | 36 | -1.099709 | 3.470359 | 23.21689 | 22.86431 | 94.40142 | 81.05292 | -0.0001295567 | 0.1159543 | 0 | 0 | 0
7639 | 309861.8 | 2011-01-07 00:43 | 764.987 | 7 | 36 | -1.09989 | 3.463232 | 23.21689 | 22.87348 | 94.40142 | 81.08471 | -0.0001943588 | 0.1159543 | 0 | 0 | 0
7640 | 309891.8 | 2011-01-07 00:43 | 795.0022 | 7 | 36 | -1.099709 | 3.456429 | 23.21689 | 22.88265 | 94.40142 | 81.11643 | -0.0001944065 | 0.1159543 | 0 | 0 | 0
7641 | 309921.8 | 2011-01-07 00:44 | 825.0172 | 7 | 36 | -1.09989 | 3.449302 | 23.21689 | 22.89182 | 94.40142 | 81.1481 | -0.0002267361 | 0.1159543 | 0 | 0 | 0
7642 | 309951.9 | 2011-01-07 00:44 | 855.0324 | 7 | 36 | -1.099709 | 3.442013 | 23.21689 | 22.90099 | 94.40142 | 81.17969 | -0.0001943588 | 0.1159543 | 0 | 0 | 0
7643 | 309981.9 | 2011-01-07 00:45 | 885.0475 | 7 | 36 | -1.099709 | 3.434886 | 23.21689 | 22.91016 | 94.40142 | 81.21122 | -0.0001619816 | 0.1159543 | 0 | 0 | 0
7644 | 310011.9 | 2011-01-07 00:46 | 915.0626 | 7 | 36 | -1.09989 | 3.426788 | 23.21689 | 22.91933 | 94.40142 | 81.24268 | -0.0002267838 | 0.1159543 | 0 | 0 | 0
7645 | 310041.9 | 2011-01-07 00:46 | 945.0777 | 7 | 36 | -1.099709 | 3.418851 | 23.21689 | 22.9285 | 94.40142 | 81.27407 | -0.0002267838 | 0.1159543 | 0 | 0 | 0
7646 | 310071.9 | 2011-01-07 00:47 | 975.0929 | 7 | 36 | -1.09989 | 3.410267 | 23.21689 | 22.93767 | 94.40142 | 81.30538 | -0.0002915859 | 0.1159543 | 0 | 0 | 0
7647 | 310101.9 | 2011-01-07 00:47 | 1005.108 | 7 | 36 | -1.099709 | 3.401196 | 23.21689 | 22.94684 | 94.40142 | 81.33661 | -0.0002267838 | 0.1159543 | 0 | 0 | 0
7648 | 310132 | 2011-01-07 00:48 | 1035.123 | 7 | 36 | -1.09989 | 3.391154 | 23.21689 | 22.95601 | 94.40142 | 81.36776 | -0.0002915383 | 0.1159543 | 0 | 0 | 0
7649 | 310162 | 2011-01-07 00:48 | 1065.138 | 7 | 36 | -1.09989 | 3.380464 | 23.21689 | 22.96518 | 94.40142 | 81.39881 | -0.0003563404 | 0.1159543 | 0 | 0 | 0
7650 | 310192 | 2011-01-07 00:49 | 1095.153 | 7 | 36 | -1.099709 | 3.368478 | 23.21689 | 22.97435 | 94.40142 | 81.42975 | -0.0003239632 | 0.1159543 | 0 | 0 | 0
7651 | 310222 | 2011-01-07 00:49 | 1125.168 | 7 | 36 | -1.099709 | 3.355034 | 23.21689 | 22.98352 | 94.40142 | 81.46058 | -0.0004211426 | 0.1159543 | 0 | 0 | 0
7652 | 310252 | 2011-01-07 00:50 | 1155.184 | 7 | 36 | -1.099709 | 3.339809 | 23.21689 | 22.99269 | 94.40142 | 81.49128 | -0.0004535198 | 0.1159543 | 0 | 0 | 0
7653 | 310282 | 2011-01-07 00:50 | 1185.199 | 7 | 36 | -1.100072 | 3.32183 | 23.21689 | 23.00186 | 94.40142 | 81.52183 | -0.000518322 | 0.1159543 | 0 | 0 | 0
7654 | 310312 | 2011-01-07 00:51 | 1215.214 | 7 | 36 | -1.09989 | 3.299963 | 23.21689 | 23.01103 | 94.40142 | 81.5522 | -0.0006155014 | 0.1159543 | 0 | 0 | 0
7655 | 310342.1 | 2011-01-07 00:51 | 1245.229 | 7 | 36 | -1.09989 | 3.272266 | 23.21689 | 23.0202 | 94.40142 | 81.58234 | -0.0008422375 | 0.1159543 | 0 | 0 | 0
7656 | 310372.1 | 2011-01-07 00:52 | 1275.244 | 7 | 36 | -1.100072 | 3.235013 | 23.21689 | 23.02937 | 94.40142 | 81.61218 | -0.001133776 | 0.1159543 | 0 | 0 | 0
7657 | 310402.1 | 2011-01-07 00:52 | 1305.259 | 7 | 36 | -1.09989 | 3.184477 | 23.21689 | 23.03854 | 94.40142 | 81.64163 | -0.001554918 | 0.1159543 | 0 | 0 | 0
7658 | 310432.1 | 2011-01-07 00:53 | 1335.274 | 7 | 36 | -1.09989 | 3.112885 | 23.21689 | 23.04771 | 94.40142 | 81.67053 | -0.002235222 | 0.1159543 | 0 | 0 | 0
7659 | 310462.1 | 2011-01-07 00:53 | 1365.292 | 7 | 36 | -1.099709 | 3.008251 | 23.21689 | 23.05688 | 94.40142 | 81.69863 | -0.00333662 | 0.1159543 | 0 | 0 | 0
7660 | 310492.1 | 2011-01-07 00:54 | 1395.304 | 7 | 36 | -1.099709 | 2.8513 | 23.21689 | 23.06605 | 94.40142 | 81.72554 | -0.004826784 | 0.1159543 | 0 | 0 | 0
7661 | 310515.1 | 2011-01-07 00:54 | 1418.273 | 7 | 36 | -1.100072 | 2.699855 | 23.21689 | 23.07307 | 94.40142 | 81.74502 | -0.005409908 | 0.1159543 | 0 | 0 | 0
7662 | 310575.1 | 2011-01-07 00:55 | 60.01461 | 8 | 36 | 0 | 3.666669 | 23.21689 | 23.07307 | 94.40142 | 81.74502 | 0.0008098602 | 0.1159543 | 0 | 0 | 0
7663 | 310575.3 | 2011-01-07 00:55 | 0.1875022 | 9 | 36 | -0.0001646073 | 3.666669 | 23.21689 | 23.07307 | 94.40142 | 81.74502 | 0 | 0.114021 | 0 | 0 | 0
7664 | 310580.1 | 2011-01-07 00:55 | 5.015785 | 9 | 36 | 0.0007450088 | 3.671528 | 23.21689 | 23.07307 | 94.40142 | 81.74502 | 0.0006803036 | 0.114021 | 0 | 0 | 0
7665 | 310610.2 | 2011-01-07 00:55 | 30.01513 | 1 | 37 | 0 | 3.692099 | 23.21689 | 23.07307 | 94.40142 | 81.74502 | 0.0004535198 | 0.114021 | 0 | 0 | 0
7666 | 310640.2 | 2011-01-07 00:56 | 60.03016 | 1 | 37 | 0 | 3.704895 | 23.21689 | 23.07307 | 94.40142 | 81.74502 | 0.0002915859 | 0.114021 | 0 | 0 | 0
7667 | 310670.2 | 2011-01-07 00:56 | 90.04535 | 1 | 37 | 0 | 3.713641 | 23.21689 | 23.07307 | 94.40142 | 81.74502 | 0.0001943588 | 0.114021 | 0 | 0 | 0
7668 | 310700.2 | 2011-01-07 00:57 | 120.0137 | 1 | 37 | 0 | 3.720444 | 23.21689 | 23.07307 | 94.40142 | 81.74502 | 0.0001943588 | 0.114021 | 0 | 0 | 0
7669 | 310730.2 | 2011-01-07 00:57 | 30.01518 | 2 | 37 | 0.5499712 | 3.836416 | 23.22148 | 23.07307 | 94.41894 | 81.74502 | 0.0006802559 | 0.114021 | 0 | 0 | 0
7670 | 310760.2 | 2011-01-07 00:58 | 60.03031 | 2 | 37 | 0.5499712 | 3.854719 | 23.22607 | 23.07307 | 94.43658 | 81.74502 | 0.0004210949 | 0.114021 | 0 | 0 | 0
7671 | 310790.2 | 2011-01-07 00:58 | 90.04768 | 2 | 37 | 0.5496074 | 3.867515 | 23.23065 | 23.07307 | 94.45428 | 81.74502 | 0.0002915383 | 0.114021 | 0 | 0 | 0
7672 | 310820.2 | 2011-01-07 00:59 | 120.0623 | 2 | 37 | 0.5497893 | 3.877881 | 23.23524 | 23.07307 | 94.47204 | 81.74502 | 0.0002267361 | 0.114021 | 0 | 0 | 0
7673 | 310850.3 | 2011-01-07 00:59 | 150.0757 | 2 | 37 | 0.5499712 | 3.88679 | 23.23982 | 23.07307 | 94.48984 | 81.74502 | 0.0001943588 | 0.114021 | 0 | 0 | 0
7674 | 310880.3 | 2011-01-07 01:00 | 180.0908 | 2 | 37 | 0.5499712 | 3.894727 | 23.24441 | 23.07307 | 94.50768 | 81.74502 | 0.0001619816 | 0.114021 | 0 | 0 | 0
7675 | 310910.3 | 2011-01-07 01:00 | 210.1059 | 2 | 37 | 0.5499712 | 3.901853 | 23.24899 | 23.07307 | 94.52556 | 81.74502 | 0.0001944065 | 0.114021 | 0 | 0 | 0
7676 | 310940.3 | 2011-01-07 01:01 | 240.121 | 2 | 37 | 0.5499712 | 3.908494 | 23.25358 | 23.07307 | 94.54346 | 81.74502 | 0.0001619339 | 0.114021 | 0 | 0 | 0
7677 | 310970.3 | 2011-01-07 01:01 | 270.1361 | 2 | 37 | 0.5501531 | 3.914811 | 23.25816 | 23.07307 | 94.5614 | 81.74502 | 0.0002267838 | 0.114021 | 0 | 0 | 0
7678 | 311000.3 | 2011-01-07 01:02 | 300.1517 | 2 | 37 | 0.5499712 | 3.920318 | 23.26275 | 23.07307 | 94.57936 | 81.74502 | 0.0001619816 | 0.114021 | 0 | 0 | 0
7679 | 311030.3 | 2011-01-07 01:02 | 330.1665 | 2 | 37 | 0.5499712 | 3.925825 | 23.26733 | 23.07307 | 94.59734 | 81.74502 | 0.0001943588 | 0.114021 | 0 | 0 | 0
7680 | 311060.4 | 2011-01-07 01:03 | 360.1815 | 2 | 37 | 0.5499712 | 3.930846 | 23.27192 | 23.07307 | 94.61535 | 81.74502 | 0.0001619339 | 0.114021 | 0 | 0 | 0
7681 | 311090.4 | 2011-01-07 01:04 | 390.1966 | 2 | 37 | 0.5497893 | 3.935705 | 23.2765 | 23.07307 | 94.63339 | 81.74502 | 9.717941e-05 | 0.114021 | 0 | 0 | 0
7682 | 311120.4 | 2011-01-07 01:04 | 420.2117 | 2 | 37 | 0.5499712 | 3.940403 | 23.28109 | 23.07307 | 94.65145 | 81.74502 | 0.0001619816 | 0.114021 | 0 | 0 | 0
7683 | 311150.4 | 2011-01-07 01:04 | 450.2269 | 2 | 37 | 0.5499712 | 3.944776 | 23.28567 | 23.07307 | 94.66952 | 81.74502 | 9.717941e-05 | 0.114021 | 0 | 0 | 0
7684 | 311180.4 | 2011-01-07 01:05 | 480.242 | 2 | 37 | 0.5497893 | 3.948987 | 23.29026 | 23.07307 | 94.68762 | 81.74502 | 9.717941e-05 | 0.114021 | 0 | 0 | 0
7685 | 311210.4 | 2011-01-07 01:06 | 510.2571 | 2 | 37 | 0.5497893 | 3.953037 | 23.29484 | 23.07307 | 94.70574 | 81.74502 | 9.717941e-05 | 0.114021 | 0 | 0 | 0
7686 | 311240.5 | 2011-01-07 01:06 | 540.2723 | 2 | 37 | 0.5496074 | 3.956762 | 23.29943 | 23.07307 | 94.72387 | 81.74502 | 6.475449e-05 | 0.114021 | 0 | 0 | 0
7687 | 311270.5 | 2011-01-07 01:06 | 570.2873 | 2 | 37 | 0.5499712 | 3.960811 | 23.30401 | 23.07307 | 94.74202 | 81.74502 | 9.717941e-05 | 0.114021 | 0 | 0 | 0
7688 | 311300.5 | 2011-01-07 01:07 | 600.3024 | 2 | 37 | 0.5496074 | 3.964375 | 23.3086 | 23.07307 | 94.76019 | 81.74502 | 3.237724e-05 | 0.114021 | 0 | 0 | 0
7689 | 311330.5 | 2011-01-07 01:08 | 630.3176 | 2 | 37 | 0.5501531 | 3.9681 | 23.31318 | 23.07307 | 94.77838 | 81.74502 | 0.0001296043 | 0.114021 | 0 | 0 | 0
7690 | 311360.5 | 2011-01-07 01:08 | 660.3326 | 2 | 37 | 0.5499712 | 3.971501 | 23.31777 | 23.07307 | 94.79658 | 81.74502 | 9.717941e-05 | 0.114021 | 0 | 0 | 0
7691 | 311390.5 | 2011-01-07 01:08 | 690.3477 | 2 | 37 | 0.5497893 | 3.974741 | 23.32235 | 23.07307 | 94.8148 | 81.74502 | 3.237724e-05 | 0.114021 | 0 | 0 | 0
7692 | 311420.5 | 2011-01-07 01:09 | 720.363 | 2 | 37 | 0.5497893 | 3.978304 | 23.32694 | 23.07307 | 94.83303 | 81.74502 | 9.717941e-05 | 0.114021 | 0 | 0 | 0
7693 | 311450.6 | 2011-01-07 01:10 | 750.378 | 2 | 37 | 0.5499712 | 3.981544 | 23.33152 | 23.07307 | 94.85128 | 81.74502 | 6.480217e-05 | 0.114021 | 0 | 0 | 0
7694 | 311480.6 | 2011-01-07 01:10 | 780.3931 | 2 | 37 | 0.5497893 | 3.984783 | 23.33611 | 23.07307 | 94.86954 | 81.74502 | 6.480217e-05 | 0.114021 | 0 | 0 | 0
7695 | 311510.6 | 2011-01-07 01:10 | 810.4082 | 2 | 37 | 0.5499712 | 3.987861 | 23.34069 | 23.07307 | 94.88782 | 81.74502 | 6.480217e-05 | 0.114021 | 0 | 0 | 0
7696 | 311540.6 | 2011-01-07 01:11 | 840.4255 | 2 | 37 | 0.5499712 | 3.9911 | 23.34528 | 23.07307 | 94.90612 | 81.74502 | 6.480217e-05 | 0.114021 | 0 | 0 | 0
7697 | 311570.6 | 2011-01-07 01:12 | 870.4384 | 2 | 37 | 0.5497893 | 3.994339 | 23.34986 | 23.07307 | 94.92442 | 81.74502 | 9.717941e-05 | 0.114021 | 0 | 0 | 0
7698 | 311600.6 | 2011-01-07 01:12 | 900.4536 | 2 | 37 | 0.5499712 | 3.997417 | 23.35445 | 23.07307 | 94.94274 | 81.74502 | 9.717941e-05 | 0.114021 | 0 | 0 | 0
7699 | 311630.6 | 2011-01-07 01:12 | 930.469 | 2 | 37 | 0.5501531 | 4.000494 | 23.35903 | 23.07307 | 94.96108 | 81.74502 | 0.0001295567 | 0.114021 | 0 | 0 | 0
7700 | 311660.7 | 2011-01-07 01:13 | 960.4838 | 2 | 37 | 0.5499712 | 4.003572 | 23.36362 | 23.07307 | 94.97943 | 81.74502 | 9.717941e-05 | 0.114021 | 0 | 0 | 0
7701 | 311690.7 | 2011-01-07 01:14 | 990.4989 | 2 | 37 | 0.5497893 | 4.006326 | 23.3682 | 23.07307 | 94.99779 | 81.74502 | 6.484985e-05 | 0.114021 | 0 | 0 | 0
7702 | 311720.7 | 2011-01-07 01:14 | 1020.514 | 2 | 37 | 0.5501531 | 4.009565 | 23.37279 | 23.07307 | 95.01617 | 81.74502 | 6.475449e-05 | 0.114021 | 0 | 0 | 0
7703 | 311750.7 | 2011-01-07 01:14 | 1050.529 | 2 | 37 | 0.5499712 | 4.012319 | 23.37737 | 23.07307 | 95.03456 | 81.74502 | 6.484985e-05 | 0.114021 | 0 | 0 | 0
7704 | 311780.7 | 2011-01-07 01:15 | 1080.544 | 2 | 37 | 0.5499712 | 4.015396 | 23.38196 | 23.07307 | 95.05296 | 81.74502 | 9.717941e-05 | 0.114021 | 0 | 0 | 0
7705 | 311810.7 | 2011-01-07 01:16 | 1110.559 | 2 | 37 | 0.5497893 | 4.018312 | 23.38654 | 23.07307 | 95.07138 | 81.74502 | 9.717941e-05 | 0.114021 | 0 | 0 | 0
7706 | 311840.8 | 2011-01-07 01:16 | 1140.575 | 2 | 37 | 0.5497893 | 4.021065 | 23.39113 | 23.07307 | 95.08981 | 81.74502 | 6.475449e-05 | 0.114021 | 0 | 0 | 0
7707 | 311870.8 | 2011-01-07 01:16 | 1170.59 | 2 | 37 | 0.5499712 | 4.023981 | 23.39571 | 23.07307 | 95.10826 | 81.74502 | 3.242493e-05 | 0.114021 | 0 | 0 | 0
7708 | 311900.8 | 2011-01-07 01:17 | 1200.605 | 2 | 37 | 0.5499712 | 4.026896 | 23.4003 | 23.07307 | 95.12671 | 81.74502 | 6.475449e-05 | 0.114021 | 0 | 0 | 0
7709 | 311930.8 | 2011-01-07 01:18 | 1230.62 | 2 | 37 | 0.5497893 | 4.02965 | 23.40488 | 23.07307 | 95.14518 | 81.74502 | 6.484985e-05 | 0.114021 | 0 | 0 | 0
7710 | 311960.8 | 2011-01-07 01:18 | 1260.635 | 2 | 37 | 0.5499712 | 4.032727 | 23.40947 | 23.07307 | 95.16367 | 81.74502 | 9.717941e-05 | 0.114021 | 0 | 0 | 0
7711 | 311990.8 | 2011-01-07 01:19 | 1290.65 | 2 | 37 | 0.5499712 | 4.035643 | 23.41405 | 23.07307 | 95.18216 | 81.74502 | 9.717941e-05 | 0.114021 | 0 | 0 | 0
7712 | 312020.8 | 2011-01-07 01:19 | 1320.665 | 2 | 37 | 0.5499712 | 4.038558 | 23.41864 | 23.07307 | 95.20068 | 81.74502 | 9.717941e-05 | 0.114021 | 0 | 0 | 0
7713 | 312050.9 | 2011-01-07 01:20 | 1350.68 | 2 | 37 | 0.5499712 | 4.041473 | 23.42323 | 23.07307 | 95.2192 | 81.74502 | 9.717941e-05 | 0.114021 | 0 | 0 | 0
7714 | 312080.9 | 2011-01-07 01:20 | 1380.695 | 2 | 37 | 0.5499712 | 4.044227 | 23.42781 | 23.07307 | 95.23774 | 81.74502 | 9.717941e-05 | 0.114021 | 0 | 0 | 0
7715 | 312110.9 | 2011-01-07 01:20 | 1410.711 | 2 | 37 | 0.5497893 | 4.047143 | 23.4324 | 23.07307 | 95.25629 | 81.74502 | 9.717941e-05 | 0.114021 | 0 | 0 | 0
7716 | 312140.9 | 2011-01-07 01:21 | 1440.726 | 2 | 37 | 0.5501531 | 4.05022 | 23.43698 | 23.07307 | 95.27485 | 81.74502 | 9.717941e-05 | 0.114021 | 0 | 0 | 0
7717 | 312170.9 | 2011-01-07 01:22 | 1470.741 | 2 | 37 | 0.5497893 | 4.052974 | 23.44157 | 23.07307 | 95.29343 | 81.74502 | 6.484985e-05 | 0.114021 | 0 | 0 | 0
7718 | 312200.9 | 2011-01-07 01:22 | 1500.756 | 2 | 37 | 0.5499712 | 4.056051 | 23.44615 | 23.07307 | 95.31202 | 81.74502 | 0.0001296043 | 0.114021 | 0 | 0 | 0
7719 | 312231 | 2011-01-07 01:22 | 1530.771 | 2 | 37 | 0.5497893 | 4.058967 | 23.45074 | 23.07307 | 95.33062 | 81.74502 | 9.717941e-05 | 0.114021 | 0 | 0 | 0
7720 | 312261 | 2011-01-07 01:23 | 1560.786 | 2 | 37 | 0.5499712 | 4.061882 | 23.45532 | 23.07307 | 95.34924 | 81.74502 | 3.242493e-05 | 0.114021 | 0 | 0 | 0
7721 | 312291 | 2011-01-07 01:24 | 1590.801 | 2 | 37 | 0.5499712 | 4.064797 | 23.45991 | 23.07307 | 95.36787 | 81.74502 | 6.475449e-05 | 0.114021 | 0 | 0 | 0
7722 | 312321 | 2011-01-07 01:24 | 1620.816 | 2 | 37 | 0.5499712 | 4.068037 | 23.46449 | 23.07307 | 95.38651 | 81.74502 | 0.0001619339 | 0.114021 | 0 | 0 | 0
7723 | 312351 | 2011-01-07 01:24 | 1650.832 | 2 | 37 | 0.5499712 | 4.070791 | 23.46908 | 23.07307 | 95.40517 | 81.74502 | 3.242493e-05 | 0.114021 | 0 | 0 | 0
7724 | 312381 | 2011-01-07 01:25 | 1680.847 | 2 | 37 | 0.5499712 | 4.07403 | 23.47366 | 23.07307 | 95.42384 | 81.74502 | 0.0001296043 | 0.114021 | 0 | 0 | 0
7725 | 312411 | 2011-01-07 01:25 | 1710.862 | 2 | 37 | 0.5497893 | 4.076784 | 23.47825 | 23.07307 | 95.44253 | 81.74502 | 6.484985e-05 | 0.114021 | 0 | 0 | 0
7726 | 312441.1 | 2011-01-07 01:26 | 1740.877 | 2 | 37 | 0.5497893 | 4.079861 | 23.48283 | 23.07307 | 95.46123 | 81.74502 | 3.242493e-05 | 0.114021 | 0 | 0 | 0
7727 | 312471.1 | 2011-01-07 01:27 | 1770.892 | 2 | 37 | 0.5499712 | 4.082939 | 23.48742 | 23.07307 | 95.47995 | 81.74502 | 3.242493e-05 | 0.114021 | 0 | 0 | 0
7728 | 312501.1 | 2011-01-07 01:27 | 1800.907 | 2 | 37 | 0.5499712 | 4.086178 | 23.492 | 23.07307 | 95.49867 | 81.74502 | 9.717941e-05 | 0.114021 | 0 | 0 | 0
7729 | 312531.1 | 2011-01-07 01:28 | 1830.922 | 2 | 37 | 0.5499712 | 4.089417 | 23.49659 | 23.07307 | 95.51742 | 81.74502 | 9.717941e-05 | 0.114021 | 0 | 0 | 0
7730 | 312561.1 | 2011-01-07 01:28 | 1860.937 | 2 | 37 | 0.5501531 | 4.092657 | 23.50117 | 23.07307 | 95.53618 | 81.74502 | 6.475449e-05 | 0.114021 | 0 | 0 | 0
7731 | 312591.1 | 2011-01-07 01:28 | 1890.953 | 2 | 37 | 0.5499712 | 4.095734 | 23.50576 | 23.07307 | 95.55495 | 81.74502 | 9.717941e-05 | 0.114021 | 0 | 0 | 0
7732 | 312621.1 | 2011-01-07 01:29 | 1920.967 | 2 | 37 | 0.5497893 | 4.098812 | 23.51034 | 23.07307 | 95.57373 | 81.74502 | 6.475449e-05 | 0.114021 | 0 | 0 | 0
7733 | 312651.2 | 2011-01-07 01:30 | 1950.983 | 2 | 37 | 0.5499712 | 4.102375 | 23.51493 | 23.07307 | 95.59254 | 81.74502 | 0.000129509 | 0.114021 | 0 | 0 | 0
7734 | 312681.2 | 2011-01-07 01:30 | 1980.998 | 2 | 37 | 0.5499712 | 4.105453 | 23.51951 | 23.07307 | 95.61135 | 81.74502 | 6.475449e-05 | 0.114021 | 0 | 0 | 0
7735 | 312711.2 | 2011-01-07 01:30 | 2011.015 | 2 | 37 | 0.5501531 | 4.108692 | 23.5241 | 23.07307 | 95.63019 | 81.74502 | 3.242493e-05 | 0.114021 | 0 | 0 | 0
7736 | 312741.2 | 2011-01-07 01:31 | 2041.03 | 2 | 37 | 0.5497893 | 4.111931 | 23.52868 | 23.07307 | 95.64903 | 81.74502 | 6.475449e-05 | 0.114021 | 0 | 0 | 0
7737 | 312771.2 | 2011-01-07 01:32 | 2071.043 | 2 | 37 | 0.5497893 | 4.115171 | 23.53327 | 23.07307 | 95.66789 | 81.74502 | 9.717941e-05 | 0.114021 | 0 | 0 | 0
7738 | 312801.2 | 2011-01-07 01:32 | 2101.058 | 2 | 37 | 0.5499712 | 4.118572 | 23.53785 | 23.07307 | 95.68677 | 81.74502 | 6.475449e-05 | 0.114021 | 0 | 0 | 0
7739 | 312831.3 | 2011-01-07 01:32 | 2131.073 | 2 | 37 | 0.5499712 | 4.121974 | 23.54244 | 23.07307 | 95.70566 | 81.74502 | 9.717941e-05 | 0.114021 | 0 | 0 | 0
7740 | 312861.3 | 2011-01-07 01:33 | 2161.089 | 2 | 37 | 0.5499712 | 4.125375 | 23.54702 | 23.07307 | 95.72457 | 81.74502 | 9.717941e-05 | 0.114021 | 0 | 0 | 0
7741 | 312891.3 | 2011-01-07 01:33 | 2191.104 | 2 | 37 | 0.5499712 | 4.128939 | 23.55161 | 23.07307 | 95.74349 | 81.74502 | 9.717941e-05 | 0.114021 | 0 | 0 | 0
7742 | 312921.3 | 2011-01-07 01:34 | 2221.119 | 2 | 37 | 0.5496074 | 4.132178 | 23.55619 | 23.07307 | 95.76243 | 81.74502 | 9.717941e-05 | 0.114021 | 0 | 0 | 0
7743 | 312951.3 | 2011-01-07 01:35 | 2251.134 | 2 | 37 | 0.5497893 | 4.135742 | 23.56078 | 23.07307 | 95.78139 | 81.74502 | 9.717941e-05 | 0.114021 | 0 | 0 | 0
7744 | 312981.3 | 2011-01-07 01:35 | 2281.149 | 2 | 37 | 0.5497893 | 4.139143 | 23.56536 | 23.07307 | 95.80036 | 81.74502 | 3.242493e-05 | 0.114021 | 0 | 0 | 0
7745 | 313011.3 | 2011-01-07 01:36 | 2311.164 | 2 | 37 | 0.5499712 | 4.14303 | 23.56995 | 23.07307 | 95.81935 | 81.74502 | 0.0001619339 | 0.114021 | 0 | 0 | 0
7746 | 313041.4 | 2011-01-07 01:36 | 2341.179 | 2 | 37 | 0.5496074 | 4.14627 | 23.57454 | 23.07307 | 95.83835 | 81.74502 | 9.717941e-05 | 0.114021 | 0 | 0 | 0
7747 | 313071.4 | 2011-01-07 01:37 | 2371.194 | 2 | 37 | 0.5497893 | 4.149995 | 23.57912 | 23.07307 | 95.85737 | 81.74502 | 6.475449e-05 | 0.114021 | 0 | 0 | 0
7748 | 313101.4 | 2011-01-07 01:37 | 2401.209 | 2 | 37 | 0.5499712 | 4.15372 | 23.58371 | 23.07307 | 95.87641 | 81.74502 | 6.475449e-05 | 0.114021 | 0 | 0 | 0
7749 | 313131.4 | 2011-01-07 01:38 | 2431.224 | 2 | 37 | 0.5497893 | 4.157446 | 23.58829 | 23.07307 | 95.89546 | 81.74502 | 9.717941e-05 | 0.114021 | 0 | 0 | 0
7750 | 313161.4 | 2011-01-07 01:38 | 2461.24 | 2 | 37 | 0.5497893 | 4.161171 | 23.59288 | 23.07307 | 95.91453 | 81.74502 | 6.475449e-05 | 0.114021 | 0 | 0 | 0
7751 | 313191.4 | 2011-01-07 01:39 | 2491.255 | 2 | 37 | 0.5499712 | 4.164896 | 23.59746 | 23.07307 | 95.93362 | 81.74502 | 9.717941e-05 | 0.114021 | 0 | 0 | 0
7752 | 313221.4 | 2011-01-07 01:39 | 2521.27 | 2 | 37 | 0.5497893 | 4.168622 | 23.60205 | 23.07307 | 95.95272 | 81.74502 | 9.717941e-05 | 0.114021 | 0 | 0 | 0
7753 | 313251.5 | 2011-01-07 01:40 | 2551.285 | 2 | 37 | 0.5497893 | 4.172509 | 23.60663 | 23.07307 | 95.97184 | 81.74502 | 0.0001296043 | 0.114021 | 0 | 0 | 0
7754 | 313281.5 | 2011-01-07 01:40 | 2581.3 | 2 | 37 | 0.5499712 | 4.176396 | 23.61122 | 23.07307 | 95.99098 | 81.74502 | 9.717941e-05 | 0.114021 | 0 | 0 | 0
7755 | 313311.5 | 2011-01-07 01:41 | 2611.315 | 2 | 37 | 0.5499712 | 4.180122 | 23.6158 | 23.07307 | 96.01014 | 81.74502 | 0.0001296043 | 0.114021 | 0 | 0 | 0
7756 | 313341.5 | 2011-01-07 01:41 | 2641.33 | 2 | 37 | 0.5497893 | 4.184009 | 23.62039 | 23.07307 | 96.02932 | 81.74502 | 9.717941e-05 | 0.114021 | 0 | 0 | 0
7757 | 313371.5 | 2011-01-07 01:42 | 2671.345 | 2 | 37 | 0.5496074 | 4.187572 | 23.62497 | 23.07307 | 96.04851 | 81.74502 | 3.232956e-05 | 0.114021 | 0 | 0 | 0
7758 | 313401.5 | 2011-01-07 01:42 | 2701.36 | 2 | 37 | 0.550335 | 4.19227 | 23.62956 | 23.07307 | 96.06772 | 81.74502 | 0.0001943588 | 0.114021 | 0 | 0 | 0
7759 | 313431.6 | 2011-01-07 01:43 | 2731.376 | 2 | 37 | 0.5501531 | 4.195995 | 23.63414 | 23.07307 | 96.08695 | 81.74502 | 0.0001296043 | 0.114021 | 0 | 0 | 0
7760 | 313459.6 | 2011-01-07 01:43 | 2759.438 | 2 | 37 | 0.5501531 | 4.200045 | 23.63843 | 23.07307 | 96.10495 | 81.74502 | 0.0001943588 | 0.114021 | 0 | 0 | 0
7761 | 313489.6 | 2011-01-07 01:43 | 30.01524 | 3 | 37 | 0 | 4.088446 | 23.63843 | 23.07307 | 96.10495 | 81.74502 | -0.0004858971 | 0.114021 | 0 | 0 | 0
7762 | 313519.6 | 2011-01-07 01:44 | 60.03024 | 3 | 37 | 0 | 4.074354 | 23.63843 | 23.07307 | 96.10495 | 81.74502 | -0.0002916336 | 0.114021 | 0 | 0 | 0
7763 | 313549.7 | 2011-01-07 01:44 | 90.0458 | 3 | 37 | 0 | 4.065931 | 23.63843 | 23.07307 | 96.10495 | 81.74502 | -0.0001619339 | 0.114021 | 0 | 0 | 0
7764 | 313579.6 | 2011-01-07 01:45 | 120.0136 | 3 | 37 | 0 | 4.059938 | 23.63843 | 23.07307 | 96.10495 | 81.74502 | -0.0001619339 | 0.114021 | 0 | 0 | 0
7765 | 313579.6 | 2011-01-07 01:45 | 2.616521176e-06 | 4 | 37 | 1.0257 | 4.199721 | 23.63843 | 23.07307 | 96.10495 | 81.74502 | 0 | 0.114021 | 0 | 0 | 0
7766 | 313580.2 | 2011-01-07 01:45 | 0.6095002 | 4 | 37 | 0.9753078 | 4.199559 | 23.6386 | 23.07307 | 96.10565 | 81.74502 | -3.242493e-05 | 0.114021 | 0 | 0 | 0
7767 | 313582.1 | 2011-01-07 01:45 | 2.468701 | 4 | 37 | 0.9250969 | 4.199721 | 23.63909 | 23.07307 | 96.10771 | 81.74502 | 0 | 0.114021 | 0 | 0 | 0
7768 | 313585 | 2011-01-07 01:45 | 5.314108 | 4 | 37 | 0.8750681 | 4.199559 | 23.6398 | 23.07307 | 96.11069 | 81.74502 | -3.242493e-05 | 0.114021 | 0 | 0 | 0
7769 | 313588.9 | 2011-01-07 01:45 | 9.281081 | 4 | 37 | 0.8248572 | 4.199559 | 23.64073 | 23.07307 | 96.11462 | 81.74502 | -3.242493e-05 | 0.114021 | 0 | 0 | 0
7770 | 313594.1 | 2011-01-07 01:45 | 14.49975 | 4 | 37 | 0.7746464 | 4.199721 | 23.64189 | 23.07307 | 96.11948 | 81.74502 | 3.242493e-05 | 0.114021 | 0 | 0 | 0
7771 | 313601 | 2011-01-07 01:45 | 21.31386 | 4 | 37 | 0.7246175 | 4.199559 | 23.64331 | 23.07307 | 96.12544 | 81.74502 | 0 | 0.114021 | 0 | 0 | 0
7772 | 313610 | 2011-01-07 01:45 | 30.32761 | 4 | 37 | 0.6745886 | 4.199721 | 23.64506 | 23.07307 | 96.13278 | 81.74502 | 3.242493e-05 | 0.114021 | 0 | 0 | 0
7773 | 313622.5 | 2011-01-07 01:46 | 42.87427 | 4 | 37 | 0.6245598 | 4.199721 | 23.64731 | 23.07307 | 96.14227 | 81.74502 | 0 | 0.114021 | 0 | 0 | 0
7774 | 313641.4 | 2011-01-07 01:46 | 61.79583 | 4 | 37 | 0.5745308 | 4.199397 | 23.65046 | 23.07307 | 96.15546 | 81.74502 | -3.242493e-05 | 0.114021 | 0 | 0 | 0
7775 | 313674.5 | 2011-01-07 01:47 | 94.8738 | 4 | 37 | 0.524502 | 4.199559 | 23.65548 | 23.07307 | 96.17657 | 81.74502 | 0 | 0.114021 | 0 | 0 | 0
7776 | 313740.4 | 2011-01-07 01:48 | 160.7319 | 4 | 37 | 0.4744731 | 4.199559 | 23.66457 | 23.07307 | 96.21474 | 81.74502 | 0 | 0.114021 | 0 | 0 | 0
7777 | 313852.7 | 2011-01-07 01:50 | 273.0891 | 4 | 37 | 0.4244442 | 4.199559 | 23.67856 | 23.07307 | 96.27348 | 81.74502 | -3.242493e-05 | 0.114021 | 0 | 0 | 0
7778 | 313999.4 | 2011-01-07 01:52 | 419.7897 | 4 | 37 | 0.3744153 | 4.199559 | 23.6948 | 23.07307 | 96.34171 | 81.74502 | 0 | 0.114021 | 0 | 0 | 0
7779 | 314177.6 | 2011-01-07 01:55 | 597.9587 | 4 | 37 | 0.3243864 | 4.199559 | 23.71207 | 23.07307 | 96.41421 | 81.74502 | 0 | 0.114021 | 0 | 0 | 0
7780 | 314394.8 | 2011-01-07 01:59 | 815.1424 | 4 | 37 | 0.2743576 | 4.199559 | 23.73009 | 23.07307 | 96.48988 | 81.74502 | 0 | 0.114021 | 0 | 0 | 0
7781 | 314666.6 | 2011-01-07 02:03 | 1086.982 | 4 | 37 | 0.2243287 | 4.199397 | 23.74886 | 23.07307 | 96.56872 | 81.74502 | -3.242493e-05 | 0.114021 | 0 | 0 | 0
7782 | 315025.2 | 2011-01-07 02:09 | 1445.569 | 4 | 37 | 0.1742998 | 4.199397 | 23.76861 | 23.07307 | 96.65164 | 81.74502 | -3.242493e-05 | 0.114021 | 0 | 0 | 0
7783 | 315541.2 | 2011-01-07 02:18 | 1961.514 | 4 | 37 | 0.1242709 | 4.199559 | 23.78978 | 23.07307 | 96.74058 | 81.74502 | -3.242493e-05 | 0.114021 | 0 | 0 | 0
7784 | 316437.4 | 2011-01-07 02:33 | 2857.78 | 4 | 37 | 0.074242 | 4.199559 | 23.81385 | 23.07307 | 96.84165 | 81.74502 | 0 | 0.114021 | 0 | 0 | 0
7785 | 317234.7 | 2011-01-07 02:46 | 3655.094 | 4 | 37 | 0.04986428 | 4.199559 | 23.82743 | 23.07307 | 96.89869 | 81.74502 | 0 | 0.114021 | 0 | 0 | 0
7786 | 317264.8 | 2011-01-07 02:46 | 30.0151 | 5 | 37 | 0 | 4.189678 | 23.82743 | 23.07307 | 96.89869 | 81.74502 | 0 | 0.114021 | 0 | 0 | 0
7787 | 317294.8 | 2011-01-07 02:47 | 60.0146 | 5 | 37 | 0 | 4.187735 | 23.82743 | 23.07307 | 96.89869 | 81.74502 | -6.484985e-05 | 0.114021 | 0 | 0 | 0
7788 | 317295 | 2011-01-07 02:47 | 0.1876403 | 6 | 37 | -0.0005284537 | 4.187411 | 23.82743 | 23.07307 | 96.89869 | 81.74502 | 0 | 0.1157435 | 0 | 0 | 0
7789 | 317299.8 | 2011-01-07 02:47 | 5.015527 | 6 | 37 | 0.0005630856 | 4.187411 | 23.82743 | 23.07307 | 96.89869 | 81.74502 | -6.475449e-05 | 0.1157435 | 0 | 0 | 0
7790 | 317312.1 | 2011-01-07 02:47 | 12.34356 | 7 | 37 | -1.09989 | 3.987375 | 23.82743 | 23.07684 | 96.89869 | 81.76012 | -0.002008438 | 0.1157435 | 0 | 0 | 0
7791 | 317342.2 | 2011-01-07 02:48 | 42.35879 | 7 | 37 | -1.100072 | 3.929065 | 23.82743 | 23.08601 | 96.89869 | 81.79641 | -0.001425362 | 0.1157435 | 0 | 0 | 0
7792 | 317372.2 | 2011-01-07 02:48 | 72.37376 | 7 | 37 | -1.099527 | 3.882255 | 23.82743 | 23.09518 | 96.89869 | 81.83222 | -0.001166201 | 0.1157435 | 0 | 0 | 0
7793 | 317402.2 | 2011-01-07 02:49 | 102.3889 | 7 | 37 | -1.099709 | 3.843705 | 23.82743 | 23.10435 | 96.89869 | 81.86764 | -0.0009070396 | 0.1157435 | 0 | 0 | 0
7794 | 317432.2 | 2011-01-07 02:49 | 132.404 | 7 | 37 | -1.09989 | 3.812606 | 23.82743 | 23.11352 | 96.89869 | 81.90273 | -0.0007451057 | 0.1157435 | 0 | 0 | 0
7795 | 317462.2 | 2011-01-07 02:50 | 162.4191 | 7 | 37 | -1.099709 | 3.787501 | 23.82743 | 23.12269 | 96.89869 | 81.93758 | -0.0006155014 | 0.1157435 | 0 | 0 | 0
7796 | 317492.2 | 2011-01-07 02:50 | 192.4343 | 7 | 37 | -1.099709 | 3.765634 | 23.82743 | 23.13186 | 96.89869 | 81.97221 | -0.0005506992 | 0.1157435 | 0 | 0 | 0
7797 | 317522.2 | 2011-01-07 02:51 | 222.4494 | 7 | 37 | -1.09989 | 3.746198 | 23.82743 | 23.14103 | 96.89869 | 82.00665 | -0.0004858971 | 0.1157435 | 0 | 0 | 0
7798 | 317552.3 | 2011-01-07 02:51 | 252.4645 | 7 | 37 | -1.099709 | 3.729352 | 23.82743 | 23.1502 | 96.89869 | 82.04092 | -0.0003887653 | 0.1157435 | 0 | 0 | 0
7799 | 317582.3 | 2011-01-07 02:52 | 282.4796 | 7 | 37 | -1.09989 | 3.713803 | 23.82743 | 23.15937 | 96.89869 | 82.07505 | -0.0003887653 | 0.1157435 | 0 | 0 | 0
7800 | 317612.3 | 2011-01-07 02:52 | 312.4951 | 7 | 37 | -1.100072 | 3.699388 | 23.82743 | 23.16854 | 96.89869 | 82.10904 | -0.0003887653 | 0.1157435 | 0 | 0 | 0
7801 | 317642.3 | 2011-01-07 02:53 | 342.5098 | 7 | 37 | -1.099709 | 3.686268 | 23.82743 | 23.17771 | 96.89869 | 82.1429 | -0.0003239632 | 0.1157435 | 0 | 0 | 0
7802 | 317672.3 | 2011-01-07 02:53 | 372.525 | 7 | 37 | -1.09989 | 3.67331 | 23.82743 | 23.18688 | 96.89869 | 82.17664 | -0.0003563404 | 0.1157435 | 0 | 0 | 0
7803 | 317702.3 | 2011-01-07 02:54 | 402.5401 | 7 | 37 | -1.099709 | 3.661486 | 23.82743 | 23.19605 | 96.89869 | 82.21027 | -0.0003239155 | 0.1157435 | 0 | 0 | 0
7804 | 317732.4 | 2011-01-07 02:54 | 432.5553 | 7 | 37 | -1.09989 | 3.649986 | 23.82743 | 23.20522 | 96.89869 | 82.24379 | -0.0002915383 | 0.1157435 | 0 | 0 | 0
7805 | 317762.4 | 2011-01-07 02:55 | 462.5703 | 7 | 37 | -1.099709 | 3.639134 | 23.82743 | 23.21439 | 96.89869 | 82.27721 | -0.0002915383 | 0.1157435 | 0 | 0 | 0
7806 | 317792.4 | 2011-01-07 02:55 | 492.5855 | 7 | 37 | -1.09989 | 3.628606 | 23.82743 | 23.22356 | 96.89869 | 82.31053 | -0.000259161 | 0.1157435 | 0 | 0 | 0
7807 | 317822.4 | 2011-01-07 02:56 | 522.6005 | 7 | 37 | -1.09989 | 3.618401 | 23.82743 | 23.23273 | 96.89869 | 82.34376 | -0.0002915859 | 0.1157435 | 0 | 0 | 0
7808 | 317852.4 | 2011-01-07 02:56 | 552.6157 | 7 | 37 | -1.100072 | 3.608359 | 23.82743 | 23.2419 | 96.89869 | 82.3769 | -0.0002915383 | 0.1157435 | 0 | 0 | 0
7809 | 317882.4 | 2011-01-07 02:57 | 582.6307 | 7 | 37 | -1.099709 | 3.598965 | 23.82743 | 23.25107 | 96.89869 | 82.40994 | -0.0002267361 | 0.1157435 | 0 | 0 | 0
7810 | 317912.4 | 2011-01-07 02:57 | 612.6459 | 7 | 37 | -1.09989 | 3.589732 | 23.82743 | 23.26024 | 96.89869 | 82.4429 | -0.0002267838 | 0.1157435 | 0 | 0 | 0
7811 | 317942.5 | 2011-01-07 02:58 | 642.6609 | 7 | 37 | -1.09989 | 3.580662 | 23.82743 | 23.26941 | 96.89869 | 82.47578 | -0.0002267838 | 0.1157435 | 0 | 0 | 0
7812 | 317972.5 | 2011-01-07 02:58 | 672.6762 | 7 | 37 | -1.100072 | 3.571915 | 23.82743 | 23.27858 | 96.89869 | 82.50857 | -0.0002267838 | 0.1157435 | 0 | 0 | 0
7813 | 318002.5 | 2011-01-07 02:59 | 702.6913 | 7 | 37 | -1.100072 | 3.563655 | 23.82743 | 23.28775 | 96.89869 | 82.54129 | -0.0001943588 | 0.1157435 | 0 | 0 | 0
7814 | 318032.5 | 2011-01-07 02:59 | 732.7065 | 7 | 37 | -1.099709 | 3.555556 | 23.82743 | 23.29692 | 96.89869 | 82.57393 | -0.000259161 | 0.1157435 | 0 | 0 | 0
7815 | 318062.5 | 2011-01-07 03:00 | 762.7214 | 7 | 37 | -1.099709 | 3.547781 | 23.82743 | 23.30609 | 96.89869 | 82.6065 | -0.0001943588 | 0.1157435 | 0 | 0 | 0
7816 | 318092.5 | 2011-01-07 03:00 | 792.7367 | 7 | 37 | -1.099709 | 3.540169 | 23.82743 | 23.31526 | 96.89869 | 82.639 | -0.0001943588 | 0.1157435 | 0 | 0 | 0
7817 | 318122.6 | 2011-01-07 03:01 | 822.7516 | 7 | 37 | -1.099709 | 3.532718 | 23.82743 | 23.32443 | 96.89869 | 82.67143 | -0.0001619816 | 0.1157435 | 0 | 0 | 0
7818 | 318152.6 | 2011-01-07 03:01 | 852.7691 | 7 | 37 | -1.09989 | 3.525429 | 23.82743 | 23.3336 | 96.89869 | 82.70379 | -0.0001943588 | 0.1157435 | 0 | 0 | 0
7819 | 318182.6 | 2011-01-07 03:02 | 882.7836 | 7 | 37 | -1.100072 | 3.518464 | 23.82743 | 23.34277 | 96.89869 | 82.73608 | -0.0001943588 | 0.1157435 | 0 | 0 | 0
7820 | 318212.6 | 2011-01-07 03:02 | 912.7971 | 7 | 37 | -1.099709 | 3.511662 | 23.82743 | 23.35194 | 96.89869 | 82.76832 | -0.0001619816 | 0.1157435 | 0 | 0 | 0
7821 | 318242.6 | 2011-01-07 03:03 | 942.8121 | 7 | 37 | -1.09989 | 3.504697 | 23.82743 | 23.36111 | 96.89869 | 82.80049 | -0.0002267838 | 0.1157435 | 0 | 0 | 0
7822 | 318272.6 | 2011-01-07 03:03 | 972.8272 | 7 | 37 | -1.09989 | 3.498056 | 23.82743 | 23.37028 | 96.89869 | 82.83259 | -0.0001944065 | 0.1157435 | 0 | 0 | 0
7823 | 318302.6 | 2011-01-07 03:04 | 1002.842 | 7 | 37 | -1.09989 | 3.491577 | 23.82743 | 23.37945 | 96.89869 | 82.86464 | -0.0001943588 | 0.1157435 | 0 | 0 | 0
7824 | 318332.7 | 2011-01-07 03:04 | 1032.857 | 7 | 37 | -1.100072 | 3.48526 | 23.82743 | 23.38862 | 96.89869 | 82.89663 | -0.0001619816 | 0.1157435 | 0 | 0 | 0
7825 | 318362.7 | 2011-01-07 03:05 | 1062.873 | 7 | 37 | -1.099709 | 3.479267 | 23.82743 | 23.39779 | 96.89869 | 82.92856 | -9.722709e-05 | 0.1157435 | 0 | 0 | 0
7826 | 318392.7 | 2011-01-07 03:05 | 1092.888 | 7 | 37 | -1.099709 | 3.47295 | 23.82743 | 23.40696 | 96.89869 | 82.96044 | -9.717941e-05 | 0.1157435 | 0 | 0 | 0
7827 | 318422.7 | 2011-01-07 03:06 | 1122.903 | 7 | 37 | -1.09989 | 3.466633 | 23.82743 | 23.41613 | 96.89869 | 82.99225 | -0.0001296043 | 0.1157435 | 0 | 0 | 0
7828 | 318452.7 | 2011-01-07 03:06 | 1152.918 | 7 | 37 | -1.09989 | 3.460154 | 23.82743 | 23.4253 | 96.89869 | 83.02401 | -0.0001943588 | 0.1157435 | 0 | 0 | 0
7829 | 318482.7 | 2011-01-07 03:07 | 1182.933 | 7 | 37 | -1.09989 | 3.453837 | 23.82743 | 23.43447 | 96.89869 | 83.05571 | -0.0001943588 | 0.1157435 | 0 | 0 | 0
7830 | 318512.7 | 2011-01-07 03:07 | 1212.948 | 7 | 37 | -1.09989 | 3.447196 | 23.82743 | 23.44364 | 96.89869 | 83.08736 | -0.0001943588 | 0.1157435 | 0 | 0 | 0
7831 | 318542.8 | 2011-01-07 03:08 | 1242.963 | 7 | 37 | -1.09989 | 3.440556 | 23.82743 | 23.45281 | 96.89869 | 83.11894 | -0.0001619816 | 0.1157435 | 0 | 0 | 0
7832 | 318572.8 | 2011-01-07 03:08 | 1272.978 | 7 | 37 | -1.09989 | 3.433591 | 23.82743 | 23.46198 | 96.89869 | 83.15045 | -0.0001619816 | 0.1157435 | 0 | 0 | 0
7833 | 318602.8 | 2011-01-07 03:09 | 1302.993 | 7 | 37 | -1.09989 | 3.42614 | 23.82743 | 23.47115 | 96.89869 | 83.18191 | -0.0002267361 | 0.1157435 | 0 | 0 | 0
7834 | 318632.8 | 2011-01-07 03:09 | 1333.009 | 7 | 37 | -1.09989 | 3.418851 | 23.82743 | 23.48032 | 96.89869 | 83.21329 | -0.0001944065 | 0.1157435 | 0 | 0 | 0
7835 | 318662.8 | 2011-01-07 03:10 | 1363.024 | 7 | 37 | -1.09989 | 3.410915 | 23.82743 | 23.48949 | 96.89869 | 83.24461 | -0.0002267361 | 0.1157435 | 0 | 0 | 0
7836 | 318692.8 | 2011-01-07 03:10 | 1393.039 | 7 | 37 | -1.09989 | 3.402492 | 23.82743 | 23.49866 | 96.89869 | 83.27585 | -0.0002915383 | 0.1157435 | 0 | 0 | 0
7837 | 318722.9 | 2011-01-07 03:11 | 1423.054 | 7 | 37 | -1.099709 | 3.393745 | 23.82743 | 23.50783 | 96.89869 | 83.30701 | -0.000259161 | 0.1157435 | 0 | 0 | 0
7838 | 318752.9 | 2011-01-07 03:11 | 1453.069 | 7 | 37 | -1.09989 | 3.384351 | 23.82743 | 23.517 | 96.89869 | 83.33809 | -0.000259161 | 0.1157435 | 0 | 0 | 0
7839 | 318782.9 | 2011-01-07 03:12 | 1483.084 | 7 | 37 | -1.09989 | 3.374147 | 23.82743 | 23.52617 | 96.89869 | 83.36907 | -0.0002591133 | 0.1157435 | 0 | 0 | 0
7840 | 318812.9 | 2011-01-07 03:12 | 1513.099 | 7 | 37 | -1.099709 | 3.362971 | 23.82743 | 23.53534 | 96.89869 | 83.39996 | -0.0002915383 | 0.1157435 | 0 | 0 | 0
7841 | 318842.9 | 2011-01-07 03:13 | 1543.114 | 7 | 37 | -1.09989 | 3.350985 | 23.82743 | 23.54451 | 96.89869 | 83.43075 | -0.0003239155 | 0.1157435 | 0 | 0 | 0
7842 | 318872.9 | 2011-01-07 03:13 | 1573.13 | 7 | 37 | -1.09989 | 3.337865 | 23.82743 | 23.55368 | 96.89869 | 83.46142 | -0.0003563404 | 0.1157435 | 0 | 0 | 0
7843 | 318902.9 | 2011-01-07 03:14 | 1603.147 | 7 | 37 | -1.100072 | 3.322478 | 23.82743 | 23.56285 | 96.89869 | 83.49196 | -0.0004211426 | 0.1157435 | 0 | 0 | 0
7844 | 318933 | 2011-01-07 03:14 | 1633.16 | 7 | 37 | -1.099709 | 3.305146 | 23.82743 | 23.57202 | 96.89869 | 83.52235 | -0.0004859447 | 0.1157435 | 0 | 0 | 0
7845 | 318963 | 2011-01-07 03:15 | 1663.175 | 7 | 37 | -1.099709 | 3.284738 | 23.82743 | 23.58119 | 96.89869 | 83.55256 | -0.0005830765 | 0.1157435 | 0 | 0 | 0
7846 | 318993 | 2011-01-07 03:15 | 1693.19 | 7 | 37 | -1.09989 | 3.259794 | 23.82743 | 23.59036 | 96.89869 | 83.58258 | -0.0007126808 | 0.1157435 | 0 | 0 | 0
7847 | 319023 | 2011-01-07 03:16 | 1723.205 | 7 | 37 | -1.09989 | 3.229182 | 23.82743 | 23.59953 | 96.89869 | 83.61234 | -0.0009070396 | 0.1157435 | 0 | 0 | 0
7848 | 319053 | 2011-01-07 03:16 | 1753.22 | 7 | 37 | -1.09989 | 3.189498 | 23.82743 | 23.6087 | 96.89869 | 83.64178 | -0.001166201 | 0.1157435 | 0 | 0 | 0
7849 | 319083 | 2011-01-07 03:17 | 1783.235 | 7 | 37 | -1.09989 | 3.138315 | 23.82743 | 23.61787 | 96.89869 | 83.6708 | -0.001554918 | 0.1157435 | 0 | 0 | 0
7850 | 319113 | 2011-01-07 03:17 | 1813.25 | 7 | 37 | -1.09989 | 3.069963 | 23.82743 | 23.62704 | 96.89869 | 83.69928 | -0.00207324 | 0.1157435 | 0 | 0 | 0
7851 | 319143.1 | 2011-01-07 03:18 | 1843.266 | 7 | 37 | -1.09989 | 2.977476 | 23.82743 | 23.63621 | 96.89869 | 83.72703 | -0.002818346 | 0.1157435 | 0 | 0 | 0
7852 | 319173.1 | 2011-01-07 03:18 | 1873.281 | 7 | 37 | -1.09989 | 2.852272 | 23.82743 | 23.64538 | 96.89869 | 83.75379 | -0.003725338 | 0.1157435 | 0 | 0 | 0
7853 | 319202.5 | 2011-01-07 03:19 | 1902.733 | 7 | 37 | -1.100072 | 2.699531 | 23.82743 | 23.65438 | 96.89869 | 83.77879 | -0.004438066 | 0.1157435 | 0 | 0 | 0
7854 | 319262.6 | 2011-01-07 03:20 | 60.01458 | 8 | 37 | 0 | 3.654035 | 23.82743 | 23.65438 | 96.89869 | 83.77879 | 0.001069021 | 0.1157435 | 0 | 0 | 0
7855 | 319262.8 | 2011-01-07 03:20 | 0.1876928 | 9 | 37 | 0.0001992392 | 3.654359 | 23.82743 | 23.65438 | 96.89869 | 83.77879 | 0 | 0.1097672 | 0 | 0 | 0
7856 | 319267.6 | 2011-01-07 03:20 | 5.015555 | 9 | 37 | 0.0003811624 | 3.659704 | 23.82743 | 23.65438 | 96.8987 | 83.77879 | 0.0008098602 | 0.1097672 | 0 | 0 | 0
7857 | 319297.6 | 2011-01-07 03:20 | 30.0151 | 1 | 38 | 0 | 3.683514 | 23.82743 | 23.65438 | 96.8987 | 83.77879 | 0.0004859447 | 0.1097672 | 0 | 0 | 0
7858 | 319327.7 | 2011-01-07 03:21 | 60.03236 | 1 | 38 | 0 | 3.698578 | 23.82743 | 23.65438 | 96.8987 | 83.77879 | 0.0003563404 | 0.1097672 | 0 | 0 | 0
7859 | 319357.7 | 2011-01-07 03:21 | 90.04533 | 1 | 38 | 0 | 3.708944 | 23.82743 | 23.65438 | 96.8987 | 83.77879 | 0.0002267838 | 0.1097672 | 0 | 0 | 0
7860 | 319387.6 | 2011-01-07 03:22 | 120.0136 | 1 | 38 | 0 | 3.717043 | 23.82743 | 23.65438 | 96.8987 | 83.77879 | 0.0001943588 | 0.1097672 | 0 | 0 | 0
7861 | 319417.7 | 2011-01-07 03:22 | 30.0151 | 2 | 38 | 0.5497893 | 3.833015 | 23.83202 | 23.65438 | 96.9162 | 83.77879 | 0.0006478786 | 0.1097672 | 0 | 0 | 0
7862 | 319447.7 | 2011-01-07 03:23 | 60.03021 | 2 | 38 | 0.5499712 | 3.851966 | 23.8366 | 23.65438 | 96.93382 | 83.77879 | 0.0003563404 | 0.1097672 | 0 | 0 | 0
7863 | 319477.7 | 2011-01-07 03:23 | 90.04542 | 2 | 38 | 0.5499712 | 3.865571 | 23.84119 | 23.65438 | 96.95151 | 83.77879 | 0.0003239632 | 0.1097672 | 0 | 0 | 0
7864 | 319507.7 | 2011-01-07 03:24 | 120.0604 | 2 | 38 | 0.5496074 | 3.8761 | 23.84577 | 23.65438 | 96.96926 | 83.77879 | 0.0002267361 | 0.1097672 | 0 | 0 | 0
7865 | 319537.7 | 2011-01-07 03:24 | 150.0756 | 2 | 38 | 0.5497893 | 3.885656 | 23.85036 | 23.65438 | 96.98706 | 83.77879 | 0.0002591133 | 0.1097672 | 0 | 0 | 0
7866 | 319567.7 | 2011-01-07 03:25 | 180.0907 | 2 | 38 | 0.5499712 | 3.893917 | 23.85494 | 23.65438 | 97.00489 | 83.77879 | 0.0002267838 | 0.1097672 | 0 | 0 | 0
7867 | 319597.7 | 2011-01-07 03:25 | 210.1058 | 2 | 38 | 0.5501531 | 3.901529 | 23.85953 | 23.65438 | 97.02277 | 83.77879 | 0.0001943588 | 0.1097672 | 0 | 0 | 0
7868 | 319627.8 | 2011-01-07 03:26 | 240.121 | 2 | 38 | 0.5499712 | 3.908494 | 23.86411 | 23.65438 | 97.04067 | 83.77879 | 0.0002267361 | 0.1097672 | 0 | 0 | 0
7869 | 319657.8 | 2011-01-07 03:26 | 270.1361 | 2 | 38 | 0.5501531 | 3.915135 | 23.8687 | 23.65438 | 97.05861 | 83.77879 | 0.0001619816 | 0.1097672 | 0 | 0 | 0
7870 | 319687.8 | 2011-01-07 03:27 | 300.1511 | 2 | 38 | 0.5497893 | 3.920966 | 23.87329 | 23.65438 | 97.07657 | 83.77879 | 9.717941e-05 | 0.1097672 | 0 | 0 | 0
7871 | 319717.8 | 2011-01-07 03:27 | 330.1662 | 2 | 38 | 0.5497893 | 3.927121 | 23.87787 | 23.65438 | 97.09457 | 83.77879 | 0.0001295567 | 0.1097672 | 0 | 0 | 0
7872 | 319747.8 | 2011-01-07 03:28 | 360.1814 | 2 | 38 | 0.5501531 | 3.93279 | 23.88246 | 23.65438 | 97.11259 | 83.77879 | 0.0001619816 | 0.1097672 | 0 | 0 | 0
7873 | 319777.8 | 2011-01-07 03:28 | 390.1971 | 2 | 38 | 0.5499712 | 3.938135 | 23.88704 | 23.65438 | 97.13063 | 83.77879 | 0.0001619816 | 0.1097672 | 0 | 0 | 0
7874 | 319807.8 | 2011-01-07 03:29 | 420.2116 | 2 | 38 | 0.5499712 | 3.943318 | 23.89163 | 23.65438 | 97.1487 | 83.77879 | 0.0001943588 | 0.1097672 | 0 | 0 | 0
7875 | 319837.9 | 2011-01-07 03:29 | 450.2267 | 2 | 38 | 0.5501531 | 3.948015 | 23.89621 | 23.65438 | 97.16679 | 83.77879 | 0.0001296043 | 0.1097672 | 0 | 0 | 0
7876 | 319867.9 | 2011-01-07 03:30 | 480.2418 | 2 | 38 | 0.5499712 | 3.952713 | 23.9008 | 23.65438 | 97.1849 | 83.77879 | 9.717941e-05 | 0.1097672 | 0 | 0 | 0
7877 | 319897.9 | 2011-01-07 03:30 | 510.2569 | 2 | 38 | 0.5499712 | 3.957248 | 23.90538 | 23.65438 | 97.20304 | 83.77879 | 0.0001295567 | 0.1097672 | 0 | 0 | 0
7878 | 319927.9 | 2011-01-07 03:31 | 540.272 | 2 | 38 | 0.5499712 | 3.961783 | 23.90997 | 23.65438 | 97.22119 | 83.77879 | 0.0001295567 | 0.1097672 | 0 | 0 | 0
7879 | 319957.9 | 2011-01-07 03:31 | 570.2863 | 2 | 38 | 0.5499712 | 3.965832 | 23.91455 | 23.65438 | 97.23936 | 83.77879 | 0.0001296043 | 0.1097672 | 0 | 0 | 0
7880 | 319987.9 | 2011-01-07 03:32 | 600.2868 | 2 | 38 | 0.5501531 | 3.970044 | 23.91913 | 23.65438 | 97.25755 | 83.77879 | 0.0001295567 | 0.1097672 | 0 | 0 | 0
7881 | 320017.9 | 2011-01-07 03:32 | 630.3018 | 2 | 38 | 0.5499712 | 3.973931 | 23.92372 | 23.65438 | 97.27576 | 83.77879 | 9.717941e-05 | 0.1097672 | 0 | 0 | 0
7882 | 320048 | 2011-01-07 03:33 | 660.3169 | 2 | 38 | 0.5499712 | 3.977656 | 23.92831 | 23.65438 | 97.29399 | 83.77879 | 9.717941e-05 | 0.1097672 | 0 | 0 | 0
7883 | 320078 | 2011-01-07 03:33 | 690.332 | 2 | 38 | 0.5499712 | 3.981544 | 23.93289 | 23.65438 | 97.31224 | 83.77879 | 0.0001296043 | 0.1097672 | 0 | 0 | 0
7884 | 320108 | 2011-01-07 03:34 | 720.3472 | 2 | 38 | 0.5499712 | 3.985107 | 23.93748 | 23.65438 | 97.33051 | 83.77879 | 9.717941e-05 | 0.1097672 | 0 | 0 | 0
7885 | 320138 | 2011-01-07 03:34 | 750.3624 | 2 | 38 | 0.5499712 | 3.988671 | 23.94206 | 23.65438 | 97.34879 | 83.77879 | 0.0001296043 | 0.1097672 | 0 | 0 | 0
7886 | 320168 | 2011-01-07 03:35 | 780.3773 | 2 | 38 | 0.5499712 | 3.992234 | 23.94665 | 23.65438 | 97.36708 | 83.77879 | 9.722709e-05 | 0.1097672 | 0 | 0 | 0
7887 | 320198 | 2011-01-07 03:35 | 810.3926 | 2 | 38 | 0.5499712 | 3.995635 | 23.95123 | 23.65438 | 97.3854 | 83.77879 | 9.717941e-05 | 0.1097672 | 0 | 0 | 0
7888 | 320228 | 2011-01-07 03:36 | 840.4078 | 2 | 38 | 0.5499712 | 3.999037 | 23.95582 | 23.65438 | 97.40372 | 83.77879 | 6.480217e-05 | 0.1097672 | 0 | 0 | 0
7889 | 320258.1 | 2011-01-07 03:36 | 870.4227 | 2 | 38 | 0.5497893 | 4.002438 | 23.9604 | 23.65438 | 97.42207 | 83.77879 | 9.717941e-05 | 0.1097672 | 0 | 0 | 0
7890 | 320288.1 | 2011-01-07 03:37 | 900.4379 | 2 | 38 | 0.5499712 | 4.005678 | 23.96499 | 23.65438 | 97.44043 | 83.77879 | 9.717941e-05 | 0.1097672 | 0 | 0 | 0
7891 | 320318.1 | 2011-01-07 03:37 | 930.453 | 2 | 38 | 0.5501531 | 4.009079 | 23.96957 | 23.65438 | 97.4588 | 83.77879 | 9.717941e-05 | 0.1097672 | 0 | 0 | 0
7892 | 320348.1 | 2011-01-07 03:38 | 960.4704 | 2 | 38 | 0.5497893 | 4.012156 | 23.97416 | 23.65438 | 97.47719 | 83.77879 | 3.242493e-05 | 0.1097672 | 0 | 0 | 0
7893 | 320378.1 | 2011-01-07 03:38 | 990.4834 | 2 | 38 | 0.5501531 | 4.015558 | 23.97874 | 23.65438 | 97.4956 | 83.77879 | 0.000129509 | 0.1097672 | 0 | 0 | 0
7894 | 320408.1 | 2011-01-07 03:39 | 1020.485 | 2 | 38 | 0.5497893 | 4.018797 | 23.98333 | 23.65438 | 97.51401 | 83.77879 | 9.717941e-05 | 0.1097672 | 0 | 0 | 0
7895 | 320438.1 | 2011-01-07 03:39 | 1050.498 | 2 | 38 | 0.5501531 | 4.021551 | 23.98791 | 23.65438 | 97.53244 | 83.77879 | 6.484985e-05 | 0.1097672 | 0 | 0 | 0
7896 | 320468.1 | 2011-01-07 03:40 | 1080.513 | 2 | 38 | 0.5501531 | 4.02479 | 23.99249 | 23.65438 | 97.55088 | 83.77879 | 3.242493e-05 | 0.1097672 | 0 | 0 | 0
7897 | 320498.2 | 2011-01-07 03:40 | 1110.528 | 2 | 38 | 0.5497893 | 4.027868 | 23.99708 | 23.65438 | 97.56934 | 83.77879 | 9.717941e-05 | 0.1097672 | 0 | 0 | 0
7898 | 320528.2 | 2011-01-07 03:41 | 1140.543 | 2 | 38 | 0.5497893 | 4.030945 | 24.00166 | 23.65438 | 97.58782 | 83.77879 | 6.475449e-05 | 0.1097672 | 0 | 0 | 0
7899 | 320558.2 | 2011-01-07 03:41 | 1170.558 | 2 | 38 | 0.5499712 | 4.034023 | 24.00625 | 23.65438 | 97.60631 | 83.77879 | 9.717941e-05 | 0.1097672 | 0 | 0 | 0
7900 | 320588.2 | 2011-01-07 03:42 | 1200.573 | 2 | 38 | 0.5501531 | 4.0371 | 24.01084 | 23.65438 | 97.62481 | 83.77879 | 9.717941e-05 | 0.1097672 | 0 | 0 | 0
7901 | 320618.2 | 2011-01-07 03:42 | 1230.588 | 2 | 38 | 0.5499712 | 4.040178 | 24.01542 | 23.65438 | 97.64333 | 83.77879 | 9.717941e-05 | 0.1097672 | 0 | 0 | 0
7902 | 320648.2 | 2011-01-07 03:43 | 1260.604 | 2 | 38 | 0.5499712 | 4.043093 | 24.02001 | 23.65438 | 97.66186 | 83.77879 | 9.717941e-05 | 0.1097672 | 0 | 0 | 0
7903 | 320678.3 | 2011-01-07 03:43 | 1290.619 | 2 | 38 | 0.5497893 | 4.045847 | 24.02459 | 23.65438 | 97.6804 | 83.77879 | 6.484985e-05 | 0.1097672 | 0 | 0 | 0
7904 | 320708.3 | 2011-01-07 03:44 | 1320.634 | 2 | 38 | 0.5499712 | 4.048924 | 24.02918 | 23.65438 | 97.69896 | 83.77879 | 9.717941e-05 | 0.1097672 | 0 | 0 | 0
7905 | 320738.3 | 2011-01-07 03:44 | 1350.649 | 2 | 38 | 0.5499712 | 4.052002 | 24.03376 | 23.65438 | 97.71753 | 83.77879 | 9.727478e-05 | 0.1097672 | 0 | 0 | 0
7906 | 320768.3 | 2011-01-07 03:45 | 1380.664 | 2 | 38 | 0.5497893 | 4.054755 | 24.03835 | 23.65438 | 97.73612 | 83.77879 | 9.717941e-05 | 0.1097672 | 0 | 0 | 0
7907 | 320798.3 | 2011-01-07 03:45 | 1410.679 | 2 | 38 | 0.5499712 | 4.057833 | 24.04293 | 23.65438 | 97.75472 | 83.77879 | 9.717941e-05 | 0.1097672 | 0 | 0 | 0
7908 | 320828.3 | 2011-01-07 03:46 | 1440.694 | 2 | 38 | 0.5499712 | 4.060748 | 24.04752 | 23.65438 | 97.77333 | 83.77879 | 3.232956e-05 | 0.1097672 | 0 | 0 | 0
7909 | 320858.3 | 2011-01-07 03:46 | 1470.709 | 2 | 38 | 0.5499712 | 4.063664 | 24.0521 | 23.65438 | 97.79196 | 83.77879 | 6.484985e-05 | 0.1097672 | 0 | 0 | 0
7910 | 320888.4 | 2011-01-07 03:47 | 1500.725 | 2 | 38 | 0.5497893 | 4.066741 | 24.05669 | 23.65438 | 97.8106 | 83.77879 | 9.717941e-05 | 0.1097672 | 0 | 0 | 0
7911 | 320918.4 | 2011-01-07 03:47 | 1530.74 | 2 | 38 | 0.5499712 | 4.069981 | 24.06127 | 23.65438 | 97.82925 | 83.77879 | 9.717941e-05 | 0.1097672 | 0 | 0 | 0
7912 | 320948.4 | 2011-01-07 03:48 | 1560.755 | 2 | 38 | 0.5499712 | 4.072896 | 24.06586 | 23.65438 | 97.84792 | 83.77879 | 9.717941e-05 | 0.1097672 | 0 | 0 | 0
7913 | 320978.4 | 2011-01-07 03:48 | 1590.77 | 2 | 38 | 0.5499712 | 4.075974 | 24.07044 | 23.65438 | 97.8666 | 83.77879 | 9.717941e-05 | 0.1097672 | 0 | 0 | 0
7914 | 321008.4 | 2011-01-07 03:49 | 1620.785 | 2 | 38 | 0.5499712 | 4.079051 | 24.07503 | 23.65438 | 97.8853 | 83.77879 | 9.717941e-05 | 0.1097672 | 0 | 0 | 0
7915 | 321038.4 | 2011-01-07 03:49 | 1650.8 | 2 | 38 | 0.5499712 | 4.082129 | 24.07961 | 23.65438 | 97.904 | 83.77879 | 6.475449e-05 | 0.1097672 | 0 | 0 | 0
7916 | 321068.5 | 2011-01-07 03:50 | 1680.815 | 2 | 38 | 0.5497893 | 4.085044 | 24.0842 | 23.65438 | 97.92273 | 83.77879 | 6.475449e-05 | 0.1097672 | 0 | 0 | 0
7917 | 321098.5 | 2011-01-07 03:50 | 1710.83 | 2 | 38 | 0.5497893 | 4.088284 | 24.08878 | 23.65438 | 97.94147 | 83.77879 | 6.475449e-05 | 0.1097672 | 0 | 0 | 0
7918 | 321128.5 | 2011-01-07 03:51 | 1740.848 | 2 | 38 | 0.5499712 | 4.091361 | 24.09337 | 23.65438 | 97.96022 | 83.77879 | 6.475449e-05 | 0.1097672 | 0 | 0 | 0
7919 | 321158.5 | 2011-01-07 03:51 | 1770.861 | 2 | 38 | 0.5499712 | 4.094601 | 24.09795 | 23.65438 | 97.97899 | 83.77879 | 9.717941e-05 | 0.1097672 | 0 | 0 | 0
7920 | 321188.5 | 2011-01-07 03:52 | 1800.876 | 2 | 38 | 0.5499712 | 4.09784 | 24.10254 | 23.65438 | 97.99777 | 83.77879 | 9.717941e-05 | 0.1097672 | 0 | 0 | 0
7921 | 321218.5 | 2011-01-07 03:52 | 1830.891 | 2 | 38 | 0.5497893 | 4.100917 | 24.10712 | 23.65438 | 98.01656 | 83.77879 | 6.475449e-05 | 0.1097672 | 0 | 0 | 0
7922 | 321248.5 | 2011-01-07 03:53 | 1860.906 | 2 | 38 | 0.5499712 | 4.104157 | 24.11171 | 23.65438 | 98.03538 | 83.77879 | 6.484985e-05 | 0.1097672 | 0 | 0 | 0
7923 | 321278.6 | 2011-01-07 03:53 | 1890.921 | 2 | 38 | 0.5499712 | 4.107558 | 24.11629 | 23.65438 | 98.0542 | 83.77879 | 9.717941e-05 | 0.1097672 | 0 | 0 | 0
7924 | 321308.6 | 2011-01-07 03:54 | 1920.936 | 2 | 38 | 0.5499712 | 4.110798 | 24.12088 | 23.65438 | 98.07304 | 83.77879 | 6.484985e-05 | 0.1097672 | 0 | 0 | 0
7925 | 321338.6 | 2011-01-07 03:54 | 1950.951 | 2 | 38 | 0.5496074 | 4.114037 | 24.12546 | 23.65438 | 98.0919 | 83.77879 | 6.475449e-05 | 0.1097672 | 0 | 0 | 0
7926 | 321368.6 | 2011-01-07 03:55 | 1980.966 | 2 | 38 | 0.5499712 | 4.117439 | 24.13005 | 23.65438 | 98.11077 | 83.77879 | 6.484985e-05 | 0.1097672 | 0 | 0 | 0
7927 | 321398.6 | 2011-01-07 03:55 | 2010.982 | 2 | 38 | 0.5499712 | 4.120678 | 24.13463 | 23.65438 | 98.12966 | 83.77879 | 3.232956e-05 | 0.1097672 | 0 | 0 | 0
7928 | 321428.6 | 2011-01-07 03:56 | 2040.997 | 2 | 38 | 0.5499712 | 4.124241 | 24.13922 | 23.65438 | 98.14856 | 83.77879 | 6.475449e-05 | 0.1097672 | 0 | 0 | 0
7929 | 321458.6 | 2011-01-07 03:56 | 2071.012 | 2 | 38 | 0.5499712 | 4.127643 | 24.1438 | 23.65438 | 98.16748 | 83.77879 | 6.484985e-05 | 0.1097672 | 0 | 0 | 0
7930 | 321488.7 | 2011-01-07 03:57 | 2101.027 | 2 | 38 | 0.5499712 | 4.131044 | 24.14839 | 23.65438 | 98.18641 | 83.77879 | 9.717941e-05 | 0.1097672 | 0 | 0 | 0
7931 | 321518.7 | 2011-01-07 03:57 | 2131.042 | 2 | 38 | 0.5497893 | 4.134446 | 24.15297 | 23.65438 | 98.20536 | 83.77879 | 6.475449e-05 | 0.1097672 | 0 | 0 | 0
7932 | 321548.7 | 2011-01-07 03:58 | 2161.057 | 2 | 38 | 0.5501531 | 4.138009 | 24.15756 | 23.65438 | 98.22432 | 83.77879 | 9.717941e-05 | 0.1097672 | 0 | 0 | 0
7933 | 321578.7 | 2011-01-07 03:58 | 2191.072 | 2 | 38 | 0.5497893 | 4.14141 | 24.16214 | 23.65438 | 98.2433 | 83.77879 | 6.475449e-05 | 0.1097672 | 0 | 0 | 0
7934 | 321608.7 | 2011-01-07 03:59 | 2221.087 | 2 | 38 | 0.5499712 | 4.145298 | 24.16673 | 23.65438 | 98.2623 | 83.77879 | 0.0001296043 | 0.1097672 | 0 | 0 | 0
7935 | 321638.7 | 2011-01-07 03:59 | 2251.103 | 2 | 38 | 0.5497893 | 4.148537 | 24.17131 | 23.65438 | 98.28132 | 83.77879 | 6.475449e-05 | 0.1097672 | 0 | 0 | 0
7936 | 321668.8 | 2011-01-07 04:00 | 2281.118 | 2 | 38 | 0.5499712 | 4.152425 | 24.1759 | 23.65438 | 98.30035 | 83.77879 | 9.717941e-05 | 0.1097672 | 0 | 0 | 0
7937 | 321698.8 | 2011-01-07 04:00 | 2311.133 | 2 | 38 | 0.5499712 | 4.155988 | 24.18049 | 23.65438 | 98.31939 | 83.77879 | 9.717941e-05 | 0.1097672 | 0 | 0 | 0
7938 | 321728.8 | 2011-01-07 04:01 | 2341.148 | 2 | 38 | 0.5499712 | 4.159552 | 24.18507 | 23.65438 | 98.33846 | 83.77879 | 6.484985e-05 | 0.1097672 | 0 | 0 | 0
7939 | 321758.8 | 2011-01-07 04:01 | 2371.163 | 2 | 38 | 0.5499712 | 4.163439 | 24.18966 | 23.65438 | 98.35754 | 83.77879 | 0.0001296043 | 0.1097672 | 0 | 0 | 0
7940 | 321788.8 | 2011-01-07 04:02 | 2401.178 | 2 | 38 | 0.5497893 | 4.167002 | 24.19424 | 23.65438 | 98.37664 | 83.77879 | 9.717941e-05 | 0.1097672 | 0 | 0 | 0
7941 | 321818.8 | 2011-01-07 04:02 | 2431.193 | 2 | 38 | 0.5499712 | 4.170889 | 24.19883 | 23.65438 | 98.39575 | 83.77879 | 0.000129509 | 0.1097672 | 0 | 0 | 0
7942 | 321848.8 | 2011-01-07 04:03 | 2461.208 | 2 | 38 | 0.5499712 | 4.174453 | 24.20341 | 23.65438 | 98.41488 | 83.77879 | 9.717941e-05 | 0.1097672 | 0 | 0 | 0
7943 | 321878.9 | 2011-01-07 04:03 | 2491.223 | 2 | 38 | 0.5499712 | 4.178502 | 24.208 | 23.65438 | 98.43403 | 83.77879 | 0.0001619339 | 0.1097672 | 0 | 0 | 0
7944 | 321908.9 | 2011-01-07 04:04 | 2521.238 | 2 | 38 | 0.5499712 | 4.182228 | 24.21258 | 23.65438 | 98.4532 | 83.77879 | 6.475449e-05 | 0.1097672 | 0 | 0 | 0
7945 | 321938.9 | 2011-01-07 04:04 | 2551.254 | 2 | 38 | 0.5497893 | 4.186115 | 24.21717 | 23.65438 | 98.47239 | 83.77879 | 6.475449e-05 | 0.1097672 | 0 | 0 | 0
7946 | 321968.9 | 2011-01-07 04:05 | 2581.269 | 2 | 38 | 0.5497893 | 4.18984 | 24.22175 | 23.65438 | 98.49159 | 83.77879 | 6.475449e-05 | 0.1097672 | 0 | 0 | 0
7947 | 321998.9 | 2011-01-07 04:05 | 2611.284 | 2 | 38 | 0.5499712 | 4.194052 | 24.22634 | 23.65438 | 98.51081 | 83.77879 | 0.0001296043 | 0.1097672 | 0 | 0 | 0
7948 | 322028.9 | 2011-01-07 04:06 | 2641.299 | 2 | 38 | 0.5499712 | 4.197777 | 24.23092 | 23.65438 | 98.53005 | 83.77879 | 6.475449e-05 | 0.1097672 | 0 | 0 | 0
7949 | 322042.7 | 2011-01-07 04:06 | 2655.064 | 2 | 38 | 0.5501531 | 4.200045 | 24.23302 | 23.65438 | 98.53888 | 83.77879 | 0.0001619339 | 0.1097672 | 0 | 0 | 0
7950 | 322072.7 | 2011-01-07 04:07 | 30.01511 | 3 | 38 | 0 | 4.089741 | 24.23302 | 23.65438 | 98.53888 | 83.77879 | -0.0004858971 | 0.1097672 | 0 | 0 | 0
7951 | 322102.7 | 2011-01-07 04:07 | 60.0302 | 3 | 38 | 0 | 4.076136 | 24.23302 | 23.65438 | 98.53888 | 83.77879 | -0.0002915383 | 0.1097672 | 0 | 0 | 0
7952 | 322132.8 | 2011-01-07 04:08 | 90.04544 | 3 | 38 | 0 | 4.067875 | 24.23302 | 23.65438 | 98.53888 | 83.77879 | -0.0001296043 | 0.1097672 | 0 | 0 | 0
7953 | 322162.7 | 2011-01-07 04:08 | 120.0136 | 3 | 38 | 0 | 4.062044 | 24.23302 | 23.65438 | 98.53888 | 83.77879 | -0.000129509 | 0.1097672 | 0 | 0 | 0
7954 | 322162.7 | 2011-01-07 04:08 | 0.01562618 | 4 | 38 | 1.004052 | 4.199721 | 24.23303 | 23.65438 | 98.5389 | 83.77879 | -3.232956e-05 | 0.1097672 | 0 | 0 | 0
7955 | 322163.6 | 2011-01-07 04:08 | 0.8437506 | 4 | 38 | 0.9532951 | 4.199559 | 24.23325 | 23.65438 | 98.53984 | 83.77879 | -6.475449e-05 | 0.1097672 | 0 | 0 | 0
7956 | 322165.7 | 2011-01-07 04:08 | 2.953067 | 4 | 38 | 0.9029023 | 4.199559 | 24.23379 | 23.65438 | 98.54211 | 83.77879 | -6.475449e-05 | 0.1097672 | 0 | 0 | 0
7957 | 322168.8 | 2011-01-07 04:08 | 6.124902 | 4 | 38 | 0.8528734 | 4.199559 | 24.23457 | 23.65438 | 98.54536 | 83.77879 | 0 | 0.1097672 | 0 | 0 | 0
7958 | 322173.2 | 2011-01-07 04:08 | 10.51545 | 4 | 38 | 0.8028445 | 4.199559 | 24.23558 | 23.65438 | 98.54959 | 83.77879 | -3.242493e-05 | 0.1097672 | 0 | 0 | 0
7959 | 322179 | 2011-01-07 04:08 | 16.26535 | 4 | 38 | 0.7528156 | 4.199559 | 24.23682 | 23.65438 | 98.5548 | 83.77879 | 0 | 0.1097672 | 0 | 0 | 0
7960 | 322186.6 | 2011-01-07 04:08 | 23.89027 | 4 | 38 | 0.7027867 | 4.199559 | 24.23836 | 23.65438 | 98.56127 | 83.77879 | -3.242493e-05 | 0.1097672 | 0 | 0 | 0
7961 | 322196.9 | 2011-01-07 04:09 | 34.18692 | 4 | 38 | 0.6527579 | 4.199721 | 24.24029 | 23.65438 | 98.56939 | 83.77879 | 3.242493e-05 | 0.1097672 | 0 | 0 | 0
7962 | 322211.7 | 2011-01-07 04:09 | 48.93667 | 4 | 38 | 0.602729 | 4.199559 | 24.24286 | 23.65438 | 98.58017 | 83.77879 | 0 | 0.1097672 | 0 | 0 | 0
7963 | 322235.2 | 2011-01-07 04:09 | 72.49878 | 4 | 38 | 0.5527001 | 4.199559 | 24.24662 | 23.65438 | 98.59599 | 83.77879 | -3.242493e-05 | 0.1097672 | 0 | 0 | 0
7964 | 322278.9 | 2011-01-07 04:10 | 116.1699 | 4 | 38 | 0.5026712 | 4.199721 | 24.25299 | 23.65438 | 98.62274 | 83.77879 | -3.232956e-05 | 0.1097672 | 0 | 0 | 0
7965 | 322362.7 | 2011-01-07 04:11 | 199.9497 | 4 | 38 | 0.4526423 | 4.199559 | 24.26406 | 23.65438 | 98.66921 | 83.77879 | 3.242493e-05 | 0.1097672 | 0 | 0 | 0
7966 | 322486.9 | 2011-01-07 04:13 | 324.182 | 4 | 38 | 0.4026134 | 4.199397 | 24.27878 | 23.65438 | 98.73104 | 83.77879 | -3.242493e-05 | 0.1097672 | 0 | 0 | 0
7967 | 322642.5 | 2011-01-07 04:16 | 479.7732 | 4 | 38 | 0.3525845 | 4.199559 | 24.29508 | 23.65438 | 98.79949 | 83.77879 | -3.242493e-05 | 0.1097672 | 0 | 0 | 0
7968 | 322829.7 | 2011-01-07 04:19 | 667.0043 | 4 | 38 | 0.3025557 | 4.199397 | 24.31209 | 23.65438 | 98.87091 | 83.77879 | -3.242493e-05 | 0.1097672 | 0 | 0 | 0
7969 | 323058.6 | 2011-01-07 04:23 | 895.8754 | 4 | 38 | 0.2525268 | 4.199397 | 24.32969 | 23.65438 | 98.94485 | 83.77879 | -6.484985e-05 | 0.1097672 | 0 | 0 | 0
7970 | 323346.7 | 2011-01-07 04:28 | 1183.964 | 4 | 38 | 0.2024979 | 4.199397 | 24.34783 | 23.65438 | 99.02103 | 83.77879 | 0 | 0.1097672 | 0 | 0 | 0
7971 | 323731 | 2011-01-07 04:34 | 1568.286 | 4 | 38 | 0.152469 | 4.199397 | 24.36666 | 23.65438 | 99.1001 | 83.77879 | -3.242493e-05 | 0.1097672 | 0 | 0 | 0
7972 | 324315.4 | 2011-01-07 04:44 | 2152.698 | 4 | 38 | 0.1024401 | 4.199559 | 24.38706 | 23.65438 | 99.18578 | 83.77879 | 0 | 0.1097672 | 0 | 0 | 0
7973 | 325496.3 | 2011-01-07 05:04 | 3333.584 | 4 | 38 | 0.05241121 | 4.199559 | 24.41132 | 23.65438 | 99.28767 | 83.77879 | 0 | 0.1097672 | 0 | 0 | 0
7974 | 325589.7 | 2011-01-07 05:05 | 3427.004 | 4 | 38 | 0.04986428 | 4.199559 | 24.41266 | 23.65438 | 99.29328 | 83.77879 | 0 | 0.1097672 | 0 | 0 | 0
7975 | 325619.7 | 2011-01-07 05:06 | 30.01512 | 5 | 38 | 0 | 4.189517 | 24.41266 | 23.65438 | 99.29328 | 83.77879 | -6.475449e-05 | 0.1097672 | 0 | 0 | 0
7976 | 325649.7 | 2011-01-07 05:06 | 60.01469 | 5 | 38 | 0 | 4.187735 | 24.41266 | 23.65438 | 99.29328 | 83.77879 | -6.484985e-05 | 0.1097672 | 0 | 0 | 0
7977 | 325649.9 | 2011-01-07 05:06 | 0.1874346 | 6 | 38 | -0.0001646073 | 4.187735 | 24.41266 | 23.65438 | 99.29328 | 83.77879 | 0 | 0.1142285 | 0 | 0 | 0
7978 | 325654.8 | 2011-01-07 05:06 | 5.01558 | 6 | 38 | 0.0009269321 | 4.187572 | 24.41266 | 23.65438 | 99.29328 | 83.77879 | -6.484985e-05 | 0.1142285 | 0 | 0 | 0
7979 | 325667 | 2011-01-07 05:06 | 12.2498 | 7 | 38 | -1.09989 | 3.987537 | 24.41266 | 23.65812 | 99.29328 | 83.79377 | -0.002008438 | 0.1142285 | 0 | 0 | 0
7980 | 325697 | 2011-01-07 05:07 | 42.26502 | 7 | 38 | -1.099527 | 3.929065 | 24.41266 | 23.66729 | 99.29328 | 83.83006 | -0.001425362 | 0.1142285 | 0 | 0 | 0
7981 | 325727.1 | 2011-01-07 05:07 | 72.28017 | 7 | 38 | -1.09989 | 3.881769 | 24.41266 | 23.67646 | 99.29328 | 83.86587 | -0.001166201 | 0.1142285 | 0 | 0 | 0
7982 | 325757.1 | 2011-01-07 05:08 | 102.2951 | 7 | 38 | -1.09989 | 3.842733 | 24.41266 | 23.68563 | 99.29328 | 83.90128 | -0.0009717941 | 0.1142285 | 0 | 0 | 0
7983 | 325787.1 | 2011-01-07 05:08 | 132.3104 | 7 | 38 | -1.099709 | 3.811149 | 24.41266 | 23.6948 | 99.29328 | 83.93637 | -0.0007450581 | 0.1142285 | 0 | 0 | 0
7984 | 325817.1 | 2011-01-07 05:09 | 162.3254 | 7 | 38 | -1.09989 | 3.785233 | 24.41266 | 23.70397 | 99.29328 | 83.97119 | -0.0006478786 | 0.1142285 | 0 | 0 | 0
7985 | 325847.1 | 2011-01-07 05:09 | 192.3405 | 7 | 38 | -1.099527 | 3.762881 | 24.41266 | 23.71314 | 99.29328 | 84.0058 | -0.000518322 | 0.1142285 | 0 | 0 | 0
7986 | 325877.1 | 2011-01-07 05:10 | 222.3556 | 7 | 38 | -1.100072 | 3.743606 | 24.41266 | 23.72231 | 99.29328 | 84.04021 | -0.0004858971 | 0.1142285 | 0 | 0 | 0
7987 | 325907.1 | 2011-01-07 05:10 | 252.371 | 7 | 38 | -1.099709 | 3.726599 | 24.41266 | 23.73148 | 99.29328 | 84.07446 | -0.0003887177 | 0.1142285 | 0 | 0 | 0
7988 | 325937.2 | 2011-01-07 05:11 | 282.3858 | 7 | 38 | -1.099709 | 3.710726 | 24.41266 | 23.74065 | 99.29328 | 84.10856 | -0.0004210949 | 0.1142285 | 0 | 0 | 0
7989 | 325967.2 | 2011-01-07 05:11 | 312.401 | 7 | 38 | -1.09989 | 3.696472 | 24.41266 | 23.74982 | 99.29328 | 84.14252 | -0.0003887177 | 0.1142285 | 0 | 0 | 0
7990 | 325997.2 | 2011-01-07 05:12 | 342.4161 | 7 | 38 | -1.09989 | 3.683028 | 24.41266 | 23.75899 | 99.29328 | 84.17635 | -0.0003563404 | 0.1142285 | 0 | 0 | 0
7991 | 326027.2 | 2011-01-07 05:12 | 372.4313 | 7 | 38 | -1.09989 | 3.670557 | 24.41266 | 23.76816 | 99.29328 | 84.21007 | -0.0003887177 | 0.1142285 | 0 | 0 | 0
7992 | 326057.2 | 2011-01-07 05:13 | 402.4463 | 7 | 38 | -1.100072 | 3.658895 | 24.41266 | 23.77733 | 99.29328 | 84.24368 | -0.0003239155 | 0.1142285 | 0 | 0 | 0
7993 | 326087.2 | 2011-01-07 05:13 | 432.4614 | 7 | 38 | -1.09989 | 3.647556 | 24.41266 | 23.7865 | 99.29328 | 84.27718 | -0.0002915859 | 0.1142285 | 0 | 0 | 0
7994 | 326117.3 | 2011-01-07 05:14 | 462.4765 | 7 | 38 | -1.09989 | 3.636704 | 24.41266 | 23.79567 | 99.29328 | 84.31058 | -0.000259161 | 0.1142285 | 0 | 0 | 0
7995 | 326147.3 | 2011-01-07 05:14 | 492.4916 | 7 | 38 | -1.09989 | 3.626338 | 24.41266 | 23.80484 | 99.29328 | 84.34388 | -0.000259161 | 0.1142285 | 0 | 0 | 0
7996 | 326177.3 | 2011-01-07 05:15 | 522.5068 | 7 | 38 | -1.09989 | 3.616134 | 24.41266 | 23.81401 | 99.29328 | 84.37708 | -0.000259161 | 0.1142285 | 0 | 0 | 0
7997 | 326207.3 | 2011-01-07 05:15 | 552.5219 | 7 | 38 | -1.09989 | 3.606416 | 24.41266 | 23.82318 | 99.29328 | 84.4102 | -0.0002591133 | 0.1142285 | 0 | 0 | 0
7998 | 326237.3 | 2011-01-07 05:16 | 582.5371 | 7 | 38 | -1.09989 | 3.596859 | 24.41266 | 23.83235 | 99.29328 | 84.44323 | -0.000259161 | 0.1142285 | 0 | 0 | 0
7999 | 326267.3 | 2011-01-07 05:16 | 612.5521 | 7 | 38 | -1.09989 | 3.587789 | 24.41266 | 23.84152 | 99.29328 | 84.47617 | -0.0002267361 | 0.1142285 | 0 | 0 | 0
8000 | 326297.3 | 2011-01-07 05:17 | 642.5673 | 7 | 38 | -1.09989 | 3.579042 | 24.41266 | 23.85069 | 99.29328 | 84.50903 | -0.0002267838 | 0.1142285 | 0 | 0 | 0
8001 | 326327.4 | 2011-01-07 05:17 | 672.5825 | 7 | 38 | -1.099709 | 3.570296 | 24.41266 | 23.85986 | 99.29328 | 84.54181 | -0.0001943588 | 0.1142285 | 0 | 0 | 0
8002 | 326357.4 | 2011-01-07 05:18 | 702.5975 | 7 | 38 | -1.09989 | 3.561711 | 24.41266 | 23.86903 | 99.29328 | 84.57451 | -0.0002267361 | 0.1142285 | 0 | 0 | 0
8003 | 326387.4 | 2011-01-07 05:18 | 732.6126 | 7 | 38 | -1.09989 | 3.553774 | 24.41266 | 23.87821 | 99.29328 | 84.60713 | -0.0002267361 | 0.1142285 | 0 | 0 | 0
8004 | 326417.4 | 2011-01-07 05:19 | 762.6277 | 7 | 38 | -1.099709 | 3.545838 | 24.41266 | 23.88738 | 99.29328 | 84.63969 | -0.0001619816 | 0.1142285 | 0 | 0 | 0
8005 | 326447.4 | 2011-01-07 05:19 | 792.645 | 7 | 38 | -1.099709 | 3.538063 | 24.41266 | 23.89655 | 99.29328 | 84.67217 | -0.0002267361 | 0.1142285 | 0 | 0 | 0
8006 | 326477.4 | 2011-01-07 05:20 | 822.6586 | 7 | 38 | -1.09989 | 3.530612 | 24.41266 | 23.90572 | 99.29328 | 84.70458 | -0.0001943588 | 0.1142285 | 0 | 0 | 0
8007 | 326507.4 | 2011-01-07 05:20 | 852.673 | 7 | 38 | -1.099709 | 3.523485 | 24.41266 | 23.91489 | 99.29328 | 84.73692 | -0.0001619816 | 0.1142285 | 0 | 0 | 0
8008 | 326537.5 | 2011-01-07 05:21 | 882.6882 | 7 | 38 | -1.09989 | 3.516521 | 24.41266 | 23.92406 | 99.29328 | 84.7692 | -0.0001619816 | 0.1142285 | 0 | 0 | 0
8009 | 326567.5 | 2011-01-07 05:21 | 912.7034 | 7 | 38 | -1.09989 | 3.50988 | 24.41266 | 23.93323 | 99.29328 | 84.80141 | -0.0001619816 | 0.1142285 | 0 | 0 | 0
8010 | 326597.5 | 2011-01-07 05:22 | 942.7184 | 7 | 38 | -1.09989 | 3.503077 | 24.41266 | 23.9424 | 99.29328 | 84.83357 | -0.0001295567 | 0.1142285 | 0 | 0 | 0
8011 | 326627.5 | 2011-01-07 05:22 | 972.7335 | 7 | 38 | -1.09989 | 3.496274 | 24.41266 | 23.95157 | 99.29328 | 84.86566 | -0.0002267838 | 0.1142285 | 0 | 0 | 0
8012 | 326657.5 | 2011-01-07 05:23 | 1002.749 | 7 | 38 | -1.09989 | 3.489957 | 24.41266 | 23.96074 | 99.29328 | 84.89769 | -0.0001619816 | 0.1142285 | 0 | 0 | 0
8013 | 326687.5 | 2011-01-07 05:23 | 1032.764 | 7 | 38 | -1.09989 | 3.483478 | 24.41266 | 23.96991 | 99.29328 | 84.92967 | -0.0001619816 | 0.1142285 | 0 | 0 | 0
8014 | 326717.6 | 2011-01-07 05:24 | 1062.779 | 7 | 38 | -1.09989 | 3.476999 | 24.41266 | 23.97908 | 99.29328 | 84.96158 | -0.0001944065 | 0.1142285 | 0 | 0 | 0
8015 | 326747.6 | 2011-01-07 05:24 | 1092.794 | 7 | 38 | -1.09989 | 3.470845 | 24.41266 | 23.98825 | 99.29328 | 84.99344 | -0.0001619339 | 0.1142285 | 0 | 0 | 0
8016 | 326777.6 | 2011-01-07 05:25 | 1122.809 | 7 | 38 | -1.099709 | 3.464689 | 24.41266 | 23.99742 | 99.29328 | 85.02524 | -0.0001619816 | 0.1142285 | 0 | 0 | 0
8017 | 326807.6 | 2011-01-07 05:25 | 1152.824 | 7 | 38 | -1.099709 | 3.45821 | 24.41266 | 24.00659 | 99.29328 | 85.05698 | -0.0001944065 | 0.1142285 | 0 | 0 | 0
8018 | 326837.6 | 2011-01-07 05:26 | 1182.839 | 7 | 38 | -1.100072 | 3.45157 | 24.41266 | 24.01576 | 99.29328 | 85.08866 | -0.0001943588 | 0.1142285 | 0 | 0 | 0
8019 | 326867.6 | 2011-01-07 05:26 | 1212.854 | 7 | 38 | -1.100072 | 3.445091 | 24.41266 | 24.02493 | 99.29328 | 85.12028 | -0.0001619816 | 0.1142285 | 0 | 0 | 0
8020 | 326897.6 | 2011-01-07 05:27 | 1242.87 | 7 | 38 | -1.100072 | 3.438288 | 24.41266 | 24.0341 | 99.29328 | 85.15185 | -0.0002267361 | 0.1142285 | 0 | 0 | 0
8021 | 326927.7 | 2011-01-07 05:27 | 1272.885 | 7 | 38 | -1.100072 | 3.431485 | 24.41266 | 24.04327 | 99.29328 | 85.18335 | -0.0001619816 | 0.1142285 | 0 | 0 | 0
8022 | 326957.7 | 2011-01-07 05:28 | 1302.9 | 7 | 38 | -1.09989 | 3.424196 | 24.41266 | 24.05244 | 99.29328 | 85.21478 | -0.0001944065 | 0.1142285 | 0 | 0 | 0
8023 | 326987.7 | 2011-01-07 05:28 | 1332.915 | 7 | 38 | -1.100072 | 3.41626 | 24.41266 | 24.06161 | 99.29328 | 85.24615 | -0.000259161 | 0.1142285 | 0 | 0 | 0
8024 | 327017.7 | 2011-01-07 05:29 | 1362.93 | 7 | 38 | -1.09989 | 3.408161 | 24.41266 | 24.07078 | 99.29328 | 85.27744 | -0.0002267361 | 0.1142285 | 0 | 0 | 0
8025 | 327047.7 | 2011-01-07 05:29 | 1392.945 | 7 | 38 | -1.09989 | 3.399576 | 24.41266 | 24.07995 | 99.29328 | 85.30865 | -0.0002267838 | 0.1142285 | 0 | 0 | 0
8026 | 327077.7 | 2011-01-07 05:30 | 1422.96 | 7 | 38 | -1.09989 | 3.390668 | 24.41266 | 24.08912 | 99.29328 | 85.33979 | -0.0002267361 | 0.1142285 | 0 | 0 | 0
8027 | 327107.8 | 2011-01-07 05:30 | 1452.975 | 7 | 38 | -1.099709 | 3.380788 | 24.41266 | 24.09829 | 99.29328 | 85.37084 | -0.000259161 | 0.1142285 | 0 | 0 | 0
8028 | 327137.8 | 2011-01-07 05:31 | 1482.991 | 7 | 38 | -1.099709 | 3.370421 | 24.41266 | 24.10746 | 99.29328 | 85.40179 | -0.000259161 | 0.1142285 | 0 | 0 | 0
8029 | 327167.8 | 2011-01-07 05:31 | 1513.006 | 7 | 38 | -1.100072 | 3.358759 | 24.41266 | 24.11663 | 99.29328 | 85.43264 | -0.0003563404 | 0.1142285 | 0 | 0 | 0
8030 | 327197.8 | 2011-01-07 05:32 | 1543.023 | 7 | 38 | -1.099709 | 3.34645 | 24.41266 | 24.1258 | 99.29328 | 85.46339 | -0.0003563404 | 0.1142285 | 0 | 0 | 0
8031 | 327227.8 | 2011-01-07 05:32 | 1573.036 | 7 | 38 | -1.09989 | 3.332844 | 24.41266 | 24.13497 | 99.29328 | 85.49402 | -0.0003563404 | 0.1142285 | 0 | 0 | 0
8032 | 327257.8 | 2011-01-07 05:33 | 1603.051 | 7 | 38 | -1.09989 | 3.316647 | 24.41266 | 24.14414 | 99.29328 | 85.52451 | -0.0004859447 | 0.1142285 | 0 | 0 | 0
8033 | 327287.8 | 2011-01-07 05:33 | 1633.066 | 7 | 38 | -1.09989 | 3.29883 | 24.41266 | 24.15331 | 99.29328 | 85.55484 | -0.000518322 | 0.1142285 | 0 | 0 | 0
8034 | 327317.9 | 2011-01-07 05:34 | 1663.081 | 7 | 38 | -1.099709 | 3.277287 | 24.41266 | 24.16248 | 99.29328 | 85.58499 | -0.0005831242 | 0.1142285 | 0 | 0 | 0
8035 | 327347.9 | 2011-01-07 05:34 | 1693.096 | 7 | 38 | -1.09989 | 3.250562 | 24.41266 | 24.17165 | 99.29328 | 85.61493 | -0.0007451057 | 0.1142285 | 0 | 0 | 0
8036 | 327377.9 | 2011-01-07 05:35 | 1723.111 | 7 | 38 | -1.099709 | 3.218167 | 24.41266 | 24.18082 | 99.29328 | 85.64459 | -0.001004219 | 0.1142285 | 0 | 0 | 0
8037 | 327407.9 | 2011-01-07 05:35 | 1753.126 | 7 | 38 | -1.09989 | 3.176864 | 24.41266 | 24.18999 | 99.29328 | 85.67392 | -0.001231003 | 0.1142285 | 0 | 0 | 0
8038 | 327437.9 | 2011-01-07 05:36 | 1783.142 | 7 | 38 | -1.099709 | 3.121956 | 24.41266 | 24.19916 | 99.29328 | 85.70281 | -0.00161972 | 0.1142285 | 0 | 0 | 0
8039 | 327467.9 | 2011-01-07 05:36 | 1813.157 | 7 | 38 | -1.099709 | 3.047934 | 24.41266 | 24.20833 | 99.29328 | 85.73112 | -0.002235222 | 0.1142285 | 0 | 0 | 0
8040 | 327497.9 | 2011-01-07 05:37 | 1843.172 | 7 | 38 | -1.099709 | 2.947025 | 24.41266 | 24.2175 | 99.29328 | 85.75863 | -0.003045082 | 0.1142285 | 0 | 0 | 0
8041 | 327528 | 2011-01-07 05:37 | 1873.187 | 7 | 38 | -1.099709 | 2.814046 | 24.41266 | 24.22667 | 99.29328 | 85.78507 | -0.003887367 | 0.1142285 | 0 | 0 | 0
8042 | 327549.9 | 2011-01-07 05:38 | 1895.108 | 7 | 38 | -1.09989 | 2.699693 | 24.41266 | 24.23337 | 99.29328 | 85.80354 | -0.00434084 | 0.1142285 | 0 | 0 | 0
8043 | 327609.9 | 2011-01-07 05:39 | 60.0146 | 8 | 38 | 0 | 3.655979 | 24.41266 | 24.23337 | 99.29328 | 85.80354 | 0.0009718418 | 0.1142285 | 0 | 0 | 0
8044 | 327610.1 | 2011-01-07 05:39 | 0.1874765 | 9 | 38 | -0.0003465305 | 3.655655 | 24.41266 | 24.23337 | 99.29328 | 85.80354 | 0 | 0.1100777 | 0 | 0 | 0
8045 | 327614.9 | 2011-01-07 05:39 | 5.015662 | 9 | 38 | 0.0003811624 | 3.661324 | 24.41266 | 24.23337 | 99.29328 | 85.80354 | 0.0007774353 | 0.1100777 | 0 | 0 | 0
8046 | 327645 | 2011-01-07 05:39 | 30.01512 | 1 | 39 | 0 | 3.685134 | 24.41266 | 24.23337 | 99.29328 | 85.80354 | 0.0004858971 | 0.1100777 | 0 | 0 | 0
8047 | 327675 | 2011-01-07 05:40 | 60.03022 | 1 | 39 | 0 | 3.700036 | 24.41266 | 24.23337 | 99.29328 | 85.80354 | 0.0003563404 | 0.1100777 | 0 | 0 | 0
8048 | 327705 | 2011-01-07 05:40 | 90.04534 | 1 | 39 | 0 | 3.710402 | 24.41266 | 24.23337 | 99.29328 | 85.80354 | 0.0002267838 | 0.1100777 | 0 | 0 | 0
8049 | 327735 | 2011-01-07 05:41 | 120.0136 | 1 | 39 | 0 | 3.718662 | 24.41266 | 24.23337 | 99.29328 | 85.80354 | 0.0001943588 | 0.1100777 | 0 | 0 | 0
8050 | 327765 | 2011-01-07 05:41 | 30.01475 | 2 | 39 | 0.5497893 | 3.834311 | 24.41725 | 24.23337 | 99.31079 | 85.80354 | 0.0006479264 | 0.1100777 | 0 | 0 | 0
8051 | 327795 | 2011-01-07 05:42 | 60.02801 | 2 | 39 | 0.5499712 | 3.853423 | 24.42183 | 24.23337 | 99.32842 | 85.80354 | 0.0004535198 | 0.1100777 | 0 | 0 | 0
8052 | 327825 | 2011-01-07 05:42 | 90.04328 | 2 | 39 | 0.5499712 | 3.866705 | 24.42642 | 24.23337 | 99.34612 | 85.80354 | 0.0003239632 | 0.1100777 | 0 | 0 | 0
8053 | 327855 | 2011-01-07 05:43 | 120.0583 | 2 | 39 | 0.5499712 | 3.877557 | 24.431 | 24.23337 | 99.36387 | 85.80354 | 0.000259161 | 0.1100777 | 0 | 0 | 0
8054 | 327885 | 2011-01-07 05:43 | 150.0734 | 2 | 39 | 0.5497893 | 3.886628 | 24.43559 | 24.23337 | 99.38167 | 85.80354 | 0.0001944065 | 0.1100777 | 0 | 0 | 0
8055 | 327915 | 2011-01-07 05:44 | 180.0885 | 2 | 39 | 0.5499712 | 3.895212 | 24.44017 | 24.23337 | 99.39951 | 85.80354 | 0.0001943588 | 0.1100777 | 0 | 0 | 0
8056 | 327945 | 2011-01-07 05:44 | 210.1036 | 2 | 39 | 0.5499712 | 3.902663 | 24.44476 | 24.23337 | 99.41739 | 85.80354 | 0.0001943588 | 0.1100777 | 0 | 0 | 0
8057 | 327975.1 | 2011-01-07 05:45 | 240.1187 | 2 | 39 | 0.5497893 | 3.909628 | 24.44934 | 24.23337 | 99.4353 | 85.80354 | 0.0001943588 | 0.1100777 | 0 | 0 | 0
8058 | 328005.1 | 2011-01-07 05:45 | 270.1338 | 2 | 39 | 0.5499712 | 3.916269 | 24.45393 | 24.23337 | 99.45324 | 85.80354 | 0.0001943588 | 0.1100777 | 0 | 0 | 0
8059 | 328035.1 | 2011-01-07 05:46 | 300.149 | 2 | 39 | 0.5497893 | 3.922424 | 24.45851 | 24.23337 | 99.47121 | 85.80354 | 0.0001619816 | 0.1100777 | 0 | 0 | 0
8060 | 328065.1 | 2011-01-07 05:46 | 330.1641 | 2 | 39 | 0.5499712 | 3.928255 | 24.4631 | 24.23337 | 99.48921 | 85.80354 | 0.0001296043 | 0.1100777 | 0 | 0 | 0
8061 | 328095.1 | 2011-01-07 05:47 | 360.1792 | 2 | 39 | 0.5499712 | 3.933762 | 24.46768 | 24.23337 | 99.50724 | 85.80354 | 9.717941e-05 | 0.1100777 | 0 | 0 | 0
8062 | 328125.1 | 2011-01-07 05:47 | 390.1943 | 2 | 39 | 0.5499712 | 3.939269 | 24.47227 | 24.23337 | 99.52529 | 85.80354 | 0.0001619816 | 0.1100777 | 0 | 0 | 0
8063 | 328155.2 | 2011-01-07 05:48 | 420.2094 | 2 | 39 | 0.5496074 | 3.944128 | 24.47685 | 24.23337 | 99.54336 | 85.80354 | 9.717941e-05 | 0.1100777 | 0 | 0 | 0
8064 | 328185.2 | 2011-01-07 05:48 | 450.2246 | 2 | 39 | 0.5501531 | 3.949149 | 24.48144 | 24.23337 | 99.56146 | 85.80354 | 0.0001295567 | 0.1100777 | 0 | 0 | 0
8065 | 328215.2 | 2011-01-07 05:49 | 480.2397 | 2 | 39 | 0.5499712 | 3.953684 | 24.48602 | 24.23337 | 99.57958 | 85.80354 | 3.237724e-05 | 0.1100777 | 0 | 0 | 0
8066 | 328245.2 | 2011-01-07 05:49 | 510.2548 | 2 | 39 | 0.5499712 | 3.958382 | 24.49061 | 24.23337 | 99.59772 | 85.80354 | 9.717941e-05 | 0.1100777 | 0 | 0 | 0
8067 | 328275.2 | 2011-01-07 05:50 | 540.27 | 2 | 39 | 0.5497893 | 3.962755 | 24.49519 | 24.23337 | 99.61588 | 85.80354 | 9.717941e-05 | 0.1100777 | 0 | 0 | 0
8068 | 328305.2 | 2011-01-07 05:50 | 570.285 | 2 | 39 | 0.5499712 | 3.966966 | 24.49978 | 24.23337 | 99.63406 | 85.80354 | 0.0001295567 | 0.1100777 | 0 | 0 | 0
8069 | 328335.2 | 2011-01-07 05:51 | 600.3001 | 2 | 39 | 0.5499712 | 3.971015 | 24.50436 | 24.23337 | 99.65225 | 85.80354 | 9.717941e-05 | 0.1100777 | 0 | 0 | 0
8070 | 328365.3 | 2011-01-07 05:51 | 630.3152 | 2 | 39 | 0.5497893 | 3.974903 | 24.50895 | 24.23337 | 99.67047 | 85.80354 | 9.717941e-05 | 0.1100777 | 0 | 0 | 0
8071 | 328395.3 | 2011-01-07 05:52 | 660.3304 | 2 | 39 | 0.5496074 | 3.97879 | 24.51353 | 24.23337 | 99.68871 | 85.80354 | 9.717941e-05 | 0.1100777 | 0 | 0 | 0
8072 | 328425.3 | 2011-01-07 05:52 | 690.3455 | 2 | 39 | 0.5501531 | 3.98284 | 24.51812 | 24.23337 | 99.70696 | 85.80354 | 0.0001619816 | 0.1100777 | 0 | 0 | 0
8073 | 328455.3 | 2011-01-07 05:53 | 720.3606 | 2 | 39 | 0.5497893 | 3.986403 | 24.52271 | 24.23337 | 99.72523 | 85.80354 | 0.0001295567 | 0.1100777 | 0 | 0 | 0
8074 | 328485.3 | 2011-01-07 05:53 | 750.3778 | 2 | 39 | 0.5501531 | 3.990128 | 24.52729 | 24.23337 | 99.74351 | 85.80354 | 0.0001943588 | 0.1100777 | 0 | 0 | 0
8075 | 328515.3 | 2011-01-07 05:54 | 780.3909 | 2 | 39 | 0.5499712 | 3.993368 | 24.53188 | 24.23337 | 99.76182 | 85.80354 | 6.480217e-05 | 0.1100777 | 0 | 0 | 0
8076 | 328545.4 | 2011-01-07 05:54 | 810.4059 | 2 | 39 | 0.5497893 | 3.997093 | 24.53646 | 24.23337 | 99.78013 | 85.80354 | 0.0001295567 | 0.1100777 | 0 | 0 | 0
8077 | 328575.4 | 2011-01-07 05:55 | 840.4214 | 2 | 39 | 0.5499712 | 4.000332 | 24.54105 | 24.23337 | 99.79847 | 85.80354 | 9.713173e-05 | 0.1100777 | 0 | 0 | 0
8078 | 328605.4 | 2011-01-07 05:55 | 870.4363 | 2 | 39 | 0.5497893 | 4.003896 | 24.54563 | 24.23337 | 99.81682 | 85.80354 | 0.000129509 | 0.1100777 | 0 | 0 | 0
8079 | 328635.4 | 2011-01-07 05:56 | 900.4512 | 2 | 39 | 0.5499712 | 4.007135 | 24.55022 | 24.23337 | 99.83518 | 85.80354 | 9.717941e-05 | 0.1100777 | 0 | 0 | 0
8080 | 328665.4 | 2011-01-07 05:56 | 930.4664 | 2 | 39 | 0.5499712 | 4.010537 | 24.5548 | 24.23337 | 99.85357 | 85.80354 | 0.0001296043 | 0.1100777 | 0 | 0 | 0
8081 | 328695.4 | 2011-01-07 05:57 | 960.4816 | 2 | 39 | 0.5501531 | 4.013776 | 24.55939 | 24.23337 | 99.87196 | 85.80354 | 9.717941e-05 | 0.1100777 | 0 | 0 | 0
8082 | 328725.4 | 2011-01-07 05:57 | 990.4966 | 2 | 39 | 0.5499712 | 4.016854 | 24.56397 | 24.23337 | 99.89037 | 85.80354 | 6.484985e-05 | 0.1100777 | 0 | 0 | 0
8083 | 328755.5 | 2011-01-07 05:58 | 1020.512 | 2 | 39 | 0.5501531 | 4.020093 | 24.56856 | 24.23337 | 99.9088 | 85.80354 | 9.717941e-05 | 0.1100777 | 0 | 0 | 0
8084 | 328785.5 | 2011-01-07 05:58 | 1050.527 | 2 | 39 | 0.5497893 | 4.02317 | 24.57314 | 24.23337 | 99.92724 | 85.80354 | 3.232956e-05 | 0.1100777 | 0 | 0 | 0
8085 | 328815.5 | 2011-01-07 05:59 | 1080.542 | 2 | 39 | 0.5499712 | 4.026248 | 24.57773 | 24.23337 | 99.94569 | 85.80354 | 6.475449e-05 | 0.1100777 | 0 | 0 | 0
8086 | 328845.5 | 2011-01-07 05:59 | 1110.557 | 2 | 39 | 0.5499712 | 4.029325 | 24.58231 | 24.23337 | 99.96416 | 85.80354 | 3.232956e-05 | 0.1100777 | 0 | 0 | 0
8087 | 328875.5 | 2011-01-07 06:00 | 1140.572 | 2 | 39 | 0.5497893 | 4.032565 | 24.5869 | 24.23337 | 99.98264 | 85.80354 | 9.717941e-05 | 0.1100777 | 0 | 0 | 0
8088 | 328905.5 | 2011-01-07 06:00 | 1170.587 | 2 | 39 | 0.5499712 | 4.03548 | 24.59148 | 24.23337 | 100.0011 | 85.80354 | 6.475449e-05 | 0.1100777 | 0 | 0 | 0
8089 | 328935.5 | 2011-01-07 06:01 | 1200.602 | 2 | 39 | 0.5497893 | 4.038558 | 24.59607 | 24.23337 | 100.0196 | 85.80354 | 9.717941e-05 | 0.1100777 | 0 | 0 | 0
8090 | 328965.6 | 2011-01-07 06:01 | 1230.618 | 2 | 39 | 0.5501531 | 4.041798 | 24.60065 | 24.23337 | 100.0382 | 85.80354 | 9.717941e-05 | 0.1100777 | 0 | 0 | 0
8091 | 328995.6 | 2011-01-07 06:02 | 1260.633 | 2 | 39 | 0.5497893 | 4.044713 | 24.60524 | 24.23337 | 100.0567 | 85.80354 | 9.717941e-05 | 0.1100777 | 0 | 0 | 0
8092 | 329025.6 | 2011-01-07 06:02 | 1290.648 | 2 | 39 | 0.5499712 | 4.047628 | 24.60982 | 24.23337 | 100.0753 | 85.80354 | 9.717941e-05 | 0.1100777 | 0 | 0 | 0
8093 | 329055.6 | 2011-01-07 06:03 | 1320.663 | 2 | 39 | 0.5499712 | 4.050706 | 24.61441 | 24.23337 | 100.0938 | 85.80354 | 0.0001296043 | 0.1100777 | 0 | 0 | 0
8094 | 329085.6 | 2011-01-07 06:03 | 1350.678 | 2 | 39 | 0.5497893 | 4.053621 | 24.61899 | 24.23337 | 100.1124 | 85.80354 | 6.475449e-05 | 0.1100777 | 0 | 0 | 0
8095 | 329115.6 | 2011-01-07 06:04 | 1380.693 | 2 | 39 | 0.5497893 | 4.056699 | 24.62358 | 24.23337 | 100.131 | 85.80354 | 9.717941e-05 | 0.1100777 | 0 | 0 | 0
8096 | 329145.7 | 2011-01-07 06:04 | 1410.708 | 2 | 39 | 0.5496074 | 4.059453 | 24.62816 | 24.23337 | 100.1496 | 85.80354 | 3.242493e-05 | 0.1100777 | 0 | 0 | 0
8097 | 329175.7 | 2011-01-07 06:05 | 1440.723 | 2 | 39 | 0.5499712 | 4.062692 | 24.63275 | 24.23337 | 100.1682 | 85.80354 | 9.717941e-05 | 0.1100777 | 0 | 0 | 0
8098 | 329205.7 | 2011-01-07 06:05 | 1470.738 | 2 | 39 | 0.5497893 | 4.065608 | 24.63733 | 24.23337 | 100.1869 | 85.80354 | 6.484985e-05 | 0.1100777 | 0 | 0 | 0
8099 | 329235.7 | 2011-01-07 06:06 | 1500.754 | 2 | 39 | 0.5497893 | 4.068523 | 24.64192 | 24.23337 | 100.2055 | 85.80354 | 6.475449e-05 | 0.1100777 | 0 | 0 | 0
8100 | 329265.7 | 2011-01-07 06:06 | 1530.769 | 2 | 39 | 0.5499712 | 4.071763 | 24.6465 | 24.23337 | 100.2242 | 85.80354 | 9.717941e-05 | 0.1100777 | 0 | 0 | 0
8101 | 329295.7 | 2011-01-07 06:07 | 1560.784 | 2 | 39 | 0.5499712 | 4.074678 | 24.65109 | 24.23337 | 100.2429 | 85.80354 | 6.484985e-05 | 0.1100777 | 0 | 0 | 0
8102 | 329325.7 | 2011-01-07 06:07 | 1590.799 | 2 | 39 | 0.5499712 | 4.077917 | 24.65567 | 24.23337 | 100.2615 | 85.80354 | 9.717941e-05 | 0.1100777 | 0 | 0 | 0
8103 | 329355.8 | 2011-01-07 06:08 | 1620.814 | 2 | 39 | 0.5499712 | 4.080995 | 24.66026 | 24.23337 | 100.2802 | 85.80354 | 9.717941e-05 | 0.1100777 | 0 | 0 | 0
8104 | 329385.8 | 2011-01-07 06:08 | 1650.829 | 2 | 39 | 0.5499712 | 4.084234 | 24.66484 | 24.23337 | 100.299 | 85.80354 | 0.0001296043 | 0.1100777 | 0 | 0 | 0
8105 | 329415.8 | 2011-01-07 06:09 | 1680.844 | 2 | 39 | 0.5499712 | 4.08715 | 24.66943 | 24.23337 | 100.3177 | 85.80354 | 6.475449e-05 | 0.1100777 | 0 | 0 | 0
8106 | 329445.8 | 2011-01-07 06:09 | 1710.859 | 2 | 39 | 0.5497893 | 4.090227 | 24.67402 | 24.23337 | 100.3364 | 85.80354 | 9.717941e-05 | 0.1100777 | 0 | 0 | 0
8107 | 329475.8 | 2011-01-07 06:10 | 1740.875 | 2 | 39 | 0.5499712 | 4.093629 | 24.6786 | 24.23337 | 100.3552 | 85.80354 | 0.0001296043 | 0.1100777 | 0 | 0 | 0
8108 | 329505.8 | 2011-01-07 06:10 | 1770.89 | 2 | 39 | 0.5501531 | 4.096706 | 24.68319 | 24.23337 | 100.374 | 85.80354 | 9.717941e-05 | 0.1100777 | 0 | 0 | 0
8109 | 329535.9 | 2011-01-07 06:11 | 1800.905 | 2 | 39 | 0.5501531 | 4.099783 | 24.68777 | 24.23337 | 100.3928 | 85.80354 | 9.717941e-05 | 0.1100777 | 0 | 0 | 0
8110 | 329565.9 | 2011-01-07 06:11 | 1830.92 | 2 | 39 | 0.5499712 | 4.103185 | 24.69236 | 24.23337 | 100.4116 | 85.80354 | 9.717941e-05 | 0.1100777 | 0 | 0 | 0
8111 | 329595.9 | 2011-01-07 06:12 | 1860.935 | 2 | 39 | 0.5499712 | 4.106424 | 24.69694 | 24.23337 | 100.4304 | 85.80354 | 0.000129509 | 0.1100777 | 0 | 0 | 0
8112 | 329625.9 | 2011-01-07 06:12 | 1890.95 | 2 | 39 | 0.5499712 | 4.109502 | 24.70153 | 24.23337 | 100.4492 | 85.80354 | 9.717941e-05 | 0.1100777 | 0 | 0 | 0
8113 | 329655.9 | 2011-01-07 06:13 | 1920.967 | 2 | 39 | 0.5499712 | 4.112741 | 24.70611 | 24.23337 | 100.4681 | 85.80354 | 6.475449e-05 | 0.1100777 | 0 | 0 | 0
8114 | 329685.9 | 2011-01-07 06:13 | 1950.982 | 2 | 39 | 0.5499712 | 4.116143 | 24.7107 | 24.23337 | 100.487 | 85.80354 | 6.475449e-05 | 0.1100777 | 0 | 0 | 0
8115 | 329715.9 | 2011-01-07 06:14 | 1980.996 | 2 | 39 | 0.5499712 | 4.119544 | 24.71528 | 24.23337 | 100.5058 | 85.80354 | 9.717941e-05 | 0.1100777 | 0 | 0 | 0
8116 | 329746 | 2011-01-07 06:14 | 2011.01 | 2 | 39 | 0.5499712 | 4.122784 | 24.71987 | 24.23337 | 100.5247 | 85.80354 | 6.475449e-05 | 0.1100777 | 0 | 0 | 0
8117 | 329776 | 2011-01-07 06:15 | 2041.026 | 2 | 39 | 0.5499712 | 4.126185 | 24.72445 | 24.23337 | 100.5436 | 85.80354 | 6.475449e-05 | 0.1100777 | 0 | 0 | 0
8118 | 329806 | 2011-01-07 06:15 | 2071.041 | 2 | 39 | 0.5499712 | 4.129748 | 24.72904 | 24.23337 | 100.5626 | 85.80354 | 9.717941e-05 | 0.1100777 | 0 | 0 | 0
8119 | 329836 | 2011-01-07 06:16 | 2101.056 | 2 | 39 | 0.5499712 | 4.13315 | 24.73362 | 24.23337 | 100.5815 | 85.80354 | 6.484985e-05 | 0.1100777 | 0 | 0 | 0
8120 | 329866 | 2011-01-07 06:16 | 2131.071 | 2 | 39 | 0.5499712 | 4.136714 | 24.73821 | 24.23337 | 100.6005 | 85.80354 | 0.0001296043 | 0.1100777 | 0 | 0 | 0
8121 | 329896 | 2011-01-07 06:17 | 2161.086 | 2 | 39 | 0.5501531 | 4.140439 | 24.74279 | 24.23337 | 100.6194 | 85.80354 | 0.000129509 | 0.1100777 | 0 | 0 | 0
8122 | 329926 | 2011-01-07 06:17 | 2191.101 | 2 | 39 | 0.5499712 | 4.143678 | 24.74738 | 24.23337 | 100.6384 | 85.80354 | 9.717941e-05 | 0.1100777 | 0 | 0 | 0
8123 | 329956.1 | 2011-01-07 06:18 | 2221.116 | 2 | 39 | 0.5499712 | 4.147242 | 24.75196 | 24.23337 | 100.6574 | 85.80354 | 9.717941e-05 | 0.1100777 | 0 | 0 | 0
8124 | 329986.1 | 2011-01-07 06:18 | 2251.131 | 2 | 39 | 0.5499712 | 4.150967 | 24.75655 | 24.23337 | 100.6765 | 85.80354 | 9.717941e-05 | 0.1100777 | 0 | 0 | 0
8125 | 330016.1 | 2011-01-07 06:19 | 2281.147 | 2 | 39 | 0.5497893 | 4.154531 | 24.76113 | 24.23337 | 100.6955 | 85.80354 | 6.484985e-05 | 0.1100777 | 0 | 0 | 0
8126 | 330046.1 | 2011-01-07 06:19 | 2311.162 | 2 | 39 | 0.5499712 | 4.158094 | 24.76572 | 24.23337 | 100.7146 | 85.80354 | 9.717941e-05 | 0.1100777 | 0 | 0 | 0
8127 | 330076.1 | 2011-01-07 06:20 | 2341.177 | 2 | 39 | 0.5499712 | 4.161981 | 24.7703 | 24.23337 | 100.7336 | 85.80354 | 0.0001296043 | 0.1100777 | 0 | 0 | 0
8128 | 330106.1 | 2011-01-07 06:20 | 2371.192 | 2 | 39 | 0.5499712 | 4.165707 | 24.77489 | 24.23337 | 100.7527 | 85.80354 | 9.717941e-05 | 0.1100777 | 0 | 0 | 0
8129 | 330136.2 | 2011-01-07 06:21 | 2401.207 | 2 | 39 | 0.5501531 | 4.169432 | 24.77947 | 24.23337 | 100.7718 | 85.80354 | 0.0001296043 | 0.1100777 | 0 | 0 | 0
8130 | 330166.2 | 2011-01-07 06:21 | 2431.222 | 2 | 39 | 0.5497893 | 4.172995 | 24.78406 | 24.23337 | 100.791 | 85.80354 | 6.475449e-05 | 0.1100777 | 0 | 0 | 0
8131 | 330196.2 | 2011-01-07 06:22 | 2461.237 | 2 | 39 | 0.5499712 | 4.176883 | 24.78864 | 24.23337 | 100.8101 | 85.80354 | 6.484985e-05 | 0.1100777 | 0 | 0 | 0
8132 | 330226.2 | 2011-01-07 06:22 | 2491.252 | 2 | 39 | 0.5497893 | 4.18077 | 24.79323 | 24.23337 | 100.8293 | 85.80354 | 9.717941e-05 | 0.1100777 | 0 | 0 | 0
8133 | 330256.2 | 2011-01-07 06:23 | 2521.268 | 2 | 39 | 0.5501531 | 4.184819 | 24.79781 | 24.23337 | 100.8485 | 85.80354 | 0.0001620293 | 0.1100777 | 0 | 0 | 0
8134 | 330286.2 | 2011-01-07 06:23 | 2551.283 | 2 | 39 | 0.5499712 | 4.188545 | 24.8024 | 24.23337 | 100.8676 | 85.80354 | 9.717941e-05 | 0.1100777 | 0 | 0 | 0
8135 | 330316.2 | 2011-01-07 06:24 | 2581.298 | 2 | 39 | 0.5499712 | 4.192432 | 24.80698 | 24.23337 | 100.8869 | 85.80354 | 9.717941e-05 | 0.1100777 | 0 | 0 | 0
8136 | 330346.3 | 2011-01-07 06:24 | 2611.313 | 2 | 39 | 0.5497893 | 4.196319 | 24.81157 | 24.23337 | 100.9061 | 85.80354 | 6.475449e-05 | 0.1100777 | 0 | 0 | 0
8137 | 330371.8 | 2011-01-07 06:25 | 2636.828 | 2 | 39 | 0.5499712 | 4.200045 | 24.81547 | 24.23337 | 100.9225 | 85.80354 | 0.0001619339 | 0.1100777 | 0 | 0 | 0
8138 | 330401.8 | 2011-01-07 06:25 | 30.01527 | 3 | 39 | 0 | 4.089903 | 24.81547 | 24.23337 | 100.9225 | 85.80354 | -0.0004858971 | 0.1100777 | 0 | 0 | 0
8139 | 330431.8 | 2011-01-07 06:26 | 60.01693 | 3 | 39 | 0 | 4.076136 | 24.81547 | 24.23337 | 100.9225 | 85.80354 | -0.0003239632 | 0.1100777 | 0 | 0 | 0
8140 | 330461.8 | 2011-01-07 06:26 | 90.03144 | 3 | 39 | 0 | 4.067875 | 24.81547 | 24.23337 | 100.9225 | 85.80354 | -0.0001620293 | 0.1100777 | 0 | 0 | 0
8141 | 330491.8 | 2011-01-07 06:27 | 120.0158 | 3 | 39 | 0 | 4.062044 | 24.81547 | 24.23337 | 100.9225 | 85.80354 | -0.000129509 | 0.1100777 | 0 | 0 | 0
8142 | 330491.8 | 2011-01-07 06:27 | 2.501233844e-06 | 4 | 39 | 1.0086 | 4.199721 | 24.81547 | 24.23337 | 100.9225 | 85.80354 | 0 | 0.1100777 | 0 | 0 | 0
8143 | 330492.5 | 2011-01-07 06:27 | 0.6718447 | 4 | 39 | 0.9585708 | 4.199883 | 24.81565 | 24.23337 | 100.9232 | 85.80354 | 3.232956e-05 | 0.1100777 | 0 | 0 | 0
8144 | 330494.4 | 2011-01-07 06:27 | 2.656185 | 4 | 39 | 0.9079961 | 4.199559 | 24.81616 | 24.23337 | 100.9254 | 85.80354 | -3.242493e-05 | 0.1100777 | 0 | 0 | 0
8145 | 330497.5 | 2011-01-07 06:27 | 5.734251 | 4 | 39 | 0.8577853 | 4.199559 | 24.81692 | 24.23337 | 100.9285 | 85.80354 | -3.242493e-05 | 0.1100777 | 0 | 0 | 0
8146 | 330501.8 | 2011-01-07 06:27 | 9.984182 | 4 | 39 | 0.8075745 | 4.199559 | 24.8179 | 24.23337 | 100.9327 | 85.80354 | -3.242493e-05 | 0.1100777 | 0 | 0 | 0
8147 | 330507.4 | 2011-01-07 06:27 | 15.62483 | 4 | 39 | 0.7575457 | 4.199559 | 24.81912 | 24.23337 | 100.9378 | 85.80354 | 0 | 0.1100777 | 0 | 0 | 0
8148 | 330514.9 | 2011-01-07 06:27 | 23.07772 | 4 | 39 | 0.7073348 | 4.199721 | 24.82064 | 24.23337 | 100.9442 | 85.80354 | 3.242493e-05 | 0.1100777 | 0 | 0 | 0
8149 | 330524.9 | 2011-01-07 06:27 | 33.09321 | 4 | 39 | 0.657306 | 4.199721 | 24.82253 | 24.23337 | 100.9521 | 85.80354 | 3.242493e-05 | 0.1100777 | 0 | 0 | 0
8150 | 330539.1 | 2011-01-07 06:28 | 47.32745 | 4 | 39 | 0.607277 | 4.199559 | 24.82503 | 24.23337 | 100.9626 | 85.80354 | 0 | 0.1100777 | 0 | 0 | 0
8151 | 330561.6 | 2011-01-07 06:28 | 69.79579 | 4 | 39 | 0.5570663 | 4.199559 | 24.82865 | 24.23337 | 100.9778 | 85.80354 | -3.242493e-05 | 0.1100777 | 0 | 0 | 0
8152 | 330602.7 | 2011-01-07 06:29 | 110.8887 | 4 | 39 | 0.5070373 | 4.199397 | 24.83469 | 24.23337 | 101.0032 | 85.80354 | -6.484985e-05 | 0.1100777 | 0 | 0 | 0
8153 | 330682 | 2011-01-07 06:30 | 190.1843 | 4 | 39 | 0.4570085 | 4.199397 | 24.84526 | 24.23337 | 101.0476 | 85.80354 | 0 | 0.1100777 | 0 | 0 | 0
8154 | 330803.4 | 2011-01-07 06:32 | 311.5884 | 4 | 39 | 0.4069796 | 4.199559 | 24.85979 | 24.23337 | 101.1086 | 85.80354 | 0 | 0.1100777 | 0 | 0 | 0
8155 | 330955.2 | 2011-01-07 06:35 | 463.3983 | 4 | 39 | 0.3569507 | 4.199397 | 24.87587 | 24.23337 | 101.1761 | 85.80354 | -6.484985e-05 | 0.1100777 | 0 | 0 | 0
8156 | 331139.2 | 2011-01-07 06:38 | 647.3796 | 4 | 39 | 0.3069218 | 4.199559 | 24.89281 | 24.23337 | 101.2473 | 85.80354 | -3.242493e-05 | 0.1100777 | 0 | 0 | 0
8157 | 331364.2 | 2011-01-07 06:41 | 872.4382 | 4 | 39 | 0.2568929 | 4.199397 | 24.9104 | 24.23337 | 101.3211 | 85.80354 | -3.242493e-05 | 0.1100777 | 0 | 0 | 0
8158 | 331645.4 | 2011-01-07 06:46 | 1153.621 | 4 | 39 | 0.206864 | 4.199559 | 24.92845 | 24.23337 | 101.3969 | 85.80354 | 0 | 0.1100777 | 0 | 0 | 0
8159 | 332018.4 | 2011-01-07 06:52 | 1526.615 | 4 | 39 | 0.1568351 | 4.199559 | 24.94718 | 24.23337 | 101.4756 | 85.80354 | -3.242493e-05 | 0.1100777 | 0 | 0 | 0
8160 | 332574.7 | 2011-01-07 07:02 | 2082.902 | 4 | 39 | 0.1068062 | 4.199559 | 24.96727 | 24.23337 | 101.56 | 85.80354 | 0 | 0.1100777 | 0 | 0 | 0
8161 | 333646.9 | 2011-01-07 07:19 | 3155.15 | 4 | 39 | 0.05677736 | 4.199559 | 24.99067 | 24.23337 | 101.6582 | 85.80354 | 3.242493e-05 | 0.1100777 | 0 | 0 | 0
8162 | 333897.7 | 2011-01-07 07:24 | 3405.895 | 4 | 39 | 0.04986428 | 4.199397 | 24.99441 | 24.23337 | 101.6739 | 85.80354 | -6.484985e-05 | 0.1100777 | 0 | 0 | 0
8163 | 333927.7 | 2011-01-07 07:24 | 30.01513 | 5 | 39 | 0 | 4.189354 | 24.99441 | 24.23337 | 101.6739 | 85.80354 | -9.717941e-05 | 0.1100777 | 0 | 0 | 0
8164 | 333957.7 | 2011-01-07 07:25 | 60.01466 | 5 | 39 | 0 | 4.187572 | 24.99441 | 24.23337 | 101.6739 | 85.80354 | -6.484985e-05 | 0.1100777 | 0 | 0 | 0
8165 | 333957.9 | 2011-01-07 07:25 | 0.1853434 | 6 | 39 | -0.0001646073 | 4.187411 | 24.99441 | 24.23337 | 101.6739 | 85.80354 | 0 | 0.1135217 | 0 | 0 | 0
8166 | 333962.7 | 2011-01-07 07:25 | 5.013475 | 6 | 39 | 0.0009269321 | 4.187411 | 24.99441 | 24.23337 | 101.6739 | 85.80354 | -9.717941e-05 | 0.1135217 | 0 | 0 | 0
8167 | 333975 | 2011-01-07 07:25 | 12.23455 | 7 | 39 | -1.09989 | 3.987375 | 24.99441 | 24.23711 | 101.6739 | 85.81851 | -0.002040815 | 0.1135217 | 0 | 0 | 0
8168 | 334005 | 2011-01-07 07:25 | 42.24929 | 7 | 39 | -1.09989 | 3.928579 | 24.99441 | 24.24628 | 101.6739 | 85.85479 | -0.001425362 | 0.1135217 | 0 | 0 | 0
8169 | 334035 | 2011-01-07 07:26 | 72.26452 | 7 | 39 | -1.100072 | 3.881283 | 24.99441 | 24.25545 | 101.6739 | 85.89059 | -0.001166201 | 0.1135217 | 0 | 0 | 0
8170 | 334065 | 2011-01-07 07:26 | 102.2796 | 7 | 39 | -1.09989 | 3.841923 | 24.99441 | 24.26462 | 101.6739 | 85.926 | -0.0009718418 | 0.1135217 | 0 | 0 | 0
8171 | 334095 | 2011-01-07 07:27 | 132.2949 | 7 | 39 | -1.099709 | 3.810177 | 24.99441 | 24.27379 | 101.6739 | 85.96108 | -0.0007450581 | 0.1135217 | 0 | 0 | 0
8172 | 334125 | 2011-01-07 07:27 | 162.3098 | 7 | 39 | -1.100072 | 3.783613 | 24.99441 | 24.28296 | 101.6739 | 85.99589 | -0.0006479264 | 0.1135217 | 0 | 0 | 0
8173 | 334155 | 2011-01-07 07:28 | 192.3249 | 7 | 39 | -1.09989 | 3.760451 | 24.99441 | 24.29213 | 101.6739 | 86.03048 | -0.0005830765 | 0.1135217 | 0 | 0 | 0
8174 | 334185.1 | 2011-01-07 07:28 | 222.34 | 7 | 39 | -1.09989 | 3.740691 | 24.99441 | 24.3013 | 101.6739 | 86.06487 | -0.0005182743 | 0.1135217 | 0 | 0 | 0
8175 | 334215.1 | 2011-01-07 07:29 | 252.3551 | 7 | 39 | -1.09989 | 3.723197 | 24.99441 | 24.31047 | 101.6739 | 86.09909 | -0.0004535675 | 0.1135217 | 0 | 0 | 0
8176 | 334245.1 | 2011-01-07 07:29 | 282.3702 | 7 | 39 | -1.099709 | 3.707324 | 24.99441 | 24.31964 | 101.6739 | 86.13316 | -0.0003887177 | 0.1135217 | 0 | 0 | 0
8177 | 334275.1 | 2011-01-07 07:30 | 312.3854 | 7 | 39 | -1.09989 | 3.692585 | 24.99441 | 24.32881 | 101.6739 | 86.16709 | -0.0003887177 | 0.1135217 | 0 | 0 | 0
8178 | 334305.1 | 2011-01-07 07:30 | 342.4007 | 7 | 39 | -1.09989 | 3.679141 | 24.99441 | 24.33798 | 101.6739 | 86.20089 | -0.0003563404 | 0.1135217 | 0 | 0 | 0
8179 | 334335.1 | 2011-01-07 07:31 | 372.4158 | 7 | 39 | -1.09989 | 3.666669 | 24.99441 | 24.34715 | 101.6739 | 86.23456 | -0.0003239632 | 0.1135217 | 0 | 0 | 0
8180 | 334365.2 | 2011-01-07 07:31 | 402.4307 | 7 | 39 | -1.09989 | 3.655007 | 24.99441 | 24.35632 | 101.6739 | 86.26813 | -0.000259161 | 0.1135217 | 0 | 0 | 0
8181 | 334395.2 | 2011-01-07 07:32 | 432.4461 | 7 | 39 | -1.09989 | 3.643345 | 24.99441 | 24.36549 | 101.6739 | 86.3016 | -0.0003239632 | 0.1135217 | 0 | 0 | 0
8182 | 334425.2 | 2011-01-07 07:32 | 462.4609 | 7 | 39 | -1.09989 | 3.632655 | 24.99441 | 24.37466 | 101.6739 | 86.33496 | -0.0002915383 | 0.1135217 | 0 | 0 | 0
8183 | 334455.2 | 2011-01-07 07:33 | 492.476 | 7 | 39 | -1.099709 | 3.622451 | 24.99441 | 24.38383 | 101.6739 | 86.36822 | -0.000259161 | 0.1135217 | 0 | 0 | 0
8184 | 334485.2 | 2011-01-07 07:33 | 522.4912 | 7 | 39 | -1.09989 | 3.612408 | 24.99441 | 24.393 | 101.6739 | 86.40139 | -0.000259161 | 0.1135217 | 0 | 0 | 0
8185 | 334515.2 | 2011-01-07 07:34 | 552.5085 | 7 | 39 | -1.099709 | 3.602528 | 24.99441 | 24.40217 | 101.6739 | 86.43447 | -0.000259161 | 0.1135217 | 0 | 0 | 0
8186 | 334545.2 | 2011-01-07 07:34 | 582.5231 | 7 | 39 | -1.09989 | 3.593134 | 24.99441 | 24.41134 | 101.6739 | 86.46746 | -0.000259161 | 0.1135217 | 0 | 0 | 0
8187 | 334575.3 | 2011-01-07 07:35 | 612.5365 | 7 | 39 | -1.09989 | 3.583901 | 24.99441 | 24.42051 | 101.6739 | 86.50037 | -0.0002267838 | 0.1135217 | 0 | 0 | 0
8188 | 334605.3 | 2011-01-07 07:35 | 642.5516 | 7 | 39 | -1.09989 | 3.574993 | 24.99441 | 24.42968 | 101.6739 | 86.53319 | -0.0002267838 | 0.1135217 | 0 | 0 | 0
8189 | 334635.3 | 2011-01-07 07:36 | 672.5669 | 7 | 39 | -1.09989 | 3.566084 | 24.99441 | 24.43885 | 101.6739 | 86.56594 | -0.000259161 | 0.1135217 | 0 | 0 | 0
8190 | 334665.3 | 2011-01-07 07:36 | 702.5818 | 7 | 39 | -1.09989 | 3.557824 | 24.99441 | 24.44802 | 101.6739 | 86.5986 | -0.000259161 | 0.1135217 | 0 | 0 | 0
8191 | 334695.3 | 2011-01-07 07:37 | 732.597 | 7 | 39 | -1.09989 | 3.549725 | 24.99441 | 24.45719 | 101.6739 | 86.63119 | -0.0002267361 | 0.1135217 | 0 | 0 | 0
8192 | 334725.3 | 2011-01-07 07:37 | 762.6121 | 7 | 39 | -1.09989 | 3.54195 | 24.99441 | 24.46636 | 101.6739 | 86.6637 | -0.0001943588 | 0.1135217 | 0 | 0 | 0
8193 | 334755.4 | 2011-01-07 07:38 | 792.6272 | 7 | 39 | -1.09989 | 3.534176 | 24.99441 | 24.47553 | 101.6739 | 86.69615 | -0.0001943588 | 0.1135217 | 0 | 0 | 0
8194 | 334785.4 | 2011-01-07 07:38 | 822.6424 | 7 | 39 | -1.09989 | 3.526563 | 24.99441 | 24.4847 | 101.6739 | 86.72852 | -0.0002267838 | 0.1135217 | 0 | 0 | 0
8195 | 334815.4 | 2011-01-07 07:39 | 852.6575 | 7 | 39 | -1.09989 | 3.519598 | 24.99441 | 24.49387 | 101.6739 | 86.76083 | -0.0001943588 | 0.1135217 | 0 | 0 | 0
8196 | 334845.4 | 2011-01-07 07:39 | 882.6725 | 7 | 39 | -1.100072 | 3.512471 | 24.99441 | 24.50304 | 101.6739 | 86.79307 | -0.0001619339 | 0.1135217 | 0 | 0 | 0
8197 | 334875.4 | 2011-01-07 07:40 | 912.6878 | 7 | 39 | -1.09989 | 3.505831 | 24.99441 | 24.51221 | 101.6739 | 86.82525 | -0.0001619816 | 0.1135217 | 0 | 0 | 0
8198 | 334905.4 | 2011-01-07 07:40 | 942.7028 | 7 | 39 | -1.09989 | 3.49919 | 24.99441 | 24.52138 | 101.6739 | 86.85737 | -0.0001619816 | 0.1135217 | 0 | 0 | 0
8199 | 334935.4 | 2011-01-07 07:41 | 972.7179 | 7 | 39 | -1.099709 | 3.492873 | 24.99441 | 24.53055 | 101.6739 | 86.88942 | -0.0001943588 | 0.1135217 | 0 | 0 | 0
8200 | 334965.5 | 2011-01-07 07:41 | 1002.733 | 7 | 39 | -1.09989 | 3.486232 | 24.99441 | 24.53972 | 101.6739 | 86.92142 | -0.0001619816 | 0.1135217 | 0 | 0 | 0
8201 | 334995.5 | 2011-01-07 07:42 | 1032.748 | 7 | 39 | -1.09989 | 3.479915 | 24.99441 | 24.54889 | 101.6739 | 86.95336 | -0.0001619816 | 0.1135217 | 0 | 0 | 0
8202 | 335025.5 | 2011-01-07 07:42 | 1062.763 | 7 | 39 | -1.099709 | 3.473598 | 24.99441 | 24.55806 | 101.6739 | 86.98525 | -0.0001943588 | 0.1135217 | 0 | 0 | 0
8203 | 335055.5 | 2011-01-07 07:43 | 1092.778 | 7 | 39 | -1.09989 | 3.467119 | 24.99441 | 24.56723 | 101.6739 | 87.01707 | -0.0001943588 | 0.1135217 | 0 | 0 | 0
8204 | 335085.5 | 2011-01-07 07:43 | 1122.793 | 7 | 39 | -1.09989 | 3.46064 | 24.99441 | 24.5764 | 101.6739 | 87.04883 | -0.0001943588 | 0.1135217 | 0 | 0 | 0
8205 | 335115.5 | 2011-01-07 07:44 | 1152.809 | 7 | 39 | -1.09989 | 3.453999 | 24.99441 | 24.58557 | 101.6739 | 87.08054 | -0.0002267838 | 0.1135217 | 0 | 0 | 0
8206 | 335145.5 | 2011-01-07 07:44 | 1182.824 | 7 | 39 | -1.09989 | 3.447358 | 24.99441 | 24.59474 | 101.6739 | 87.11218 | -0.0001296043 | 0.1135217 | 0 | 0 | 0
8207 | 335175.6 | 2011-01-07 07:45 | 1212.839 | 7 | 39 | -1.09989 | 3.440717 | 24.99441 | 24.60391 | 101.6739 | 87.14376 | -0.0001296043 | 0.1135217 | 0 | 0 | 0
8208 | 335205.6 | 2011-01-07 07:45 | 1242.854 | 7 | 39 | -1.09989 | 3.433753 | 24.99441 | 24.61308 | 101.6739 | 87.17528 | -0.0001619816 | 0.1135217 | 0 | 0 | 0
8209 | 335235.6 | 2011-01-07 07:46 | 1272.869 | 7 | 39 | -1.09989 | 3.42614 | 24.99441 | 24.62225 | 101.6739 | 87.20673 | -0.000259161 | 0.1135217 | 0 | 0 | 0
8210 | 335265.6 | 2011-01-07 07:46 | 1302.886 | 7 | 39 | -1.09989 | 3.418689 | 24.99441 | 24.63142 | 101.6739 | 87.23812 | -0.0002267838 | 0.1135217 | 0 | 0 | 0
8211 | 335295.6 | 2011-01-07 07:47 | 1332.899 | 7 | 39 | -1.09989 | 3.410591 | 24.99441 | 24.64059 | 101.6739 | 87.26943 | -0.000259161 | 0.1135217 | 0 | 0 | 0
8212 | 335325.6 | 2011-01-07 07:47 | 1362.914 | 7 | 39 | -1.09989 | 3.402006 | 24.99441 | 24.64976 | 101.6739 | 87.30067 | -0.0002915383 | 0.1135217 | 0 | 0 | 0
8213 | 335355.7 | 2011-01-07 07:48 | 1392.93 | 7 | 39 | -1.09989 | 3.39326 | 24.99441 | 24.65893 | 101.6739 | 87.33182 | -0.0001943588 | 0.1135217 | 0 | 0 | 0
8214 | 335385.7 | 2011-01-07 07:48 | 1422.945 | 7 | 39 | -1.09989 | 3.383541 | 24.99441 | 24.6681 | 101.6739 | 87.3629 | -0.0002591133 | 0.1135217 | 0 | 0 | 0
8215 | 335415.7 | 2011-01-07 07:49 | 1452.96 | 7 | 39 | -1.09989 | 3.373337 | 24.99441 | 24.67727 | 101.6739 | 87.39388 | -0.0002915383 | 0.1135217 | 0 | 0 | 0
8216 | 335445.7 | 2011-01-07 07:49 | 1482.975 | 7 | 39 | -1.09989 | 3.362809 | 24.99441 | 24.68644 | 101.6739 | 87.42476 | -0.0003239632 | 0.1135217 | 0 | 0 | 0
8217 | 335475.7 | 2011-01-07 07:50 | 1512.99 | 7 | 39 | -1.09989 | 3.350823 | 24.99441 | 24.69561 | 101.6739 | 87.45555 | -0.0003239632 | 0.1135217 | 0 | 0 | 0
8218 | 335505.7 | 2011-01-07 07:50 | 1543.005 | 7 | 39 | -1.09989 | 3.337703 | 24.99441 | 24.70478 | 101.6739 | 87.48621 | -0.0004211426 | 0.1135217 | 0 | 0 | 0
8219 | 335535.7 | 2011-01-07 07:51 | 1573.02 | 7 | 39 | -1.100072 | 3.323126 | 24.99441 | 24.71395 | 101.6739 | 87.51676 | -0.0004210949 | 0.1135217 | 0 | 0 | 0
8220 | 335565.8 | 2011-01-07 07:51 | 1603.035 | 7 | 39 | -1.09989 | 3.306118 | 24.99441 | 24.72312 | 101.6739 | 87.54715 | -0.0004858971 | 0.1135217 | 0 | 0 | 0
8221 | 335595.8 | 2011-01-07 07:52 | 1633.05 | 7 | 39 | -1.09989 | 3.286196 | 24.99441 | 24.73229 | 101.6739 | 87.57738 | -0.0005831242 | 0.1135217 | 0 | 0 | 0
8222 | 335625.8 | 2011-01-07 07:52 | 1663.065 | 7 | 39 | -1.09989 | 3.262872 | 24.99441 | 24.74146 | 101.6739 | 87.60741 | -0.0006478786 | 0.1135217 | 0 | 0 | 0
8223 | 335655.8 | 2011-01-07 07:53 | 1693.081 | 7 | 39 | -1.100072 | 3.233555 | 24.99441 | 24.75063 | 101.6739 | 87.63721 | -0.0008422852 | 0.1135217 | 0 | 0 | 0
8224 | 335685.8 | 2011-01-07 07:53 | 1723.096 | 7 | 39 | -1.099709 | 3.196301 | 24.99441 | 24.7598 | 101.6739 | 87.66669 | -0.001101446 | 0.1135217 | 0 | 0 | 0
8225 | 335715.8 | 2011-01-07 07:54 | 1753.111 | 7 | 39 | -1.09989 | 3.148033 | 24.99441 | 24.76897 | 101.6739 | 87.69579 | -0.001457787 | 0.1135217 | 0 | 0 | 0
8226 | 335745.9 | 2011-01-07 07:54 | 1783.126 | 7 | 39 | -1.09989 | 3.083082 | 24.99441 | 24.77814 | 101.6739 | 87.72438 | -0.002040863 | 0.1135217 | 0 | 0 | 0
8227 | 335775.9 | 2011-01-07 07:55 | 1813.141 | 7 | 39 | -1.09989 | 2.995455 | 24.99441 | 24.78731 | 101.6739 | 87.75227 | -0.002688742 | 0.1135217 | 0 | 0 | 0
8228 | 335805.9 | 2011-01-07 07:55 | 1843.156 | 7 | 39 | -1.09989 | 2.877377 | 24.99441 | 24.79648 | 101.6739 | 87.77922 | -0.003530979 | 0.1135217 | 0 | 0 | 0
8229 | 335835.9 | 2011-01-07 07:56 | 1873.171 | 7 | 39 | -1.09989 | 2.729496 | 24.99441 | 24.80565 | 101.6739 | 87.80495 | -0.004243708 | 0.1135217 | 0 | 0 | 0
8230 | 335841.4 | 2011-01-07 07:56 | 1878.702 | 7 | 39 | -1.09989 | 2.699855 | 24.99441 | 24.80734 | 101.6739 | 87.80954 | -0.004308462 | 0.1135217 | 0 | 0 | 0
8231 | 335901.4 | 2011-01-07 07:57 | 60.01461 | 8 | 39 | 0 | 3.657761 | 24.99441 | 24.80734 | 101.6739 | 87.80954 | 0.0009394169 | 0.1135217 | 0 | 0 | 0
8232 | 335901.6 | 2011-01-07 07:57 | 0.1876218 | 9 | 39 | -0.0001646073 | 3.657761 | 24.99441 | 24.80734 | 101.6739 | 87.80954 | 0 | 0.1113934 | 0 | 0 | 0
8233 | 335906.5 | 2011-01-07 07:57 | 5.015551 | 9 | 39 | 0.0003811624 | 3.66343 | 24.99441 | 24.80734 | 101.6739 | 87.80954 | 0.0008098602 | 0.1113934 | 0 | 0 | 0
8234 | 335936.5 | 2011-01-07 07:58 | 30.01512 | 1 | 40 | 0 | 3.687078 | 24.99441 | 24.80734 | 101.6739 | 87.80954 | 0.0004859447 | 0.1113934 | 0 | 0 | 0
8235 | 335966.5 | 2011-01-07 07:58 | 60.03021 | 1 | 40 | 0 | 3.701655 | 24.99441 | 24.80734 | 101.6739 | 87.80954 | 0.0003239155 | 0.1113934 | 0 | 0 | 0
8236 | 335996.5 | 2011-01-07 07:59 | 90.04548 | 1 | 40 | 0 | 3.712021 | 24.99441 | 24.80734 | 101.6739 | 87.80954 | 0.0002915383 | 0.1113934 | 0 | 0 | 0
8237 | 336026.5 | 2011-01-07 07:59 | 120.0136 | 1 | 40 | 0 | 3.719958 | 24.99441 | 24.80734 | 101.6739 | 87.80954 | 0.0001619816 | 0.1113934 | 0 | 0 | 0
8238 | 336056.5 | 2011-01-07 08:00 | 30.01536 | 2 | 40 | 0.5499712 | 3.836254 | 24.99899 | 24.80734 | 101.6915 | 87.80954 | 0.0006478786 | 0.1113934 | 0 | 0 | 0
8239 | 336086.5 | 2011-01-07 08:00 | 60.03023 | 2 | 40 | 0.5497893 | 3.855367 | 25.00358 | 24.80734 | 101.7091 | 87.80954 | 0.0003887653 | 0.1113934 | 0 | 0 | 0
8240 | 336116.5 | 2011-01-07 08:01 | 90.04536 | 2 | 40 | 0.5499712 | 3.868649 | 25.00816 | 24.80734 | 101.7268 | 87.80954 | 0.0002591133 | 0.1113934 | 0 | 0 | 0
8241 | 336146.5 | 2011-01-07 08:01 | 120.0605 | 2 | 40 | 0.5499712 | 3.879663 | 25.01275 | 24.80734 | 101.7446 | 87.80954 | 0.0002915383 | 0.1113934 | 0 | 0 | 0
8242 | 336176.5 | 2011-01-07 08:02 | 150.0756 | 2 | 40 | 0.5499712 | 3.889057 | 25.01733 | 24.80734 | 101.7624 | 87.80954 | 0.000259161 | 0.1113934 | 0 | 0 | 0
8243 | 336206.6 | 2011-01-07 08:02 | 180.0907 | 2 | 40 | 0.5501531 | 3.897156 | 25.02192 | 24.80734 | 101.7802 | 87.80954 | 0.0001619816 | 0.1113934 | 0 | 0 | 0
8244 | 336236.6 | 2011-01-07 08:03 | 210.1059 | 2 | 40 | 0.5499712 | 3.904931 | 25.0265 | 24.80734 | 101.7981 | 87.80954 | 0.0001943588 | 0.1113934 | 0 | 0 | 0
8245 | 336266.6 | 2011-01-07 08:03 | 240.1209 | 2 | 40 | 0.5499712 | 3.911734 | 25.03109 | 24.80734 | 101.816 | 87.80954 | 0.0001943588 | 0.1113934 | 0 | 0 | 0
8246 | 336296.6 | 2011-01-07 08:04 | 270.1361 | 2 | 40 | 0.5497893 | 3.918375 | 25.03567 | 24.80734 | 101.834 | 87.80954 | 0.0001619816 | 0.1113934 | 0 | 0 | 0
8247 | 336326.6 | 2011-01-07 08:04 | 300.1512 | 2 | 40 | 0.5499712 | 3.924691 | 25.04026 | 24.80734 | 101.852 | 87.80954 | 0.0001944065 | 0.1113934 | 0 | 0 | 0
8248 | 336356.6 | 2011-01-07 08:05 | 330.1667 | 2 | 40 | 0.5499712 | 3.93036 | 25.04484 | 24.80734 | 101.87 | 87.80954 | 9.717941e-05 | 0.1113934 | 0 | 0 | 0
8249 | 336386.7 | 2011-01-07 08:05 | 360.1814 | 2 | 40 | 0.5499712 | 3.936029 | 25.04943 | 24.80734 | 101.888 | 87.80954 | 0.0001295567 | 0.1113934 | 0 | 0 | 0
8250 | 336416.7 | 2011-01-07 08:06 | 390.1966 | 2 | 40 | 0.5499712 | 3.941536 | 25.05401 | 24.80734 | 101.9061 | 87.80954 | 0.0001619816 | 0.1113934 | 0 | 0 | 0
8251 | 336446.7 | 2011-01-07 08:06 | 420.2116 | 2 | 40 | 0.5497893 | 3.946396 | 25.0586 | 24.80734 | 101.9241 | 87.80954 | 0.0001295567 | 0.1113934 | 0 | 0 | 0
8252 | 336476.7 | 2011-01-07 08:07 | 450.2289 | 2 | 40 | 0.5499712 | 3.951255 | 25.06318 | 24.80734 | 101.9423 | 87.80954 | 9.717941e-05 | 0.1113934 | 0 | 0 | 0
8253 | 336506.7 | 2011-01-07 08:07 | 480.2437 | 2 | 40 | 0.5501531 | 3.956114 | 25.06777 | 24.80734 | 101.9604 | 87.80954 | 0.0001296043 | 0.1113934 | 0 | 0 | 0
8254 | 336536.7 | 2011-01-07 08:08 | 510.257 | 2 | 40 | 0.5497893 | 3.960487 | 25.07235 | 24.80734 | 101.9785 | 87.80954 | 6.480217e-05 | 0.1113934 | 0 | 0 | 0
8255 | 336566.7 | 2011-01-07 08:08 | 540.2721 | 2 | 40 | 0.5499712 | 3.965023 | 25.07694 | 24.80734 | 101.9967 | 87.80954 | 0.0001296043 | 0.1113934 | 0 | 0 | 0
8256 | 336596.8 | 2011-01-07 08:09 | 570.2873 | 2 | 40 | 0.5501531 | 3.969396 | 25.08153 | 24.80734 | 102.0149 | 87.80954 | 0.0001619816 | 0.1113934 | 0 | 0 | 0
8257 | 336626.8 | 2011-01-07 08:09 | 600.3023 | 2 | 40 | 0.5497893 | 3.973121 | 25.08611 | 24.80734 | 102.0331 | 87.80954 | 6.480217e-05 | 0.1113934 | 0 | 0 | 0
8258 | 336656.8 | 2011-01-07 08:10 | 630.3175 | 2 | 40 | 0.5499712 | 3.977332 | 25.09069 | 24.80734 | 102.0513 | 87.80954 | 9.717941e-05 | 0.1113934 | 0 | 0 | 0
8259 | 336686.8 | 2011-01-07 08:10 | 660.3325 | 2 | 40 | 0.5499712 | 3.98122 | 25.09528 | 24.80734 | 102.0696 | 87.80954 | 0.0001296043 | 0.1113934 | 0 | 0 | 0
8260 | 336716.8 | 2011-01-07 08:11 | 690.3477 | 2 | 40 | 0.5501531 | 3.984945 | 25.09987 | 24.80734 | 102.0878 | 87.80954 | 9.717941e-05 | 0.1113934 | 0 | 0 | 0
8261 | 336746.8 | 2011-01-07 08:11 | 720.3628 | 2 | 40 | 0.5501531 | 3.988671 | 25.10445 | 24.80734 | 102.1061 | 87.80954 | 6.480217e-05 | 0.1113934 | 0 | 0 | 0
8262 | 336776.9 | 2011-01-07 08:12 | 750.3779 | 2 | 40 | 0.5499712 | 3.992234 | 25.10904 | 24.80734 | 102.1244 | 87.80954 | 6.480217e-05 | 0.1113934 | 0 | 0 | 0
8263 | 336806.9 | 2011-01-07 08:12 | 780.393 | 2 | 40 | 0.5501531 | 3.995959 | 25.11362 | 24.80734 | 102.1427 | 87.80954 | 0.0001296043 | 0.1113934 | 0 | 0 | 0
8264 | 336836.9 | 2011-01-07 08:13 | 810.4083 | 2 | 40 | 0.5499712 | 3.999361 | 25.11821 | 24.80734 | 102.1611 | 87.80954 | 6.475449e-05 | 0.1113934 | 0 | 0 | 0
8265 | 336866.9 | 2011-01-07 08:13 | 840.4232 | 2 | 40 | 0.5499712 | 4.002762 | 25.12279 | 24.80734 | 102.1794 | 87.80954 | 6.484985e-05 | 0.1113934 | 0 | 0 | 0
8266 | 336896.9 | 2011-01-07 08:14 | 870.4383 | 2 | 40 | 0.5499712 | 4.006164 | 25.12738 | 24.80734 | 102.1978 | 87.80954 | 9.717941e-05 | 0.1113934 | 0 | 0 | 0
8267 | 336926.9 | 2011-01-07 08:14 | 900.4535 | 2 | 40 | 0.5497893 | 4.009565 | 25.13196 | 24.80734 | 102.2161 | 87.80954 | 9.717941e-05 | 0.1113934 | 0 | 0 | 0
8268 | 336956.9 | 2011-01-07 08:15 | 930.4686 | 2 | 40 | 0.5501531 | 4.012966 | 25.13655 | 24.80734 | 102.2345 | 87.80954 | 9.717941e-05 | 0.1113934 | 0 | 0 | 0
8269 | 336987 | 2011-01-07 08:15 | 960.4837 | 2 | 40 | 0.5497893 | 4.016044 | 25.14113 | 24.80734 | 102.2529 | 87.80954 | 6.475449e-05 | 0.1113934 | 0 | 0 | 0
8270 | 337017 | 2011-01-07 08:16 | 990.499 | 2 | 40 | 0.5499712 | 4.019283 | 25.14572 | 24.80734 | 102.2714 | 87.80954 | 6.475449e-05 | 0.1113934 | 0 | 0 | 0
8271 | 337047 | 2011-01-07 08:16 | 1020.514 | 2 | 40 | 0.5496074 | 4.022523 | 25.1503 | 24.80734 | 102.2898 | 87.80954 | 6.484985e-05 | 0.1113934 | 0 | 0 | 0
8272 | 337077 | 2011-01-07 08:17 | 1050.529 | 2 | 40 | 0.5499712 | 4.025762 | 25.15489 | 24.80734 | 102.3082 | 87.80954 | 9.717941e-05 | 0.1113934 | 0 | 0 | 0
8273 | 337107 | 2011-01-07 08:17 | 1080.544 | 2 | 40 | 0.5499712 | 4.029002 | 25.15947 | 24.80734 | 102.3267 | 87.80954 | 9.717941e-05 | 0.1113934 | 0 | 0 | 0
8274 | 337137 | 2011-01-07 08:18 | 1110.559 | 2 | 40 | 0.5499712 | 4.031917 | 25.16406 | 24.80734 | 102.3452 | 87.80954 | 6.475449e-05 | 0.1113934 | 0 | 0 | 0
8275 | 337167 | 2011-01-07 08:18 | 1140.574 | 2 | 40 | 0.5499712 | 4.035157 | 25.16864 | 24.80734 | 102.3637 | 87.80954 | 9.717941e-05 | 0.1113934 | 0 | 0 | 0
8276 | 337197.1 | 2011-01-07 08:19 | 1170.589 | 2 | 40 | 0.5499712 | 4.038234 | 25.17323 | 24.80734 | 102.3822 | 87.80954 | 9.717941e-05 | 0.1113934 | 0 | 0 | 0
8277 | 337227.1 | 2011-01-07 08:19 | 1200.607 | 2 | 40 | 0.5501531 | 4.041312 | 25.17781 | 24.80734 | 102.4007 | 87.80954 | 0.0001620293 | 0.1113934 | 0 | 0 | 0
8278 | 337257.1 | 2011-01-07 08:20 | 1230.62 | 2 | 40 | 0.5497893 | 4.044065 | 25.1824 | 24.80734 | 102.4193 | 87.80954 | 6.475449e-05 | 0.1113934 | 0 | 0 | 0
8279 | 337287.1 | 2011-01-07 08:20 | 1260.635 | 2 | 40 | 0.5497893 | 4.047143 | 25.18698 | 24.80734 | 102.4378 | 87.80954 | 6.475449e-05 | 0.1113934 | 0 | 0 | 0
8280 | 337317.1 | 2011-01-07 08:21 | 1290.65 | 2 | 40 | 0.5501531 | 4.05022 | 25.19157 | 24.80734 | 102.4564 | 87.80954 | 9.717941e-05 | 0.1113934 | 0 | 0 | 0
8281 | 337347.1 | 2011-01-07 08:21 | 1320.665 | 2 | 40 | 0.5497893 | 4.053298 | 25.19615 | 24.80734 | 102.4749 | 87.80954 | 9.717941e-05 | 0.1113934 | 0 | 0 | 0
8282 | 337377.2 | 2011-01-07 08:22 | 1350.68 | 2 | 40 | 0.5499712 | 4.056537 | 25.20074 | 24.80734 | 102.4935 | 87.80954 | 0.0001296043 | 0.1113934 | 0 | 0 | 0
8283 | 337407.2 | 2011-01-07 08:22 | 1380.695 | 2 | 40 | 0.5499712 | 4.05929 | 25.20532 | 24.80734 | 102.5121 | 87.80954 | 9.717941e-05 | 0.1113934 | 0 | 0 | 0
8284 | 337437.2 | 2011-01-07 08:23 | 1410.71 | 2 | 40 | 0.5501531 | 4.06253 | 25.20991 | 24.80734 | 102.5308 | 87.80954 | 9.717941e-05 | 0.1113934 | 0 | 0 | 0
8285 | 337467.2 | 2011-01-07 08:23 | 1440.726 | 2 | 40 | 0.5499712 | 4.065283 | 25.21449 | 24.80734 | 102.5494 | 87.80954 | 3.232956e-05 | 0.1113934 | 0 | 0 | 0
8286 | 337497.2 | 2011-01-07 08:24 | 1470.741 | 2 | 40 | 0.5497893 | 4.068199 | 25.21908 | 24.80734 | 102.568 | 87.80954 | 3.242493e-05 | 0.1113934 | 0 | 0 | 0
8287 | 337527.2 | 2011-01-07 08:24 | 1500.756 | 2 | 40 | 0.5499712 | 4.071438 | 25.22366 | 24.80734 | 102.5867 | 87.80954 | 6.475449e-05 | 0.1113934 | 0 | 0 | 0
8288 | 337557.2 | 2011-01-07 08:25 | 1530.771 | 2 | 40 | 0.5501531 | 4.074678 | 25.22825 | 24.80734 | 102.6054 | 87.80954 | 9.717941e-05 | 0.1113934 | 0 | 0 | 0
8289 | 337587.3 | 2011-01-07 08:25 | 1560.786 | 2 | 40 | 0.5501531 | 4.077755 | 25.23283 | 24.80734 | 102.6241 | 87.80954 | 0.0001296043 | 0.1113934 | 0 | 0 | 0
8290 | 337617.3 | 2011-01-07 08:26 | 1590.801 | 2 | 40 | 0.5499712 | 4.080671 | 25.23742 | 24.80734 | 102.6428 | 87.80954 | 6.475449e-05 | 0.1113934 | 0 | 0 | 0
8291 | 337647.3 | 2011-01-07 08:26 | 1620.816 | 2 | 40 | 0.5499712 | 4.08391 | 25.242 | 24.80734 | 102.6615 | 87.80954 | 6.484985e-05 | 0.1113934 | 0 | 0 | 0
8292 | 337677.3 | 2011-01-07 08:27 | 1650.831 | 2 | 40 | 0.5497893 | 4.086988 | 25.24659 | 24.80734 | 102.6802 | 87.80954 | 9.717941e-05 | 0.1113934 | 0 | 0 | 0
8293 | 337707.3 | 2011-01-07 08:27 | 1680.846 | 2 | 40 | 0.5499712 | 4.090065 | 25.25117 | 24.80734 | 102.699 | 87.80954 | 9.717941e-05 | 0.1113934 | 0 | 0 | 0
8294 | 337737.3 | 2011-01-07 08:28 | 1710.862 | 2 | 40 | 0.5499712 | 4.093467 | 25.25576 | 24.80734 | 102.7177 | 87.80954 | 9.717941e-05 | 0.1113934 | 0 | 0 | 0
8295 | 337767.4 | 2011-01-07 08:28 | 1740.877 | 2 | 40 | 0.5499712 | 4.096706 | 25.26034 | 24.80734 | 102.7365 | 87.80954 | 0.000129509 | 0.1113934 | 0 | 0 | 0
8296 | 337797.4 | 2011-01-07 08:29 | 1770.892 | 2 | 40 | 0.5497893 | 4.099783 | 25.26493 | 24.80734 | 102.7553 | 87.80954 | 9.717941e-05 | 0.1113934 | 0 | 0 | 0
8297 | 337827.4 | 2011-01-07 08:29 | 1800.907 | 2 | 40 | 0.5496074 | 4.102699 | 25.26951 | 24.80734 | 102.7741 | 87.80954 | 3.242493e-05 | 0.1113934 | 0 | 0 | 0
8298 | 337857.4 | 2011-01-07 08:30 | 1830.922 | 2 | 40 | 0.5499712 | 4.106263 | 25.2741 | 24.80734 | 102.7929 | 87.80954 | 9.717941e-05 | 0.1113934 | 0 | 0 | 0
8299 | 337887.4 | 2011-01-07 08:30 | 1860.937 | 2 | 40 | 0.5499712 | 4.109502 | 25.27868 | 24.80734 | 102.8118 | 87.80954 | 0.000129509 | 0.1113934 | 0 | 0 | 0
8300 | 337917.4 | 2011-01-07 08:31 | 1890.952 | 2 | 40 | 0.5501531 | 4.112904 | 25.28327 | 24.80734 | 102.8306 | 87.80954 | 9.717941e-05 | 0.1113934 | 0 | 0 | 0
8301 | 337947.4 | 2011-01-07 08:31 | 1920.967 | 2 | 40 | 0.5497893 | 4.116143 | 25.28785 | 24.80734 | 102.8495 | 87.80954 | 9.717941e-05 | 0.1113934 | 0 | 0 | 0
8302 | 337977.5 | 2011-01-07 08:32 | 1950.983 | 2 | 40 | 0.5499712 | 4.119544 | 25.29244 | 24.80734 | 102.8683 | 87.80954 | 0.000129509 | 0.1113934 | 0 | 0 | 0
8303 | 338007.5 | 2011-01-07 08:32 | 1980.998 | 2 | 40 | 0.5501531 | 4.122784 | 25.29702 | 24.80734 | 102.8872 | 87.80954 | 6.475449e-05 | 0.1113934 | 0 | 0 | 0
8304 | 338037.5 | 2011-01-07 08:33 | 2011.013 | 2 | 40 | 0.5499712 | 4.126185 | 25.30161 | 24.80734 | 102.9062 | 87.80954 | 9.717941e-05 | 0.1113934 | 0 | 0 | 0
8305 | 338067.5 | 2011-01-07 08:33 | 2041.028 | 2 | 40 | 0.5501531 | 4.129587 | 25.3062 | 24.80734 | 102.9251 | 87.80954 | 6.484985e-05 | 0.1113934 | 0 | 0 | 0
8306 | 338097.5 | 2011-01-07 08:34 | 2071.043 | 2 | 40 | 0.5497893 | 4.132988 | 25.31078 | 24.80734 | 102.944 | 87.80954 | 6.475449e-05 | 0.1113934 | 0 | 0 | 0
8307 | 338127.5 | 2011-01-07 08:34 | 2101.058 | 2 | 40 | 0.5499712 | 4.136551 | 25.31537 | 24.80734 | 102.963 | 87.80954 | 6.475449e-05 | 0.1113934 | 0 | 0 | 0
8308 | 338157.5 | 2011-01-07 08:35 | 2131.073 | 2 | 40 | 0.5501531 | 4.140277 | 25.31995 | 24.80734 | 102.982 | 87.80954 | 9.717941e-05 | 0.1113934 | 0 | 0 | 0
8309 | 338187.6 | 2011-01-07 08:35 | 2161.088 | 2 | 40 | 0.5499712 | 4.143678 | 25.32454 | 24.80734 | 103.001 | 87.80954 | 3.242493e-05 | 0.1113934 | 0 | 0 | 0
8310 | 338217.6 | 2011-01-07 08:36 | 2191.103 | 2 | 40 | 0.5499712 | 4.147565 | 25.32912 | 24.80734 | 103.02 | 87.80954 | 9.717941e-05 | 0.1113934 | 0 | 0 | 0
8311 | 338247.6 | 2011-01-07 08:36 | 2221.119 | 2 | 40 | 0.5499712 | 4.150967 | 25.33371 | 24.80734 | 103.039 | 87.80954 | 3.242493e-05 | 0.1113934 | 0 | 0 | 0
8312 | 338277.6 | 2011-01-07 08:37 | 2251.134 | 2 | 40 | 0.5499712 | 4.154692 | 25.33829 | 24.80734 | 103.058 | 87.80954 | 0.000129509 | 0.1113934 | 0 | 0 | 0
8313 | 338307.6 | 2011-01-07 08:37 | 2281.149 | 2 | 40 | 0.5499712 | 4.158418 | 25.34288 | 24.80734 | 103.0771 | 87.80954 | 9.717941e-05 | 0.1113934 | 0 | 0 | 0
8314 | 338337.6 | 2011-01-07 08:38 | 2311.164 | 2 | 40 | 0.5497893 | 4.161981 | 25.34746 | 24.80734 | 103.0962 | 87.80954 | 9.717941e-05 | 0.1113934 | 0 | 0 | 0
8315 | 338367.7 | 2011-01-07 08:38 | 2341.179 | 2 | 40 | 0.5499712 | 4.165868 | 25.35205 | 24.80734 | 103.1153 | 87.80954 | 0.000129509 | 0.1113934 | 0 | 0 | 0
8316 | 338397.7 | 2011-01-07 08:39 | 2371.196 | 2 | 40 | 0.5499712 | 4.169594 | 25.35663 | 24.80734 | 103.1344 | 87.80954 | 0.0001296043 | 0.1113934 | 0 | 0 | 0
8317 | 338427.7 | 2011-01-07 08:39 | 2401.211 | 2 | 40 | 0.5499712 | 4.173319 | 25.36122 | 24.80734 | 103.1535 | 87.80954 | 0.0001296043 | 0.1113934 | 0 | 0 | 0
8318 | 338457.7 | 2011-01-07 08:40 | 2431.224 | 2 | 40 | 0.5499712 | 4.177044 | 25.3658 | 24.80734 | 103.1726 | 87.80954 | 9.717941e-05 | 0.1113934 | 0 | 0 | 0
8319 | 338487.7 | 2011-01-07 08:40 | 2461.239 | 2 | 40 | 0.5499712 | 4.18077 | 25.37039 | 24.80734 | 103.1918 | 87.80954 | 6.475449e-05 | 0.1113934 | 0 | 0 | 0
8320 | 338517.7 | 2011-01-07 08:41 | 2491.255 | 2 | 40 | 0.5497893 | 4.184657 | 25.37497 | 24.80734 | 103.211 | 87.80954 | 0.0001619339 | 0.1113934 | 0 | 0 | 0
8321 | 338547.7 | 2011-01-07 08:41 | 2521.27 | 2 | 40 | 0.5497893 | 4.188545 | 25.37956 | 24.80734 | 103.2302 | 87.80954 | 9.717941e-05 | 0.1113934 | 0 | 0 | 0
8322 | 338577.8 | 2011-01-07 08:42 | 2551.285 | 2 | 40 | 0.5499712 | 4.192432 | 25.38414 | 24.80734 | 103.2494 | 87.80954 | 6.475449e-05 | 0.1113934 | 0 | 0 | 0
8323 | 338607.8 | 2011-01-07 08:42 | 2581.3 | 2 | 40 | 0.5501531 | 4.196319 | 25.38873 | 24.80734 | 103.2686 | 87.80954 | 6.475449e-05 | 0.1113934 | 0 | 0 | 0
8324 | 338633.4 | 2011-01-07 08:43 | 2606.878 | 2 | 40 | 0.5501531 | 4.200045 | 25.39264 | 24.80734 | 103.285 | 87.80954 | 0.0001296043 | 0.1113934 | 0 | 0 | 0
8325 | 338663.4 | 2011-01-07 08:43 | 30.01499 | 3 | 40 | 0 | 4.090065 | 25.39264 | 24.80734 | 103.285 | 87.80954 | -0.0004858971 | 0.1113934 | 0 | 0 | 0
8326 | 338693.4 | 2011-01-07 08:44 | 60.03029 | 3 | 40 | 0 | 4.076459 | 25.39264 | 24.80734 | 103.285 | 87.80954 | -0.0002915383 | 0.1113934 | 0 | 0 | 0
8327 | 338723.4 | 2011-01-07 08:44 | 90.04524 | 3 | 40 | 0 | 4.068037 | 25.39264 | 24.80734 | 103.285 | 87.80954 | -0.0001943588 | 0.1113934 | 0 | 0 | 0
8328 | 338753.4 | 2011-01-07 08:45 | 120.0135 | 3 | 40 | 0 | 4.062368 | 25.39264 | 24.80734 | 103.285 | 87.80954 | -9.717941e-05 | 0.1113934 | 0 | 0 | 0
8329 | 338753.4 | 2011-01-07 08:45 | 2.636571147e-06 | 4 | 40 | 1.01151 | 4.199721 | 25.39264 | 24.80734 | 103.285 | 87.80954 | 0 | 0.1113934 | 0 | 0 | 0
8330 | 338754 | 2011-01-07 08:45 | 0.6094924 | 4 | 40 | 0.9607539 | 4.199721 | 25.3928 | 24.80734 | 103.2857 | 87.80954 | 0 | 0.1113934 | 0 | 0 | 0
8331 | 338755.9 | 2011-01-07 08:45 | 2.531294 | 4 | 40 | 0.9105431 | 4.199721 | 25.3933 | 24.80734 | 103.2878 | 87.80954 | 0 | 0.1113934 | 0 | 0 | 0
8332 | 338758.9 | 2011-01-07 08:45 | 5.531184 | 4 | 40 | 0.8601503 | 4.199721 | 25.39404 | 24.80734 | 103.2909 | 87.80954 | 0 | 0.1113934 | 0 | 0 | 0
8333 | 338763.1 | 2011-01-07 08:45 | 9.734351 | 4 | 40 | 0.8099395 | 4.199397 | 25.39501 | 24.80734 | 103.295 | 87.80954 | -3.242493e-05 | 0.1113934 | 0 | 0 | 0
8334 | 338768.6 | 2011-01-07 08:45 | 15.26548 | 4 | 40 | 0.7599106 | 4.199559 | 25.39621 | 24.80734 | 103.3 | 87.80954 | 0 | 0.1113934 | 0 | 0 | 0
8335 | 338775.9 | 2011-01-07 08:45 | 22.5621 | 4 | 40 | 0.7098817 | 4.199721 | 25.3977 | 24.80734 | 103.3063 | 87.80954 | 0 | 0.1113934 | 0 | 0 | 0
8336 | 338785.7 | 2011-01-07 08:45 | 32.34319 | 4 | 40 | 0.6596709 | 4.199559 | 25.39956 | 24.80734 | 103.3141 | 87.80954 | 0 | 0.1113934 | 0 | 0 | 0
8337 | 338799.7 | 2011-01-07 08:45 | 46.32747 | 4 | 40 | 0.6094601 | 4.199559 | 25.40202 | 24.80734 | 103.3244 | 87.80954 | -3.242493e-05 | 0.1113934 | 0 | 0 | 0
8338 | 338821.4 | 2011-01-07 08:46 | 67.99879 | 4 | 40 | 0.5592493 | 4.199559 | 25.40552 | 24.80734 | 103.3391 | 87.80954 | -3.242493e-05 | 0.1113934 | 0 | 0 | 0
8339 | 338861 | 2011-01-07 08:46 | 107.5763 | 4 | 40 | 0.5092204 | 4.199397 | 25.41137 | 24.80734 | 103.3637 | 87.80954 | -3.242493e-05 | 0.1113934 | 0 | 0 | 0
8340 | 338938 | 2011-01-07 08:48 | 184.6375 | 4 | 40 | 0.4591915 | 4.199559 | 25.42169 | 24.80734 | 103.407 | 87.80954 | 3.242493e-05 | 0.1113934 | 0 | 0 | 0
8341 | 339057 | 2011-01-07 08:50 | 303.6198 | 4 | 40 | 0.4091626 | 4.199559 | 25.436 | 24.80734 | 103.4672 | 87.80954 | -3.242493e-05 | 0.1113934 | 0 | 0 | 0
8342 | 339207.5 | 2011-01-07 08:52 | 454.0704 | 4 | 40 | 0.3591338 | 4.199559 | 25.45203 | 24.80734 | 103.5345 | 87.80954 | 0 | 0.1113934 | 0 | 0 | 0
8343 | 339389.6 | 2011-01-07 08:55 | 636.2235 | 4 | 40 | 0.3091049 | 4.199397 | 25.46891 | 24.80734 | 103.6053 | 87.80954 | -3.242493e-05 | 0.1113934 | 0 | 0 | 0
8344 | 339612.2 | 2011-01-07 08:59 | 858.8138 | 4 | 40 | 0.259076 | 4.199559 | 25.48643 | 24.80734 | 103.6789 | 87.80954 | 0 | 0.1113934 | 0 | 0 | 0
8345 | 339890.5 | 2011-01-07 09:04 | 1137.074 | 4 | 40 | 0.2090471 | 4.199559 | 25.50446 | 24.80734 | 103.7546 | 87.80954 | 0 | 0.1113934 | 0 | 0 | 0
8346 | 340257.2 | 2011-01-07 09:10 | 1503.803 | 4 | 40 | 0.1590182 | 4.199559 | 25.52309 | 24.80734 | 103.8329 | 87.80954 | 0 | 0.1113934 | 0 | 0 | 0
8347 | 340798.2 | 2011-01-07 09:19 | 2044.856 | 4 | 40 | 0.1089893 | 4.199559 | 25.54297 | 24.80734 | 103.9164 | 87.80954 | -3.242493e-05 | 0.1113934 | 0 | 0 | 0
8348 | 341825.7 | 2011-01-07 09:36 | 3072.307 | 4 | 40 | 0.05896044 | 4.199397 | 25.56606 | 24.80734 | 104.0133 | 87.80954 | -6.484985e-05 | 0.1113934 | 0 | 0 | 0
8349 | 342154.1 | 2011-01-07 09:41 | 3400.692 | 4 | 40 | 0.04986428 | 4.199397 | 25.57103 | 24.80734 | 104.0342 | 87.80954 | -6.484985e-05 | 0.1113934 | 0 | 0 | 0
8350 | 342184.1 | 2011-01-07 09:42 | 30.01511 | 5 | 40 | 0 | 4.189354 | 25.57103 | 24.80734 | 104.0342 | 87.80954 | -9.717941e-05 | 0.1113934 | 0 | 0 | 0
8351 | 342214.1 | 2011-01-07 09:42 | 60.01464 | 5 | 40 | 0 | 4.187572 | 25.57103 | 24.80734 | 104.0342 | 87.80954 | -9.727478e-05 | 0.1113934 | 0 | 0 | 0
8352 | 342214.3 | 2011-01-07 09:42 | 0.1876272 | 6 | 40 | -0.0001646073 | 4.188059 | 25.57103 | 24.80734 | 104.0342 | 87.80954 | 0 | 0.1142285 | 0 | 0 | 0
8353 | 342219.1 | 2011-01-07 09:42 | 5.017709 | 6 | 40 | 0.0007450088 | 4.187572 | 25.57104 | 24.80734 | 104.0342 | 87.80954 | -3.242493e-05 | 0.1142285 | 0 | 0 | 0
8354 | 342231.5 | 2011-01-07 09:43 | 12.34351 | 7 | 40 | -1.09989 | 3.987537 | 25.57104 | 24.81111 | 104.0342 | 87.82464 | -0.001976061 | 0.1142285 | 0 | 0 | 0
8355 | 342261.5 | 2011-01-07 09:43 | 42.35864 | 7 | 40 | -1.099709 | 3.928903 | 25.57104 | 24.82028 | 104.0342 | 87.86093 | -0.001425362 | 0.1142285 | 0 | 0 | 0
8356 | 342291.5 | 2011-01-07 09:44 | 72.37397 | 7 | 40 | -1.100072 | 3.881445 | 25.57104 | 24.82945 | 104.0342 | 87.89673 | -0.001231003 | 0.1142285 | 0 | 0 | 0
8357 | 342321.5 | 2011-01-07 09:44 | 102.3889 | 7 | 40 | -1.09989 | 3.841923 | 25.57104 | 24.83862 | 104.0342 | 87.93214 | -0.0009718418 | 0.1142285 | 0 | 0 | 0
8358 | 342351.5 | 2011-01-07 09:45 | 132.404 | 7 | 40 | -1.09989 | 3.809691 | 25.57104 | 24.84779 | 104.0342 | 87.96722 | -0.0007450581 | 0.1142285 | 0 | 0 | 0
8359 | 342381.6 | 2011-01-07 09:45 | 162.4191 | 7 | 40 | -1.09989 | 3.782641 | 25.57104 | 24.85696 | 104.0342 | 88.00203 | -0.0006803036 | 0.1142285 | 0 | 0 | 0
8360 | 342411.6 | 2011-01-07 09:46 | 192.4342 | 7 | 40 | -1.09989 | 3.759641 | 25.57104 | 24.86613 | 104.0342 | 88.03661 | -0.0005830765 | 0.1142285 | 0 | 0 | 0
8361 | 342441.6 | 2011-01-07 09:46 | 222.4493 | 7 | 40 | -1.09989 | 3.740043 | 25.57104 | 24.8753 | 104.0342 | 88.07099 | -0.0005506992 | 0.1142285 | 0 | 0 | 0
8362 | 342471.6 | 2011-01-07 09:47 | 252.4644 | 7 | 40 | -1.09989 | 3.722388 | 25.57104 | 24.88447 | 104.0342 | 88.10521 | -0.0004535198 | 0.1142285 | 0 | 0 | 0
8363 | 342501.6 | 2011-01-07 09:47 | 282.4795 | 7 | 40 | -1.09989 | 3.706676 | 25.57104 | 24.89364 | 104.0342 | 88.13927 | -0.0004210949 | 0.1142285 | 0 | 0 | 0
8364 | 342531.6 | 2011-01-07 09:48 | 312.4946 | 7 | 40 | -1.09989 | 3.692423 | 25.57104 | 24.90281 | 104.0342 | 88.1732 | -0.0003563404 | 0.1142285 | 0 | 0 | 0
8365 | 342561.6 | 2011-01-07 09:48 | 342.5097 | 7 | 40 | -1.09989 | 3.678979 | 25.57104 | 24.91198 | 104.0342 | 88.207 | -0.0003239155 | 0.1142285 | 0 | 0 | 0
8366 | 342591.7 | 2011-01-07 09:49 | 372.5249 | 7 | 40 | -1.100072 | 3.666669 | 25.57104 | 24.92115 | 104.0342 | 88.24068 | -0.0002915383 | 0.1142285 | 0 | 0 | 0
8367 | 342621.7 | 2011-01-07 09:49 | 402.54 | 7 | 40 | -1.099709 | 3.655007 | 25.57104 | 24.93032 | 104.0342 | 88.27425 | -0.000259161 | 0.1142285 | 0 | 0 | 0
8368 | 342651.7 | 2011-01-07 09:50 | 432.5551 | 7 | 40 | -1.09989 | 3.643669 | 25.57104 | 24.93949 | 104.0342 | 88.30771 | -0.000259161 | 0.1142285 | 0 | 0 | 0
8369 | 342681.7 | 2011-01-07 09:50 | 462.5702 | 7 | 40 | -1.09989 | 3.632817 | 25.57104 | 24.94866 | 104.0342 | 88.34107 | -0.0002591133 | 0.1142285 | 0 | 0 | 0
8370 | 342711.7 | 2011-01-07 09:51 | 492.5854 | 7 | 40 | -1.09989 | 3.622289 | 25.57104 | 24.95783 | 104.0342 | 88.37434 | -0.0002915383 | 0.1142285 | 0 | 0 | 0
8371 | 342741.7 | 2011-01-07 09:51 | 522.6004 | 7 | 40 | -1.09989 | 3.612408 | 25.57104 | 24.967 | 104.0342 | 88.40751 | -0.000259161 | 0.1142285 | 0 | 0 | 0
8372 | 342771.7 | 2011-01-07 09:52 | 552.6156 | 7 | 40 | -1.09989 | 3.602528 | 25.57104 | 24.97617 | 104.0342 | 88.44059 | -0.0002267361 | 0.1142285 | 0 | 0 | 0
8373 | 342801.8 | 2011-01-07 09:52 | 582.6306 | 7 | 40 | -1.099709 | 3.593134 | 25.57104 | 24.98534 | 104.0342 | 88.47358 | -0.0002267361 | 0.1142285 | 0 | 0 | 0
8374 | 342831.8 | 2011-01-07 09:53 | 612.6462 | 7 | 40 | -1.09989 | 3.584063 | 25.57104 | 24.99451 | 104.0342 | 88.50649 | -0.0002591133 | 0.1142285 | 0 | 0 | 0
8375 | 342861.8 | 2011-01-07 09:53 | 642.661 | 7 | 40 | -1.09989 | 3.574993 | 25.57104 | 25.00368 | 104.0342 | 88.53931 | -0.000259161 | 0.1142285 | 0 | 0 | 0
8376 | 342891.8 | 2011-01-07 09:54 | 672.6762 | 7 | 40 | -1.09989 | 3.566408 | 25.57104 | 25.01285 | 104.0342 | 88.57205 | -0.000259161 | 0.1142285 | 0 | 0 | 0
8377 | 342921.8 | 2011-01-07 09:54 | 702.6912 | 7 | 40 | -1.099709 | 3.558148 | 25.57104 | 25.02202 | 104.0342 | 88.60472 | -0.0001943588 | 0.1142285 | 0 | 0 | 0
8378 | 342951.8 | 2011-01-07 09:55 | 732.7064 | 7 | 40 | -1.09989 | 3.549887 | 25.57104 | 25.03119 | 104.0342 | 88.63731 | -0.0002267838 | 0.1142285 | 0 | 0 | 0
8379 | 342981.9 | 2011-01-07 09:55 | 762.7214 | 7 | 40 | -1.09989 | 3.54195 | 25.57104 | 25.04036 | 104.0342 | 88.66983 | -0.0002267361 | 0.1142285 | 0 | 0 | 0
8380 | 343011.9 | 2011-01-07 09:56 | 792.7365 | 7 | 40 | -1.09989 | 3.534338 | 25.57104 | 25.04953 | 104.0342 | 88.70227 | -0.0002267838 | 0.1142285 | 0 | 0 | 0
8381 | 343041.9 | 2011-01-07 09:56 | 822.7516 | 7 | 40 | -1.099709 | 3.527049 | 25.57104 | 25.0587 | 104.0342 | 88.73465 | -0.0002267838 | 0.1142285 | 0 | 0 | 0
8382 | 343071.9 | 2011-01-07 09:57 | 852.7667 | 7 | 40 | -1.09989 | 3.51976 | 25.57104 | 25.06787 | 104.0342 | 88.76696 | -0.0001943588 | 0.1142285 | 0 | 0 | 0
8383 | 343101.9 | 2011-01-07 09:57 | 882.7819 | 7 | 40 | -1.09989 | 3.512795 | 25.57104 | 25.07704 | 104.0342 | 88.79921 | -0.0001619816 | 0.1142285 | 0 | 0 | 0
8384 | 343131.9 | 2011-01-07 09:58 | 912.797 | 7 | 40 | -1.099709 | 3.506155 | 25.57104 | 25.08621 | 104.0342 | 88.83139 | -0.0001619339 | 0.1142285 | 0 | 0 | 0
8385 | 343161.9 | 2011-01-07 09:58 | 942.8121 | 7 | 40 | -1.09989 | 3.499676 | 25.57104 | 25.09538 | 104.0342 | 88.86351 | -0.0001619816 | 0.1142285 | 0 | 0 | 0
8386 | 343192 | 2011-01-07 09:59 | 972.8272 | 7 | 40 | -1.100072 | 3.493035 | 25.57104 | 25.10455 | 104.0342 | 88.89557 | -0.0001943588 | 0.1142285 | 0 | 0 | 0
8387 | 343222 | 2011-01-07 09:59 | 1002.842 | 7 | 40 | -1.100072 | 3.486718 | 25.57104 | 25.11372 | 104.0342 | 88.92758 | -0.0001619816 | 0.1142285 | 0 | 0 | 0
8388 | 343252 | 2011-01-07 10:00 | 1032.858 | 7 | 40 | -1.099709 | 3.480401 | 25.57104 | 25.12289 | 104.0342 | 88.95952 | -0.0001943588 | 0.1142285 | 0 | 0 | 0
8389 | 343282 | 2011-01-07 10:00 | 1062.873 | 7 | 40 | -1.09989 | 3.474408 | 25.57104 | 25.13206 | 104.0342 | 88.99141 | -0.0001295567 | 0.1142285 | 0 | 0 | 0
8390 | 343312 | 2011-01-07 10:01 | 1092.888 | 7 | 40 | -1.100072 | 3.468091 | 25.57104 | 25.14123 | 104.0342 | 89.02324 | -0.0001619816 | 0.1142285 | 0 | 0 | 0
8391 | 343342 | 2011-01-07 10:01 | 1122.903 | 7 | 40 | -1.09989 | 3.461774 | 25.57104 | 25.1504 | 104.0342 | 89.05501 | -0.0001944065 | 0.1142285 | 0 | 0 | 0
8392 | 343372 | 2011-01-07 10:02 | 1152.918 | 7 | 40 | -1.09989 | 3.455619 | 25.57104 | 25.15957 | 104.0342 | 89.08673 | -0.0001619339 | 0.1142285 | 0 | 0 | 0
8393 | 343402.1 | 2011-01-07 10:02 | 1182.92 | 7 | 40 | -1.100072 | 3.448978 | 25.57104 | 25.16874 | 104.0342 | 89.11838 | -0.0001943588 | 0.1142285 | 0 | 0 | 0
8394 | 343432.1 | 2011-01-07 10:03 | 1212.934 | 7 | 40 | -1.099527 | 3.442661 | 25.57104 | 25.17791 | 104.0342 | 89.14997 | -0.0001295567 | 0.1142285 | 0 | 0 | 0
8395 | 343462.1 | 2011-01-07 10:03 | 1242.948 | 7 | 40 | -1.09989 | 3.435696 | 25.57104 | 25.18708 | 104.0342 | 89.18151 | -0.0001619816 | 0.1142285 | 0 | 0 | 0
8396 | 343492.1 | 2011-01-07 10:04 | 1272.963 | 7 | 40 | -1.099709 | 3.428408 | 25.57104 | 25.19625 | 104.0342 | 89.21298 | -0.0001619816 | 0.1142285 | 0 | 0 | 0
8397 | 343522.1 | 2011-01-07 10:04 | 1302.978 | 7 | 40 | -1.100072 | 3.420795 | 25.57104 | 25.20542 | 104.0342 | 89.24438 | -0.0002267361 | 0.1142285 | 0 | 0 | 0
8398 | 343552.1 | 2011-01-07 10:05 | 1332.993 | 7 | 40 | -1.099709 | 3.413344 | 25.57104 | 25.21459 | 104.0342 | 89.27572 | -0.0001943588 | 0.1142285 | 0 | 0 | 0
8399 | 343582.1 | 2011-01-07 10:05 | 1363.008 | 7 | 40 | -1.099709 | 3.405246 | 25.57104 | 25.22376 | 104.0342 | 89.30698 | -0.0001943588 | 0.1142285 | 0 | 0 | 0
8400 | 343612.2 | 2011-01-07 10:06 | 1393.023 | 7 | 40 | -1.09989 | 3.396499 | 25.57104 | 25.23293 | 104.0342 | 89.33817 | -0.0002267361 | 0.1142285 | 0 | 0 | 0
8401 | 343642.2 | 2011-01-07 10:06 | 1423.038 | 7 | 40 | -1.09989 | 3.387105 | 25.57104 | 25.2421 | 104.0342 | 89.36927 | -0.0002591133 | 0.1142285 | 0 | 0 | 0
8402 | 343672.2 | 2011-01-07 10:07 | 1453.053 | 7 | 40 | -1.099709 | 3.377224 | 25.57104 | 25.25127 | 104.0342 | 89.40029 | -0.0002915859 | 0.1142285 | 0 | 0 | 0
8403 | 343702.2 | 2011-01-07 10:07 | 1483.069 | 7 | 40 | -1.09989 | 3.366372 | 25.57104 | 25.26044 | 104.0342 | 89.43121 | -0.0003239632 | 0.1142285 | 0 | 0 | 0
8404 | 343732.2 | 2011-01-07 10:08 | 1513.084 | 7 | 40 | -1.099709 | 3.355196 | 25.57104 | 25.26961 | 104.0342 | 89.46203 | -0.0002915859 | 0.1142285 | 0 | 0 | 0
8405 | 343762.2 | 2011-01-07 10:08 | 1543.099 | 7 | 40 | -1.099709 | 3.342562 | 25.57104 | 25.27878 | 104.0342 | 89.49274 | -0.0003563404 | 0.1142285 | 0 | 0 | 0
8406 | 343792.2 | 2011-01-07 10:09 | 1573.114 | 7 | 40 | -1.100072 | 3.328309 | 25.57104 | 25.28795 | 104.0342 | 89.52333 | -0.0004211426 | 0.1142285 | 0 | 0 | 0
8407 | 343822.3 | 2011-01-07 10:09 | 1603.129 | 7 | 40 | -1.09989 | 3.311949 | 25.57104 | 25.29712 | 104.0342 | 89.55378 | -0.0004535198 | 0.1142285 | 0 | 0 | 0
8408 | 343852.3 | 2011-01-07 10:10 | 1633.144 | 7 | 40 | -1.100072 | 3.292675 | 25.57104 | 25.30629 | 104.0342 | 89.58406 | -0.0005830765 | 0.1142285 | 0 | 0 | 0
8409 | 343882.3 | 2011-01-07 10:10 | 1663.159 | 7 | 40 | -1.099709 | 3.269513 | 25.57104 | 25.31546 | 104.0342 | 89.61416 | -0.0006802559 | 0.1142285 | 0 | 0 | 0
8410 | 343912.3 | 2011-01-07 10:11 | 1693.174 | 7 | 40 | -1.09989 | 3.240844 | 25.57104 | 25.32463 | 104.0342 | 89.64401 | -0.0008422375 | 0.1142285 | 0 | 0 | 0
8411 | 343942.3 | 2011-01-07 10:11 | 1723.19 | 7 | 40 | -1.09989 | 3.205048 | 25.57104 | 25.3338 | 104.0342 | 89.67357 | -0.001036596 | 0.1142285 | 0 | 0 | 0
8412 | 343972.3 | 2011-01-07 10:12 | 1753.205 | 7 | 40 | -1.09989 | 3.15759 | 25.57104 | 25.34297 | 104.0342 | 89.70275 | -0.001392937 | 0.1142285 | 0 | 0 | 0
8413 | 344002.4 | 2011-01-07 10:12 | 1783.22 | 7 | 40 | -1.100072 | 3.094096 | 25.57104 | 25.35214 | 104.0342 | 89.73144 | -0.001943684 | 0.1142285 | 0 | 0 | 0
8414 | 344032.4 | 2011-01-07 10:13 | 1813.235 | 7 | 40 | -1.09989 | 3.009385 | 25.57104 | 25.36131 | 104.0342 | 89.75944 | -0.002559137 | 0.1142285 | 0 | 0 | 0
8415 | 344062.4 | 2011-01-07 10:13 | 1843.25 | 7 | 40 | -1.09989 | 2.894222 | 25.57104 | 25.37048 | 104.0342 | 89.78654 | -0.003466225 | 0.1142285 | 0 | 0 | 0
8416 | 344092.4 | 2011-01-07 10:14 | 1873.265 | 7 | 40 | -1.09989 | 2.747475 | 25.57104 | 25.37965 | 104.0342 | 89.81242 | -0.004178905 | 0.1142285 | 0 | 0 | 0
8417 | 344101.3 | 2011-01-07 10:14 | 1882.155 | 7 | 40 | -1.099709 | 2.699855 | 25.57104 | 25.38236 | 104.0342 | 89.81982 | -0.004340887 | 0.1142285 | 0 | 0 | 0
8418 | 344161.3 | 2011-01-07 10:15 | 60.01467 | 8 | 40 | 0 | 3.655979 | 25.57104 | 25.38236 | 104.0342 | 89.81982 | 0.0009718418 | 0.1142285 | 0 | 0 | 0
8419 | 344161.5 | 2011-01-07 10:15 | 0.1877677 | 9 | 40 | -0.0003465305 | 3.655817 | 25.57104 | 25.38236 | 104.0342 | 89.81982 | 0 | 0.1090537 | 0 | 0 | 0
8420 | 344166.3 | 2011-01-07 10:15 | 5.015623 | 9 | 40 | 0.0007450088 | 3.661648 | 25.57104 | 25.38236 | 104.0342 | 89.81982 | 0.0008098602 | 0.1090537 | 0 | 0 | 0
8421 | 344196.4 | 2011-01-07 10:15 | 30.015 | 1 | 41 | 0 | 3.685296 | 25.57104 | 25.38236 | 104.0342 | 89.81982 | 0.0004859447 | 0.1090537 | 0 | 0 | 0
8422 | 344226.4 | 2011-01-07 10:16 | 60.03017 | 1 | 41 | 0 | 3.700036 | 25.57104 | 25.38236 | 104.0342 | 89.81982 | 0.0002915859 | 0.1090537 | 0 | 0 | 0
8423 | 344256.4 | 2011-01-07 10:16 | 90.04536 | 1 | 41 | 0 | 3.710564 | 25.57104 | 25.38236 | 104.0342 | 89.81982 | 0.0002267361 | 0.1090537 | 0 | 0 | 0
8424 | 344286.4 | 2011-01-07 10:17 | 120.0135 | 1 | 41 | 0 | 3.718662 | 25.57104 | 25.38236 | 104.0342 | 89.81982 | 0.0001943588 | 0.1090537 | 0 | 0 | 0
8425 | 344316.4 | 2011-01-07 10:17 | 30.0152 | 2 | 41 | 0.5499712 | 3.834473 | 25.57562 | 25.38236 | 104.0517 | 89.81982 | 0.0006803036 | 0.1090537 | 0 | 0 | 0
8426 | 344346.4 | 2011-01-07 10:18 | 60.03019 | 2 | 41 | 0.5499712 | 3.853585 | 25.58021 | 25.38236 | 104.0694 | 89.81982 | 0.0004535198 | 0.1090537 | 0 | 0 | 0
8427 | 344376.4 | 2011-01-07 10:18 | 90.04571 | 2 | 41 | 0.5499712 | 3.866867 | 25.58479 | 25.38236 | 104.0871 | 89.81982 | 0.0002915383 | 0.1090537 | 0 | 0 | 0
8428 | 344406.5 | 2011-01-07 10:19 | 120.0604 | 2 | 41 | 0.5501531 | 3.877719 | 25.58938 | 25.38236 | 104.1048 | 89.81982 | 0.0002915859 | 0.1090537 | 0 | 0 | 0
8429 | 344436.5 | 2011-01-07 10:19 | 150.0755 | 2 | 41 | 0.5501531 | 3.886952 | 25.59396 | 25.38236 | 104.1226 | 89.81982 | 0.0002267361 | 0.1090537 | 0 | 0 | 0
8430 | 344466.5 | 2011-01-07 10:20 | 180.0908 | 2 | 41 | 0.5499712 | 3.89505 | 25.59855 | 25.38236 | 104.1405 | 89.81982 | 0.0001943588 | 0.1090537 | 0 | 0 | 0
8431 | 344496.5 | 2011-01-07 10:20 | 210.106 | 2 | 41 | 0.5499712 | 3.902663 | 25.60313 | 25.38236 | 104.1583 | 89.81982 | 0.0002267361 | 0.1090537 | 0 | 0 | 0
8432 | 344526.5 | 2011-01-07 10:21 | 240.1209 | 2 | 41 | 0.5499712 | 3.909628 | 25.60772 | 25.38236 | 104.1763 | 89.81982 | 0.0001943588 | 0.1090537 | 0 | 0 | 0
8433 | 344556.5 | 2011-01-07 10:21 | 270.136 | 2 | 41 | 0.5499712 | 3.916269 | 25.6123 | 25.38236 | 104.1942 | 89.81982 | 0.0001943588 | 0.1090537 | 0 | 0 | 0
8434 | 344586.5 | 2011-01-07 10:22 | 300.1513 | 2 | 41 | 0.5499712 | 3.922424 | 25.61689 | 25.38236 | 104.2122 | 89.81982 | 0.0001619816 | 0.1090537 | 0 | 0 | 0
8435 | 344616.6 | 2011-01-07 10:22 | 330.1685 | 2 | 41 | 0.5497893 | 3.928093 | 25.62147 | 25.38236 | 104.2302 | 89.81982 | 0.0001295567 | 0.1090537 | 0 | 0 | 0
8436 | 344646.6 | 2011-01-07 10:23 | 360.1831 | 2 | 41 | 0.5499712 | 3.933924 | 25.62606 | 25.38236 | 104.2482 | 89.81982 | 0.0001619816 | 0.1090537 | 0 | 0 | 0
8437 | 344676.6 | 2011-01-07 10:23 | 390.1965 | 2 | 41 | 0.5497893 | 3.938945 | 25.63064 | 25.38236 | 104.2662 | 89.81982 | 9.717941e-05 | 0.1090537 | 0 | 0 | 0
8438 | 344706.6 | 2011-01-07 10:24 | 420.2118 | 2 | 41 | 0.5499712 | 3.94429 | 25.63523 | 25.38236 | 104.2843 | 89.81982 | 0.0001295567 | 0.1090537 | 0 | 0 | 0
8439 | 344736.6 | 2011-01-07 10:24 | 450.2268 | 2 | 41 | 0.5497893 | 3.948987 | 25.63982 | 25.38236 | 104.3024 | 89.81982 | 6.480217e-05 | 0.1090537 | 0 | 0 | 0
8440 | 344766.6 | 2011-01-07 10:25 | 480.2418 | 2 | 41 | 0.5501531 | 3.953846 | 25.6444 | 25.38236 | 104.3205 | 89.81982 | 0.0001296043 | 0.1090537 | 0 | 0 | 0
8441 | 344796.7 | 2011-01-07 10:25 | 510.257 | 2 | 41 | 0.5497893 | 3.958382 | 25.64899 | 25.38236 | 104.3387 | 89.81982 | 9.717941e-05 | 0.1090537 | 0 | 0 | 0
8442 | 344826.7 | 2011-01-07 10:26 | 540.2721 | 2 | 41 | 0.5497893 | 3.962593 | 25.65357 | 25.38236 | 104.3568 | 89.81982 | 9.717941e-05 | 0.1090537 | 0 | 0 | 0
8443 | 344856.7 | 2011-01-07 10:26 | 570.2873 | 2 | 41 | 0.5497893 | 3.966804 | 25.65816 | 25.38236 | 104.375 | 89.81982 | 6.480217e-05 | 0.1090537 | 0 | 0 | 0
8444 | 344886.7 | 2011-01-07 10:27 | 600.3023 | 2 | 41 | 0.5499712 | 3.971015 | 25.66274 | 25.38236 | 104.3932 | 89.81982 | 0.0001295567 | 0.1090537 | 0 | 0 | 0
8445 | 344916.7 | 2011-01-07 10:27 | 630.3174 | 2 | 41 | 0.5499712 | 3.975065 | 25.66733 | 25.38236 | 104.4114 | 89.81982 | 0.0001619816 | 0.1090537 | 0 | 0 | 0
8446 | 344946.7 | 2011-01-07 10:28 | 660.3326 | 2 | 41 | 0.5499712 | 3.97879 | 25.67191 | 25.38236 | 104.4297 | 89.81982 | 9.717941e-05 | 0.1090537 | 0 | 0 | 0
8447 | 344976.7 | 2011-01-07 10:28 | 690.3477 | 2 | 41 | 0.5497893 | 3.982516 | 25.6765 | 25.38236 | 104.4479 | 89.81982 | 9.717941e-05 | 0.1090537 | 0 | 0 | 0
8448 | 345006.8 | 2011-01-07 10:29 | 720.3628 | 2 | 41 | 0.5497893 | 3.986241 | 25.68108 | 25.38236 | 104.4662 | 89.81982 | 0.0001295567 | 0.1090537 | 0 | 0 | 0
8449 | 345036.8 | 2011-01-07 10:29 | 750.3779 | 2 | 41 | 0.5499712 | 3.989804 | 25.68567 | 25.38236 | 104.4845 | 89.81982 | 9.717941e-05 | 0.1090537 | 0 | 0 | 0
8450 | 345066.8 | 2011-01-07 10:30 | 780.393 | 2 | 41 | 0.5501531 | 3.99353 | 25.69025 | 25.38236 | 104.5028 | 89.81982 | 9.717941e-05 | 0.1090537 | 0 | 0 | 0
8451 | 345096.8 | 2011-01-07 10:30 | 810.4081 | 2 | 41 | 0.5499712 | 3.996931 | 25.69484 | 25.38236 | 104.5211 | 89.81982 | 0.0001295567 | 0.1090537 | 0 | 0 | 0
8452 | 345126.8 | 2011-01-07 10:31 | 840.4233 | 2 | 41 | 0.5499712 | 4.000332 | 25.69942 | 25.38236 | 104.5394 | 89.81982 | 6.475449e-05 | 0.1090537 | 0 | 0 | 0
8453 | 345156.8 | 2011-01-07 10:31 | 870.4385 | 2 | 41 | 0.5499712 | 4.003734 | 25.70401 | 25.38236 | 104.5578 | 89.81982 | 9.717941e-05 | 0.1090537 | 0 | 0 | 0
8454 | 345186.8 | 2011-01-07 10:32 | 900.4535 | 2 | 41 | 0.5499712 | 4.007135 | 25.70859 | 25.38236 | 104.5761 | 89.81982 | 9.717941e-05 | 0.1090537 | 0 | 0 | 0
8455 | 345216.9 | 2011-01-07 10:32 | 930.4686 | 2 | 41 | 0.5497893 | 4.010213 | 25.71318 | 25.38236 | 104.5945 | 89.81982 | 6.484985e-05 | 0.1090537 | 0 | 0 | 0
8456 | 345246.9 | 2011-01-07 10:33 | 960.4837 | 2 | 41 | 0.5499712 | 4.013452 | 25.71776 | 25.38236 | 104.6129 | 89.81982 | 3.232956e-05 | 0.1090537 | 0 | 0 | 0
8457 | 345276.9 | 2011-01-07 10:33 | 990.4989 | 2 | 41 | 0.5497893 | 4.016692 | 25.72235 | 25.38236 | 104.6313 | 89.81982 | 6.475449e-05 | 0.1090537 | 0 | 0 | 0
8458 | 345306.9 | 2011-01-07 10:34 | 1020.514 | 2 | 41 | 0.5499712 | 4.019769 | 25.72693 | 25.38236 | 104.6497 | 89.81982 | 6.475449e-05 | 0.1090537 | 0 | 0 | 0
8459 | 345336.9 | 2011-01-07 10:34 | 1050.529 | 2 | 41 | 0.5499712 | 4.023009 | 25.73152 | 25.38236 | 104.6682 | 89.81982 | 6.484985e-05 | 0.1090537 | 0 | 0 | 0
8460 | 345366.9 | 2011-01-07 10:35 | 1080.546 | 2 | 41 | 0.5499712 | 4.026086 | 25.7361 | 25.38236 | 104.6866 | 89.81982 | 9.717941e-05 | 0.1090537 | 0 | 0 | 0
8461 | 345397 | 2011-01-07 10:35 | 1110.559 | 2 | 41 | 0.5499712 | 4.029164 | 25.74069 | 25.38236 | 104.7051 | 89.81982 | 9.727478e-05 | 0.1090537 | 0 | 0 | 0
8462 | 345427 | 2011-01-07 10:36 | 1140.574 | 2 | 41 | 0.5499712 | 4.032241 | 25.74527 | 25.38236 | 104.7236 | 89.81982 | 9.717941e-05 | 0.1090537 | 0 | 0 | 0
8463 | 345457 | 2011-01-07 10:36 | 1170.59 | 2 | 41 | 0.5497893 | 4.035157 | 25.74986 | 25.38236 | 104.7421 | 89.81982 | 3.242493e-05 | 0.1090537 | 0 | 0 | 0
8464 | 345487 | 2011-01-07 10:37 | 1200.605 | 2 | 41 | 0.5499712 | 4.038396 | 25.75444 | 25.38236 | 104.7606 | 89.81982 | 9.717941e-05 | 0.1090537 | 0 | 0 | 0
8465 | 345517 | 2011-01-07 10:37 | 1230.62 | 2 | 41 | 0.5499712 | 4.041473 | 25.75903 | 25.38236 | 104.7791 | 89.81982 | 9.717941e-05 | 0.1090537 | 0 | 0 | 0
8466 | 345547 | 2011-01-07 10:38 | 1260.635 | 2 | 41 | 0.5499712 | 4.044389 | 25.76361 | 25.38236 | 104.7977 | 89.81982 | 9.727478e-05 | 0.1090537 | 0 | 0 | 0
8467 | 345577 | 2011-01-07 10:38 | 1290.65 | 2 | 41 | 0.5499712 | 4.047305 | 25.7682 | 25.38236 | 104.8162 | 89.81982 | 9.717941e-05 | 0.1090537 | 0 | 0 | 0
8468 | 345607.1 | 2011-01-07 10:39 | 1320.665 | 2 | 41 | 0.5499712 | 4.05022 | 25.77279 | 25.38236 | 104.8348 | 89.81982 | 9.717941e-05 | 0.1090537 | 0 | 0 | 0
8469 | 345637.1 | 2011-01-07 10:39 | 1350.68 | 2 | 41 | 0.5499712 | 4.053298 | 25.77737 | 25.38236 | 104.8533 | 89.81982 | 9.717941e-05 | 0.1090537 | 0 | 0 | 0
8470 | 345667.1 | 2011-01-07 10:40 | 1380.695 | 2 | 41 | 0.5499712 | 4.056213 | 25.78196 | 25.38236 | 104.8719 | 89.81982 | 6.475449e-05 | 0.1090537 | 0 | 0 | 0
8471 | 345697.1 | 2011-01-07 10:40 | 1410.711 | 2 | 41 | 0.5499712 | 4.05929 | 25.78654 | 25.38236 | 104.8905 | 89.81982 | 6.475449e-05 | 0.1090537 | 0 | 0 | 0
8472 | 345727.1 | 2011-01-07 10:41 | 1440.726 | 2 | 41 | 0.5501531 | 4.062368 | 25.79113 | 25.38236 | 104.9092 | 89.81982 | 9.717941e-05 | 0.1090537 | 0 | 0 | 0
8473 | 345757.1 | 2011-01-07 10:41 | 1470.741 | 2 | 41 | 0.5497893 | 4.065283 | 25.79571 | 25.38236 | 104.9278 | 89.81982 | 9.717941e-05 | 0.1090537 | 0 | 0 | 0
8474 | 345787.2 | 2011-01-07 10:42 | 1500.756 | 2 | 41 | 0.5499712 | 4.068361 | 25.8003 | 25.38236 | 104.9464 | 89.81982 | 9.717941e-05 | 0.1090537 | 0 | 0 | 0
8475 | 345817.2 | 2011-01-07 10:42 | 1530.771 | 2 | 41 | 0.5499712 | 4.071438 | 25.80488 | 25.38236 | 104.9651 | 89.81982 | 9.717941e-05 | 0.1090537 | 0 | 0 | 0
8476 | 345847.2 | 2011-01-07 10:43 | 1560.786 | 2 | 41 | 0.5499712 | 4.074516 | 25.80947 | 25.38236 | 104.9838 | 89.81982 | 0.0001296043 | 0.1090537 | 0 | 0 | 0
8477 | 345877.2 | 2011-01-07 10:43 | 1590.801 | 2 | 41 | 0.5501531 | 4.077593 | 25.81405 | 25.38236 | 105.0025 | 89.81982 | 0.0001296043 | 0.1090537 | 0 | 0 | 0
8478 | 345907.2 | 2011-01-07 10:44 | 1620.816 | 2 | 41 | 0.5499712 | 4.080671 | 25.81864 | 25.38236 | 105.0212 | 89.81982 | 9.717941e-05 | 0.1090537 | 0 | 0 | 0
8479 | 345937.2 | 2011-01-07 10:44 | 1650.831 | 2 | 41 | 0.5497893 | 4.083586 | 25.82322 | 25.38236 | 105.0399 | 89.81982 | 3.232956e-05 | 0.1090537 | 0 | 0 | 0
8480 | 345967.2 | 2011-01-07 10:45 | 1680.847 | 2 | 41 | 0.5501531 | 4.086826 | 25.82781 | 25.38236 | 105.0586 | 89.81982 | 6.475449e-05 | 0.1090537 | 0 | 0 | 0
8481 | 345997.3 | 2011-01-07 10:45 | 1710.862 | 2 | 41 | 0.5497893 | 4.089741 | 25.83239 | 25.38236 | 105.0774 | 89.81982 | 6.475449e-05 | 0.1090537 | 0 | 0 | 0
8482 | 346027.3 | 2011-01-07 10:46 | 1740.877 | 2 | 41 | 0.5499712 | 4.093143 | 25.83698 | 25.38236 | 105.0961 | 89.81982 | 9.717941e-05 | 0.1090537 | 0 | 0 | 0
8483 | 346057.3 | 2011-01-07 10:46 | 1770.892 | 2 | 41 | 0.5499712 | 4.096382 | 25.84156 | 25.38236 | 105.1149 | 89.81982 | 0.0001296043 | 0.1090537 | 0 | 0 | 0
8484 | 346087.3 | 2011-01-07 10:47 | 1800.907 | 2 | 41 | 0.5499712 | 4.099298 | 25.84615 | 25.38236 | 105.1337 | 89.81982 | 6.475449e-05 | 0.1090537 | 0 | 0 | 0
8485 | 346117.3 | 2011-01-07 10:47 | 1830.922 | 2 | 41 | 0.5499712 | 4.102699 | 25.85073 | 25.38236 | 105.1525 | 89.81982 | 9.717941e-05 | 0.1090537 | 0 | 0 | 0
8486 | 346147.3 | 2011-01-07 10:48 | 1860.937 | 2 | 41 | 0.5499712 | 4.105938 | 25.85532 | 25.38236 | 105.1713 | 89.81982 | 0.0001619339 | 0.1090537 | 0 | 0 | 0
8487 | 346177.3 | 2011-01-07 10:48 | 1890.952 | 2 | 41 | 0.5501531 | 4.10934 | 25.8599 | 25.38236 | 105.1902 | 89.81982 | 0.0001296043 | 0.1090537 | 0 | 0 | 0
8488 | 346207.4 | 2011-01-07 10:49 | 1920.967 | 2 | 41 | 0.5497893 | 4.112418 | 25.86449 | 25.38236 | 105.209 | 89.81982 | 6.484985e-05 | 0.1090537 | 0 | 0 | 0
8489 | 346237.4 | 2011-01-07 10:49 | 1950.983 | 2 | 41 | 0.5499712 | 4.115981 | 25.86908 | 25.38236 | 105.2279 | 89.81982 | 0.0001296043 | 0.1090537 | 0 | 0 | 0
8490 | 346267.4 | 2011-01-07 10:50 | 1980.998 | 2 | 41 | 0.5499712 | 4.11922 | 25.87366 | 25.38236 | 105.2467 | 89.81982 | 6.475449e-05 | 0.1090537 | 0 | 0 | 0
8491 | 346297.4 | 2011-01-07 10:50 | 2011.013 | 2 | 41 | 0.5501531 | 4.122784 | 25.87825 | 25.38236 | 105.2656 | 89.81982 | 0.0001296043 | 0.1090537 | 0 | 0 | 0
8492 | 346327.4 | 2011-01-07 10:51 | 2041.028 | 2 | 41 | 0.5499712 | 4.126023 | 25.88283 | 25.38236 | 105.2846 | 89.81982 | 9.717941e-05 | 0.1090537 | 0 | 0 | 0
8493 | 346357.4 | 2011-01-07 10:51 | 2071.043 | 2 | 41 | 0.5497893 | 4.129262 | 25.88742 | 25.38236 | 105.3035 | 89.81982 | 3.232956e-05 | 0.1090537 | 0 | 0 | 0
8494 | 346387.5 | 2011-01-07 10:52 | 2101.058 | 2 | 41 | 0.5499712 | 4.132988 | 25.892 | 25.38236 | 105.3224 | 89.81982 | 9.717941e-05 | 0.1090537 | 0 | 0 | 0
8495 | 346417.5 | 2011-01-07 10:52 | 2131.074 | 2 | 41 | 0.5497893 | 4.136389 | 25.89659 | 25.38236 | 105.3414 | 89.81982 | 9.717941e-05 | 0.1090537 | 0 | 0 | 0
8496 | 346447.5 | 2011-01-07 10:53 | 2161.088 | 2 | 41 | 0.5497893 | 4.139791 | 25.90117 | 25.38236 | 105.3604 | 89.81982 | 6.484985e-05 | 0.1090537 | 0 | 0 | 0
8497 | 346477.5 | 2011-01-07 10:53 | 2191.103 | 2 | 41 | 0.5501531 | 4.143678 | 25.90576 | 25.38236 | 105.3793 | 89.81982 | 0.0001296043 | 0.1090537 | 0 | 0 | 0
8498 | 346507.5 | 2011-01-07 10:54 | 2221.119 | 2 | 41 | 0.5497893 | 4.147079 | 25.91034 | 25.38236 | 105.3984 | 89.81982 | 6.475449e-05 | 0.1090537 | 0 | 0 | 0
8499 | 346537.5 | 2011-01-07 10:54 | 2251.136 | 2 | 41 | 0.5497893 | 4.150805 | 25.91493 | 25.38236 | 105.4174 | 89.81982 | 9.717941e-05 | 0.1090537 | 0 | 0 | 0
8500 | 346567.5 | 2011-01-07 10:55 | 2281.151 | 2 | 41 | 0.5499712 | 4.154531 | 25.91951 | 25.38236 | 105.4364 | 89.81982 | 0.0001296043 | 0.1090537 | 0 | 0 | 0
8501 | 346597.6 | 2011-01-07 10:55 | 2311.164 | 2 | 41 | 0.5499712 | 4.157932 | 25.9241 | 25.38236 | 105.4555 | 89.81982 | 9.717941e-05 | 0.1090537 | 0 | 0 | 0
8502 | 346627.6 | 2011-01-07 10:56 | 2341.179 | 2 | 41 | 0.5499712 | 4.161657 | 25.92868 | 25.38236 | 105.4745 | 89.81982 | 6.484985e-05 | 0.1090537 | 0 | 0 | 0
8503 | 346657.6 | 2011-01-07 10:56 | 2371.194 | 2 | 41 | 0.5499712 | 4.165382 | 25.93327 | 25.38236 | 105.4936 | 89.81982 | 6.475449e-05 | 0.1090537 | 0 | 0 | 0
8504 | 346687.6 | 2011-01-07 10:57 | 2401.209 | 2 | 41 | 0.5497893 | 4.168946 | 25.93785 | 25.38236 | 105.5127 | 89.81982 | 3.242493e-05 | 0.1090537 | 0 | 0 | 0
8505 | 346717.6 | 2011-01-07 10:57 | 2431.225 | 2 | 41 | 0.5499712 | 4.172995 | 25.94244 | 25.38236 | 105.5319 | 89.81982 | 9.717941e-05 | 0.1090537 | 0 | 0 | 0
8506 | 346747.6 | 2011-01-07 10:58 | 2461.24 | 2 | 41 | 0.5501531 | 4.176883 | 25.94702 | 25.38236 | 105.551 | 89.81982 | 6.484985e-05 | 0.1090537 | 0 | 0 | 0
8507 | 346777.6 | 2011-01-07 10:58 | 2491.255 | 2 | 41 | 0.5497893 | 4.180608 | 25.95161 | 25.38236 | 105.5702 | 89.81982 | 9.717941e-05 | 0.1090537 | 0 | 0 | 0
8508 | 346807.7 | 2011-01-07 10:59 | 2521.27 | 2 | 41 | 0.5499712 | 4.184495 | 25.95619 | 25.38236 | 105.5894 | 89.81982 | 0.0001296043 | 0.1090537 | 0 | 0 | 0
8509 | 346837.7 | 2011-01-07 10:59 | 2551.285 | 2 | 41 | 0.5499712 | 4.188545 | 25.96078 | 25.38236 | 105.6085 | 89.81982 | 0.0001296043 | 0.1090537 | 0 | 0 | 0
8510 | 346867.7 | 2011-01-07 11:00 | 2581.3 | 2 | 41 | 0.5499712 | 4.19227 | 25.96536 | 25.38236 | 105.6278 | 89.81982 | 9.717941e-05 | 0.1090537 | 0 | 0 | 0
8511 | 346897.7 | 2011-01-07 11:00 | 2611.315 | 2 | 41 | 0.5497893 | 4.196157 | 25.96995 | 25.38236 | 105.647 | 89.81982 | 6.484985e-05 | 0.1090537 | 0 | 0 | 0
8512 | 346924.4 | 2011-01-07 11:01 | 2638.018 | 2 | 41 | 0.5499712 | 4.200045 | 25.97403 | 25.38236 | 105.6641 | 89.81982 | 0.0001619339 | 0.1090537 | 0 | 0 | 0
8513 | 346954.4 | 2011-01-07 11:01 | 30.01514 | 3 | 41 | 0 | 4.091199 | 25.97403 | 25.38236 | 105.6641 | 89.81982 | -0.0005507469 | 0.1090537 | 0 | 0 | 0
8514 | 346984.4 | 2011-01-07 11:02 | 60.01701 | 3 | 41 | 0 | 4.077917 | 25.97403 | 25.38236 | 105.6641 | 89.81982 | -0.0002916336 | 0.1090537 | 0 | 0 | 0
8515 | 347014.5 | 2011-01-07 11:02 | 90.0322 | 3 | 41 | 0 | 4.069657 | 25.97403 | 25.38236 | 105.6641 | 89.81982 | -0.0001619339 | 0.1090537 | 0 | 0 | 0
8516 | 347044.4 | 2011-01-07 11:03 | 120.0158 | 3 | 41 | 0 | 4.063988 | 25.97403 | 25.38236 | 105.6641 | 89.81982 | -9.717941e-05 | 0.1090537 | 0 | 0 | 0
8517 | 347044.5 | 2011-01-07 11:03 | 0.01573564 | 4 | 41 | 1.008782 | 4.199721 | 25.97403 | 25.38236 | 105.6641 | 89.81982 | 0 | 0.1090537 | 0 | 0 | 0
8518 | 347045.1 | 2011-01-07 11:03 | 0.6407303 | 4 | 41 | 0.9585708 | 4.199559 | 25.9742 | 25.38236 | 105.6648 | 89.81982 | -3.242493e-05 | 0.1090537 | 0 | 0 | 0
8519 | 347047 | 2011-01-07 11:03 | 2.593839 | 4 | 41 | 0.9079961 | 4.199721 | 25.97471 | 25.38236 | 105.667 | 89.81982 | 0 | 0.1090537 | 0 | 0 | 0
8520 | 347050.1 | 2011-01-07 11:03 | 5.609789 | 4 | 41 | 0.8579673 | 4.199721 | 25.97545 | 25.38236 | 105.6701 | 89.81982 | 3.242493e-05 | 0.1090537 | 0 | 0 | 0
8521 | 347054.2 | 2011-01-07 11:03 | 9.796822 | 4 | 41 | 0.8079384 | 4.199721 | 25.97641 | 25.38236 | 105.6741 | 89.81982 | 3.242493e-05 | 0.1090537 | 0 | 0 | 0
8522 | 347059.8 | 2011-01-07 11:03 | 15.35922 | 4 | 41 | 0.7577276 | 4.199721 | 25.97762 | 25.38236 | 105.6792 | 89.81982 | 0 | 0.1090537 | 0 | 0 | 0
8523 | 347067.1 | 2011-01-07 11:03 | 22.68714 | 4 | 41 | 0.7073348 | 4.199559 | 25.97911 | 25.38236 | 105.6855 | 89.81982 | -3.242493e-05 | 0.1090537 | 0 | 0 | 0
8524 | 347077.1 | 2011-01-07 11:03 | 32.60893 | 4 | 41 | 0.657306 | 4.199721 | 25.98099 | 25.38236 | 105.6933 | 89.81982 | 0 | 0.1090537 | 0 | 0 | 0
8525 | 347091.1 | 2011-01-07 11:04 | 46.62421 | 4 | 41 | 0.607277 | 4.199721 | 25.98344 | 25.38236 | 105.7037 | 89.81982 | 3.242493e-05 | 0.1090537 | 0 | 0 | 0
8526 | 347113.2 | 2011-01-07 11:04 | 68.76459 | 4 | 41 | 0.5570663 | 4.199397 | 25.98701 | 25.38236 | 105.7186 | 89.81982 | -6.484985e-05 | 0.1090537 | 0 | 0 | 0
8527 | 347153.7 | 2011-01-07 11:05 | 109.2483 | 4 | 41 | 0.5068554 | 4.199397 | 25.99296 | 25.38236 | 105.7436 | 89.81982 | -6.484985e-05 | 0.1090537 | 0 | 0 | 0
8528 | 347232.4 | 2011-01-07 11:06 | 187.9968 | 4 | 41 | 0.4568265 | 4.199559 | 26.00346 | 25.38236 | 105.7877 | 89.81982 | -3.242493e-05 | 0.1090537 | 0 | 0 | 0
8529 | 347351.3 | 2011-01-07 11:08 | 306.8854 | 4 | 41 | 0.4067976 | 4.199397 | 26.01769 | 25.38236 | 105.8475 | 89.81982 | -3.242493e-05 | 0.1090537 | 0 | 0 | 0
8530 | 347500.8 | 2011-01-07 11:10 | 456.383 | 4 | 41 | 0.3567688 | 4.199721 | 26.03351 | 25.38236 | 105.9139 | 89.81982 | 0 | 0.1090537 | 0 | 0 | 0
8531 | 347683 | 2011-01-07 11:13 | 638.5207 | 4 | 41 | 0.3067399 | 4.199721 | 26.05026 | 25.38236 | 105.9843 | 89.81982 | 0 | 0.1090537 | 0 | 0 | 0
8532 | 347903.8 | 2011-01-07 11:17 | 859.3294 | 4 | 41 | 0.256711 | 4.199397 | 26.0675 | 25.38236 | 106.0567 | 89.81982 | -3.242493e-05 | 0.1090537 | 0 | 0 | 0
8533 | 348179.7 | 2011-01-07 11:22 | 1135.293 | 4 | 41 | 0.2066821 | 4.199559 | 26.0852 | 25.38236 | 106.131 | 89.81982 | 0 | 0.1090537 | 0 | 0 | 0
8534 | 348544.9 | 2011-01-07 11:28 | 1500.428 | 4 | 41 | 0.1566532 | 4.199397 | 26.10353 | 25.38236 | 106.208 | 89.81982 | -9.717941e-05 | 0.1090537 | 0 | 0 | 0
8535 | 349091.3 | 2011-01-07 11:37 | 2046.825 | 4 | 41 | 0.1066243 | 4.199559 | 26.12325 | 25.38236 | 106.2908 | 89.81982 | -3.242493e-05 | 0.1090537 | 0 | 0 | 0
8536 | 350141.2 | 2011-01-07 11:54 | 3096.791 | 4 | 41 | 0.05659544 | 4.199397 | 26.14612 | 25.38236 | 106.3868 | 89.81982 | -3.242493e-05 | 0.1090537 | 0 | 0 | 0
8537 | 350375.6 | 2011-01-07 11:58 | 3331.131 | 4 | 41 | 0.04986428 | 4.199559 | 26.1496 | 25.38236 | 106.4015 | 89.81982 | -3.242493e-05 | 0.1090537 | 0 | 0 | 0
8538 | 350405.6 | 2011-01-07 11:59 | 30.01508 | 5 | 41 | 0 | 4.189678 | 26.1496 | 25.38236 | 106.4015 | 89.81982 | -6.484985e-05 | 0.1090537 | 0 | 0 | 0
8539 | 350435.6 | 2011-01-07 11:59 | 60.01458 | 5 | 41 | 0 | 4.188059 | 26.1496 | 25.38236 | 106.4015 | 89.81982 | -3.232956e-05 | 0.1090537 | 0 | 0 | 0
8540 | 350435.8 | 2011-01-07 11:59 | 0.187355 | 6 | 41 | -0.0005284537 | 4.187572 | 26.1496 | 25.38236 | 106.4015 | 89.81982 | 0 | 0.1097672 | 0 | 0 | 0
8541 | 350440.6 | 2011-01-07 11:59 | 5.015527 | 6 | 41 | 0.0003811624 | 4.187572 | 26.1496 | 25.38236 | 106.4015 | 89.81982 | -9.727478e-05 | 0.1097672 | 0 | 0 | 0
8542 | 350454.4 | 2011-01-07 12:00 | 13.79675 | 7 | 41 | -1.09989 | 3.987537 | 26.1496 | 25.38658 | 106.4015 | 89.83671 | -0.001911259 | 0.1097672 | 0 | 0 | 0
8543 | 350484.4 | 2011-01-07 12:00 | 43.81175 | 7 | 41 | -1.100072 | 3.93036 | 26.1496 | 25.39575 | 106.4015 | 89.873 | -0.001360559 | 0.1097672 | 0 | 0 | 0
8544 | 350514.5 | 2011-01-07 12:01 | 73.82701 | 7 | 41 | -1.100072 | 3.885008 | 26.1496 | 25.40492 | 106.4015 | 89.90884 | -0.001133823 | 0.1097672 | 0 | 0 | 0
8545 | 350544.5 | 2011-01-07 12:01 | 103.842 | 7 | 41 | -1.09989 | 3.847106 | 26.1496 | 25.41409 | 106.4015 | 89.94428 | -0.0009070396 | 0.1097672 | 0 | 0 | 0
8546 | 350574.5 | 2011-01-07 12:02 | 133.8572 | 7 | 41 | -1.09989 | 3.815846 | 26.1496 | 25.42326 | 106.4015 | 89.97942 | -0.000777483 | 0.1097672 | 0 | 0 | 0
8547 | 350604.5 | 2011-01-07 12:02 | 163.8722 | 7 | 41 | -1.09989 | 3.789768 | 26.1496 | 25.43243 | 106.4015 | 90.01429 | -0.0006478786 | 0.1097672 | 0 | 0 | 0
8548 | 350634.5 | 2011-01-07 12:03 | 193.8873 | 7 | 41 | -1.09989 | 3.767416 | 26.1496 | 25.4416 | 106.4015 | 90.04894 | -0.0005506992 | 0.1097672 | 0 | 0 | 0
8549 | 350664.5 | 2011-01-07 12:03 | 223.9026 | 7 | 41 | -1.09989 | 3.747655 | 26.1496 | 25.45077 | 106.4015 | 90.08339 | -0.0004859447 | 0.1097672 | 0 | 0 | 0
8550 | 350694.5 | 2011-01-07 12:04 | 253.9176 | 7 | 41 | -1.099709 | 3.730324 | 26.1496 | 25.45994 | 106.4015 | 90.11768 | -0.0003887653 | 0.1097672 | 0 | 0 | 0
8551 | 350724.6 | 2011-01-07 12:04 | 283.9327 | 7 | 41 | -1.099709 | 3.714451 | 26.1496 | 25.46911 | 106.4015 | 90.15181 | -0.0003887177 | 0.1097672 | 0 | 0 | 0
8552 | 350754.6 | 2011-01-07 12:05 | 313.9478 | 7 | 41 | -1.099709 | 3.700036 | 26.1496 | 25.47828 | 106.4015 | 90.1858 | -0.0003887177 | 0.1097672 | 0 | 0 | 0
8553 | 350784.6 | 2011-01-07 12:05 | 343.9632 | 7 | 41 | -1.09989 | 3.68643 | 26.1496 | 25.48745 | 106.4015 | 90.21967 | -0.0003563404 | 0.1097672 | 0 | 0 | 0
8554 | 350814.6 | 2011-01-07 12:06 | 373.978 | 7 | 41 | -1.09989 | 3.673634 | 26.1496 | 25.49662 | 106.4015 | 90.25342 | -0.0003563404 | 0.1097672 | 0 | 0 | 0
8555 | 350844.6 | 2011-01-07 12:06 | 403.9932 | 7 | 41 | -1.09989 | 3.661648 | 26.1496 | 25.50579 | 106.4015 | 90.28705 | -0.0003563404 | 0.1097672 | 0 | 0 | 0
8556 | 350874.6 | 2011-01-07 12:07 | 434.0084 | 7 | 41 | -1.09989 | 3.65031 | 26.1496 | 25.51496 | 106.4015 | 90.32058 | -0.0002915383 | 0.1097672 | 0 | 0 | 0
8557 | 350904.7 | 2011-01-07 12:07 | 464.0235 | 7 | 41 | -1.09989 | 3.639296 | 26.1496 | 25.52413 | 106.4015 | 90.354 | -0.0002915383 | 0.1097672 | 0 | 0 | 0
8558 | 350934.7 | 2011-01-07 12:08 | 494.0385 | 7 | 41 | -1.09989 | 3.628767 | 26.1496 | 25.5333 | 106.4015 | 90.38732 | -0.000259161 | 0.1097672 | 0 | 0 | 0
8559 | 350964.7 | 2011-01-07 12:08 | 524.0536 | 7 | 41 | -1.100072 | 3.618401 | 26.1496 | 25.54247 | 106.4015 | 90.42055 | -0.000259161 | 0.1097672 | 0 | 0 | 0
8560 | 350994.7 | 2011-01-07 12:09 | 554.0687 | 7 | 41 | -1.099527 | 3.608683 | 26.1496 | 25.55164 | 106.4015 | 90.45369 | -0.0002267361 | 0.1097672 | 0 | 0 | 0
8561 | 351024.7 | 2011-01-07 12:09 | 584.0839 | 7 | 41 | -1.099709 | 3.598965 | 26.1496 | 25.56081 | 106.4015 | 90.48673 | -0.000259161 | 0.1097672 | 0 | 0 | 0
8562 | 351054.7 | 2011-01-07 12:10 | 614.099 | 7 | 41 | -1.09989 | 3.58957 | 26.1496 | 25.56998 | 106.4015 | 90.51969 | -0.000259161 | 0.1097672 | 0 | 0 | 0
8563 | 351084.7 | 2011-01-07 12:10 | 644.1142 | 7 | 41 | -1.09989 | 3.580662 | 26.1496 | 25.57915 | 106.4015 | 90.55257 | -0.000259161 | 0.1097672 | 0 | 0 | 0
8564 | 351114.8 | 2011-01-07 12:11 | 674.1293 | 7 | 41 | -1.09989 | 3.572239 | 26.1496 | 25.58832 | 106.4015 | 90.58537 | -0.0001943588 | 0.1097672 | 0 | 0 | 0
8565 | 351144.8 | 2011-01-07 12:11 | 704.1443 | 7 | 41 | -1.09989 | 3.563817 | 26.1496 | 25.59749 | 106.4015 | 90.61808 | -0.000259161 | 0.1097672 | 0 | 0 | 0
8566 | 351174.8 | 2011-01-07 12:12 | 734.1595 | 7 | 41 | -1.09989 | 3.555718 | 26.1496 | 25.60666 | 106.4015 | 90.65073 | -0.0001943588 | 0.1097672 | 0 | 0 | 0
8567 | 351204.8 | 2011-01-07 12:12 | 764.1748 | 7 | 41 | -1.099709 | 3.547781 | 26.1496 | 25.61583 | 106.4015 | 90.6833 | -0.0001943588 | 0.1097672 | 0 | 0 | 0
8568 | 351234.8 | 2011-01-07 12:13 | 794.1897 | 7 | 41 | -1.09989 | 3.539683 | 26.1496 | 25.625 | 106.4015 | 90.71579 | -0.0002267838 | 0.1097672 | 0 | 0 | 0
8569 | 351264.8 | 2011-01-07 12:13 | 824.2049 | 7 | 41 | -1.09989 | 3.532394 | 26.1496 | 25.63418 | 106.4015 | 90.74822 | -0.0002267838 | 0.1097672 | 0 | 0 | 0
8570 | 351294.8 | 2011-01-07 12:14 | 854.2199 | 7 | 41 | -1.09989 | 3.525267 | 26.1496 | 25.64335 | 106.4015 | 90.78058 | -0.0001943588 | 0.1097672 | 0 | 0 | 0
8571 | 351324.9 | 2011-01-07 12:14 | 884.2372 | 7 | 41 | -1.099709 | 3.518464 | 26.1496 | 25.65252 | 106.4015 | 90.81288 | -0.0001619816 | 0.1097672 | 0 | 0 | 0
8572 | 351354.9 | 2011-01-07 12:15 | 914.2518 | 7 | 41 | -1.09989 | 3.511662 | 26.1496 | 25.66169 | 106.4015 | 90.84511 | -0.0001619816 | 0.1097672 | 0 | 0 | 0
8573 | 351384.9 | 2011-01-07 12:15 | 944.2653 | 7 | 41 | -1.099709 | 3.504697 | 26.1496 | 25.67086 | 106.4015 | 90.87728 | -0.0001943588 | 0.1097672 | 0 | 0 | 0
8574 | 351414.9 | 2011-01-07 12:16 | 974.2804 | 7 | 41 | -1.09989 | 3.498056 | 26.1496 | 25.68003 | 106.4015 | 90.90939 | -0.0001944065 | 0.1097672 | 0 | 0 | 0
8575 | 351444.9 | 2011-01-07 12:16 | 1004.296 | 7 | 41 | -1.09989 | 3.491577 | 26.1496 | 25.6892 | 106.4015 | 90.94144 | -0.0001943588 | 0.1097672 | 0 | 0 | 0
8576 | 351474.9 | 2011-01-07 12:17 | 1034.311 | 7 | 41 | -1.09989 | 3.484936 | 26.1496 | 25.69837 | 106.4015 | 90.97343 | -0.0001943588 | 0.1097672 | 0 | 0 | 0
8577 | 351505 | 2011-01-07 12:17 | 1064.326 | 7 | 41 | -1.09989 | 3.478295 | 26.1496 | 25.70754 | 106.4015 | 91.00535 | -0.0001943588 | 0.1097672 | 0 | 0 | 0
8578 | 351535 | 2011-01-07 12:18 | 1094.341 | 7 | 41 | -1.09989 | 3.471654 | 26.1496 | 25.71671 | 106.4015 | 91.03722 | -0.0002267838 | 0.1097672 | 0 | 0 | 0
8579 | 351565 | 2011-01-07 12:18 | 1124.356 | 7 | 41 | -1.09989 | 3.465499 | 26.1496 | 25.72588 | 106.4015 | 91.06903 | -0.0001619816 | 0.1097672 | 0 | 0 | 0
8580 | 351595 | 2011-01-07 12:19 | 1154.371 | 7 | 41 | -1.09989 | 3.458697 | 26.1496 | 25.73505 | 106.4015 | 91.10078 | -0.0001943588 | 0.1097672 | 0 | 0 | 0
8581 | 351625 | 2011-01-07 12:19 | 1184.386 | 7 | 41 | -1.09989 | 3.452218 | 26.1496 | 25.74422 | 106.4015 | 91.13246 | -0.0001619816 | 0.1097672 | 0 | 0 | 0
8582 | 351655 | 2011-01-07 12:20 | 1214.401 | 7 | 41 | -1.099709 | 3.445577 | 26.1496 | 25.75339 | 106.4015 | 91.16409 | -0.0001296043 | 0.1097672 | 0 | 0 | 0
8583 | 351685 | 2011-01-07 12:20 | 1244.417 | 7 | 41 | -1.099709 | 3.438612 | 26.1496 | 25.76256 | 106.4015 | 91.19565 | -0.0001943588 | 0.1097672 | 0 | 0 | 0
8584 | 351715.1 | 2011-01-07 12:21 | 1274.432 | 7 | 41 | -1.09989 | 3.431485 | 26.1496 | 25.77173 | 106.4015 | 91.22715 | -0.0001943588 | 0.1097672 | 0 | 0 | 0
8585 | 351745.1 | 2011-01-07 12:21 | 1304.447 | 7 | 41 | -1.09989 | 3.424358 | 26.1496 | 25.7809 | 106.4015 | 91.25859 | -0.0001943588 | 0.1097672 | 0 | 0 | 0
8586 | 351775.1 | 2011-01-07 12:22 | 1334.462 | 7 | 41 | -1.09989 | 3.416584 | 26.1496 | 25.79007 | 106.4015 | 91.28995 | -0.0001944065 | 0.1097672 | 0 | 0 | 0
8587 | 351805.1 | 2011-01-07 12:22 | 1364.477 | 7 | 41 | -1.09989 | 3.408647 | 26.1496 | 25.79924 | 106.4015 | 91.32125 | -0.0002267361 | 0.1097672 | 0 | 0 | 0
8588 | 351835.1 | 2011-01-07 12:23 | 1394.492 | 7 | 41 | -1.09989 | 3.399576 | 26.1496 | 25.80841 | 106.4015 | 91.35247 | -0.000259161 | 0.1097672 | 0 | 0 | 0
8589 | 351865.1 | 2011-01-07 12:23 | 1424.507 | 7 | 41 | -1.099709 | 3.390668 | 26.1496 | 25.81758 | 106.4015 | 91.3836 | -0.0001943588 | 0.1097672 | 0 | 0 | 0
8590 | 351895.1 | 2011-01-07 12:24 | 1454.522 | 7 | 41 | -1.099709 | 3.381112 | 26.1496 | 25.82675 | 106.4015 | 91.41465 | -0.000259161 | 0.1097672 | 0 | 0 | 0
8591 | 351925.2 | 2011-01-07 12:24 | 1484.537 | 7 | 41 | -1.09989 | 3.37026 | 26.1496 | 25.83592 | 106.4015 | 91.44561 | -0.0003239632 | 0.1097672 | 0 | 0 | 0
8592 | 351955.2 | 2011-01-07 12:25 | 1514.553 | 7 | 41 | -1.09989 | 3.358759 | 26.1496 | 25.84509 | 106.4015 | 91.47646 | -0.0003239632 | 0.1097672 | 0 | 0 | 0
8593 | 351985.2 | 2011-01-07 12:25 | 1544.568 | 7 | 41 | -1.09989 | 3.346287 | 26.1496 | 25.85426 | 106.4015 | 91.50721 | -0.0003887653 | 0.1097672 | 0 | 0 | 0
8594 | 352015.2 | 2011-01-07 12:26 | 1574.583 | 7 | 41 | -1.100072 | 3.332358 | 26.1496 | 25.86343 | 106.4015 | 91.53783 | -0.0003887653 | 0.1097672 | 0 | 0 | 0
8595 | 352045.2 | 2011-01-07 12:26 | 1604.598 | 7 | 41 | -1.099709 | 3.316323 | 26.1496 | 25.8726 | 106.4015 | 91.56832 | -0.0004535198 | 0.1097672 | 0 | 0 | 0
8596 | 352075.2 | 2011-01-07 12:27 | 1634.615 | 7 | 41 | -1.099709 | 3.297696 | 26.1496 | 25.88177 | 106.4015 | 91.59864 | -0.000518322 | 0.1097672 | 0 | 0 | 0
8597 | 352105.3 | 2011-01-07 12:27 | 1664.628 | 7 | 41 | -1.09989 | 3.27502 | 26.1496 | 25.89094 | 106.4015 | 91.62878 | -0.0006803036 | 0.1097672 | 0 | 0 | 0
8598 | 352135.3 | 2011-01-07 12:28 | 1694.643 | 7 | 41 | -1.099709 | 3.24797 | 26.1496 | 25.90011 | 106.4015 | 91.6587 | -0.0007774353 | 0.1097672 | 0 | 0 | 0
8599 | 352165.3 | 2011-01-07 12:28 | 1724.659 | 7 | 41 | -1.100072 | 3.213632 | 26.1496 | 25.90928 | 106.4015 | 91.68833 | -0.001004219 | 0.1097672 | 0 | 0 | 0
8600 | 352195.3 | 2011-01-07 12:29 | 1754.673 | 7 | 41 | -1.100072 | 3.168766 | 26.1496 | 25.91845 | 106.4015 | 91.7176 | -0.001392937 | 0.1097672 | 0 | 0 | 0
8601 | 352225.3 | 2011-01-07 12:29 | 1784.689 | 7 | 41 | -1.09989 | 3.108998 | 26.1496 | 25.92762 | 106.4015 | 91.7464 | -0.001749325 | 0.1097672 | 0 | 0 | 0
8602 | 352255.3 | 2011-01-07 12:30 | 1814.704 | 7 | 41 | -1.09989 | 3.027688 | 26.1496 | 25.93679 | 106.4015 | 91.77456 | -0.002494335 | 0.1097672 | 0 | 0 | 0
8603 | 352285.3 | 2011-01-07 12:30 | 1844.719 | 7 | 41 | -1.09989 | 2.915927 | 26.1496 | 25.94596 | 106.4015 | 91.80184 | -0.003401422 | 0.1097672 | 0 | 0 | 0
8604 | 352315.4 | 2011-01-07 12:31 | 1874.734 | 7 | 41 | -1.100072 | 2.769341 | 26.1496 | 25.95513 | 106.4015 | 91.82793 | -0.004211283 | 0.1097672 | 0 | 0 | 0
8605 | 352328.2 | 2011-01-07 12:31 | 1887.531 | 7 | 41 | -1.100072 | 2.699855 | 26.1496 | 25.95904 | 106.4015 | 91.83863 | -0.004405641 | 0.1097672 | 0 | 0 | 0
8606 | 352388.2 | 2011-01-07 12:32 | 60.0146 | 8 | 41 | 0 | 3.654683 | 26.1496 | 25.95904 | 106.4015 | 91.83863 | 0.001036596 | 0.1097672 | 0 | 0 | 0
8607 | 352388.4 | 2011-01-07 12:32 | 0.1875746 | 9 | 41 | -0.0001646073 | 3.654359 | 26.1496 | 25.95904 | 106.4015 | 91.83863 | 0 | 0.1117981 | 0 | 0 | 0
8608 | 352393.2 | 2011-01-07 12:32 | 5.015506 | 9 | 41 | 0.0005630856 | 3.66019 | 26.1496 | 25.95904 | 106.4015 | 91.83863 | 0.0008422852 | 0.1117981 | 0 | 0 | 0
8609 | 352423.2 | 2011-01-07 12:32 | 30.01513 | 1 | 42 | 0 | 3.684162 | 26.1496 | 25.95904 | 106.4015 | 91.83863 | 0.0004858971 | 0.1117981 | 0 | 0 | 0
8610 | 352453.3 | 2011-01-07 12:33 | 60.03023 | 1 | 42 | 0 | 3.699064 | 26.1496 | 25.95904 | 106.4015 | 91.83863 | 0.0003239632 | 0.1117981 | 0 | 0 | 0
8611 | 352483.3 | 2011-01-07 12:33 | 90.04601 | 1 | 42 | 0 | 3.709916 | 26.1496 | 25.95904 | 106.4015 | 91.83863 | 0.000259161 | 0.1117981 | 0 | 0 | 0
8612 | 352513.2 | 2011-01-07 12:34 | 120.0137 | 1 | 42 | 0 | 3.718014 | 26.1496 | 25.95904 | 106.4015 | 91.83863 | 0.0001943588 | 0.1117981 | 0 | 0 | 0
8613 | 352543.3 | 2011-01-07 12:34 | 30.0152 | 2 | 42 | 0.5499712 | 3.833987 | 26.15419 | 25.95904 | 106.419 | 91.83863 | 0.0007126808 | 0.1117981 | 0 | 0 | 0
8614 | 352573.3 | 2011-01-07 12:35 | 60.03036 | 2 | 42 | 0.5499712 | 3.852937 | 26.15877 | 25.95904 | 106.4366 | 91.83863 | 0.0004535198 | 0.1117981 | 0 | 0 | 0
8615 | 352603.3 | 2011-01-07 12:35 | 90.0455 | 2 | 42 | 0.5499712 | 3.866381 | 26.16336 | 25.95904 | 106.4543 | 91.83863 | 0.0003239155 | 0.1117981 | 0 | 0 | 0
8616 | 352633.3 | 2011-01-07 12:36 | 120.0605 | 2 | 42 | 0.5501531 | 3.877071 | 26.16794 | 25.95904 | 106.472 | 91.83863 | 0.0002267361 | 0.1117981 | 0 | 0 | 0
8617 | 352663.3 | 2011-01-07 12:36 | 150.0757 | 2 | 42 | 0.5499712 | 3.886304 | 26.17253 | 25.95904 | 106.4898 | 91.83863 | 0.0002267838 | 0.1117981 | 0 | 0 | 0
8618 | 352693.3 | 2011-01-07 12:37 | 180.0907 | 2 | 42 | 0.5499712 | 3.894727 | 26.17711 | 25.95904 | 106.5077 | 91.83863 | 0.0001619816 | 0.1117981 | 0 | 0 | 0
8619 | 352723.3 | 2011-01-07 12:37 | 210.106 | 2 | 42 | 0.5497893 | 3.902339 | 26.1817 | 25.95904 | 106.5256 | 91.83863 | 0.0002267838 | 0.1117981 | 0 | 0 | 0
8620 | 352753.4 | 2011-01-07 12:38 | 240.1209 | 2 | 42 | 0.5497893 | 3.909304 | 26.18628 | 25.95904 | 106.5435 | 91.83863 | 0.0001619816 | 0.1117981 | 0 | 0 | 0
8621 | 352783.4 | 2011-01-07 12:38 | 270.1361 | 2 | 42 | 0.5499712 | 3.915945 | 26.19087 | 25.95904 | 106.5614 | 91.83863 | 0.0001295567 | 0.1117981 | 0 | 0 | 0
8622 | 352813.4 | 2011-01-07 12:39 | 300.1512 | 2 | 42 | 0.5501531 | 3.922262 | 26.19545 | 25.95904 | 106.5794 | 91.83863 | 0.0001943588 | 0.1117981 | 0 | 0 | 0
8623 | 352843.4 | 2011-01-07 12:39 | 330.1685 | 2 | 42 | 0.5499712 | 3.928093 | 26.20004 | 25.95904 | 106.5974 | 91.83863 | 0.0001619816 | 0.1117981 | 0 | 0 | 0
8624 | 352873.4 | 2011-01-07 12:40 | 360.1839 | 2 | 42 | 0.5497893 | 3.9336 | 26.20463 | 25.95904 | 106.6154 | 91.83863 | 0.0001296043 | 0.1117981 | 0 | 0 | 0
8625 | 352903.4 | 2011-01-07 12:40 | 390.1967 | 2 | 42 | 0.5499712 | 3.938945 | 26.20921 | 25.95904 | 106.6335 | 91.83863 | 0.0001295567 | 0.1117981 | 0 | 0 | 0
8626 | 352933.5 | 2011-01-07 12:41 | 420.2116 | 2 | 42 | 0.5499712 | 3.944128 | 26.2138 | 25.95904 | 106.6515 | 91.83863 | 0.0001295567 | 0.1117981 | 0 | 0 | 0
8627 | 352963.5 | 2011-01-07 12:41 | 450.2268 | 2 | 42 | 0.5497893 | 3.948825 | 26.21838 | 25.95904 | 106.6696 | 91.83863 | 0.0001296043 | 0.1117981 | 0 | 0 | 0
8628 | 352993.5 | 2011-01-07 12:42 | 480.242 | 2 | 42 | 0.5499712 | 3.953522 | 26.22297 | 25.95904 | 106.6877 | 91.83863 | 9.717941e-05 | 0.1117981 | 0 | 0 | 0
8629 | 353023.5 | 2011-01-07 12:42 | 510.257 | 2 | 42 | 0.5497893 | 3.957896 | 26.22755 | 25.95904 | 106.7059 | 91.83863 | 6.480217e-05 | 0.1117981 | 0 | 0 | 0
8630 | 353053.5 | 2011-01-07 12:43 | 540.2722 | 2 | 42 | 0.5497893 | 3.962269 | 26.23214 | 25.95904 | 106.724 | 91.83863 | 9.722709e-05 | 0.1117981 | 0 | 0 | 0
8631 | 353083.5 | 2011-01-07 12:43 | 570.2872 | 2 | 42 | 0.5501531 | 3.966642 | 26.23672 | 25.95904 | 106.7422 | 91.83863 | 9.717941e-05 | 0.1117981 | 0 | 0 | 0
8632 | 353113.5 | 2011-01-07 12:44 | 600.3024 | 2 | 42 | 0.5499712 | 3.97053 | 26.24131 | 25.95904 | 106.7604 | 91.83863 | 6.480217e-05 | 0.1117981 | 0 | 0 | 0
8633 | 353143.6 | 2011-01-07 12:44 | 630.3175 | 2 | 42 | 0.5499712 | 3.974579 | 26.24589 | 25.95904 | 106.7786 | 91.83863 | 9.717941e-05 | 0.1117981 | 0 | 0 | 0
8634 | 353173.6 | 2011-01-07 12:45 | 660.3326 | 2 | 42 | 0.5497893 | 3.978142 | 26.25048 | 25.95904 | 106.7969 | 91.83863 | 6.480217e-05 | 0.1117981 | 0 | 0 | 0
8635 | 353203.6 | 2011-01-07 12:45 | 690.3477 | 2 | 42 | 0.5497893 | 3.981868 | 26.25506 | 25.95904 | 106.8151 | 91.83863 | 6.475449e-05 | 0.1117981 | 0 | 0 | 0
8636 | 353233.6 | 2011-01-07 12:46 | 720.3628 | 2 | 42 | 0.5496074 | 3.985593 | 26.25965 | 25.95904 | 106.8334 | 91.83863 | 6.480217e-05 | 0.1117981 | 0 | 0 | 0
8637 | 353263.6 | 2011-01-07 12:46 | 750.3779 | 2 | 42 | 0.5499712 | 3.989318 | 26.26423 | 25.95904 | 106.8517 | 91.83863 | 0.0001295567 | 0.1117981 | 0 | 0 | 0
8638 | 353293.6 | 2011-01-07 12:47 | 780.3931 | 2 | 42 | 0.5499712 | 3.992882 | 26.26882 | 25.95904 | 106.87 | 91.83863 | 6.480217e-05 | 0.1117981 | 0 | 0 | 0
8639 | 353323.7 | 2011-01-07 12:47 | 810.4082 | 2 | 42 | 0.5497893 | 3.996121 | 26.2734 | 25.95904 | 106.8883 | 91.83863 | 6.480217e-05 | 0.1117981 | 0 | 0 | 0
8640 | 353353.7 | 2011-01-07 12:48 | 840.4233 | 2 | 42 | 0.5501531 | 3.999685 | 26.27799 | 25.95904 | 106.9066 | 91.83863 | 0.0001295567 | 0.1117981 | 0 | 0 | 0
8641 | 353383.7 | 2011-01-07 12:48 | 870.4385 | 2 | 42 | 0.5499712 | 4.002924 | 26.28257 | 25.95904 | 106.925 | 91.83863 | 0.0001296043 | 0.1117981 | 0 | 0 | 0
8642 | 353413.7 | 2011-01-07 12:49 | 900.4535 | 2 | 42 | 0.5497893 | 4.006164 | 26.28716 | 25.95904 | 106.9433 | 91.83863 | 6.484985e-05 | 0.1117981 | 0 | 0 | 0
8643 | 353443.7 | 2011-01-07 12:49 | 930.4687 | 2 | 42 | 0.5499712 | 4.009403 | 26.29174 | 25.95904 | 106.9617 | 91.83863 | 9.717941e-05 | 0.1117981 | 0 | 0 | 0
8644 | 353473.7 | 2011-01-07 12:50 | 960.4837 | 2 | 42 | 0.5499712 | 4.01248 | 26.29633 | 25.95904 | 106.9801 | 91.83863 | 3.232956e-05 | 0.1117981 | 0 | 0 | 0
8645 | 353503.7 | 2011-01-07 12:50 | 990.4989 | 2 | 42 | 0.5499712 | 4.01572 | 26.30092 | 25.95904 | 106.9985 | 91.83863 | 9.717941e-05 | 0.1117981 | 0 | 0 | 0
8646 | 353533.8 | 2011-01-07 12:51 | 1020.514 | 2 | 42 | 0.5501531 | 4.01896 | 26.3055 | 25.95904 | 107.0169 | 91.83863 | 0.0001296043 | 0.1117981 | 0 | 0 | 0
8647 | 353563.8 | 2011-01-07 12:51 | 1050.529 | 2 | 42 | 0.5499712 | 4.021713 | 26.31009 | 25.95904 | 107.0353 | 91.83863 | 6.475449e-05 | 0.1117981 | 0 | 0 | 0
8648 | 353593.8 | 2011-01-07 12:52 | 1080.547 | 2 | 42 | 0.5499712 | 4.025114 | 26.31467 | 25.95904 | 107.0538 | 91.83863 | 0.000129509 | 0.1117981 | 0 | 0 | 0
8649 | 353623.8 | 2011-01-07 12:52 | 1110.559 | 2 | 42 | 0.5499712 | 4.02803 | 26.31926 | 25.95904 | 107.0723 | 91.83863 | 3.242493e-05 | 0.1117981 | 0 | 0 | 0
8650 | 353653.8 | 2011-01-07 12:53 | 1140.574 | 2 | 42 | 0.5499712 | 4.031107 | 26.32384 | 25.95904 | 107.0907 | 91.83863 | 6.484985e-05 | 0.1117981 | 0 | 0 | 0
8651 | 353683.8 | 2011-01-07 12:53 | 1170.59 | 2 | 42 | 0.5499712 | 4.034185 | 26.32843 | 25.95904 | 107.1092 | 91.83863 | 9.717941e-05 | 0.1117981 | 0 | 0 | 0
8652 | 353713.8 | 2011-01-07 12:54 | 1200.605 | 2 | 42 | 0.5499712 | 4.0371 | 26.33301 | 25.95904 | 107.1277 | 91.83863 | 6.475449e-05 | 0.1117981 | 0 | 0 | 0
8653 | 353743.9 | 2011-01-07 12:54 | 1230.62 | 2 | 42 | 0.5499712 | 4.040016 | 26.3376 | 25.95904 | 107.1462 | 91.83863 | 6.475449e-05 | 0.1117981 | 0 | 0 | 0
8654 | 353773.9 | 2011-01-07 12:55 | 1260.635 | 2 | 42 | 0.5497893 | 4.042931 | 26.34218 | 25.95904 | 107.1648 | 91.83863 | 3.232956e-05 | 0.1117981 | 0 | 0 | 0
8655 | 353803.9 | 2011-01-07 12:55 | 1290.65 | 2 | 42 | 0.5499712 | 4.046009 | 26.34677 | 25.95904 | 107.1833 | 91.83863 | 9.717941e-05 | 0.1117981 | 0 | 0 | 0
8656 | 353833.9 | 2011-01-07 12:56 | 1320.665 | 2 | 42 | 0.5501531 | 4.049086 | 26.35135 | 25.95904 | 107.2019 | 91.83863 | 6.475449e-05 | 0.1117981 | 0 | 0 | 0
8657 | 353863.9 | 2011-01-07 12:56 | 1350.68 | 2 | 42 | 0.5501531 | 4.052002 | 26.35594 | 25.95904 | 107.2205 | 91.83863 | 6.484985e-05 | 0.1117981 | 0 | 0 | 0
8658 | 353893.9 | 2011-01-07 12:57 | 1380.695 | 2 | 42 | 0.5499712 | 4.055079 | 26.36052 | 25.95904 | 107.239 | 91.83863 | 9.717941e-05 | 0.1117981 | 0 | 0 | 0
8659 | 353924 | 2011-01-07 12:57 | 1410.711 | 2 | 42 | 0.5499712 | 4.057833 | 26.36511 | 25.95904 | 107.2576 | 91.83863 | 9.717941e-05 | 0.1117981 | 0 | 0 | 0
8660 | 353954 | 2011-01-07 12:58 | 1440.726 | 2 | 42 | 0.5499712 | 4.060748 | 26.36969 | 25.95904 | 107.2763 | 91.83863 | 3.232956e-05 | 0.1117981 | 0 | 0 | 0
8661 | 353984 | 2011-01-07 12:58 | 1470.741 | 2 | 42 | 0.5499712 | 4.063664 | 26.37428 | 25.95904 | 107.2949 | 91.83863 | 0.0001296043 | 0.1117981 | 0 | 0 | 0
8662 | 354014 | 2011-01-07 12:59 | 1500.756 | 2 | 42 | 0.5499712 | 4.066741 | 26.37886 | 25.95904 | 107.3135 | 91.83863 | 6.475449e-05 | 0.1117981 | 0 | 0 | 0
8663 | 354044 | 2011-01-07 12:59 | 1530.771 | 2 | 42 | 0.5499712 | 4.069657 | 26.38345 | 25.95904 | 107.3322 | 91.83863 | 6.484985e-05 | 0.1117981 | 0 | 0 | 0
8664 | 354074 | 2011-01-07 13:00 | 1560.786 | 2 | 42 | 0.5497893 | 4.072572 | 26.38803 | 25.95904 | 107.3508 | 91.83863 | 6.475449e-05 | 0.1117981 | 0 | 0 | 0
8665 | 354104 | 2011-01-07 13:00 | 1590.801 | 2 | 42 | 0.5499712 | 4.07565 | 26.39262 | 25.95904 | 107.3695 | 91.83863 | 6.475449e-05 | 0.1117981 | 0 | 0 | 0
8666 | 354134.1 | 2011-01-07 13:01 | 1620.816 | 2 | 42 | 0.5499712 | 4.078565 | 26.39721 | 25.95904 | 107.3882 | 91.83863 | 9.717941e-05 | 0.1117981 | 0 | 0 | 0
8667 | 354164.1 | 2011-01-07 13:01 | 1650.831 | 2 | 42 | 0.5499712 | 4.081805 | 26.40179 | 25.95904 | 107.4069 | 91.83863 | 9.717941e-05 | 0.1117981 | 0 | 0 | 0
8668 | 354194.1 | 2011-01-07 13:02 | 1680.847 | 2 | 42 | 0.5497893 | 4.084882 | 26.40638 | 25.95904 | 107.4257 | 91.83863 | 9.717941e-05 | 0.1117981 | 0 | 0 | 0
8669 | 354224.1 | 2011-01-07 13:02 | 1710.862 | 2 | 42 | 0.5501531 | 4.08796 | 26.41096 | 25.95904 | 107.4444 | 91.83863 | 9.717941e-05 | 0.1117981 | 0 | 0 | 0
8670 | 354254.1 | 2011-01-07 13:03 | 1740.877 | 2 | 42 | 0.5497893 | 4.091037 | 26.41555 | 25.95904 | 107.4631 | 91.83863 | 9.717941e-05 | 0.1117981 | 0 | 0 | 0
8671 | 354284.1 | 2011-01-07 13:03 | 1770.892 | 2 | 42 | 0.5499712 | 4.094276 | 26.42013 | 25.95904 | 107.4819 | 91.83863 | 9.717941e-05 | 0.1117981 | 0 | 0 | 0
8672 | 354314.2 | 2011-01-07 13:04 | 1800.907 | 2 | 42 | 0.5499712 | 4.097354 | 26.42472 | 25.95904 | 107.5007 | 91.83863 | 3.232956e-05 | 0.1117981 | 0 | 0 | 0
8673 | 354344.2 | 2011-01-07 13:04 | 1830.922 | 2 | 42 | 0.5501531 | 4.100594 | 26.4293 | 25.95904 | 107.5195 | 91.83863 | 9.717941e-05 | 0.1117981 | 0 | 0 | 0
8674 | 354374.2 | 2011-01-07 13:05 | 1860.937 | 2 | 42 | 0.5499712 | 4.103833 | 26.43389 | 25.95904 | 107.5383 | 91.83863 | 9.717941e-05 | 0.1117981 | 0 | 0 | 0
8675 | 354404.2 | 2011-01-07 13:05 | 1890.952 | 2 | 42 | 0.5499712 | 4.10691 | 26.43847 | 25.95904 | 107.5571 | 91.83863 | 6.475449e-05 | 0.1117981 | 0 | 0 | 0
8676 | 354434.2 | 2011-01-07 13:06 | 1920.968 | 2 | 42 | 0.5499712 | 4.110312 | 26.44306 | 25.95904 | 107.576 | 91.83863 | 0.0001296043 | 0.1117981 | 0 | 0 | 0
8677 | 354464.2 | 2011-01-07 13:06 | 1950.983 | 2 | 42 | 0.5501531 | 4.113713 | 26.44765 | 25.95904 | 107.5948 | 91.83863 | 0.0001296043 | 0.1117981 | 0 | 0 | 0
8678 | 354494.2 | 2011-01-07 13:07 | 1980.998 | 2 | 42 | 0.5501531 | 4.116953 | 26.45223 | 25.95904 | 107.6137 | 91.83863 | 0.0001296043 | 0.1117981 | 0 | 0 | 0
8679 | 354524.3 | 2011-01-07 13:07 | 2011.013 | 2 | 42 | 0.5499712 | 4.12003 | 26.45682 | 25.95904 | 107.6326 | 91.83863 | 3.242493e-05 | 0.1117981 | 0 | 0 | 0
8680 | 354554.3 | 2011-01-07 13:08 | 2041.028 | 2 | 42 | 0.5497893 | 4.12327 | 26.4614 | 25.95904 | 107.6515 | 91.83863 | 6.475449e-05 | 0.1117981 | 0 | 0 | 0
8681 | 354584.3 | 2011-01-07 13:08 | 2071.043 | 2 | 42 | 0.5499712 | 4.126995 | 26.46599 | 25.95904 | 107.6704 | 91.83863 | 0.0001296043 | 0.1117981 | 0 | 0 | 0
8682 | 354614.3 | 2011-01-07 13:09 | 2101.058 | 2 | 42 | 0.5499712 | 4.130234 | 26.47057 | 25.95904 | 107.6893 | 91.83863 | 6.475449e-05 | 0.1117981 | 0 | 0 | 0
8683 | 354644.3 | 2011-01-07 13:09 | 2131.074 | 2 | 42 | 0.5499712 | 4.133636 | 26.47516 | 25.95904 | 107.7083 | 91.83863 | 9.717941e-05 | 0.1117981 | 0 | 0 | 0
8684 | 354674.3 | 2011-01-07 13:10 | 2161.088 | 2 | 42 | 0.5501531 | 4.137199 | 26.47974 | 25.95904 | 107.7272 | 91.83863 | 9.717941e-05 | 0.1117981 | 0 | 0 | 0
8685 | 354704.3 | 2011-01-07 13:10 | 2191.104 | 2 | 42 | 0.5499712 | 4.140439 | 26.48433 | 25.95904 | 107.7462 | 91.83863 | 6.475449e-05 | 0.1117981 | 0 | 0 | 0
8686 | 354734.4 | 2011-01-07 13:11 | 2221.119 | 2 | 42 | 0.5499712 | 4.144164 | 26.48891 | 25.95904 | 107.7652 | 91.83863 | 9.717941e-05 | 0.1117981 | 0 | 0 | 0
8687 | 354764.4 | 2011-01-07 13:11 | 2251.136 | 2 | 42 | 0.5499712 | 4.147727 | 26.4935 | 25.95904 | 107.7842 | 91.83863 | 9.717941e-05 | 0.1117981 | 0 | 0 | 0
8688 | 354794.4 | 2011-01-07 13:12 | 2281.149 | 2 | 42 | 0.5501531 | 4.151291 | 26.49809 | 25.95904 | 107.8032 | 91.83863 | 9.717941e-05 | 0.1117981 | 0 | 0 | 0
8689 | 354824.4 | 2011-01-07 13:12 | 2311.151 | 2 | 42 | 0.5499712 | 4.154854 | 26.50267 | 25.95904 | 107.8223 | 91.83863 | 6.475449e-05 | 0.1117981 | 0 | 0 | 0
8690 | 354854.4 | 2011-01-07 13:13 | 2341.164 | 2 | 42 | 0.5497893 | 4.158418 | 26.50725 | 25.95904 | 107.8413 | 91.83863 | 9.717941e-05 | 0.1117981 | 0 | 0 | 0
8691 | 354884.4 | 2011-01-07 13:13 | 2371.179 | 2 | 42 | 0.5499712 | 4.162143 | 26.51184 | 25.95904 | 107.8604 | 91.83863 | 9.717941e-05 | 0.1117981 | 0 | 0 | 0
8692 | 354914.4 | 2011-01-07 13:14 | 2401.194 | 2 | 42 | 0.5499712 | 4.165707 | 26.51642 | 25.95904 | 107.8795 | 91.83863 | 9.717941e-05 | 0.1117981 | 0 | 0 | 0
8693 | 354944.5 | 2011-01-07 13:14 | 2431.209 | 2 | 42 | 0.5497893 | 4.169432 | 26.52101 | 25.95904 | 107.8986 | 91.83863 | 9.717941e-05 | 0.1117981 | 0 | 0 | 0
8694 | 354974.5 | 2011-01-07 13:15 | 2461.224 | 2 | 42 | 0.5499712 | 4.172995 | 26.5256 | 25.95904 | 107.9177 | 91.83863 | 3.232956e-05 | 0.1117981 | 0 | 0 | 0
8695 | 355004.5 | 2011-01-07 13:15 | 2491.239 | 2 | 42 | 0.5497893 | 4.176883 | 26.53018 | 25.95904 | 107.9369 | 91.83863 | 9.727478e-05 | 0.1117981 | 0 | 0 | 0
8696 | 355034.5 | 2011-01-07 13:16 | 2521.254 | 2 | 42 | 0.5499712 | 4.180608 | 26.53477 | 25.95904 | 107.956 | 91.83863 | 9.717941e-05 | 0.1117981 | 0 | 0 | 0
8697 | 355064.5 | 2011-01-07 13:16 | 2551.269 | 2 | 42 | 0.5501531 | 4.184657 | 26.53935 | 25.95904 | 107.9752 | 91.83863 | 9.717941e-05 | 0.1117981 | 0 | 0 | 0
8698 | 355094.5 | 2011-01-07 13:17 | 2581.285 | 2 | 42 | 0.5499712 | 4.188545 | 26.54394 | 25.95904 | 107.9944 | 91.83863 | 0.0001296043 | 0.1117981 | 0 | 0 | 0
8699 | 355124.5 | 2011-01-07 13:18 | 2611.3 | 2 | 42 | 0.5499712 | 4.19227 | 26.54852 | 25.95904 | 108.0136 | 91.83863 | 9.717941e-05 | 0.1117981 | 0 | 0 | 0
8700 | 355154.6 | 2011-01-07 13:18 | 2641.315 | 2 | 42 | 0.5499712 | 4.196157 | 26.55311 | 25.95904 | 108.0329 | 91.83863 | 0.0001296043 | 0.1117981 | 0 | 0 | 0
8701 | 355182.4 | 2011-01-07 13:18 | 2669.142 | 2 | 42 | 0.550335 | 4.200045 | 26.55736 | 25.95904 | 108.0507 | 91.83863 | 0.0001619339 | 0.1117981 | 0 | 0 | 0
8702 | 355212.4 | 2011-01-07 13:19 | 30.01515 | 3 | 42 | 0 | 4.092819 | 26.55736 | 25.95904 | 108.0507 | 91.83863 | -0.0004858971 | 0.1117981 | 0 | 0 | 0
8703 | 355242.4 | 2011-01-07 13:19 | 60.03026 | 3 | 42 | 0 | 4.079537 | 26.55736 | 25.95904 | 108.0507 | 91.83863 | -0.0002915383 | 0.1117981 | 0 | 0 | 0
8704 | 355272.4 | 2011-01-07 13:20 | 90.04537 | 3 | 42 | 0 | 4.071277 | 26.55736 | 25.95904 | 108.0507 | 91.83863 | -0.0002266884 | 0.1117981 | 0 | 0 | 0
8705 | 355302.4 | 2011-01-07 13:20 | 120.0136 | 3 | 42 | 0 | 4.065769 | 26.55736 | 25.95904 | 108.0507 | 91.83863 | -0.0001296043 | 0.1117981 | 0 | 0 | 0
8706 | 355302.4 | 2011-01-07 13:20 | 2.671658595e-06 | 4 | 42 | 1.022062 | 4.199883 | 26.55736 | 25.95904 | 108.0507 | 91.83863 | 0 | 0.1117981 | 0 | 0 | 0
8707 | 355302.8 | 2011-01-07 13:20 | 0.4061964 | 4 | 42 | 0.9709416 | 4.199883 | 26.55747 | 25.95904 | 108.0512 | 91.83863 | 0 | 0.1117981 | 0 | 0 | 0
8708 | 355304.5 | 2011-01-07 13:20 | 2.09623 | 4 | 42 | 0.9203669 | 4.199721 | 26.55791 | 25.95904 | 108.053 | 91.83863 | -3.232956e-05 | 0.1117981 | 0 | 0 | 0
8709 | 355307.3 | 2011-01-07 13:21 | 4.890626 | 4 | 42 | 0.8699742 | 4.199721 | 26.55861 | 25.95904 | 108.056 | 91.83863 | -3.232956e-05 | 0.1117981 | 0 | 0 | 0
8710 | 355311.2 | 2011-01-07 13:21 | 8.812283 | 4 | 42 | 0.8197634 | 4.199721 | 26.55953 | 25.95904 | 108.0598 | 91.83863 | -3.232956e-05 | 0.1117981 | 0 | 0 | 0
8711 | 355316.4 | 2011-01-07 13:21 | 14.03095 | 4 | 42 | 0.7695526 | 4.199721 | 26.56068 | 25.95904 | 108.0646 | 91.83863 | -3.232956e-05 | 0.1117981 | 0 | 0 | 0
8712 | 355323.3 | 2011-01-07 13:21 | 20.89037 | 4 | 42 | 0.7195237 | 4.199883 | 26.56209 | 25.95904 | 108.0706 | 91.83863 | 0 | 0.1117981 | 0 | 0 | 0
8713 | 355332.4 | 2011-01-07 13:21 | 30.03068 | 4 | 42 | 0.6694948 | 4.199721 | 26.56385 | 25.95904 | 108.078 | 91.83863 | 0 | 0.1117981 | 0 | 0 | 0
8714 | 355345.3 | 2011-01-07 13:21 | 42.88999 | 4 | 42 | 0.6194659 | 4.199721 | 26.56615 | 25.95904 | 108.0876 | 91.83863 | 0 | 0.1117981 | 0 | 0 | 0
8715 | 355365 | 2011-01-07 13:22 | 62.57702 | 4 | 42 | 0.569437 | 4.199883 | 26.56939 | 25.95904 | 108.1012 | 91.83863 | 0 | 0.1117981 | 0 | 0 | 0
8716 | 355399.4 | 2011-01-07 13:22 | 97.01408 | 4 | 42 | 0.5194081 | 4.199721 | 26.57457 | 25.95904 | 108.123 | 91.83863 | -3.232956e-05 | 0.1117981 | 0 | 0 | 0
8717 | 355467 | 2011-01-07 13:23 | 164.5597 | 4 | 42 | 0.4693792 | 4.199559 | 26.5838 | 25.95904 | 108.1618 | 91.83863 | -6.475449e-05 | 0.1117981 | 0 | 0 | 0
8718 | 355576.5 | 2011-01-07 13:25 | 274.0891 | 4 | 42 | 0.4193504 | 4.199559 | 26.59729 | 25.95904 | 108.2184 | 91.83863 | -3.242493e-05 | 0.1117981 | 0 | 0 | 0
8719 | 355718.9 | 2011-01-07 13:27 | 416.4617 | 4 | 42 | 0.3693215 | 4.199883 | 26.61286 | 25.95904 | 108.2838 | 91.83863 | 3.232956e-05 | 0.1117981 | 0 | 0 | 0
8720 | 355890.4 | 2011-01-07 13:30 | 587.9746 | 4 | 42 | 0.3192926 | 4.199721 | 26.62923 | 25.95904 | 108.3526 | 91.83863 | 0 | 0.1117981 | 0 | 0 | 0
8721 | 356098.5 | 2011-01-07 13:34 | 796.1429 | 4 | 42 | 0.2692637 | 4.199721 | 26.64621 | 25.95904 | 108.4239 | 91.83863 | -3.232956e-05 | 0.1117981 | 0 | 0 | 0
8722 | 356355 | 2011-01-07 13:38 | 1052.56 | 4 | 42 | 0.2192348 | 4.199559 | 26.66355 | 25.95904 | 108.4967 | 91.83863 | -6.475449e-05 | 0.1117981 | 0 | 0 | 0
8723 | 356687.3 | 2011-01-07 13:44 | 1384.852 | 4 | 42 | 0.1692059 | 4.199721 | 26.68139 | 25.95904 | 108.5716 | 91.83863 | -3.232956e-05 | 0.1117981 | 0 | 0 | 0
8724 | 357166.7 | 2011-01-07 13:52 | 1864.25 | 4 | 42 | 0.119177 | 4.199883 | 26.70038 | 25.95904 | 108.6513 | 91.83863 | 3.232956e-05 | 0.1117981 | 0 | 0 | 0
8725 | 358006.4 | 2011-01-07 14:06 | 2703.955 | 4 | 42 | 0.06914815 | 4.199721 | 26.72172 | 25.95904 | 108.741 | 91.83863 | -6.475449e-05 | 0.1117981 | 0 | 0 | 0
8726 | 358594.8 | 2011-01-07 14:15 | 3292.398 | 4 | 42 | 0.04986428 | 4.199721 | 26.73138 | 25.95904 | 108.7816 | 91.83863 | 0 | 0.1117981 | 0 | 0 | 0
8727 | 358624.8 | 2011-01-07 14:16 | 30.01511 | 5 | 42 | 0 | 4.190164 | 26.73138 | 25.95904 | 108.7816 | 91.83863 | -6.484985e-05 | 0.1117981 | 0 | 0 | 0
8728 | 358654.8 | 2011-01-07 14:16 | 60.01462 | 5 | 42 | 0 | 4.188706 | 26.73138 | 25.95904 | 108.7816 | 91.83863 | -3.242493e-05 | 0.1117981 | 0 | 0 | 0
8729 | 358655 | 2011-01-07 14:16 | 0.203102 | 6 | 42 | -0.0001646073 | 4.188545 | 26.73138 | 25.95904 | 108.7816 | 91.83863 | 0 | 0.110988 | 0 | 0 | 0
8730 | 358659.8 | 2011-01-07 14:16 | 5.001589 | 6 | 42 | 0.001108855 | 4.188545 | 26.73138 | 25.95904 | 108.7816 | 91.83863 | -3.232956e-05 | 0.110988 | 0 | 0 | 0
8731 | 358677 | 2011-01-07 14:17 | 17.14035 | 7 | 42 | -1.09989 | 3.988508 | 26.73138 | 25.96428 | 108.7816 | 91.85962 | -0.0017169 | 0.110988 | 0 | 0 | 0
8732 | 358707 | 2011-01-07 14:17 | 47.15549 | 7 | 42 | -1.09989 | 3.936029 | 26.73138 | 25.97345 | 108.7816 | 91.89595 | -0.00126338 | 0.110988 | 0 | 0 | 0
8733 | 358737 | 2011-01-07 14:18 | 77.17075 | 7 | 42 | -1.100254 | 3.89505 | 26.73138 | 25.98262 | 108.7816 | 91.93185 | -0.001004267 | 0.110988 | 0 | 0 | 0
8734 | 358767 | 2011-01-07 14:18 | 107.1857 | 7 | 42 | -1.099709 | 3.861036 | 26.73138 | 25.99179 | 108.7816 | 91.96741 | -0.0008422852 | 0.110988 | 0 | 0 | 0
8735 | 358797 | 2011-01-07 14:19 | 137.2009 | 7 | 42 | -1.09989 | 3.833015 | 26.73138 | 26.00096 | 108.7816 | 92.00268 | -0.0007126808 | 0.110988 | 0 | 0 | 0
8736 | 358827 | 2011-01-07 14:19 | 167.216 | 7 | 42 | -1.09989 | 3.809205 | 26.73138 | 26.01013 | 108.7816 | 92.03772 | -0.0005830765 | 0.110988 | 0 | 0 | 0
8737 | 358857 | 2011-01-07 14:20 | 197.2311 | 7 | 42 | -1.09989 | 3.788311 | 26.73138 | 26.0193 | 108.7816 | 92.07256 | -0.000518322 | 0.110988 | 0 | 0 | 0
8738 | 358887.1 | 2011-01-07 14:20 | 227.2463 | 7 | 42 | -1.09989 | 3.770008 | 26.73138 | 26.02847 | 108.7816 | 92.10721 | -0.0004858971 | 0.110988 | 0 | 0 | 0
8739 | 358917.1 | 2011-01-07 14:21 | 257.2614 | 7 | 42 | -1.09989 | 3.753162 | 26.73138 | 26.03764 | 108.7816 | 92.1417 | -0.0004535198 | 0.110988 | 0 | 0 | 0
8740 | 358947.1 | 2011-01-07 14:21 | 287.2787 | 7 | 42 | -1.09989 | 3.738099 | 26.73138 | 26.04681 | 108.7816 | 92.17605 | -0.0003563404 | 0.110988 | 0 | 0 | 0
8741 | 358977.1 | 2011-01-07 14:22 | 317.2917 | 7 | 42 | -1.09989 | 3.723684 | 26.73138 | 26.05598 | 108.7816 | 92.21026 | -0.0004210949 | 0.110988 | 0 | 0 | 0
8742 | 359007.1 | 2011-01-07 14:22 | 347.3068 | 7 | 42 | -1.09989 | 3.710564 | 26.73138 | 26.06515 | 108.7816 | 92.24435 | -0.0003563404 | 0.110988 | 0 | 0 | 0
8743 | 359037.1 | 2011-01-07 14:23 | 377.3222 | 7 | 42 | -1.099709 | 3.69793 | 26.73138 | 26.07432 | 108.7816 | 92.27832 | -0.0003563404 | 0.110988 | 0 | 0 | 0
8744 | 359067.1 | 2011-01-07 14:23 | 407.3372 | 7 | 42 | -1.099709 | 3.686106 | 26.73138 | 26.08349 | 108.7816 | 92.31217 | -0.0003563404 | 0.110988 | 0 | 0 | 0
8745 | 359097.2 | 2011-01-07 14:24 | 437.3522 | 7 | 42 | -1.09989 | 3.67493 | 26.73138 | 26.09266 | 108.7816 | 92.34592 | -0.000259161 | 0.110988 | 0 | 0 | 0
8746 | 359127.2 | 2011-01-07 14:24 | 467.3673 | 7 | 42 | -1.100072 | 3.663754 | 26.73138 | 26.10183 | 108.7816 | 92.37957 | -0.0003563404 | 0.110988 | 0 | 0 | 0
8747 | 359157.2 | 2011-01-07 14:25 | 497.3824 | 7 | 42 | -1.09989 | 3.653225 | 26.73138 | 26.111 | 108.7816 | 92.41312 | -0.000259161 | 0.110988 | 0 | 0 | 0
8748 | 359187.2 | 2011-01-07 14:25 | 527.3976 | 7 | 42 | -1.100072 | 3.642859 | 26.73138 | 26.12017 | 108.7816 | 92.44658 | -0.0002915383 | 0.110988 | 0 | 0 | 0
8749 | 359217.2 | 2011-01-07 14:26 | 557.4127 | 7 | 42 | -1.09989 | 3.633303 | 26.73138 | 26.12934 | 108.7816 | 92.47994 | -0.0002267361 | 0.110988 | 0 | 0 | 0
8750 | 359247.2 | 2011-01-07 14:26 | 587.4279 | 7 | 42 | -1.09989 | 3.623585 | 26.73138 | 26.13852 | 108.7816 | 92.51322 | -0.000259161 | 0.110988 | 0 | 0 | 0
8751 | 359277.3 | 2011-01-07 14:27 | 617.443 | 7 | 42 | -1.099709 | 3.614352 | 26.73138 | 26.14769 | 108.7816 | 92.5464 | -0.0002267838 | 0.110988 | 0 | 0 | 0
8752 | 359307.3 | 2011-01-07 14:27 | 647.4581 | 7 | 42 | -1.099709 | 3.605606 | 26.73138 | 26.15686 | 108.7816 | 92.57951 | -0.0001943588 | 0.110988 | 0 | 0 | 0
8753 | 359337.3 | 2011-01-07 14:28 | 677.4732 | 7 | 42 | -1.099709 | 3.596373 | 26.73138 | 26.16603 | 108.7816 | 92.61253 | -0.000259161 | 0.110988 | 0 | 0 | 0
8754 | 359367.3 | 2011-01-07 14:28 | 707.4883 | 7 | 42 | -1.09989 | 3.588274 | 26.73138 | 26.1752 | 108.7816 | 92.64548 | -0.0001943588 | 0.110988 | 0 | 0 | 0
8755 | 359397.3 | 2011-01-07 14:29 | 737.5035 | 7 | 42 | -1.100072 | 3.580176 | 26.73138 | 26.18437 | 108.7816 | 92.67834 | -0.0001619816 | 0.110988 | 0 | 0 | 0
8756 | 359427.3 | 2011-01-07 14:29 | 767.5186 | 7 | 42 | -1.09989 | 3.572239 | 26.73138 | 26.19354 | 108.7816 | 92.71114 | -0.0001943588 | 0.110988 | 0 | 0 | 0
8757 | 359457.3 | 2011-01-07 14:30 | 797.5339 | 7 | 42 | -1.09989 | 3.564789 | 26.73138 | 26.20271 | 108.7816 | 92.74386 | -0.0001619339 | 0.110988 | 0 | 0 | 0
8758 | 359487.4 | 2011-01-07 14:30 | 827.5489 | 7 | 42 | -1.099527 | 3.557662 | 26.73138 | 26.21188 | 108.7816 | 92.77652 | -0.0001295567 | 0.110988 | 0 | 0 | 0
8759 | 359517.4 | 2011-01-07 14:31 | 857.5641 | 7 | 42 | -1.100072 | 3.550373 | 26.73138 | 26.22105 | 108.7816 | 92.80911 | -0.0001296043 | 0.110988 | 0 | 0 | 0
8760 | 359547.4 | 2011-01-07 14:31 | 887.5792 | 7 | 42 | -1.100072 | 3.543246 | 26.73138 | 26.23022 | 108.7816 | 92.84164 | -0.0001944065 | 0.110988 | 0 | 0 | 0
8761 | 359577.4 | 2011-01-07 14:32 | 917.5946 | 7 | 42 | -1.099709 | 3.536605 | 26.73138 | 26.23939 | 108.7816 | 92.8741 | -0.0001619339 | 0.110988 | 0 | 0 | 0
8762 | 359607.4 | 2011-01-07 14:32 | 947.6094 | 7 | 42 | -1.09989 | 3.530288 | 26.73138 | 26.24856 | 108.7816 | 92.9065 | -0.0001619816 | 0.110988 | 0 | 0 | 0
8763 | 359637.4 | 2011-01-07 14:33 | 977.6247 | 7 | 42 | -1.09989 | 3.523809 | 26.73138 | 26.25773 | 108.7816 | 92.93885 | -0.0001943588 | 0.110988 | 0 | 0 | 0
8764 | 359667.4 | 2011-01-07 14:33 | 1007.64 | 7 | 42 | -1.100072 | 3.517654 | 26.73138 | 26.2669 | 108.7816 | 92.97113 | -0.0001943588 | 0.110988 | 0 | 0 | 0
8765 | 359697.5 | 2011-01-07 14:34 | 1037.655 | 7 | 42 | -1.09989 | 3.511499 | 26.73138 | 26.27607 | 108.7816 | 93.00336 | -0.0001619816 | 0.110988 | 0 | 0 | 0
8766 | 359727.5 | 2011-01-07 14:34 | 1067.67 | 7 | 42 | -1.09989 | 3.505345 | 26.73138 | 26.28524 | 108.7816 | 93.03554 | -0.0001943588 | 0.110988 | 0 | 0 | 0
8767 | 359757.5 | 2011-01-07 14:35 | 1097.685 | 7 | 42 | -1.09989 | 3.499352 | 26.73138 | 26.29441 | 108.7816 | 93.06765 | -0.0001944065 | 0.110988 | 0 | 0 | 0
8768 | 359787.5 | 2011-01-07 14:35 | 1127.7 | 7 | 42 | -1.100072 | 3.493035 | 26.73138 | 26.30358 | 108.7816 | 93.09972 | -0.0001943588 | 0.110988 | 0 | 0 | 0
8769 | 359817.5 | 2011-01-07 14:36 | 1157.715 | 7 | 42 | -1.09989 | 3.487042 | 26.73138 | 26.31275 | 108.7816 | 93.13172 | -0.0002267361 | 0.110988 | 0 | 0 | 0
8770 | 359847.5 | 2011-01-07 14:36 | 1187.73 | 7 | 42 | -1.09989 | 3.480887 | 26.73138 | 26.32192 | 108.7816 | 93.16367 | -0.0001943588 | 0.110988 | 0 | 0 | 0
8771 | 359877.6 | 2011-01-07 14:37 | 1217.746 | 7 | 42 | -1.100072 | 3.474732 | 26.73138 | 26.33109 | 108.7816 | 93.19556 | -0.0001944065 | 0.110988 | 0 | 0 | 0
8772 | 359907.6 | 2011-01-07 14:37 | 1247.761 | 7 | 42 | -1.09989 | 3.468739 | 26.73138 | 26.34026 | 108.7816 | 93.2274 | -0.0001295567 | 0.110988 | 0 | 0 | 0
8773 | 359937.6 | 2011-01-07 14:38 | 1277.776 | 7 | 42 | -1.09989 | 3.462746 | 26.73138 | 26.34943 | 108.7816 | 93.25918 | -0.0001295567 | 0.110988 | 0 | 0 | 0
8774 | 359967.6 | 2011-01-07 14:38 | 1307.791 | 7 | 42 | -1.099709 | 3.456429 | 26.73138 | 26.3586 | 108.7816 | 93.2909 | -0.0001296043 | 0.110988 | 0 | 0 | 0
8775 | 359997.6 | 2011-01-07 14:39 | 1337.806 | 7 | 42 | -1.09989 | 3.449788 | 26.73138 | 26.36778 | 108.7816 | 93.32257 | -0.0001943588 | 0.110988 | 0 | 0 | 0
8776 | 360027.6 | 2011-01-07 14:39 | 1367.821 | 7 | 42 | -1.09989 | 3.442985 | 26.73138 | 26.37695 | 108.7816 | 93.35418 | -0.0001944065 | 0.110988 | 0 | 0 | 0
8777 | 360057.6 | 2011-01-07 14:40 | 1397.836 | 7 | 42 | -1.100072 | 3.435696 | 26.73138 | 26.38612 | 108.7816 | 93.38572 | -0.0002267838 | 0.110988 | 0 | 0 | 0
8778 | 360087.7 | 2011-01-07 14:40 | 1427.852 | 7 | 42 | -1.09989 | 3.42857 | 26.73138 | 26.39529 | 108.7816 | 93.41719 | -0.0002267838 | 0.110988 | 0 | 0 | 0
8779 | 360117.7 | 2011-01-07 14:41 | 1457.869 | 7 | 42 | -1.100072 | 3.420471 | 26.73138 | 26.40446 | 108.7816 | 93.4486 | -0.000259161 | 0.110988 | 0 | 0 | 0
8780 | 360147.7 | 2011-01-07 14:41 | 1487.882 | 7 | 42 | -1.09989 | 3.412048 | 26.73138 | 26.41363 | 108.7816 | 93.47993 | -0.0002267838 | 0.110988 | 0 | 0 | 0
8781 | 360177.7 | 2011-01-07 14:42 | 1517.883 | 7 | 42 | -1.09989 | 3.40314 | 26.73138 | 26.42279 | 108.7816 | 93.51116 | -0.000259161 | 0.110988 | 0 | 0 | 0
8782 | 360207.7 | 2011-01-07 14:42 | 1547.896 | 7 | 42 | -1.09989 | 3.393098 | 26.73138 | 26.43196 | 108.7816 | 93.54232 | -0.000259161 | 0.110988 | 0 | 0 | 0
8783 | 360237.7 | 2011-01-07 14:43 | 1577.912 | 7 | 42 | -1.09989 | 3.382407 | 26.73138 | 26.44113 | 108.7816 | 93.57339 | -0.0002915383 | 0.110988 | 0 | 0 | 0
8784 | 360267.7 | 2011-01-07 14:43 | 1607.927 | 7 | 42 | -1.09989 | 3.37026 | 26.73138 | 26.4503 | 108.7816 | 93.60435 | -0.0003563404 | 0.110988 | 0 | 0 | 0
8785 | 360297.8 | 2011-01-07 14:44 | 1637.942 | 7 | 42 | -1.09989 | 3.356816 | 26.73138 | 26.45947 | 108.7816 | 93.6352 | -0.0004211426 | 0.110988 | 0 | 0 | 0
8786 | 360327.8 | 2011-01-07 14:44 | 1667.957 | 7 | 42 | -1.09989 | 3.341429 | 26.73138 | 26.46864 | 108.7816 | 93.66591 | -0.0004210949 | 0.110988 | 0 | 0 | 0
8787 | 360357.8 | 2011-01-07 14:45 | 1697.972 | 7 | 42 | -1.100072 | 3.323287 | 26.73138 | 26.47781 | 108.7816 | 93.69647 | -0.000518322 | 0.110988 | 0 | 0 | 0
8788 | 360387.8 | 2011-01-07 14:45 | 1727.987 | 7 | 42 | -1.09989 | 3.300935 | 26.73138 | 26.48699 | 108.7816 | 93.72685 | -0.0007126808 | 0.110988 | 0 | 0 | 0
8789 | 360417.8 | 2011-01-07 14:46 | 1758.002 | 7 | 42 | -1.09989 | 3.274048 | 26.73138 | 26.49616 | 108.7816 | 93.757 | -0.000777483 | 0.110988 | 0 | 0 | 0
8790 | 360447.8 | 2011-01-07 14:46 | 1788.018 | 7 | 42 | -1.09989 | 3.238576 | 26.73138 | 26.50533 | 108.7816 | 93.78687 | -0.001036596 | 0.110988 | 0 | 0 | 0
8791 | 360477.8 | 2011-01-07 14:47 | 1818.033 | 7 | 42 | -1.09989 | 3.191766 | 26.73138 | 26.5145 | 108.7816 | 93.81637 | -0.001360559 | 0.110988 | 0 | 0 | 0
8792 | 360507.9 | 2011-01-07 14:47 | 1848.048 | 7 | 42 | -1.099709 | 3.128597 | 26.73138 | 26.52367 | 108.7816 | 93.84536 | -0.001911259 | 0.110988 | 0 | 0 | 0
8793 | 360537.9 | 2011-01-07 14:48 | 1878.063 | 7 | 42 | -1.099709 | 3.042103 | 26.73138 | 26.53284 | 108.7816 | 93.87367 | -0.002623939 | 0.110988 | 0 | 0 | 0
8794 | 360567.9 | 2011-01-07 14:48 | 1908.078 | 7 | 42 | -1.09989 | 2.921272 | 26.73138 | 26.54201 | 108.7816 | 93.90105 | -0.003660583 | 0.110988 | 0 | 0 | 0
8795 | 360597.9 | 2011-01-07 14:49 | 1938.093 | 7 | 42 | -1.09989 | 2.764968 | 26.73138 | 26.55118 | 108.7816 | 93.92714 | -0.004470444 | 0.110988 | 0 | 0 | 0
8796 | 360609.2 | 2011-01-07 14:49 | 1949.343 | 7 | 42 | -1.100072 | 2.699693 | 26.73138 | 26.55461 | 108.7816 | 93.93653 | -0.00469718 | 0.110988 | 0 | 0 | 0
8797 | 360669.2 | 2011-01-07 14:50 | 60.01465 | 8 | 42 | 0 | 3.63719 | 26.73138 | 26.55461 | 108.7816 | 93.93653 | 0.001069021 | 0.110988 | 0 | 0 | 0
8798 | 360669.4 | 2011-01-07 14:50 | 0.1876295 | 9 | 42 | -0.0001646073 | 3.63719 | 26.73138 | 26.55461 | 108.7816 | 93.93653 | 0 | 0.1081411 | 0 | 0 | 0
8799 | 360674.2 | 2011-01-07 14:50 | 5.01559 | 9 | 42 | 0.0009269321 | 3.643507 | 26.73138 | 26.55461 | 108.7816 | 93.93653 | 0.0008746147 | 0.1081411 | 0 | 0 | 0
8800 | 360704.2 | 2011-01-07 14:50 | 30.01513 | 1 | 43 | 0 | 3.669909 | 26.73138 | 26.55461 | 108.7816 | 93.93653 | 0.0005506992 | 0.1081411 | 0 | 0 | 0
8801 | 360734.2 | 2011-01-07 14:51 | 60.03026 | 1 | 43 | 0 | 3.68643 | 26.73138 | 26.55461 | 108.7816 | 93.93653 | 0.0003887177 | 0.1081411 | 0 | 0 | 0
8802 | 360764.2 | 2011-01-07 14:52 | 90.04538 | 1 | 43 | 0 | 3.698092 | 26.73138 | 26.55461 | 108.7816 | 93.93653 | 0.0002915383 | 0.1081411 | 0 | 0 | 0
8803 | 360794.2 | 2011-01-07 14:52 | 120.0136 | 1 | 43 | 0 | 3.707 | 26.73138 | 26.55461 | 108.7816 | 93.93653 | 0.0002267361 | 0.1081411 | 0 | 0 | 0
8804 | 360824.2 | 2011-01-07 14:52 | 30.01431 | 2 | 43 | 0.5499712 | 3.822001 | 26.73597 | 26.55461 | 108.799 | 93.93653 | 0.0006802559 | 0.1081411 | 0 | 0 | 0
8805 | 360854.3 | 2011-01-07 14:53 | 60.0277 | 2 | 43 | 0.5501531 | 3.84079 | 26.74055 | 26.55461 | 108.8166 | 93.93653 | 0.0004211426 | 0.1081411 | 0 | 0 | 0
8806 | 360884.3 | 2011-01-07 14:54 | 90.04281 | 2 | 43 | 0.5501531 | 3.853747 | 26.74514 | 26.55461 | 108.8342 | 93.93653 | 0.0003563404 | 0.1081411 | 0 | 0 | 0
8807 | 360914.3 | 2011-01-07 14:54 | 120.058 | 2 | 43 | 0.5499712 | 3.864438 | 26.74973 | 26.55461 | 108.8519 | 93.93653 | 0.0002915383 | 0.1081411 | 0 | 0 | 0
8808 | 360944.3 | 2011-01-07 14:54 | 150.0731 | 2 | 43 | 0.5501531 | 3.873346 | 26.75431 | 26.55461 | 108.8697 | 93.93653 | 0.0001943588 | 0.1081411 | 0 | 0 | 0
8809 | 360974.3 | 2011-01-07 14:55 | 180.0882 | 2 | 43 | 0.5501531 | 3.881607 | 26.7589 | 26.55461 | 108.8875 | 93.93653 | 0.0001943588 | 0.1081411 | 0 | 0 | 0
8810 | 361004.3 | 2011-01-07 14:55 | 210.1033 | 2 | 43 | 0.5501531 | 3.889219 | 26.76348 | 26.55461 | 108.9053 | 93.93653 | 0.0001943588 | 0.1081411 | 0 | 0 | 0
8811 | 361034.3 | 2011-01-07 14:56 | 240.1185 | 2 | 43 | 0.5499712 | 3.896022 | 26.76807 | 26.55461 | 108.9231 | 93.93653 | 0.0001619816 | 0.1081411 | 0 | 0 | 0
8812 | 361064.4 | 2011-01-07 14:57 | 270.1336 | 2 | 43 | 0.5501531 | 3.902825 | 26.77266 | 26.55461 | 108.941 | 93.93653 | 0.0001943588 | 0.1081411 | 0 | 0 | 0
8813 | 361094.4 | 2011-01-07 14:57 | 300.1489 | 2 | 43 | 0.5499712 | 3.908656 | 26.77724 | 26.55461 | 108.9589 | 93.93653 | 0.0001296043 | 0.1081411 | 0 | 0 | 0
8814 | 361124.4 | 2011-01-07 14:58 | 330.1639 | 2 | 43 | 0.5501531 | 3.914487 | 26.78183 | 26.55461 | 108.9769 | 93.93653 | 0.0001296043 | 0.1081411 | 0 | 0 | 0
8815 | 361154.4 | 2011-01-07 14:58 | 360.1791 | 2 | 43 | 0.5499712 | 3.919832 | 26.78641 | 26.55461 | 108.9948 | 93.93653 | 0.0001296043 | 0.1081411 | 0 | 0 | 0
8816 | 361184.4 | 2011-01-07 14:59 | 390.1941 | 2 | 43 | 0.5501531 | 3.925501 | 26.791 | 26.55461 | 109.0128 | 93.93653 | 0.0001619339 | 0.1081411 | 0 | 0 | 0
8817 | 361214.4 | 2011-01-07 14:59 | 420.2093 | 2 | 43 | 0.5499712 | 3.93036 | 26.79558 | 26.55461 | 109.0308 | 93.93653 | 0.0001295567 | 0.1081411 | 0 | 0 | 0
8818 | 361244.5 | 2011-01-07 15:00 | 450.2246 | 2 | 43 | 0.5499712 | 3.93522 | 26.80017 | 26.55461 | 109.0489 | 93.93653 | 9.717941e-05 | 0.1081411 | 0 | 0 | 0
8819 | 361274.5 | 2011-01-07 15:00 | 480.2396 | 2 | 43 | 0.5499712 | 3.939917 | 26.80476 | 26.55461 | 109.0669 | 93.93653 | 0.0001296043 | 0.1081411 | 0 | 0 | 0
8820 | 361304.5 | 2011-01-07 15:01 | 510.2547 | 2 | 43 | 0.5501531 | 3.94429 | 26.80934 | 26.55461 | 109.085 | 93.93653 | 0.0001295567 | 0.1081411 | 0 | 0 | 0
8821 | 361334.5 | 2011-01-07 15:01 | 540.2702 | 2 | 43 | 0.5499712 | 3.948501 | 26.81393 | 26.55461 | 109.1031 | 93.93653 | 6.480217e-05 | 0.1081411 | 0 | 0 | 0
8822 | 361364.5 | 2011-01-07 15:02 | 570.2849 | 2 | 43 | 0.5499712 | 3.952713 | 26.81851 | 26.55461 | 109.1212 | 93.93653 | 9.717941e-05 | 0.1081411 | 0 | 0 | 0
8823 | 361394.5 | 2011-01-07 15:02 | 600.3002 | 2 | 43 | 0.5501531 | 3.956762 | 26.8231 | 26.55461 | 109.1393 | 93.93653 | 0.0001295567 | 0.1081411 | 0 | 0 | 0
8824 | 361424.5 | 2011-01-07 15:03 | 630.3153 | 2 | 43 | 0.5501531 | 3.960487 | 26.82769 | 26.55461 | 109.1575 | 93.93653 | 9.717941e-05 | 0.1081411 | 0 | 0 | 0
8825 | 361454.6 | 2011-01-07 15:03 | 660.3303 | 2 | 43 | 0.5499712 | 3.964213 | 26.83227 | 26.55461 | 109.1757 | 93.93653 | 9.717941e-05 | 0.1081411 | 0 | 0 | 0
8826 | 361484.6 | 2011-01-07 15:04 | 690.3455 | 2 | 43 | 0.5501531 | 3.967938 | 26.83686 | 26.55461 | 109.1939 | 93.93653 | 0.0001295567 | 0.1081411 | 0 | 0 | 0
8827 | 361514.6 | 2011-01-07 15:04 | 720.3606 | 2 | 43 | 0.5499712 | 3.971339 | 26.84144 | 26.55461 | 109.2121 | 93.93653 | 6.480217e-05 | 0.1081411 | 0 | 0 | 0
8828 | 361544.6 | 2011-01-07 15:05 | 750.3779 | 2 | 43 | 0.5499712 | 3.974741 | 26.84603 | 26.55461 | 109.2303 | 93.93653 | 9.717941e-05 | 0.1081411 | 0 | 0 | 0
8829 | 361574.6 | 2011-01-07 15:05 | 780.3909 | 2 | 43 | 0.5501531 | 3.978304 | 26.85062 | 26.55461 | 109.2485 | 93.93653 | 9.717941e-05 | 0.1081411 | 0 | 0 | 0
8830 | 361604.6 | 2011-01-07 15:06 | 810.406 | 2 | 43 | 0.5501531 | 3.981382 | 26.8552 | 26.55461 | 109.2668 | 93.93653 | 9.717941e-05 | 0.1081411 | 0 | 0 | 0
8831 | 361634.7 | 2011-01-07 15:06 | 840.4214 | 2 | 43 | 0.5499712 | 3.984783 | 26.85979 | 26.55461 | 109.285 | 93.93653 | 9.717941e-05 | 0.1081411 | 0 | 0 | 0
8832 | 361664.7 | 2011-01-07 15:07 | 870.4363 | 2 | 43 | 0.5499712 | 3.987861 | 26.86437 | 26.55461 | 109.3033 | 93.93653 | 6.480217e-05 | 0.1081411 | 0 | 0 | 0
8833 | 361694.7 | 2011-01-07 15:07 | 900.4514 | 2 | 43 | 0.5499712 | 3.9911 | 26.86896 | 26.55461 | 109.3216 | 93.93653 | 9.717941e-05 | 0.1081411 | 0 | 0 | 0
8834 | 361724.7 | 2011-01-07 15:08 | 930.4666 | 2 | 43 | 0.5499712 | 3.994339 | 26.87355 | 26.55461 | 109.3399 | 93.93653 | 9.717941e-05 | 0.1081411 | 0 | 0 | 0
8835 | 361754.7 | 2011-01-07 15:08 | 960.4817 | 2 | 43 | 0.5501531 | 3.997417 | 26.87813 | 26.55461 | 109.3583 | 93.93653 | 9.717941e-05 | 0.1081411 | 0 | 0 | 0
8836 | 361784.7 | 2011-01-07 15:09 | 990.4968 | 2 | 43 | 0.5499712 | 4.000494 | 26.88272 | 26.55461 | 109.3766 | 93.93653 | 9.717941e-05 | 0.1081411 | 0 | 0 | 0
8837 | 361814.7 | 2011-01-07 15:09 | 1020.512 | 2 | 43 | 0.5499712 | 4.00341 | 26.8873 | 26.55461 | 109.3949 | 93.93653 | 6.475449e-05 | 0.1081411 | 0 | 0 | 0
8838 | 361844.8 | 2011-01-07 15:10 | 1050.527 | 2 | 43 | 0.5501531 | 4.006487 | 26.89189 | 26.55461 | 109.4133 | 93.93653 | 9.717941e-05 | 0.1081411 | 0 | 0 | 0
8839 | 361874.8 | 2011-01-07 15:10 | 1080.542 | 2 | 43 | 0.5499712 | 4.009403 | 26.89647 | 26.55461 | 109.4317 | 93.93653 | 9.717941e-05 | 0.1081411 | 0 | 0 | 0
8840 | 361904.8 | 2011-01-07 15:11 | 1110.557 | 2 | 43 | 0.5501531 | 4.012319 | 26.90106 | 26.55461 | 109.4501 | 93.93653 | 6.484985e-05 | 0.1081411 | 0 | 0 | 0
8841 | 361934.8 | 2011-01-07 15:11 | 1140.572 | 2 | 43 | 0.5499712 | 4.015396 | 26.90565 | 26.55461 | 109.4685 | 93.93653 | 9.717941e-05 | 0.1081411 | 0 | 0 | 0
8842 | 361964.8 | 2011-01-07 15:12 | 1170.588 | 2 | 43 | 0.5501531 | 4.018312 | 26.91023 | 26.55461 | 109.4869 | 93.93653 | 9.717941e-05 | 0.1081411 | 0 | 0 | 0
8843 | 361994.8 | 2011-01-07 15:12 | 1200.603 | 2 | 43 | 0.5501531 | 4.021065 | 26.91482 | 26.55461 | 109.5053 | 93.93653 | 9.717941e-05 | 0.1081411 | 0 | 0 | 0
8844 | 362024.8 | 2011-01-07 15:13 | 1230.618 | 2 | 43 | 0.5497893 | 4.023818 | 26.9194 | 26.55461 | 109.5238 | 93.93653 | 6.475449e-05 | 0.1081411 | 0 | 0 | 0
8845 | 362054.9 | 2011-01-07 15:13 | 1260.633 | 2 | 43 | 0.5501531 | 4.026572 | 26.92399 | 26.55461 | 109.5422 | 93.93653 | 6.484985e-05 | 0.1081411 | 0 | 0 | 0
8846 | 362084.9 | 2011-01-07 15:14 | 1290.648 | 2 | 43 | 0.5499712 | 4.029488 | 26.92857 | 26.55461 | 109.5607 | 93.93653 | 3.242493e-05 | 0.1081411 | 0 | 0 | 0
8847 | 362114.9 | 2011-01-07 15:14 | 1320.663 | 2 | 43 | 0.5499712 | 4.032403 | 26.93316 | 26.55461 | 109.5792 | 93.93653 | 6.475449e-05 | 0.1081411 | 0 | 0 | 0
8848 | 362144.9 | 2011-01-07 15:15 | 1350.678 | 2 | 43 | 0.5499712 | 4.035318 | 26.93775 | 26.55461 | 109.5977 | 93.93653 | 9.717941e-05 | 0.1081411 | 0 | 0 | 0
8849 | 362174.9 | 2011-01-07 15:15 | 1380.694 | 2 | 43 | 0.5499712 | 4.038072 | 26.94233 | 26.55461 | 109.6162 | 93.93653 | 6.475449e-05 | 0.1081411 | 0 | 0 | 0
8850 | 362204.9 | 2011-01-07 15:16 | 1410.709 | 2 | 43 | 0.5499712 | 4.040826 | 26.94692 | 26.55461 | 109.6347 | 93.93653 | 3.242493e-05 | 0.1081411 | 0 | 0 | 0
8851 | 362235 | 2011-01-07 15:16 | 1440.724 | 2 | 43 | 0.5501531 | 4.043903 | 26.9515 | 26.55461 | 109.6533 | 93.93653 | 0.000129509 | 0.1081411 | 0 | 0 | 0
8852 | 362265 | 2011-01-07 15:17 | 1470.739 | 2 | 43 | 0.5499712 | 4.046657 | 26.95609 | 26.55461 | 109.6718 | 93.93653 | 6.475449e-05 | 0.1081411 | 0 | 0 | 0
8853 | 362295 | 2011-01-07 15:17 | 1500.754 | 2 | 43 | 0.5499712 | 4.04941 | 26.96068 | 26.55461 | 109.6904 | 93.93653 | 3.242493e-05 | 0.1081411 | 0 | 0 | 0
8854 | 362325 | 2011-01-07 15:18 | 1530.769 | 2 | 43 | 0.5499712 | 4.052488 | 26.96526 | 26.55461 | 109.709 | 93.93653 | 6.484985e-05 | 0.1081411 | 0 | 0 | 0
8855 | 362355 | 2011-01-07 15:18 | 1560.784 | 2 | 43 | 0.5501531 | 4.055241 | 26.96985 | 26.55461 | 109.7276 | 93.93653 | 3.242493e-05 | 0.1081411 | 0 | 0 | 0
8856 | 362385 | 2011-01-07 15:19 | 1590.799 | 2 | 43 | 0.5501531 | 4.058319 | 26.97443 | 26.55461 | 109.7462 | 93.93653 | 9.717941e-05 | 0.1081411 | 0 | 0 | 0
8857 | 362415 | 2011-01-07 15:19 | 1620.815 | 2 | 43 | 0.5499712 | 4.061234 | 26.97902 | 26.55461 | 109.7648 | 93.93653 | 9.717941e-05 | 0.1081411 | 0 | 0 | 0
8858 | 362445.1 | 2011-01-07 15:20 | 1650.83 | 2 | 43 | 0.5497893 | 4.063988 | 26.98361 | 26.55461 | 109.7834 | 93.93653 | 3.242493e-05 | 0.1081411 | 0 | 0 | 0
8859 | 362475.1 | 2011-01-07 15:20 | 1680.845 | 2 | 43 | 0.5499712 | 4.067065 | 26.98819 | 26.55461 | 109.8021 | 93.93653 | 6.484985e-05 | 0.1081411 | 0 | 0 | 0
8860 | 362505.1 | 2011-01-07 15:21 | 1710.86 | 2 | 43 | 0.5499712 | 4.069981 | 26.99278 | 26.55461 | 109.8207 | 93.93653 | 9.717941e-05 | 0.1081411 | 0 | 0 | 0
8861 | 362535.1 | 2011-01-07 15:21 | 1740.875 | 2 | 43 | 0.5499712 | 4.072734 | 26.99736 | 26.55461 | 109.8394 | 93.93653 | 6.484985e-05 | 0.1081411 | 0 | 0 | 0
8862 | 362565.1 | 2011-01-07 15:22 | 1770.89 | 2 | 43 | 0.5497893 | 4.075974 | 27.00195 | 26.55461 | 109.8581 | 93.93653 | 6.475449e-05 | 0.1081411 | 0 | 0 | 0
8863 | 362595.1 | 2011-01-07 15:22 | 1800.906 | 2 | 43 | 0.5499712 | 4.078889 | 27.00653 | 26.55461 | 109.8768 | 93.93653 | 0 | 0.1081411 | 0 | 0 | 0
8864 | 362625.2 | 2011-01-07 15:23 | 1830.921 | 2 | 43 | 0.5501531 | 4.081967 | 27.01112 | 26.55461 | 109.8955 | 93.93653 | 6.484985e-05 | 0.1081411 | 0 | 0 | 0
8865 | 362655.2 | 2011-01-07 15:23 | 1860.936 | 2 | 43 | 0.5499712 | 4.085206 | 27.01571 | 26.55461 | 109.9142 | 93.93653 | 9.717941e-05 | 0.1081411 | 0 | 0 | 0
8866 | 362685.2 | 2011-01-07 15:24 | 1890.951 | 2 | 43 | 0.5501531 | 4.088284 | 27.02029 | 26.55461 | 109.9329 | 93.93653 | 9.717941e-05 | 0.1081411 | 0 | 0 | 0
8867 | 362715.2 | 2011-01-07 15:24 | 1920.968 | 2 | 43 | 0.5499712 | 4.091361 | 27.02488 | 26.55461 | 109.9517 | 93.93653 | 3.242493e-05 | 0.1081411 | 0 | 0 | 0
8868 | 362745.2 | 2011-01-07 15:25 | 1950.981 | 2 | 43 | 0.5499712 | 4.094439 | 27.02946 | 26.55461 | 109.9705 | 93.93653 | 9.717941e-05 | 0.1081411 | 0 | 0 | 0
8869 | 362775.2 | 2011-01-07 15:25 | 1980.982 | 2 | 43 | 0.5501531 | 4.09784 | 27.03405 | 26.55461 | 109.9892 | 93.93653 | 9.717941e-05 | 0.1081411 | 0 | 0 | 0
8870 | 362805.2 | 2011-01-07 15:26 | 2010.996 | 2 | 43 | 0.5499712 | 4.100917 | 27.03863 | 26.55461 | 110.008 | 93.93653 | 6.475449e-05 | 0.1081411 | 0 | 0 | 0
8871 | 362835.2 | 2011-01-07 15:26 | 2041.011 | 2 | 43 | 0.5501531 | 4.104157 | 27.04322 | 26.55461 | 110.0269 | 93.93653 | 9.717941e-05 | 0.1081411 | 0 | 0 | 0
8872 | 362865.3 | 2011-01-07 15:27 | 2071.026 | 2 | 43 | 0.5501531 | 4.107558 | 27.0478 | 26.55461 | 110.0457 | 93.93653 | 9.717941e-05 | 0.1081411 | 0 | 0 | 0
8873 | 362895.3 | 2011-01-07 15:27 | 2101.041 | 2 | 43 | 0.5499712 | 4.110798 | 27.05239 | 26.55461 | 110.0645 | 93.93653 | 9.717941e-05 | 0.1081411 | 0 | 0 | 0
8874 | 362925.3 | 2011-01-07 15:28 | 2131.056 | 2 | 43 | 0.5499712 | 4.114199 | 27.05698 | 26.55461 | 110.0834 | 93.93653 | 0.0001296043 | 0.1081411 | 0 | 0 | 0
8875 | 362955.3 | 2011-01-07 15:28 | 2161.071 | 2 | 43 | 0.5501531 | 4.117439 | 27.06156 | 26.55461 | 110.1023 | 93.93653 | 6.484985e-05 | 0.1081411 | 0 | 0 | 0
8876 | 362985.3 | 2011-01-07 15:29 | 2191.087 | 2 | 43 | 0.5499712 | 4.121002 | 27.06615 | 26.55461 | 110.1212 | 93.93653 | 0.0001296043 | 0.1081411 | 0 | 0 | 0
8877 | 363015.3 | 2011-01-07 15:29 | 2221.102 | 2 | 43 | 0.5501531 | 4.124241 | 27.07073 | 26.55461 | 110.1401 | 93.93653 | 9.717941e-05 | 0.1081411 | 0 | 0 | 0
8878 | 363045.3 | 2011-01-07 15:30 | 2251.117 | 2 | 43 | 0.5501531 | 4.127805 | 27.07532 | 26.55461 | 110.159 | 93.93653 | 9.717941e-05 | 0.1081411 | 0 | 0 | 0
8879 | 363075.4 | 2011-01-07 15:30 | 2281.132 | 2 | 43 | 0.5499712 | 4.131207 | 27.07991 | 26.55461 | 110.1779 | 93.93653 | 9.727478e-05 | 0.1081411 | 0 | 0 | 0
8880 | 363105.4 | 2011-01-07 15:31 | 2311.147 | 2 | 43 | 0.5499712 | 4.134769 | 27.08449 | 26.55461 | 110.1969 | 93.93653 | 9.717941e-05 | 0.1081411 | 0 | 0 | 0
8881 | 363135.4 | 2011-01-07 15:31 | 2341.162 | 2 | 43 | 0.5499712 | 4.138171 | 27.08908 | 26.55461 | 110.2158 | 93.93653 | 6.484985e-05 | 0.1081411 | 0 | 0 | 0
8882 | 363165.4 | 2011-01-07 15:32 | 2371.177 | 2 | 43 | 0.5497893 | 4.141735 | 27.09366 | 26.55461 | 110.2348 | 93.93653 | 9.717941e-05 | 0.1081411 | 0 | 0 | 0
8883 | 363195.4 | 2011-01-07 15:32 | 2401.193 | 2 | 43 | 0.5501531 | 4.14546 | 27.09825 | 26.55461 | 110.2538 | 93.93653 | 0.0001619339 | 0.1081411 | 0 | 0 | 0
8884 | 363225.4 | 2011-01-07 15:33 | 2431.208 | 2 | 43 | 0.5499712 | 4.148861 | 27.10283 | 26.55461 | 110.2728 | 93.93653 | 3.242493e-05 | 0.1081411 | 0 | 0 | 0
8885 | 363255.5 | 2011-01-07 15:33 | 2461.223 | 2 | 43 | 0.5499712 | 4.152586 | 27.10742 | 26.55461 | 110.2919 | 93.93653 | 9.717941e-05 | 0.1081411 | 0 | 0 | 0
8886 | 363285.5 | 2011-01-07 15:34 | 2491.238 | 2 | 43 | 0.5501531 | 4.156312 | 27.11201 | 26.55461 | 110.3109 | 93.93653 | 6.475449e-05 | 0.1081411 | 0 | 0 | 0
8887 | 363315.5 | 2011-01-07 15:34 | 2521.253 | 2 | 43 | 0.5499712 | 4.160038 | 27.11659 | 26.55461 | 110.33 | 93.93653 | 0.0001620293 | 0.1081411 | 0 | 0 | 0
8888 | 363345.5 | 2011-01-07 15:35 | 2551.268 | 2 | 43 | 0.5497893 | 4.163439 | 27.12118 | 26.55461 | 110.3491 | 93.93653 | 9.717941e-05 | 0.1081411 | 0 | 0 | 0
8889 | 363375.5 | 2011-01-07 15:35 | 2581.283 | 2 | 43 | 0.5499712 | 4.167164 | 27.12576 | 26.55461 | 110.3682 | 93.93653 | 9.717941e-05 | 0.1081411 | 0 | 0 | 0
8890 | 363405.5 | 2011-01-07 15:36 | 2611.298 | 2 | 43 | 0.5499712 | 4.170889 | 27.13035 | 26.55461 | 110.3873 | 93.93653 | 6.475449e-05 | 0.1081411 | 0 | 0 | 0
8891 | 363435.5 | 2011-01-07 15:36 | 2641.314 | 2 | 43 | 0.5499712 | 4.174615 | 27.13494 | 26.55461 | 110.4064 | 93.93653 | 9.717941e-05 | 0.1081411 | 0 | 0 | 0
8892 | 363465.6 | 2011-01-07 15:37 | 2671.329 | 2 | 43 | 0.5499712 | 4.178664 | 27.13952 | 26.55461 | 110.4256 | 93.93653 | 9.717941e-05 | 0.1081411 | 0 | 0 | 0
8893 | 363495.6 | 2011-01-07 15:37 | 2701.346 | 2 | 43 | 0.5499712 | 4.18239 | 27.14411 | 26.55461 | 110.4448 | 93.93653 | 9.717941e-05 | 0.1081411 | 0 | 0 | 0
8894 | 363525.6 | 2011-01-07 15:38 | 2731.359 | 2 | 43 | 0.5499712 | 4.186439 | 27.14869 | 26.55461 | 110.464 | 93.93653 | 0.0001296043 | 0.1081411 | 0 | 0 | 0
8895 | 363555.6 | 2011-01-07 15:38 | 2761.374 | 2 | 43 | 0.5499712 | 4.190326 | 27.15328 | 26.55461 | 110.4832 | 93.93653 | 0.0001619339 | 0.1081411 | 0 | 0 | 0
8896 | 363585.6 | 2011-01-07 15:39 | 2791.39 | 2 | 43 | 0.5501531 | 4.194376 | 27.15786 | 26.55461 | 110.5024 | 93.93653 | 0.0001619339 | 0.1081411 | 0 | 0 | 0
8897 | 363615.6 | 2011-01-07 15:39 | 2821.404 | 2 | 43 | 0.5501531 | 4.198263 | 27.16245 | 26.55461 | 110.5216 | 93.93653 | 0.000129509 | 0.1081411 | 0 | 0 | 0
8898 | 363628.2 | 2011-01-07 15:39 | 2833.953 | 2 | 43 | 0.5501531 | 4.200045 | 27.16437 | 26.55461 | 110.5297 | 93.93653 | 0.0001619339 | 0.1081411 | 0 | 0 | 0
8899 | 363658.2 | 2011-01-07 15:40 | 30.01516 | 3 | 43 | 0 | 4.096058 | 27.16437 | 26.55461 | 110.5297 | 93.93653 | -0.0004534721 | 0.1081411 | 0 | 0 | 0
8900 | 363688.2 | 2011-01-07 15:40 | 60.0303 | 3 | 43 | 0 | 4.083425 | 27.16437 | 26.55461 | 110.5297 | 93.93653 | -0.0002591133 | 0.1081411 | 0 | 0 | 0
8901 | 363718.2 | 2011-01-07 15:41 | 90.04542 | 3 | 43 | 0 | 4.075326 | 27.16437 | 26.55461 | 110.5297 | 93.93653 | -0.0001619339 | 0.1081411 | 0 | 0 | 0
8902 | 363748.2 | 2011-01-07 15:41 | 120.0137 | 3 | 43 | 0 | 4.069981 | 27.16437 | 26.55461 | 110.5297 | 93.93653 | -0.0001296043 | 0.1081411 | 0 | 0 | 0
8903 | 363748.2 | 2011-01-07 15:41 | 2.656621117e-06 | 4 | 43 | 1.010965 | 4.199883 | 27.16437 | 26.55461 | 110.5297 | 93.93653 | 0 | 0.1081411 | 0 | 0 | 0
8904 | 363748.9 | 2011-01-07 15:41 | 0.7033005 | 4 | 43 | 0.9607539 | 4.199883 | 27.16456 | 26.55461 | 110.5305 | 93.93653 | 0 | 0.1081411 | 0 | 0 | 0
8905 | 363750.8 | 2011-01-07 15:41 | 2.593703 | 4 | 43 | 0.9105431 | 4.199721 | 27.16505 | 26.55461 | 110.5325 | 93.93653 | -3.232956e-05 | 0.1081411 | 0 | 0 | 0
8906 | 363753.7 | 2011-01-07 15:41 | 5.531179 | 4 | 43 | 0.8605142 | 4.199883 | 27.16577 | 26.55461 | 110.5356 | 93.93653 | 0 | 0.1081411 | 0 | 0 | 0
8907 | 363757.8 | 2011-01-07 15:41 | 9.593648 | 4 | 43 | 0.8101215 | 4.199721 | 27.16671 | 26.55461 | 110.5395 | 93.93653 | -3.232956e-05 | 0.1081411 | 0 | 0 | 0
8908 | 363763.2 | 2011-01-07 15:42 | 14.98437 | 4 | 43 | 0.7600926 | 4.199883 | 27.16788 | 26.55461 | 110.5445 | 93.93653 | 3.232956e-05 | 0.1081411 | 0 | 0 | 0
8909 | 363770.3 | 2011-01-07 15:42 | 22.04664 | 4 | 43 | 0.7100637 | 4.199883 | 27.16932 | 26.55461 | 110.5505 | 93.93653 | -3.242493e-05 | 0.1081411 | 0 | 0 | 0
8910 | 363779.7 | 2011-01-07 15:42 | 31.51527 | 4 | 43 | 0.6598529 | 4.200045 | 27.17112 | 26.55461 | 110.5581 | 93.93653 | 3.242493e-05 | 0.1081411 | 0 | 0 | 0
8911 | 363793.1 | 2011-01-07 15:42 | 44.89004 | 4 | 43 | 0.609824 | 4.199883 | 27.17348 | 26.55461 | 110.5679 | 93.93653 | 0 | 0.1081411 | 0 | 0 | 0
8912 | 363813.6 | 2011-01-07 15:42 | 65.43656 | 4 | 43 | 0.5597951 | 4.199721 | 27.1768 | 26.55461 | 110.5819 | 93.93653 | -3.232956e-05 | 0.1081411 | 0 | 0 | 0
8913 | 363850.6 | 2011-01-07 15:43 | 102.3733 | 4 | 43 | 0.5097662 | 4.199883 | 27.18226 | 26.55461 | 110.6048 | 93.93653 | -3.242493e-05 | 0.1081411 | 0 | 0 | 0
8914 | 363921.2 | 2011-01-07 15:44 | 172.9817 | 4 | 43 | 0.4595554 | 4.199721 | 27.19172 | 26.55461 | 110.6446 | 93.93653 | -6.475449e-05 | 0.1081411 | 0 | 0 | 0
8915 | 364031.5 | 2011-01-07 15:46 | 283.261 | 4 | 43 | 0.4095265 | 4.199883 | 27.205 | 26.55461 | 110.7004 | 93.93653 | 0 | 0.1081411 | 0 | 0 | 0
8916 | 364170.8 | 2011-01-07 15:48 | 422.6182 | 4 | 43 | 0.3594976 | 4.199883 | 27.21987 | 26.55461 | 110.7628 | 93.93653 | 0 | 0.1081411 | 0 | 0 | 0
8917 | 364338.9 | 2011-01-07 15:51 | 590.6779 | 4 | 43 | 0.3094687 | 4.199721 | 27.23546 | 26.55461 | 110.8283 | 93.93653 | 0 | 0.1081411 | 0 | 0 | 0
8918 | 364543.1 | 2011-01-07 15:54 | 794.8464 | 4 | 43 | 0.2594398 | 4.199721 | 27.25155 | 26.55461 | 110.8959 | 93.93653 | -3.232956e-05 | 0.1081411 | 0 | 0 | 0
8919 | 364800.1 | 2011-01-07 15:59 | 1051.889 | 4 | 43 | 0.209411 | 4.199721 | 27.26823 | 26.55461 | 110.9659 | 93.93653 | -3.232956e-05 | 0.1081411 | 0 | 0 | 0
8920 | 365140.1 | 2011-01-07 16:04 | 1391.868 | 4 | 43 | 0.1593821 | 4.199883 | 27.28555 | 26.55461 | 111.0386 | 93.93653 | 0 | 0.1081411 | 0 | 0 | 0
8921 | 365643.1 | 2011-01-07 16:13 | 1894.907 | 4 | 43 | 0.1093532 | 4.199721 | 27.3041 | 26.55461 | 111.1165 | 93.93653 | -3.232956e-05 | 0.1081411 | 0 | 0 | 0
8922 | 366601.5 | 2011-01-07 16:29 | 2853.282 | 4 | 43 | 0.05932429 | 4.199883 | 27.32576 | 26.55461 | 111.2075 | 93.93653 | -3.242493e-05 | 0.1081411 | 0 | 0 | 0
8923 | 366908.2 | 2011-01-07 16:34 | 3160.027 | 4 | 43 | 0.04986428 | 4.199883 | 27.33042 | 26.55461 | 111.2271 | 93.93653 | 0 | 0.1081411 | 0 | 0 | 0
8924 | 366938.2 | 2011-01-07 16:34 | 30.01526 | 5 | 43 | 0 | 4.190488 | 27.33042 | 26.55461 | 111.2271 | 93.93653 | -3.232956e-05 | 0.1081411 | 0 | 0 | 0
8925 | 366968.2 | 2011-01-07 16:35 | 60.01465 | 5 | 43 | 0 | 4.188869 | 27.33042 | 26.55461 | 111.2271 | 93.93653 | -6.475449e-05 | 0.1081411 | 0 | 0 | 0
8926 | 366968.4 | 2011-01-07 16:35 | 0.1877568 | 6 | 43 | 0.0001992392 | 4.188869 | 27.33042 | 26.55461 | 111.2271 | 93.93653 | 0 | 0.1101779 | 0 | 0 | 0
8927 | 366973.3 | 2011-01-07 16:35 | 5.015528 | 6 | 43 | 0.0007450088 | 4.188706 | 27.33042 | 26.55461 | 111.2271 | 93.93653 | 0 | 0.1101779 | 0 | 0 | 0
8928 | 366991.8 | 2011-01-07 16:35 | 18.57756 | 7 | 43 | -1.100072 | 3.988671 | 27.33042 | 26.56029 | 111.2271 | 93.9593 | -0.001652098 | 0.1101779 | 0 | 0 | 0
8929 | 367021.9 | 2011-01-07 16:36 | 48.59269 | 7 | 43 | -1.100072 | 3.938135 | 27.33042 | 26.56946 | 111.2271 | 93.99563 | -0.001230955 | 0.1101779 | 0 | 0 | 0
8930 | 367051.9 | 2011-01-07 16:36 | 78.60785 | 7 | 43 | -1.100072 | 3.898614 | 27.33042 | 26.57863 | 111.2271 | 94.03156 | -0.0009718418 | 0.1101779 | 0 | 0 | 0
8931 | 367081.9 | 2011-01-07 16:37 | 108.6231 | 7 | 43 | -1.099709 | 3.865895 | 27.33042 | 26.5878 | 111.2271 | 94.06716 | -0.0008098602 | 0.1101779 | 0 | 0 | 0
8932 | 367111.9 | 2011-01-07 16:37 | 138.6381 | 7 | 43 | -1.099709 | 3.838846 | 27.33042 | 26.59697 | 111.2271 | 94.10248 | -0.0006478786 | 0.1101779 | 0 | 0 | 0
8933 | 367141.9 | 2011-01-07 16:38 | 168.6532 | 7 | 43 | -1.099709 | 3.816008 | 27.33042 | 26.60614 | 111.2271 | 94.13758 | -0.0004858971 | 0.1101779 | 0 | 0 | 0
8934 | 367171.9 | 2011-01-07 16:38 | 198.6705 | 7 | 43 | -1.09989 | 3.794951 | 27.33042 | 26.61531 | 111.2271 | 94.17247 | -0.000518322 | 0.1101779 | 0 | 0 | 0
8935 | 367201.9 | 2011-01-07 16:39 | 228.6835 | 7 | 43 | -1.100254 | 3.776487 | 27.33042 | 26.62448 | 111.2271 | 94.20719 | -0.0005182743 | 0.1101779 | 0 | 0 | 0
8936 | 367232 | 2011-01-07 16:39 | 258.6987 | 7 | 43 | -1.09989 | 3.759803 | 27.33042 | 26.63365 | 111.2271 | 94.24174 | -0.0004535198 | 0.1101779 | 0 | 0 | 0
8937 | 367262 | 2011-01-07 16:40 | 288.714 | 7 | 43 | -1.09989 | 3.744092 | 27.33042 | 26.64282 | 111.2271 | 94.27615 | -0.0003887177 | 0.1101779 | 0 | 0 | 0
8938 | 367292 | 2011-01-07 16:40 | 318.7289 | 7 | 43 | -1.09989 | 3.729515 | 27.33042 | 26.65199 | 111.2271 | 94.31041 | -0.0003563404 | 0.1101779 | 0 | 0 | 0
8939 | 367322 | 2011-01-07 16:41 | 348.7441 | 7 | 43 | -1.100072 | 3.715747 | 27.33042 | 26.66116 | 111.2271 | 94.34455 | -0.0003563404 | 0.1101779 | 0 | 0 | 0
8940 | 367352 | 2011-01-07 16:41 | 378.7592 | 7 | 43 | -1.100072 | 3.702627 | 27.33042 | 26.67034 | 111.2271 | 94.37857 | -0.0003887653 | 0.1101779 | 0 | 0 | 0
8941 | 367382 | 2011-01-07 16:42 | 408.7743 | 7 | 43 | -1.09989 | 3.690479 | 27.33042 | 26.67951 | 111.2271 | 94.41247 | -0.0003563404 | 0.1101779 | 0 | 0 | 0
8942 | 367412.1 | 2011-01-07 16:42 | 438.7895 | 7 | 43 | -1.099709 | 3.678817 | 27.33042 | 26.68868 | 111.2271 | 94.44626 | -0.0003239632 | 0.1101779 | 0 | 0 | 0
8943 | 367442.1 | 2011-01-07 16:43 | 468.8047 | 7 | 43 | -1.09989 | 3.667641 | 27.33042 | 26.69785 | 111.2271 | 94.47994 | -0.0002915859 | 0.1101779 | 0 | 0 | 0
8944 | 367472.1 | 2011-01-07 16:43 | 498.8198 | 7 | 43 | -1.09989 | 3.656627 | 27.33042 | 26.70702 | 111.2271 | 94.51352 | -0.0002915383 | 0.1101779 | 0 | 0 | 0
8945 | 367502.1 | 2011-01-07 16:44 | 528.8349 | 7 | 43 | -1.099709 | 3.646099 | 27.33042 | 26.71619 | 111.2271 | 94.54701 | -0.000259161 | 0.1101779 | 0 | 0 | 0
8946 | 367532.1 | 2011-01-07 16:44 | 558.85 | 7 | 43 | -1.09989 | 3.635732 | 27.33042 | 26.72536 | 111.2271 | 94.58039 | -0.0002915383 | 0.1101779 | 0 | 0 | 0
8947 | 367562.1 | 2011-01-07 16:45 | 588.8651 | 7 | 43 | -1.09989 | 3.62569 | 27.33042 | 26.73453 | 111.2271 | 94.61369 | -0.0002267361 | 0.1101779 | 0 | 0 | 0
8948 | 367592.1 | 2011-01-07 16:45 | 618.8803 | 7 | 43 | -1.09989 | 3.615972 | 27.33042 | 26.7437 | 111.2271 | 94.64689 | -0.0002267361 | 0.1101779 | 0 | 0 | 0
8949 | 367622.2 | 2011-01-07 16:46 | 648.8956 | 7 | 43 | -1.100072 | 3.606577 | 27.33042 | 26.75287 | 111.2271 | 94.68001 | -0.0002267361 | 0.1101779 | 0 | 0 | 0
8950 | 367652.2 | 2011-01-07 16:46 | 678.9105 | 7 | 43 | -1.09989 | 3.597507 | 27.33042 | 26.76204 | 111.2271 | 94.71304 | -0.0002267361 | 0.1101779 | 0 | 0 | 0
8951 | 367682.2 | 2011-01-07 16:47 | 708.9258 | 7 | 43 | -1.100072 | 3.588598 | 27.33042 | 26.77121 | 111.2271 | 94.74599 | -0.000259161 | 0.1101779 | 0 | 0 | 0
8952 | 367712.2 | 2011-01-07 16:47 | 738.9408 | 7 | 43 | -1.09989 | 3.580014 | 27.33042 | 26.78038 | 111.2271 | 94.77886 | -0.0002267361 | 0.1101779 | 0 | 0 | 0
8953 | 367742.2 | 2011-01-07 16:48 | 768.956 | 7 | 43 | -1.09989 | 3.571591 | 27.33042 | 26.78955 | 111.2271 | 94.81165 | -0.0001943588 | 0.1101779 | 0 | 0 | 0
8954 | 367772.2 | 2011-01-07 16:48 | 798.9711 | 7 | 43 | -1.09989 | 3.563493 | 27.33042 | 26.79872 | 111.2271 | 94.84436 | -0.000259161 | 0.1101779 | 0 | 0 | 0
8955 | 367802.2 | 2011-01-07 16:49 | 828.9867 | 7 | 43 | -1.09989 | 3.555556 | 27.33042 | 26.80789 | 111.2271 | 94.87701 | -0.0002267361 | 0.1101779 | 0 | 0 | 0
8956 | 367832.3 | 2011-01-07 16:49 | 859.0014 | 7 | 43 | -1.09989 | 3.547781 | 27.33042 | 26.81706 | 111.2271 | 94.90958 | -0.0002267361 | 0.1101779 | 0 | 0 | 0
8957 | 367862.3 | 2011-01-07 16:50 | 889.0165 | 7 | 43 | -1.09989 | 3.540331 | 27.33042 | 26.82623 | 111.2271 | 94.94208 | -0.0001619816 | 0.1101779 | 0 | 0 | 0
8958 | 367892.3 | 2011-01-07 16:50 | 919.0316 | 7 | 43 | -1.100072 | 3.533042 | 27.33042 | 26.8354 | 111.2271 | 94.97452 | -0.0001943588 | 0.1101779 | 0 | 0 | 0
8959 | 367922.3 | 2011-01-07 16:51 | 949.0469 | 7 | 43 | -1.09989 | 3.526239 | 27.33042 | 26.84457 | 111.2271 | 95.00689 | -0.0001296043 | 0.1101779 | 0 | 0 | 0
8960 | 367952.3 | 2011-01-07 16:51 | 979.0621 | 7 | 43 | -1.100072 | 3.519274 | 27.33042 | 26.85375 | 111.2271 | 95.03919 | -0.0001943588 | 0.1101779 | 0 | 0 | 0
8961 | 367982.3 | 2011-01-07 16:52 | 1009.077 | 7 | 43 | -1.09989 | 3.512957 | 27.33042 | 26.86292 | 111.2271 | 95.07144 | -0.0001295567 | 0.1101779 | 0 | 0 | 0
8962 | 368012.4 | 2011-01-07 16:52 | 1039.092 | 7 | 43 | -1.09989 | 3.50664 | 27.33042 | 26.87209 | 111.2271 | 95.10362 | -0.0001295567 | 0.1101779 | 0 | 0 | 0
8963 | 368042.4 | 2011-01-07 16:53 | 1069.108 | 7 | 43 | -1.09989 | 3.500485 | 27.33042 | 26.88126 | 111.2271 | 95.13575 | -0.0001619816 | 0.1101779 | 0 | 0 | 0
8964 | 368072.4 | 2011-01-07 16:53 | 1099.122 | 7 | 43 | -1.100072 | 3.494654 | 27.33042 | 26.89043 | 111.2271 | 95.16782 | -0.0001619816 | 0.1101779 | 0 | 0 | 0
8965 | 368102.4 | 2011-01-07 16:54 | 1129.138 | 7 | 43 | -1.099709 | 3.489471 | 27.33042 | 26.8996 | 111.2271 | 95.19984 | -9.717941e-05 | 0.1101779 | 0 | 0 | 0
8966 | 368132.4 | 2011-01-07 16:54 | 1159.153 | 7 | 43 | -1.09989 | 3.48364 | 27.33042 | 26.90877 | 111.2271 | 95.23182 | -0.0001296043 | 0.1101779 | 0 | 0 | 0
8967 | 368162.4 | 2011-01-07 16:55 | 1189.168 | 7 | 43 | -1.09989 | 3.477647 | 27.33042 | 26.91794 | 111.2271 | 95.26373 | -0.0001295567 | 0.1101779 | 0 | 0 | 0
8968 | 368192.4 | 2011-01-07 16:55 | 1219.183 | 7 | 43 | -1.100072 | 3.471492 | 27.33042 | 26.92711 | 111.2271 | 95.2956 | -0.0001619816 | 0.1101779 | 0 | 0 | 0
8969 | 368222.5 | 2011-01-07 16:56 | 1249.198 | 7 | 43 | -1.099709 | 3.465337 | 27.33042 | 26.93628 | 111.2271 | 95.3274 | -0.0001296043 | 0.1101779 | 0 | 0 | 0
8970 | 368252.5 | 2011-01-07 16:56 | 1279.214 | 7 | 43 | -1.100072 | 3.458697 | 27.33042 | 26.94545 | 111.2271 | 95.35915 | -0.0001943588 | 0.1101779 | 0 | 0 | 0
8971 | 368282.5 | 2011-01-07 16:57 | 1309.228 | 7 | 43 | -1.09989 | 3.452379 | 27.33042 | 26.95462 | 111.2271 | 95.39084 | -0.0001619816 | 0.1101779 | 0 | 0 | 0
8972 | 368312.5 | 2011-01-07 16:57 | 1339.244 | 7 | 43 | -1.099709 | 3.445739 | 27.33042 | 26.96379 | 111.2271 | 95.42247 | -0.0001943588 | 0.1101779 | 0 | 0 | 0
8973 | 368342.5 | 2011-01-07 16:58 | 1369.259 | 7 | 43 | -1.100072 | 3.438936 | 27.33042 | 26.97296 | 111.2271 | 95.45403 | -0.0001619816 | 0.1101779 | 0 | 0 | 0
8974 | 368372.5 | 2011-01-07 16:58 | 1399.276 | 7 | 43 | -1.099709 | 3.431809 | 27.33042 | 26.98213 | 111.2271 | 95.48554 | -0.0001944065 | 0.1101779 | 0 | 0 | 0
8975 | 368402.6 | 2011-01-07 16:59 | 1429.289 | 7 | 43 | -1.09989 | 3.424682 | 27.33042 | 26.9913 | 111.2271 | 95.51697 | -0.0001943588 | 0.1101779 | 0 | 0 | 0
8976 | 368432.6 | 2011-01-07 16:59 | 1459.304 | 7 | 43 | -1.09989 | 3.416908 | 27.33042 | 27.00047 | 111.2271 | 95.54834 | -0.0002267838 | 0.1101779 | 0 | 0 | 0
8977 | 368462.6 | 2011-01-07 17:00 | 1489.319 | 7 | 43 | -1.09989 | 3.408647 | 27.33042 | 27.00964 | 111.2271 | 95.57964 | -0.0002267361 | 0.1101779 | 0 | 0 | 0
8978 | 368492.6 | 2011-01-07 17:00 | 1519.335 | 7 | 43 | -1.099709 | 3.399739 | 27.33042 | 27.01881 | 111.2271 | 95.61086 | -0.000259161 | 0.1101779 | 0 | 0 | 0
8979 | 368522.6 | 2011-01-07 17:01 | 1549.35 | 7 | 43 | -1.09989 | 3.390344 | 27.33042 | 27.02798 | 111.2271 | 95.64199 | -0.0002267361 | 0.1101779 | 0 | 0 | 0
8980 | 368552.6 | 2011-01-07 17:01 | 1579.365 | 7 | 43 | -1.099709 | 3.38014 | 27.33042 | 27.03715 | 111.2271 | 95.67304 | -0.000259161 | 0.1101779 | 0 | 0 | 0
8981 | 368582.6 | 2011-01-07 17:02 | 1609.38 | 7 | 43 | -1.09989 | 3.368316 | 27.33042 | 27.04632 | 111.2271 | 95.70398 | -0.0003239155 | 0.1101779 | 0 | 0 | 0
8982 | 368612.7 | 2011-01-07 17:02 | 1639.395 | 7 | 43 | -1.09989 | 3.355196 | 27.33042 | 27.05549 | 111.2271 | 95.73481 | -0.0003887653 | 0.1101779 | 0 | 0 | 0
8983 | 368642.7 | 2011-01-07 17:03 | 1669.41 | 7 | 43 | -1.09989 | 3.339647 | 27.33042 | 27.06466 | 111.2271 | 95.76551 | -0.0004535198 | 0.1101779 | 0 | 0 | 0
8984 | 368672.7 | 2011-01-07 17:03 | 1699.425 | 7 | 43 | -1.100072 | 3.32102 | 27.33042 | 27.07383 | 111.2271 | 95.79605 | -0.000518322 | 0.1101779 | 0 | 0 | 0
8985 | 368702.7 | 2011-01-07 17:04 | 1729.44 | 7 | 43 | -1.09989 | 3.299315 | 27.33042 | 27.083 | 111.2271 | 95.82641 | -0.0006479264 | 0.1101779 | 0 | 0 | 0
8986 | 368732.7 | 2011-01-07 17:04 | 1759.456 | 7 | 43 | -1.09989 | 3.272266 | 27.33042 | 27.09217 | 111.2271 | 95.85655 | -0.000777483 | 0.1101779 | 0 | 0 | 0
8987 | 368762.7 | 2011-01-07 17:05 | 1789.471 | 7 | 43 | -1.099709 | 3.23728 | 27.33042 | 27.10134 | 111.2271 | 95.8864 | -0.001004219 | 0.1101779 | 0 | 0 | 0
8988 | 368792.7 | 2011-01-07 17:05 | 1819.486 | 7 | 43 | -1.09989 | 3.191442 | 27.33042 | 27.11052 | 111.2271 | 95.91589 | -0.001392984 | 0.1101779 | 0 | 0 | 0
8989 | 368822.8 | 2011-01-07 17:06 | 1849.501 | 7 | 43 | -1.09989 | 3.129892 | 27.33042 | 27.11969 | 111.2271 | 95.94489 | -0.001911259 | 0.1101779 | 0 | 0 | 0
8990 | 368852.8 | 2011-01-07 17:06 | 1879.516 | 7 | 43 | -1.09989 | 3.044047 | 27.33042 | 27.12886 | 111.2271 | 95.97322 | -0.002623939 | 0.1101779 | 0 | 0 | 0
8991 | 368882.8 | 2011-01-07 17:07 | 1909.531 | 7 | 43 | -1.09989 | 2.925321 | 27.33042 | 27.13803 | 111.2271 | 96.00062 | -0.003595781 | 0.1101779 | 0 | 0 | 0
8992 | 368912.8 | 2011-01-07 17:07 | 1939.546 | 7 | 43 | -1.09989 | 2.768046 | 27.33042 | 27.1472 | 111.2271 | 96.02675 | -0.004502869 | 0.1101779 | 0 | 0 | 0
8993 | 368924.6 | 2011-01-07 17:08 | 1951.296 | 7 | 43 | -1.09989 | 2.699855 | 27.33042 | 27.15078 | 111.2271 | 96.03656 | -0.004697227 | 0.1101779 | 0 | 0 | 0
8994 | 368984.6 | 2011-01-07 17:09 | 60.01461 | 8 | 43 | 0 | 3.638324 | 27.33042 | 27.15078 | 111.2271 | 96.03656 | 0.001101398 | 0.1101779 | 0 | 0 | 0
8995 | 368984.8 | 2011-01-07 17:09 | 0.1872721 | 9 | 43 | 1.731594e-05 | 3.638 | 27.33042 | 27.15078 | 111.2271 | 96.03656 | 0 | 0.1102782 | 0 | 0 | 0
8996 | 368989.6 | 2011-01-07 17:09 | 5.015261 | 9 | 43 | 0.0005630856 | 3.644641 | 27.33042 | 27.15078 | 111.2271 | 96.03656 | 0.0009394645 | 0.1102782 | 0 | 0 | 0
8997 | 369019.6 | 2011-01-07 17:09 | 30.01524 | 1 | 44 | 0 | 3.670718 | 27.33042 | 27.15078 | 111.2271 | 96.03656 | 0.0005506992 | 0.1102782 | 0 | 0 | 0
8998 | 369049.7 | 2011-01-07 17:10 | 60.03069 | 1 | 44 | 0 | 3.686916 | 27.33042 | 27.15078 | 111.2271 | 96.03656 | 0.0003563404 | 0.1102782 | 0 | 0 | 0
8999 | 369079.7 | 2011-01-07 17:10 | 90.04553 | 1 | 44 | 0 | 3.69874 | 27.33042 | 27.15078 | 111.2271 | 96.03656 | 0.000259161 | 0.1102782 | 0 | 0 | 0
9000 | 369109.6 | 2011-01-07 17:11 | 120.0138 | 1 | 44 | 0 | 3.707486 | 27.33042 | 27.15078 | 111.2271 | 96.03656 | 0.0001943588 | 0.1102782 | 0 | 0 | 0
9001 | 369139.6 | 2011-01-07 17:11 | 30.01514 | 2 | 44 | 0.5501531 | 3.822649 | 27.33501 | 27.15078 | 111.2446 | 96.03656 | 0.0006803036 | 0.1102782 | 0 | 0 | 0
9002 | 369169.7 | 2011-01-07 17:12 | 60.0304 | 2 | 44 | 0.5497893 | 3.841114 | 27.3396 | 27.15078 | 111.2621 | 96.03656 | 0.0003887177 | 0.1102782 | 0 | 0 | 0
9003 | 369199.7 | 2011-01-07 17:12 | 90.04543 | 2 | 44 | 0.5499712 | 3.854071 | 27.34418 | 27.15078 | 111.2798 | 96.03656 | 0.000259161 | 0.1102782 | 0 | 0 | 0
9004 | 369229.7 | 2011-01-07 17:13 | 120.0606 | 2 | 44 | 0.5499712 | 3.864762 | 27.34877 | 27.15078 | 111.2975 | 96.03656 | 0.000259161 | 0.1102782 | 0 | 0 | 0
9005 | 369259.7 | 2011-01-07 17:13 | 150.0757 | 2 | 44 | 0.5499712 | 3.873832 | 27.35335 | 27.15078 | 111.3152 | 96.03656 | 0.0001943588 | 0.1102782 | 0 | 0 | 0
9006 | 369289.7 | 2011-01-07 17:14 | 180.0911 | 2 | 44 | 0.5499712 | 3.881931 | 27.35794 | 27.15078 | 111.333 | 96.03656 | 0.0001943588 | 0.1102782 | 0 | 0 | 0
9007 | 369319.7 | 2011-01-07 17:14 | 210.106 | 2 | 44 | 0.5499712 | 3.889381 | 27.36253 | 27.15078 | 111.3508 | 96.03656 | 0.0001296043 | 0.1102782 | 0 | 0 | 0
9008 | 369349.8 | 2011-01-07 17:15 | 240.1211 | 2 | 44 | 0.5499712 | 3.896346 | 27.36711 | 27.15078 | 111.3687 | 96.03656 | 0.0001295567 | 0.1102782 | 0 | 0 | 0
9009 | 369379.8 | 2011-01-07 17:15 | 270.1363 | 2 | 44 | 0.5501531 | 3.902825 | 27.3717 | 27.15078 | 111.3866 | 96.03656 | 0.0001619816 | 0.1102782 | 0 | 0 | 0
9010 | 369409.8 | 2011-01-07 17:16 | 300.1517 | 2 | 44 | 0.5501531 | 3.90898 | 27.37628 | 27.15078 | 111.4045 | 96.03656 | 0.0001619816 | 0.1102782 | 0 | 0 | 0
9011 | 369439.8 | 2011-01-07 17:16 | 330.1667 | 2 | 44 | 0.5499712 | 3.914811 | 27.38087 | 27.15078 | 111.4224 | 96.03656 | 0.0001619816 | 0.1102782 | 0 | 0 | 0
9012 | 369469.8 | 2011-01-07 17:17 | 360.1818 | 2 | 44 | 0.5501531 | 3.920318 | 27.38546 | 27.15078 | 111.4404 | 96.03656 | 0.0001619816 | 0.1102782 | 0 | 0 | 0
9013 | 369499.8 | 2011-01-07 17:17 | 390.1968 | 2 | 44 | 0.5499712 | 3.925501 | 27.39004 | 27.15078 | 111.4584 | 96.03656 | 0.0001295567 | 0.1102782 | 0 | 0 | 0
9014 | 369529.8 | 2011-01-07 17:18 | 420.2122 | 2 | 44 | 0.5499712 | 3.930684 | 27.39463 | 27.15078 | 111.4764 | 96.03656 | 0.0001943588 | 0.1102782 | 0 | 0 | 0
9015 | 369559.9 | 2011-01-07 17:18 | 450.2271 | 2 | 44 | 0.5499712 | 3.93522 | 27.39921 | 27.15078 | 111.4944 | 96.03656 | 9.717941e-05 | 0.1102782 | 0 | 0 | 0
9016 | 369589.9 | 2011-01-07 17:19 | 480.2422 | 2 | 44 | 0.5499712 | 3.939917 | 27.4038 | 27.15078 | 111.5125 | 96.03656 | 0.0001296043 | 0.1102782 | 0 | 0 | 0
9017 | 369619.9 | 2011-01-07 17:19 | 510.2575 | 2 | 44 | 0.5499712 | 3.944452 | 27.40839 | 27.15078 | 111.5306 | 96.03656 | 0.0001296043 | 0.1102782 | 0 | 0 | 0
9018 | 369649.9 | 2011-01-07 17:20 | 540.2725 | 2 | 44 | 0.5497893 | 3.948339 | 27.41297 | 27.15078 | 111.5487 | 96.03656 | 6.475449e-05 | 0.1102782 | 0 | 0 | 0
9019 | 369679.9 | 2011-01-07 17:20 | 570.2876 | 2 | 44 | 0.5501531 | 3.952551 | 27.41756 | 27.15078 | 111.5668 | 96.03656 | 9.717941e-05 | 0.1102782 | 0 | 0 | 0
9020 | 369709.9 | 2011-01-07 17:21 | 600.3028 | 2 | 44 | 0.5501531 | 3.9566 | 27.42214 | 27.15078 | 111.5849 | 96.03656 | 0.0001619816 | 0.1102782 | 0 | 0 | 0
9021 | 369739.9 | 2011-01-07 17:21 | 630.3179 | 2 | 44 | 0.5499712 | 3.960163 | 27.42673 | 27.15078 | 111.6031 | 96.03656 | 9.717941e-05 | 0.1102782 | 0 | 0 | 0
9022 | 369770 | 2011-01-07 17:22 | 660.333 | 2 | 44 | 0.5497893 | 3.963889 | 27.43132 | 27.15078 | 111.6212 | 96.03656 | 9.717941e-05 | 0.1102782 | 0 | 0 | 0
9023 | 369800 | 2011-01-07 17:22 | 690.3482 | 2 | 44 | 0.5499712 | 3.96729 | 27.4359 | 27.15078 | 111.6394 | 96.03656 | 9.717941e-05 | 0.1102782 | 0 | 0 | 0
9024 | 369830 | 2011-01-07 17:23 | 720.3633 | 2 | 44 | 0.5499712 | 3.970854 | 27.44049 | 27.15078 | 111.6576 | 96.03656 | 9.717941e-05 | 0.1102782 | 0 | 0 | 0
9025 | 369860 | 2011-01-07 17:23 | 750.3787 | 2 | 44 | 0.5499712 | 3.974255 | 27.44507 | 27.15078 | 111.6758 | 96.03656 | 6.475449e-05 | 0.1102782 | 0 | 0 | 0
9026 | 369890 | 2011-01-07 17:24 | 780.3937 | 2 | 44 | 0.5499712 | 3.977494 | 27.44966 | 27.15078 | 111.6941 | 96.03656 | 6.480217e-05 | 0.1102782 | 0 | 0 | 0
9027 | 369920 | 2011-01-07 17:24 | 810.4087 | 2 | 44 | 0.5501531 | 3.980896 | 27.45425 | 27.15078 | 111.7123 | 96.03656 | 0.0001619816 | 0.1102782 | 0 | 0 | 0
9028 | 369950.1 | 2011-01-07 17:25 | 840.4239 | 2 | 44 | 0.5499712 | 3.983973 | 27.45883 | 27.15078 | 111.7306 | 96.03656 | 6.480217e-05 | 0.1102782 | 0 | 0 | 0
9029 | 369980.1 | 2011-01-07 17:25 | 870.4413 | 2 | 44 | 0.5501531 | 3.987375 | 27.46342 | 27.15078 | 111.7489 | 96.03656 | 9.717941e-05 | 0.1102782 | 0 | 0 | 0
9030 | 370010.1 | 2011-01-07 17:26 | 900.4543 | 2 | 44 | 0.5501531 | 3.99029 | 27.468 | 27.15078 | 111.7672 | 96.03656 | 3.237724e-05 | 0.1102782 | 0 | 0 | 0
9031 | 370040.1 | 2011-01-07 17:26 | 930.4693 | 2 | 44 | 0.5501531 | 3.99353 | 27.47259 | 27.15078 | 111.7855 | 96.03656 | 9.717941e-05 | 0.1102782 | 0 | 0 | 0
9032 | 370070.1 | 2011-01-07 17:27 | 960.4845 | 2 | 44 | 0.5499712 | 3.996607 | 27.47718 | 27.15078 | 111.8038 | 96.03656 | 9.717941e-05 | 0.1102782 | 0 | 0 | 0
9033 | 370100.1 | 2011-01-07 17:27 | 990.4996 | 2 | 44 | 0.5499712 | 3.999523 | 27.48176 | 27.15078 | 111.8221 | 96.03656 | 3.242493e-05 | 0.1102782 | 0 | 0 | 0
9034 | 370130.1 | 2011-01-07 17:28 | 1020.515 | 2 | 44 | 0.5501531 | 4.0026 | 27.48635 | 27.15078 | 111.8405 | 96.03656 | 6.484985e-05 | 0.1102782 | 0 | 0 | 0
9035 | 370160.2 | 2011-01-07 17:28 | 1050.53 | 2 | 44 | 0.5499712 | 4.005516 | 27.49093 | 27.15078 | 111.8588 | 96.03656 | 6.475449e-05 | 0.1102782 | 0 | 0 | 0
9036 | 370190.2 | 2011-01-07 17:29 | 1080.545 | 2 | 44 | 0.5499712 | 4.008431 | 27.49552 | 27.15078 | 111.8772 | 96.03656 | 6.475449e-05 | 0.1102782 | 0 | 0 | 0
9037 | 370220.2 | 2011-01-07 17:29 | 1110.56 | 2 | 44 | 0.5501531 | 4.011347 | 27.50011 | 27.15078 | 111.8956 | 96.03656 | 6.484985e-05 | 0.1102782 | 0 | 0 | 0
9038 | 370250.2 | 2011-01-07 17:30 | 1140.575 | 2 | 44 | 0.5501531 | 4.014586 | 27.50469 | 27.15078 | 111.914 | 96.03656 | 6.475449e-05 | 0.1102782 | 0 | 0 | 0
9039 | 370280.2 | 2011-01-07 17:30 | 1170.59 | 2 | 44 | 0.5501531 | 4.01734 | 27.50928 | 27.15078 | 111.9324 | 96.03656 | 6.484985e-05 | 0.1102782 | 0 | 0 | 0
9040 | 370310.2 | 2011-01-07 17:31 | 1200.606 | 2 | 44 | 0.5501531 | 4.020093 | 27.51386 | 27.15078 | 111.9509 | 96.03656 | 9.717941e-05 | 0.1102782 | 0 | 0 | 0
9041 | 370340.3 | 2011-01-07 17:31 | 1230.621 | 2 | 44 | 0.5501531 | 4.023009 | 27.51845 | 27.15078 | 111.9693 | 96.03656 | 6.484985e-05 | 0.1102782 | 0 | 0 | 0
9042 | 370370.3 | 2011-01-07 17:32 | 1260.636 | 2 | 44 | 0.5499712 | 4.025762 | 27.52304 | 27.15078 | 111.9877 | 96.03656 | 6.475449e-05 | 0.1102782 | 0 | 0 | 0
9043 | 370400.3 | 2011-01-07 17:32 | 1290.651 | 2 | 44 | 0.5501531 | 4.02884 | 27.52762 | 27.15078 | 112.0062 | 96.03656 | 9.717941e-05 | 0.1102782 | 0 | 0 | 0
9044 | 370430.3 | 2011-01-07 17:33 | 1320.666 | 2 | 44 | 0.5501531 | 4.031593 | 27.53221 | 27.15078 | 112.0247 | 96.03656 | 9.717941e-05 | 0.1102782 | 0 | 0 | 0
9045 | 370460.3 | 2011-01-07 17:33 | 1350.681 | 2 | 44 | 0.5501531 | 4.034509 | 27.53679 | 27.15078 | 112.0432 | 96.03656 | 0.0001296043 | 0.1102782 | 0 | 0 | 0
9046 | 370490.3 | 2011-01-07 17:34 | 1380.697 | 2 | 44 | 0.5501531 | 4.037262 | 27.54138 | 27.15078 | 112.0617 | 96.03656 | 9.717941e-05 | 0.1102782 | 0 | 0 | 0
9047 | 370520.3 | 2011-01-07 17:34 | 1410.712 | 2 | 44 | 0.5499712 | 4.040016 | 27.54597 | 27.15078 | 112.0802 | 96.03656 | 3.242493e-05 | 0.1102782 | 0 | 0 | 0
9048 | 370550.4 | 2011-01-07 17:35 | 1440.727 | 2 | 44 | 0.5499712 | 4.043093 | 27.55055 | 27.15078 | 112.0988 | 96.03656 | 9.717941e-05 | 0.1102782 | 0 | 0 | 0
9049 | 370580.4 | 2011-01-07 17:35 | 1470.742 | 2 | 44 | 0.5501531 | 4.045847 | 27.55514 | 27.15078 | 112.1173 | 96.03656 | 6.484985e-05 | 0.1102782 | 0 | 0 | 0
9050 | 370610.4 | 2011-01-07 17:36 | 1500.757 | 2 | 44 | 0.5501531 | 4.048762 | 27.55972 | 27.15078 | 112.1359 | 96.03656 | 9.717941e-05 | 0.1102782 | 0 | 0 | 0
9051 | 370640.4 | 2011-01-07 17:36 | 1530.772 | 2 | 44 | 0.5499712 | 4.051516 | 27.56431 | 27.15078 | 112.1544 | 96.03656 | 6.475449e-05 | 0.1102782 | 0 | 0 | 0
9052 | 370670.4 | 2011-01-07 17:37 | 1560.787 | 2 | 44 | 0.5499712 | 4.054431 | 27.5689 | 27.15078 | 112.173 | 96.03656 | 9.717941e-05 | 0.1102782 | 0 | 0 | 0
9053 | 370700.4 | 2011-01-07 17:37 | 1590.805 | 2 | 44 | 0.5501531 | 4.057347 | 27.57348 | 27.15078 | 112.1916 | 96.03656 | 6.475449e-05 | 0.1102782 | 0 | 0 | 0
9054 | 370730.4 | 2011-01-07 17:38 | 1620.817 | 2 | 44 | 0.5499712 | 4.060262 | 27.57807 | 27.15078 | 112.2102 | 96.03656 | 9.717941e-05 | 0.1102782 | 0 | 0 | 0
9055 | 370760.5 | 2011-01-07 17:38 | 1650.833 | 2 | 44 | 0.5497893 | 4.063016 | 27.58265 | 27.15078 | 112.2289 | 96.03656 | 3.242493e-05 | 0.1102782 | 0 | 0 | 0
9056 | 370790.5 | 2011-01-07 17:39 | 1680.848 | 2 | 44 | 0.5501531 | 4.066255 | 27.58724 | 27.15078 | 112.2475 | 96.03656 | 6.475449e-05 | 0.1102782 | 0 | 0 | 0
9057 | 370820.5 | 2011-01-07 17:39 | 1710.863 | 2 | 44 | 0.5499712 | 4.069009 | 27.59183 | 27.15078 | 112.2662 | 96.03656 | 9.717941e-05 | 0.1102782 | 0 | 0 | 0
9058 | 370850.5 | 2011-01-07 17:40 | 1740.878 | 2 | 44 | 0.5499712 | 4.071924 | 27.59641 | 27.15078 | 112.2848 | 96.03656 | 3.232956e-05 | 0.1102782 | 0 | 0 | 0
9059 | 370880.5 | 2011-01-07 17:40 | 1770.893 | 2 | 44 | 0.5499712 | 4.075326 | 27.601 | 27.15078 | 112.3035 | 96.03656 | 0.0001296043 | 0.1102782 | 0 | 0 | 0
9060 | 370910.5 | 2011-01-07 17:41 | 1800.908 | 2 | 44 | 0.5499712 | 4.078241 | 27.60558 | 27.15078 | 112.3222 | 96.03656 | 9.717941e-05 | 0.1102782 | 0 | 0 | 0
9061 | 370940.6 | 2011-01-07 17:41 | 1830.923 | 2 | 44 | 0.5501531 | 4.081319 | 27.61017 | 27.15078 | 112.3409 | 96.03656 | 6.484985e-05 | 0.1102782 | 0 | 0 | 0
9062 | 370970.6 | 2011-01-07 17:42 | 1860.939 | 2 | 44 | 0.5499712 | 4.084396 | 27.61476 | 27.15078 | 112.3596 | 96.03656 | 9.717941e-05 | 0.1102782 | 0 | 0 | 0
9063 | 371000.6 | 2011-01-07 17:42 | 1890.954 | 2 | 44 | 0.5499712 | 4.087474 | 27.61934 | 27.15078 | 112.3784 | 96.03656 | 9.717941e-05 | 0.1102782 | 0 | 0 | 0
9064 | 371030.6 | 2011-01-07 17:43 | 1920.969 | 2 | 44 | 0.5497893 | 4.090389 | 27.62393 | 27.15078 | 112.3971 | 96.03656 | 3.242493e-05 | 0.1102782 | 0 | 0 | 0
9065 | 371060.6 | 2011-01-07 17:43 | 1950.984 | 2 | 44 | 0.5499712 | 4.093791 | 27.62851 | 27.15078 | 112.4159 | 96.03656 | 6.475449e-05 | 0.1102782 | 0 | 0 | 0
9066 | 371090.6 | 2011-01-07 17:44 | 1980.999 | 2 | 44 | 0.5499712 | 4.09703 | 27.6331 | 27.15078 | 112.4347 | 96.03656 | 0.0001296043 | 0.1102782 | 0 | 0 | 0
9067 | 371120.6 | 2011-01-07 17:44 | 2011.014 | 2 | 44 | 0.5497893 | 4.100108 | 27.63769 | 27.15078 | 112.4535 | 96.03656 | 6.484985e-05 | 0.1102782 | 0 | 0 | 0
9068 | 371150.7 | 2011-01-07 17:45 | 2041.029 | 2 | 44 | 0.5499712 | 4.103509 | 27.64227 | 27.15078 | 112.4723 | 96.03656 | 9.717941e-05 | 0.1102782 | 0 | 0 | 0
9069 | 371180.7 | 2011-01-07 17:45 | 2071.045 | 2 | 44 | 0.5499712 | 4.10691 | 27.64686 | 27.15078 | 112.4911 | 96.03656 | 6.475449e-05 | 0.1102782 | 0 | 0 | 0
9070 | 371210.7 | 2011-01-07 17:46 | 2101.06 | 2 | 44 | 0.5499712 | 4.11015 | 27.65144 | 27.15078 | 112.5099 | 96.03656 | 9.717941e-05 | 0.1102782 | 0 | 0 | 0
9071 | 371240.7 | 2011-01-07 17:46 | 2131.075 | 2 | 44 | 0.5499712 | 4.113389 | 27.65603 | 27.15078 | 112.5288 | 96.03656 | 3.242493e-05 | 0.1102782 | 0 | 0 | 0
9072 | 371270.7 | 2011-01-07 17:47 | 2161.09 | 2 | 44 | 0.5497893 | 4.116629 | 27.66061 | 27.15078 | 112.5477 | 96.03656 | 6.475449e-05 | 0.1102782 | 0 | 0 | 0
9073 | 371300.7 | 2011-01-07 17:47 | 2191.105 | 2 | 44 | 0.5497893 | 4.120192 | 27.6652 | 27.15078 | 112.5666 | 96.03656 | 6.475449e-05 | 0.1102782 | 0 | 0 | 0
9074 | 371330.8 | 2011-01-07 17:48 | 2221.121 | 2 | 44 | 0.5499712 | 4.123755 | 27.66979 | 27.15078 | 112.5855 | 96.03656 | 9.717941e-05 | 0.1102782 | 0 | 0 | 0
9075 | 371360.8 | 2011-01-07 17:48 | 2251.135 | 2 | 44 | 0.5501531 | 4.127319 | 27.67437 | 27.15078 | 112.6044 | 96.03656 | 0.0001296043 | 0.1102782 | 0 | 0 | 0
9076 | 371390.8 | 2011-01-07 17:49 | 2281.151 | 2 | 44 | 0.5501531 | 4.130396 | 27.67896 | 27.15078 | 112.6233 | 96.03656 | 6.475449e-05 | 0.1102782 | 0 | 0 | 0
9077 | 371420.8 | 2011-01-07 17:49 | 2311.166 | 2 | 44 | 0.5501531 | 4.134122 | 27.68354 | 27.15078 | 112.6423 | 96.03656 | 9.717941e-05 | 0.1102782 | 0 | 0 | 0
9078 | 371450.8 | 2011-01-07 17:50 | 2341.181 | 2 | 44 | 0.5499712 | 4.137685 | 27.68813 | 27.15078 | 112.6612 | 96.03656 | 0.0001296043 | 0.1102782 | 0 | 0 | 0
9079 | 371480.8 | 2011-01-07 17:50 | 2371.196 | 2 | 44 | 0.5501531 | 4.141249 | 27.69272 | 27.15078 | 112.6802 | 96.03656 | 9.717941e-05 | 0.1102782 | 0 | 0 | 0
9080 | 371510.8 | 2011-01-07 17:51 | 2401.211 | 2 | 44 | 0.550335 | 4.144974 | 27.6973 | 27.15078 | 112.6992 | 96.03656 | 0.0001619339 | 0.1102782 | 0 | 0 | 0
9081 | 371540.9 | 2011-01-07 17:51 | 2431.226 | 2 | 44 | 0.5501531 | 4.148376 | 27.70189 | 27.15078 | 112.7182 | 96.03656 | 6.484985e-05 | 0.1102782 | 0 | 0 | 0
9082 | 371570.9 | 2011-01-07 17:52 | 2461.241 | 2 | 44 | 0.5499712 | 4.152101 | 27.70647 | 27.15078 | 112.7373 | 96.03656 | 0.000129509 | 0.1102782 | 0 | 0 | 0
9083 | 371600.9 | 2011-01-07 17:52 | 2491.257 | 2 | 44 | 0.5499712 | 4.155826 | 27.71106 | 27.15078 | 112.7563 | 96.03656 | 0.0001296043 | 0.1102782 | 0 | 0 | 0
9084 | 371630.9 | 2011-01-07 17:53 | 2521.272 | 2 | 44 | 0.5499712 | 4.159389 | 27.71565 | 27.15078 | 112.7754 | 96.03656 | 9.717941e-05 | 0.1102782 | 0 | 0 | 0
9085 | 371660.9 | 2011-01-07 17:53 | 2551.287 | 2 | 44 | 0.5499712 | 4.163277 | 27.72023 | 27.15078 | 112.7945 | 96.03656 | 0.000129509 | 0.1102782 | 0 | 0 | 0
9086 | 371690.9 | 2011-01-07 17:54 | 2581.302 | 2 | 44 | 0.5499712 | 4.16684 | 27.72482 | 27.15078 | 112.8136 | 96.03656 | 9.717941e-05 | 0.1102782 | 0 | 0 | 0
9087 | 371720.9 | 2011-01-07 17:54 | 2611.317 | 2 | 44 | 0.5497893 | 4.170566 | 27.7294 | 27.15078 | 112.8327 | 96.03656 | 6.475449e-05 | 0.1102782 | 0 | 0 | 0
9088 | 371751 | 2011-01-07 17:55 | 2641.332 | 2 | 44 | 0.5499712 | 4.174453 | 27.73399 | 27.15078 | 112.8518 | 96.03656 | 6.475449e-05 | 0.1102782 | 0 | 0 | 0
9089 | 371781 | 2011-01-07 17:55 | 2671.348 | 2 | 44 | 0.5501531 | 4.17834 | 27.73857 | 27.15078 | 112.871 | 96.03656 | 9.717941e-05 | 0.1102782 | 0 | 0 | 0
9090 | 371811 | 2011-01-07 17:56 | 2701.362 | 2 | 44 | 0.5499712 | 4.182228 | 27.74316 | 27.15078 | 112.8901 | 96.03656 | 0.0001296043 | 0.1102782 | 0 | 0 | 0
9091 | 371841 | 2011-01-07 17:56 | 2731.377 | 2 | 44 | 0.5499712 | 4.186115 | 27.74774 | 27.15078 | 112.9093 | 96.03656 | 9.717941e-05 | 0.1102782 | 0 | 0 | 0
9092 | 371871 | 2011-01-07 17:57 | 2761.393 | 2 | 44 | 0.5499712 | 4.190002 | 27.75233 | 27.15078 | 112.9285 | 96.03656 | 9.717941e-05 | 0.1102782 | 0 | 0 | 0
9093 | 371901 | 2011-01-07 17:57 | 2791.409 | 2 | 44 | 0.5501531 | 4.19389 | 27.75692 | 27.15078 | 112.9478 | 96.03656 | 6.475449e-05 | 0.1102782 | 0 | 0 | 0
9094 | 371931.1 | 2011-01-07 17:58 | 2821.423 | 2 | 44 | 0.5501531 | 4.197939 | 27.7615 | 27.15078 | 112.967 | 96.03656 | 9.717941e-05 | 0.1102782 | 0 | 0 | 0
9095 | 371945 | 2011-01-07 17:58 | 2835.407 | 2 | 44 | 0.5501531 | 4.200045 | 27.76364 | 27.15078 | 112.976 | 96.03656 | 0.0001296043 | 0.1102782 | 0 | 0 | 0
9096 | 371975 | 2011-01-07 17:58 | 30.01528 | 3 | 44 | 0 | 4.09622 | 27.76364 | 27.15078 | 112.976 | 96.03656 | -0.000518322 | 0.1102782 | 0 | 0 | 0
9097 | 372005.1 | 2011-01-07 17:59 | 60.03021 | 3 | 44 | 0 | 4.083262 | 27.76364 | 27.15078 | 112.976 | 96.03656 | -0.0002915383 | 0.1102782 | 0 | 0 | 0
9098 | 372035.1 | 2011-01-07 17:59 | 90.04538 | 3 | 44 | 0 | 4.07565 | 27.76364 | 27.15078 | 112.976 | 96.03656 | -0.0001619339 | 0.1102782 | 0 | 0 | 0
9099 | 372065 | 2011-01-07 18:00 | 120.0137 | 3 | 44 | 0 | 4.070143 | 27.76364 | 27.15078 | 112.976 | 96.03656 | -0.0001943588 | 0.1102782 | 0 | 0 | 0
9100 | 372065.1 | 2011-01-07 18:00 | 2.601483698e-06 | 4 | 44 | 1.012966 | 4.200045 | 27.76364 | 27.15078 | 112.976 | 96.03656 | 0 | 0.1102782 | 0 | 0 | 0
9101 | 372065.7 | 2011-01-07 18:00 | 0.6404793 | 4 | 44 | 0.9629369 | 4.200045 | 27.76381 | 27.15078 | 112.9767 | 96.03656 | 0 | 0.1102782 | 0 | 0 | 0
9102 | 372067.5 | 2011-01-07 18:00 | 2.484332 | 4 | 44 | 0.9125443 | 4.199883 | 27.76429 | 27.15078 | 112.9787 | 96.03656 | -3.242493e-05 | 0.1102782 | 0 | 0 | 0
9103 | 372070.4 | 2011-01-07 18:00 | 5.374898 | 4 | 44 | 0.8623334 | 4.199883 | 27.765 | 27.15078 | 112.9817 | 96.03656 | 0 | 0.1102782 | 0 | 0 | 0
9104 | 372074.4 | 2011-01-07 18:00 | 9.374821 | 4 | 44 | 0.8123046 | 4.200045 | 27.76593 | 27.15078 | 112.9856 | 96.03656 | 3.242493e-05 | 0.1102782 | 0 | 0 | 0
9105 | 372079.7 | 2011-01-07 18:00 | 14.65588 | 4 | 44 | 0.7622756 | 4.200045 | 27.76709 | 27.15078 | 112.9904 | 96.03656 | 3.242493e-05 | 0.1102782 | 0 | 0 | 0
9106 | 372086.6 | 2011-01-07 18:00 | 21.53075 | 4 | 44 | 0.7122468 | 4.199883 | 27.76849 | 27.15078 | 112.9964 | 96.03656 | -3.242493e-05 | 0.1102782 | 0 | 0 | 0
9107 | 372095.8 | 2011-01-07 18:00 | 30.78061 | 4 | 44 | 0.6622179 | 4.199883 | 27.77025 | 27.15078 | 113.0038 | 96.03656 | -3.242493e-05 | 0.1102782 | 0 | 0 | 0
9108 | 372108.8 | 2011-01-07 18:01 | 43.7358 | 4 | 44 | 0.612189 | 4.199883 | 27.77254 | 27.15078 | 113.0134 | 96.03656 | 3.232956e-05 | 0.1102782 | 0 | 0 | 0
9109 | 372128.6 | 2011-01-07 18:01 | 63.57694 | 4 | 44 | 0.5621601 | 4.199883 | 27.77577 | 27.15078 | 113.0269 | 96.03656 | 0 | 0.1102782 | 0 | 0 | 0
9110 | 372163.6 | 2011-01-07 18:02 | 98.56075 | 4 | 44 | 0.5121312 | 4.199883 | 27.78096 | 27.15078 | 113.0487 | 96.03656 | 0 | 0.1102782 | 0 | 0 | 0
9111 | 372231.2 | 2011-01-07 18:03 | 166.1087 | 4 | 44 | 0.4621023 | 4.199721 | 27.79006 | 27.15078 | 113.0869 | 96.03656 | 0 | 0.1102782 | 0 | 0 | 0
9112 | 372338.5 | 2011-01-07 18:04 | 273.4017 | 4 | 44 | 0.4120734 | 4.199883 | 27.80305 | 27.15078 | 113.1415 | 96.03656 | 0 | 0.1102782 | 0 | 0 | 0
9113 | 372475.1 | 2011-01-07 18:07 | 410.0402 | 4 | 44 | 0.3620445 | 4.199721 | 27.81772 | 27.15078 | 113.2031 | 96.03656 | -3.232956e-05 | 0.1102782 | 0 | 0 | 0
9114 | 372642 | 2011-01-07 18:10 | 576.9906 | 4 | 44 | 0.3120157 | 4.199721 | 27.83333 | 27.15078 | 113.2687 | 96.03656 | -6.475449e-05 | 0.1102782 | 0 | 0 | 0
9115 | 372844.4 | 2011-01-07 18:13 | 779.3939 | 4 | 44 | 0.2619868 | 4.199883 | 27.84943 | 27.15078 | 113.3363 | 96.03656 | 0 | 0.1102782 | 0 | 0 | 0
9116 | 373097 | 2011-01-07 18:17 | 1031.967 | 4 | 44 | 0.2119579 | 4.199721 | 27.866 | 27.15078 | 113.4059 | 96.03656 | -3.232956e-05 | 0.1102782 | 0 | 0 | 0
9117 | 373428.9 | 2011-01-07 18:23 | 1363.868 | 4 | 44 | 0.161929 | 4.199883 | 27.88314 | 27.15078 | 113.4779 | 96.03656 | 3.232956e-05 | 0.1102782 | 0 | 0 | 0
9118 | 373919.1 | 2011-01-07 18:31 | 1854.095 | 4 | 44 | 0.1119001 | 4.199883 | 27.90157 | 27.15078 | 113.5553 | 96.03656 | 0 | 0.1102782 | 0 | 0 | 0
9119 | 374829.6 | 2011-01-07 18:46 | 2764.502 | 4 | 44 | 0.06187121 | 4.199883 | 27.9228 | 27.15078 | 113.6444 | 96.03656 | 0 | 0.1102782 | 0 | 0 | 0
9120 | 375208.2 | 2011-01-07 18:52 | 3143.136 | 4 | 44 | 0.04986428 | 4.199883 | 27.92868 | 27.15078 | 113.6691 | 96.03656 | -3.242493e-05 | 0.1102782 | 0 | 0 | 0
9121 | 375238.2 | 2011-01-07 18:53 | 30.01513 | 5 | 44 | 0 | 4.190488 | 27.92868 | 27.15078 | 113.6691 | 96.03656 | -3.232956e-05 | 0.1102782 | 0 | 0 | 0
9122 | 375268.2 | 2011-01-07 18:53 | 60.01464 | 5 | 44 | 0 | 4.188869 | 27.92868 | 27.15078 | 113.6691 | 96.03656 | -6.475449e-05 | 0.1102782 | 0 | 0 | 0
9123 | 375268.4 | 2011-01-07 18:53 | 0.1876167 | 6 | 44 | 1.731594e-05 | 4.188869 | 27.92868 | 27.15078 | 113.6691 | 96.03656 | 0 | 0.1088547 | 0 | 0 | 0
9124 | 375273.2 | 2011-01-07 18:53 | 5.01561 | 6 | 44 | 0.0007450088 | 4.188706 | 27.92868 | 27.15078 | 113.6691 | 96.03656 | -3.242493e-05 | 0.1088547 | 0 | 0 | 0
9125 | 375291.5 | 2011-01-07 18:54 | 18.28091 | 7 | 44 | -1.09989 | 3.988671 | 27.92868 | 27.15637 | 113.6691 | 96.05896 | -0.001684475 | 0.1088547 | 0 | 0 | 0
9126 | 375321.5 | 2011-01-07 18:54 | 48.29618 | 7 | 44 | -1.09989 | 3.937811 | 27.92868 | 27.16554 | 113.6691 | 96.09529 | -0.001166201 | 0.1088547 | 0 | 0 | 0
9127 | 375351.5 | 2011-01-07 18:55 | 78.3112 | 7 | 44 | -1.09989 | 3.897804 | 27.92868 | 27.17471 | 113.6691 | 96.13122 | -0.0009717941 | 0.1088547 | 0 | 0 | 0
9128 | 375381.5 | 2011-01-07 18:55 | 108.3263 | 7 | 44 | -1.09989 | 3.864923 | 27.92868 | 27.18388 | 113.6691 | 96.1668 | -0.000777483 | 0.1088547 | 0 | 0 | 0
9129 | 375411.6 | 2011-01-07 18:56 | 138.3415 | 7 | 44 | -1.09989 | 3.837388 | 27.92868 | 27.19305 | 113.6691 | 96.20212 | -0.0006802559 | 0.1088547 | 0 | 0 | 0
9130 | 375441.6 | 2011-01-07 18:56 | 168.3567 | 7 | 44 | -1.09989 | 3.814226 | 27.92868 | 27.20222 | 113.6691 | 96.2372 | -0.0005830765 | 0.1088547 | 0 | 0 | 0
9131 | 375471.6 | 2011-01-07 18:57 | 198.3717 | 7 | 44 | -1.09989 | 3.793332 | 27.92868 | 27.21139 | 113.6691 | 96.27208 | -0.000518322 | 0.1088547 | 0 | 0 | 0
9132 | 375501.6 | 2011-01-07 18:57 | 228.3869 | 7 | 44 | -1.099709 | 3.775029 | 27.92868 | 27.22056 | 113.6691 | 96.30678 | -0.0004535198 | 0.1088547 | 0 | 0 | 0
9133 | 375531.6 | 2011-01-07 18:58 | 258.402 | 7 | 44 | -1.09989 | 3.75786 | 27.92868 | 27.22973 | 113.6691 | 96.34132 | -0.0004535198 | 0.1088547 | 0 | 0 | 0
9134 | 375561.6 | 2011-01-07 18:58 | 288.4171 | 7 | 44 | -1.09989 | 3.742634 | 27.92868 | 27.2389 | 113.6691 | 96.37571 | -0.0003563404 | 0.1088547 | 0 | 0 | 0
9135 | 375591.7 | 2011-01-07 18:59 | 318.4324 | 7 | 44 | -1.09989 | 3.728057 | 27.92868 | 27.24807 | 113.6691 | 96.40996 | -0.0003563404 | 0.1088547 | 0 | 0 | 0
9136 | 375621.7 | 2011-01-07 18:59 | 348.4476 | 7 | 44 | -1.09989 | 3.714613 | 27.92868 | 27.25724 | 113.6691 | 96.44409 | -0.0003563404 | 0.1088547 | 0 | 0 | 0
9137 | 375651.7 | 2011-01-07 19:00 | 378.4625 | 7 | 44 | -1.09989 | 3.701979 | 27.92868 | 27.26641 | 113.6691 | 96.47809 | -0.0003239632 | 0.1088547 | 0 | 0 | 0
9138 | 375681.7 | 2011-01-07 19:00 | 408.4778 | 7 | 44 | -1.09989 | 3.689993 | 27.92868 | 27.27558 | 113.6691 | 96.51198 | -0.0003239632 | 0.1088547 | 0 | 0 | 0
9139 | 375711.7 | 2011-01-07 19:01 | 438.4928 | 7 | 44 | -1.099709 | 3.678493 | 27.92868 | 27.28475 | 113.6691 | 96.54577 | -0.0002915383 | 0.1088547 | 0 | 0 | 0
9140 | 375741.7 | 2011-01-07 19:01 | 468.5079 | 7 | 44 | -1.09989 | 3.667317 | 27.92868 | 27.29392 | 113.6691 | 96.57945 | -0.0002915383 | 0.1088547 | 0 | 0 | 0
9141 | 375771.7 | 2011-01-07 19:02 | 498.5232 | 7 | 44 | -1.100072 | 3.656303 | 27.92868 | 27.3031 | 113.6691 | 96.61303 | -0.0003239632 | 0.1088547 | 0 | 0 | 0
9142 | 375801.8 | 2011-01-07 19:02 | 528.5382 | 7 | 44 | -1.100072 | 3.645775 | 27.92868 | 27.31227 | 113.6691 | 96.64652 | -0.0002915859 | 0.1088547 | 0 | 0 | 0
9143 | 375831.8 | 2011-01-07 19:03 | 558.5556 | 7 | 44 | -1.09989 | 3.635732 | 27.92868 | 27.32144 | 113.6691 | 96.67991 | -0.000259161 | 0.1088547 | 0 | 0 | 0
9144 | 375861.8 | 2011-01-07 19:03 | 588.5684 | 7 | 44 | -1.09989 | 3.626014 | 27.92868 | 27.33061 | 113.6691 | 96.7132 | -0.000259161 | 0.1088547 | 0 | 0 | 0
9145 | 375891.8 | 2011-01-07 19:04 | 618.5836 | 7 | 44 | -1.09989 | 3.616296 | 27.92868 | 27.33978 | 113.6691 | 96.74641 | -0.0002267361 | 0.1088547 | 0 | 0 | 0
9146 | 375921.8 | 2011-01-07 19:04 | 648.5988 | 7 | 44 | -1.09989 | 3.606901 | 27.92868 | 27.34895 | 113.6691 | 96.77953 | -0.000259161 | 0.1088547 | 0 | 0 | 0
9147 | 375951.8 | 2011-01-07 19:05 | 678.6139 | 7 | 44 | -1.09989 | 3.598155 | 27.92868 | 27.35812 | 113.6691 | 96.81256 | -0.000259161 | 0.1088547 | 0 | 0 | 0
9148 | 375981.8 | 2011-01-07 19:05 | 708.629 | 7 | 44 | -1.100072 | 3.589084 | 27.92868 | 27.36729 | 113.6691 | 96.84552 | -0.000259161 | 0.1088547 | 0 | 0 | 0
9149 | 376011.9 | 2011-01-07 19:06 | 738.6442 | 7 | 44 | -1.09989 | 3.580824 | 27.92868 | 27.37646 | 113.6691 | 96.87839 | -0.0002267838 | 0.1088547 | 0 | 0 | 0
9150 | 376041.9 | 2011-01-07 19:06 | 768.6594 | 7 | 44 | -1.099709 | 3.572887 | 27.92868 | 27.38563 | 113.6691 | 96.91119 | -0.0001943588 | 0.1088547 | 0 | 0 | 0
9151 | 376071.9 | 2011-01-07 19:07 | 798.6744 | 7 | 44 | -1.09989 | 3.564789 | 27.92868 | 27.3948 | 113.6691 | 96.94392 | -0.0001619339 | 0.1088547 | 0 | 0 | 0
9152 | 376101.9 | 2011-01-07 19:07 | 828.6897 | 7 | 44 | -1.09989 | 3.557176 | 27.92868 | 27.40397 | 113.6691 | 96.97657 | -0.0001943588 | 0.1088547 | 0 | 0 | 0
9153 | 376131.9 | 2011-01-07 19:08 | 858.7047 | 7 | 44 | -1.100072 | 3.549725 | 27.92868 | 27.41314 | 113.6691 | 97.00916 | -0.0001943588 | 0.1088547 | 0 | 0 | 0
9154 | 376161.9 | 2011-01-07 19:08 | 888.7199 | 7 | 44 | -1.100072 | 3.542436 | 27.92868 | 27.42231 | 113.6691 | 97.04168 | -0.0002591133 | 0.1088547 | 0 | 0 | 0
9155 | 376192 | 2011-01-07 19:09 | 918.735 | 7 | 44 | -1.09989 | 3.535471 | 27.92868 | 27.43148 | 113.6691 | 97.07413 | -0.0001619816 | 0.1088547 | 0 | 0 | 0
9156 | 376222 | 2011-01-07 19:09 | 948.7502 | 7 | 44 | -1.09989 | 3.528831 | 27.92868 | 27.44065 | 113.6691 | 97.10652 | -0.0001296043 | 0.1088547 | 0 | 0 | 0
9157 | 376252 | 2011-01-07 19:10 | 978.7653 | 7 | 44 | -1.099709 | 3.52219 | 27.92868 | 27.44982 | 113.6691 | 97.13885 | -0.0001619816 | 0.1088547 | 0 | 0 | 0
9158 | 376282 | 2011-01-07 19:10 | 1008.781 | 7 | 44 | -1.09989 | 3.515549 | 27.92868 | 27.45899 | 113.6691 | 97.17112 | -0.0001619339 | 0.1088547 | 0 | 0 | 0
9159 | 376312 | 2011-01-07 19:11 | 1038.796 | 7 | 44 | -1.099709 | 3.50907 | 27.92868 | 27.46816 | 113.6691 | 97.20333 | -0.0001619816 | 0.1088547 | 0 | 0 | 0
9160 | 376342 | 2011-01-07 19:11 | 1068.811 | 7 | 44 | -1.09989 | 3.502753 | 27.92868 | 27.47733 | 113.6691 | 97.23548 | -0.0001295567 | 0.1088547 | 0 | 0 | 0
9161 | 376372 | 2011-01-07 19:12 | 1098.826 | 7 | 44 | -1.099709 | 3.49676 | 27.92868 | 27.4865 | 113.6691 | 97.26757 | -0.0001295567 | 0.1088547 | 0 | 0 | 0
9162 | 376402.1 | 2011-01-07 19:12 | 1128.841 | 7 | 44 | -1.09989 | 3.490605 | 27.92868 | 27.49567 | 113.6691 | 97.29961 | -0.0001295567 | 0.1088547 | 0 | 0 | 0
9163 | 376432.1 | 2011-01-07 19:13 | 1158.856 | 7 | 44 | -1.09989 | 3.484612 | 27.92868 | 27.50484 | 113.6691 | 97.33159 | -0.0001296043 | 0.1088547 | 0 | 0 | 0
9164 | 376462.1 | 2011-01-07 19:13 | 1188.872 | 7 | 44 | -1.100072 | 3.478295 | 27.92868 | 27.51402 | 113.6691 | 97.36352 | -0.0001943588 | 0.1088547 | 0 | 0 | 0
9165 | 376492.1 | 2011-01-07 19:14 | 1218.886 | 7 | 44 | -1.09989 | 3.471978 | 27.92868 | 27.52319 | 113.6691 | 97.39539 | -0.0001619816 | 0.1088547 | 0 | 0 | 0
9166 | 376522.1 | 2011-01-07 19:14 | 1248.902 | 7 | 44 | -1.09989 | 3.465823 | 27.92868 | 27.53236 | 113.6691 | 97.4272 | -0.0001619816 | 0.1088547 | 0 | 0 | 0
9167 | 376552.1 | 2011-01-07 19:15 | 1278.917 | 7 | 44 | -1.09989 | 3.459506 | 27.92868 | 27.54153 | 113.6691 | 97.45896 | -0.0001943588 | 0.1088547 | 0 | 0 | 0
9168 | 376582.1 | 2011-01-07 19:15 | 1308.932 | 7 | 44 | -1.100072 | 3.453189 | 27.92868 | 27.5507 | 113.6691 | 97.49066 | -0.0001296043 | 0.1088547 | 0 | 0 | 0
9169 | 376612.2 | 2011-01-07 19:16 | 1338.947 | 7 | 44 | -1.100072 | 3.446548 | 27.92868 | 27.55987 | 113.6691 | 97.52229 | -0.0001619816 | 0.1088547 | 0 | 0 | 0
9170 | 376642.2 | 2011-01-07 19:16 | 1368.962 | 7 | 44 | -1.100072 | 3.439584 | 27.92868 | 27.56904 | 113.6691 | 97.55387 | -0.0002267361 | 0.1088547 | 0 | 0 | 0
9171 | 376672.2 | 2011-01-07 19:17 | 1398.977 | 7 | 44 | -1.09989 | 3.432457 | 27.92868 | 27.57821 | 113.6691 | 97.58538 | -0.0001619816 | 0.1088547 | 0 | 0 | 0
9172 | 376702.2 | 2011-01-07 19:17 | 1428.992 | 7 | 44 | -1.09989 | 3.424682 | 27.92868 | 27.58738 | 113.6691 | 97.61682 | -0.0001943588 | 0.1088547 | 0 | 0 | 0
9173 | 376732.2 | 2011-01-07 19:18 | 1459.007 | 7 | 44 | -1.09989 | 3.416422 | 27.92868 | 27.59655 | 113.6691 | 97.64819 | -0.0002267838 | 0.1088547 | 0 | 0 | 0
9174 | 376762.2 | 2011-01-07 19:18 | 1489.023 | 7 | 44 | -1.09989 | 3.407999 | 27.92868 | 27.60572 | 113.6691 | 97.67948 | -0.0002267838 | 0.1088547 | 0 | 0 | 0
9175 | 376792.3 | 2011-01-07 19:19 | 1519.038 | 7 | 44 | -1.100072 | 3.398605 | 27.92868 | 27.61489 | 113.6691 | 97.71069 | -0.0002267838 | 0.1088547 | 0 | 0 | 0
9176 | 376822.3 | 2011-01-07 19:19 | 1549.053 | 7 | 44 | -1.09989 | 3.388724 | 27.92868 | 27.62406 | 113.6691 | 97.74181 | -0.0003239632 | 0.1088547 | 0 | 0 | 0
9177 | 376852.3 | 2011-01-07 19:20 | 1579.068 | 7 | 44 | -1.100072 | 3.377872 | 27.92868 | 27.63323 | 113.6691 | 97.77284 | -0.0003239632 | 0.1088547 | 0 | 0 | 0
9178 | 376882.3 | 2011-01-07 19:20 | 1609.083 | 7 | 44 | -1.09989 | 3.366048 | 27.92868 | 27.6424 | 113.6691 | 97.80376 | -0.0003562927 | 0.1088547 | 0 | 0 | 0
9179 | 376912.3 | 2011-01-07 19:21 | 1639.098 | 7 | 44 | -1.09989 | 3.352767 | 27.92868 | 27.65157 | 113.6691 | 97.83457 | -0.0003887177 | 0.1088547 | 0 | 0 | 0
9180 | 376942.3 | 2011-01-07 19:21 | 1669.113 | 7 | 44 | -1.09989 | 3.337217 | 27.92868 | 27.66074 | 113.6691 | 97.86525 | -0.0004859447 | 0.1088547 | 0 | 0 | 0
9181 | 376972.3 | 2011-01-07 19:22 | 1699.128 | 7 | 44 | -1.100072 | 3.319076 | 27.92868 | 27.66991 | 113.6691 | 97.89577 | -0.0005182743 | 0.1088547 | 0 | 0 | 0
9182 | 377002.4 | 2011-01-07 19:22 | 1729.144 | 7 | 44 | -1.09989 | 3.2964 | 27.92868 | 27.67908 | 113.6691 | 97.92611 | -0.0006155014 | 0.1088547 | 0 | 0 | 0
9183 | 377032.4 | 2011-01-07 19:23 | 1759.159 | 7 | 44 | -1.09989 | 3.267893 | 27.92868 | 27.68825 | 113.6691 | 97.95621 | -0.0008422852 | 0.1088547 | 0 | 0 | 0
9184 | 377062.4 | 2011-01-07 19:23 | 1789.174 | 7 | 44 | -1.099709 | 3.230963 | 27.92868 | 27.69742 | 113.6691 | 97.98601 | -0.001101398 | 0.1088547 | 0 | 0 | 0
9185 | 377092.4 | 2011-01-07 19:24 | 1819.189 | 7 | 44 | -1.099709 | 3.182695 | 27.92868 | 27.70659 | 113.6691 | 98.01543 | -0.001457739 | 0.1088547 | 0 | 0 | 0
9186 | 377122.4 | 2011-01-07 19:24 | 1849.204 | 7 | 44 | -1.09989 | 3.117906 | 27.92868 | 27.71576 | 113.6691 | 98.04433 | -0.001943684 | 0.1088547 | 0 | 0 | 0
9187 | 377152.4 | 2011-01-07 19:25 | 1879.219 | 7 | 44 | -1.09989 | 3.028497 | 27.92868 | 27.72493 | 113.6691 | 98.07254 | -0.002688742 | 0.1088547 | 0 | 0 | 0
9188 | 377182.5 | 2011-01-07 19:25 | 1909.234 | 7 | 44 | -1.099709 | 2.904103 | 27.92868 | 27.7341 | 113.6691 | 98.09977 | -0.003693008 | 0.1088547 | 0 | 0 | 0
9189 | 377212.5 | 2011-01-07 19:26 | 1939.249 | 7 | 44 | -1.09989 | 2.742292 | 27.92868 | 27.74327 | 113.6691 | 98.12568 | -0.004761982 | 0.1088547 | 0 | 0 | 0
9190 | 377219.7 | 2011-01-07 19:26 | 1946.499 | 7 | 44 | -1.100072 | 2.699693 | 27.92868 | 27.74549 | 113.6691 | 98.13171 | -0.004729605 | 0.1088547 | 0 | 0 | 0
9191 | 377279.7 | 2011-01-07 19:27 | 60.01454 | 8 | 44 | 0 | 3.639458 | 27.92868 | 27.74549 | 113.6691 | 98.13171 | 0.001069021 | 0.1088547 | 0 | 0 | 0
9192 | 377279.9 | 2011-01-07 19:27 | 0.1874068 | 9 | 44 | -0.0001646073 | 3.639458 | 27.92868 | 27.74549 | 113.6691 | 98.13171 | 0 | 0.1117981 | 0 | 0 | 0
9193 | 377284.8 | 2011-01-07 19:27 | 5.015574 | 9 | 44 | 0.0009269321 | 3.645775 | 27.92868 | 27.74549 | 113.6691 | 98.13171 | 0.0009070396 | 0.1117981 | 0 | 0 | 0
9194 | 377314.8 | 2011-01-07 19:27 | 30.01531 | 1 | 45 | 0 | 3.67169 | 27.92868 | 27.74549 | 113.6691 | 98.13171 | 0.0005182743 | 0.1117981 | 0 | 0 | 0
9195 | 377344.8 | 2011-01-07 19:28 | 60.0303 | 1 | 45 | 0 | 3.68805 | 27.92868 | 27.74549 | 113.6691 | 98.13171 | 0.0003887177 | 0.1117981 | 0 | 0 | 0
9196 | 377374.8 | 2011-01-07 19:28 | 90.04555 | 1 | 45 | 0 | 3.69955 | 27.92868 | 27.74549 | 113.6691 | 98.13171 | 0.000259161 | 0.1117981 | 0 | 0 | 0
9197 | 377404.8 | 2011-01-07 19:29 | 120.0139 | 1 | 45 | 0 | 3.708458 | 27.92868 | 27.74549 | 113.6691 | 98.13171 | 0.000259161 | 0.1117981 | 0 | 0 | 0
9198 | 377434.8 | 2011-01-07 19:29 | 30.01512 | 2 | 45 | 0.5499712 | 3.824268 | 27.93327 | 27.74549 | 113.6866 | 98.13171 | 0.0006802559 | 0.1117981 | 0 | 0 | 0
9199 | 377464.8 | 2011-01-07 19:30 | 60.03024 | 2 | 45 | 0.5499712 | 3.842895 | 27.93785 | 27.74549 | 113.7042 | 98.13171 | 0.0003563404 | 0.1117981 | 0 | 0 | 0
9200 | 377494.8 | 2011-01-07 19:30 | 90.0455 | 2 | 45 | 0.5501531 | 3.856177 | 27.94244 | 27.74549 | 113.7218 | 98.13171 | 0.0003239632 | 0.1117981 | 0 | 0 | 0
9201 | 377524.8 | 2011-01-07 19:31 | 120.0608 | 2 | 45 | 0.5501531 | 3.866705 | 27.94702 | 27.74549 | 113.7395 | 98.13171 | 0.000259161 | 0.1117981 | 0 | 0 | 0
9202 | 377554.9 | 2011-01-07 19:31 | 150.0757 | 2 | 45 | 0.5501531 | 3.875938 | 27.95161 | 27.74549 | 113.7573 | 98.13171 | 0.000259161 | 0.1117981 | 0 | 0 | 0
9203 | 377584.9 | 2011-01-07 19:32 | 180.0908 | 2 | 45 | 0.5499712 | 3.884036 | 27.9562 | 27.74549 | 113.7751 | 98.13171 | 0.0001943588 | 0.1117981 | 0 | 0 | 0
9204 | 377614.9 | 2011-01-07 19:32 | 210.1059 | 2 | 45 | 0.5501531 | 3.891487 | 27.96078 | 27.74549 | 113.7929 | 98.13171 | 0.0001943588 | 0.1117981 | 0 | 0 | 0
9205 | 377644.9 | 2011-01-07 19:33 | 240.1211 | 2 | 45 | 0.5499712 | 3.898452 | 27.96537 | 27.74549 | 113.8108 | 98.13171 | 0.0002267838 | 0.1117981 | 0 | 0 | 0
9206 | 377674.9 | 2011-01-07 19:33 | 270.1228 | 2 | 45 | 0.5501531 | 3.904769 | 27.96995 | 27.74549 | 113.8287 | 98.13171 | 0.0001619816 | 0.1117981 | 0 | 0 | 0
9207 | 377704.9 | 2011-01-07 19:34 | 300.1357 | 2 | 45 | 0.5499712 | 3.911086 | 27.97454 | 27.74549 | 113.8466 | 98.13171 | 0.0001619816 | 0.1117981 | 0 | 0 | 0
9208 | 377734.9 | 2011-01-07 19:34 | 330.1508 | 2 | 45 | 0.5499712 | 3.916917 | 27.97912 | 27.74549 | 113.8645 | 98.13171 | 0.0001619816 | 0.1117981 | 0 | 0 | 0
9209 | 377764.9 | 2011-01-07 19:35 | 360.166 | 2 | 45 | 0.5499712 | 3.922262 | 27.98371 | 27.74549 | 113.8825 | 98.13171 | 0.0001295567 | 0.1117981 | 0 | 0 | 0
9210 | 377795 | 2011-01-07 19:35 | 390.1811 | 2 | 45 | 0.5499712 | 3.927607 | 27.9883 | 27.74549 | 113.9005 | 98.13171 | 0.0001295567 | 0.1117981 | 0 | 0 | 0
9211 | 377825 | 2011-01-07 19:36 | 420.1962 | 2 | 45 | 0.5499712 | 3.932628 | 27.99288 | 27.74549 | 113.9185 | 98.13171 | 0.0001619339 | 0.1117981 | 0 | 0 | 0
9212 | 377855 | 2011-01-07 19:36 | 450.2114 | 2 | 45 | 0.5499712 | 3.937325 | 27.99747 | 27.74549 | 113.9366 | 98.13171 | 6.480217e-05 | 0.1117981 | 0 | 0 | 0
9213 | 377885 | 2011-01-07 19:37 | 480.2266 | 2 | 45 | 0.5499712 | 3.94186 | 28.00205 | 27.74549 | 113.9546 | 98.13171 | 9.717941e-05 | 0.1117981 | 0 | 0 | 0
9214 | 377915 | 2011-01-07 19:37 | 510.2419 | 2 | 45 | 0.5499712 | 3.946234 | 28.00664 | 27.74549 | 113.9727 | 98.13171 | 3.242493e-05 | 0.1117981 | 0 | 0 | 0
9215 | 377945 | 2011-01-07 19:38 | 540.2568 | 2 | 45 | 0.5501531 | 3.950445 | 28.01122 | 27.74549 | 113.9908 | 98.13171 | 9.717941e-05 | 0.1117981 | 0 | 0 | 0
9216 | 377975.1 | 2011-01-07 19:38 | 570.2719 | 2 | 45 | 0.5501531 | 3.954656 | 28.01581 | 27.74549 | 114.009 | 98.13171 | 0.0001296043 | 0.1117981 | 0 | 0 | 0
9217 | 378005.1 | 2011-01-07 19:39 | 600.287 | 2 | 45 | 0.5499712 | 3.958382 | 28.0204 | 27.74549 | 114.0271 | 98.13171 | 6.480217e-05 | 0.1117981 | 0 | 0 | 0
9218 | 378035.1 | 2011-01-07 19:39 | 630.3022 | 2 | 45 | 0.5499712 | 3.962269 | 28.02498 | 27.74549 | 114.0453 | 98.13171 | 9.722709e-05 | 0.1117981 | 0 | 0 | 0
9219 | 378065.1 | 2011-01-07 19:40 | 660.3173 | 2 | 45 | 0.5499712 | 3.965832 | 28.02957 | 27.74549 | 114.0634 | 98.13171 | 6.480217e-05 | 0.1117981 | 0 | 0 | 0
9220 | 378095.1 | 2011-01-07 19:40 | 690.3324 | 2 | 45 | 0.5501531 | 3.969558 | 28.03415 | 27.74549 | 114.0816 | 98.13171 | 9.717941e-05 | 0.1117981 | 0 | 0 | 0
9221 | 378125.1 | 2011-01-07 19:41 | 720.3476 | 2 | 45 | 0.5501531 | 3.973121 | 28.03874 | 27.74549 | 114.0998 | 98.13171 | 0.0001296043 | 0.1117981 | 0 | 0 | 0
9222 | 378155.1 | 2011-01-07 19:41 | 750.3627 | 2 | 45 | 0.5497893 | 3.976361 | 28.04333 | 27.74549 | 114.1181 | 98.13171 | 6.480217e-05 | 0.1117981 | 0 | 0 | 0
9223 | 378185.2 | 2011-01-07 19:42 | 780.378 | 2 | 45 | 0.5501531 | 3.979924 | 28.04791 | 27.74549 | 114.1363 | 98.13171 | 6.480217e-05 | 0.1117981 | 0 | 0 | 0
9224 | 378215.2 | 2011-01-07 19:42 | 810.393 | 2 | 45 | 0.5501531 | 3.983163 | 28.0525 | 27.74549 | 114.1546 | 98.13171 | 6.475449e-05 | 0.1117981 | 0 | 0 | 0
9225 | 378245.2 | 2011-01-07 19:43 | 840.4082 | 2 | 45 | 0.5501531 | 3.986403 | 28.05708 | 27.74549 | 114.1729 | 98.13171 | 6.475449e-05 | 0.1117981 | 0 | 0 | 0
9226 | 378275.2 | 2011-01-07 19:43 | 870.4232 | 2 | 45 | 0.5499712 | 3.989642 | 28.06167 | 27.74549 | 114.1911 | 98.13171 | 9.717941e-05 | 0.1117981 | 0 | 0 | 0
9227 | 378305.2 | 2011-01-07 19:44 | 900.4385 | 2 | 45 | 0.5499712 | 3.99272 | 28.06626 | 27.74549 | 114.2094 | 98.13171 | 6.480217e-05 | 0.1117981 | 0 | 0 | 0
9228 | 378335.2 | 2011-01-07 19:44 | 930.4535 | 2 | 45 | 0.5501531 | 3.995959 | 28.07084 | 27.74549 | 114.2278 | 98.13171 | 0.0001296043 | 0.1117981 | 0 | 0 | 0
9229 | 378365.3 | 2011-01-07 19:45 | 960.4687 | 2 | 45 | 0.5499712 | 3.998713 | 28.07543 | 27.74549 | 114.2461 | 98.13171 | 6.480217e-05 | 0.1117981 | 0 | 0 | 0
9230 | 378395.3 | 2011-01-07 19:45 | 990.4859 | 2 | 45 | 0.5501531 | 4.002114 | 28.08001 | 27.74549 | 114.2644 | 98.13171 | 0.0001296043 | 0.1117981 | 0 | 0 | 0
9231 | 378425.3 | 2011-01-07 19:46 | 1020.499 | 2 | 45 | 0.5499712 | 4.004706 | 28.0846 | 27.74549 | 114.2828 | 98.13171 | 3.242493e-05 | 0.1117981 | 0 | 0 | 0
9232 | 378455.3 | 2011-01-07 19:46 | 1050.514 | 2 | 45 | 0.5499712 | 4.007783 | 28.08919 | 27.74549 | 114.3012 | 98.13171 | 6.484985e-05 | 0.1117981 | 0 | 0 | 0
9233 | 378485.3 | 2011-01-07 19:47 | 1080.529 | 2 | 45 | 0.5501531 | 4.010699 | 28.09377 | 27.74549 | 114.3196 | 98.13171 | 6.475449e-05 | 0.1117981 | 0 | 0 | 0
9234 | 378515.3 | 2011-01-07 19:47 | 1110.545 | 2 | 45 | 0.5499712 | 4.013614 | 28.09836 | 27.74549 | 114.338 | 98.13171 | 9.717941e-05 | 0.1117981 | 0 | 0 | 0
9235 | 378545.3 | 2011-01-07 19:48 | 1140.56 | 2 | 45 | 0.5501531 | 4.01653 | 28.10294 | 27.74549 | 114.3564 | 98.13171 | 6.475449e-05 | 0.1117981 | 0 | 0 | 0
9236 | 378575.4 | 2011-01-07 19:48 | 1170.575 | 2 | 45 | 0.5497893 | 4.019283 | 28.10753 | 27.74549 | 114.3748 | 98.13171 | 6.475449e-05 | 0.1117981 | 0 | 0 | 0
9237 | 378605.4 | 2011-01-07 19:49 | 1200.59 | 2 | 45 | 0.5499712 | 4.022199 | 28.11212 | 27.74549 | 114.3932 | 98.13171 | 6.475449e-05 | 0.1117981 | 0 | 0 | 0
9238 | 378635.4 | 2011-01-07 19:49 | 1230.605 | 2 | 45 | 0.5497893 | 4.024952 | 28.1167 | 27.74549 | 114.4117 | 98.13171 | 0 | 0.1117981 | 0 | 0 | 0
9239 | 378665.4 | 2011-01-07 19:50 | 1260.62 | 2 | 45 | 0.5499712 | 4.027868 | 28.12129 | 27.74549 | 114.4302 | 98.13171 | 6.475449e-05 | 0.1117981 | 0 | 0 | 0
9240 | 378695.4 | 2011-01-07 19:50 | 1290.635 | 2 | 45 | 0.5499712 | 4.030783 | 28.12587 | 27.74549 | 114.4486 | 98.13171 | 6.475449e-05 | 0.1117981 | 0 | 0 | 0
9241 | 378725.4 | 2011-01-07 19:51 | 1320.65 | 2 | 45 | 0.5501531 | 4.033537 | 28.13046 | 27.74549 | 114.4671 | 98.13171 | 6.475449e-05 | 0.1117981 | 0 | 0 | 0
9242 | 378755.4 | 2011-01-07 19:51 | 1350.665 | 2 | 45 | 0.5501531 | 4.036452 | 28.13505 | 27.74549 | 114.4856 | 98.13171 | 6.475449e-05 | 0.1117981 | 0 | 0 | 0
9243 | 378785.5 | 2011-01-07 19:52 | 1380.681 | 2 | 45 | 0.5499712 | 4.039368 | 28.13963 | 27.74549 | 114.5041 | 98.13171 | 9.717941e-05 | 0.1117981 | 0 | 0 | 0
9244 | 378815.5 | 2011-01-07 19:52 | 1410.696 | 2 | 45 | 0.5497893 | 4.041959 | 28.14422 | 27.74549 | 114.5227 | 98.13171 | 6.475449e-05 | 0.1117981 | 0 | 0 | 0
9245 | 378845.5 | 2011-01-07 19:53 | 1440.711 | 2 | 45 | 0.5499712 | 4.044875 | 28.1488 | 27.74549 | 114.5412 | 98.13171 | 6.484985e-05 | 0.1117981 | 0 | 0 | 0
9246 | 378875.5 | 2011-01-07 19:53 | 1470.726 | 2 | 45 | 0.5499712 | 4.047791 | 28.15339 | 27.74549 | 114.5598 | 98.13171 | 6.484985e-05 | 0.1117981 | 0 | 0 | 0
9247 | 378905.5 | 2011-01-07 19:54 | 1500.741 | 2 | 45 | 0.5499712 | 4.050706 | 28.15797 | 27.74549 | 114.5783 | 98.13171 | 9.717941e-05 | 0.1117981 | 0 | 0 | 0
9248 | 378935.5 | 2011-01-07 19:54 | 1530.756 | 2 | 45 | 0.5499712 | 4.05346 | 28.16256 | 27.74549 | 114.5969 | 98.13171 | 6.484985e-05 | 0.1117981 | 0 | 0 | 0
9249 | 378965.6 | 2011-01-07 19:55 | 1560.771 | 2 | 45 | 0.5499712 | 4.056375 | 28.16714 | 27.74549 | 114.6155 | 98.13171 | 3.242493e-05 | 0.1117981 | 0 | 0 | 0
9250 | 378995.6 | 2011-01-07 19:55 | 1590.786 | 2 | 45 | 0.5499712 | 4.05929 | 28.17173 | 27.74549 | 114.6341 | 98.13171 | 6.475449e-05 | 0.1117981 | 0 | 0 | 0
9251 | 379025.6 | 2011-01-07 19:56 | 1620.802 | 2 | 45 | 0.5499712 | 4.062206 | 28.17632 | 27.74549 | 114.6527 | 98.13171 | 6.475449e-05 | 0.1117981 | 0 | 0 | 0
9252 | 379055.6 | 2011-01-07 19:56 | 1650.817 | 2 | 45 | 0.5499712 | 4.065122 | 28.1809 | 27.74549 | 114.6714 | 98.13171 | 6.484985e-05 | 0.1117981 | 0 | 0 | 0
9253 | 379085.6 | 2011-01-07 19:57 | 1680.832 | 2 | 45 | 0.5501531 | 4.068199 | 28.18549 | 27.74549 | 114.69 | 98.13171 | 6.484985e-05 | 0.1117981 | 0 | 0 | 0
9254 | 379115.6 | 2011-01-07 19:57 | 1710.847 | 2 | 45 | 0.5501531 | 4.071277 | 28.19007 | 27.74549 | 114.7087 | 98.13171 | 6.484985e-05 | 0.1117981 | 0 | 0 | 0
9255 | 379145.6 | 2011-01-07 19:58 | 1740.862 | 2 | 45 | 0.5501531 | 4.074354 | 28.19466 | 27.74549 | 114.7274 | 98.13171 | 9.717941e-05 | 0.1117981 | 0 | 0 | 0
9256 | 379175.7 | 2011-01-07 19:58 | 1770.877 | 2 | 45 | 0.5499712 | 4.077107 | 28.19925 | 27.74549 | 114.7461 | 98.13171 | 6.475449e-05 | 0.1117981 | 0 | 0 | 0
9257 | 379205.7 | 2011-01-07 19:59 | 1800.892 | 2 | 45 | 0.5499712 | 4.080185 | 28.20383 | 27.74549 | 114.7648 | 98.13171 | 6.475449e-05 | 0.1117981 | 0 | 0 | 0
9258 | 379235.7 | 2011-01-07 19:59 | 1830.908 | 2 | 45 | 0.5501531 | 4.083262 | 28.20842 | 27.74549 | 114.7835 | 98.13171 | 6.475449e-05 | 0.1117981 | 0 | 0 | 0
9259 | 379265.7 | 2011-01-07 20:00 | 1860.923 | 2 | 45 | 0.5497893 | 4.08634 | 28.213 | 27.74549 | 114.8022 | 98.13171 | 9.717941e-05 | 0.1117981 | 0 | 0 | 0
9260 | 379295.7 | 2011-01-07 20:00 | 1890.938 | 2 | 45 | 0.5501531 | 4.08958 | 28.21759 | 27.74549 | 114.821 | 98.13171 | 6.484985e-05 | 0.1117981 | 0 | 0 | 0
9261 | 379325.7 | 2011-01-07 20:01 | 1920.953 | 2 | 45 | 0.5497893 | 4.092495 | 28.22218 | 27.74549 | 114.8397 | 98.13171 | 6.484985e-05 | 0.1117981 | 0 | 0 | 0
9262 | 379355.8 | 2011-01-07 20:01 | 1950.968 | 2 | 45 | 0.5501531 | 4.095734 | 28.22676 | 27.74549 | 114.8585 | 98.13171 | 6.475449e-05 | 0.1117981 | 0 | 0 | 0
9263 | 379385.8 | 2011-01-07 20:02 | 1980.983 | 2 | 45 | 0.5499712 | 4.098974 | 28.23135 | 27.74549 | 114.8773 | 98.13171 | 0.0001296043 | 0.1117981 | 0 | 0 | 0
9264 | 379415.8 | 2011-01-07 20:02 | 2010.998 | 2 | 45 | 0.5501531 | 4.102213 | 28.23593 | 27.74549 | 114.8961 | 98.13171 | 0.0001296043 | 0.1117981 | 0 | 0 | 0
9265 | 379445.8 | 2011-01-07 20:03 | 2041.014 | 2 | 45 | 0.5501531 | 4.105453 | 28.24052 | 27.74549 | 114.9149 | 98.13171 | 9.717941e-05 | 0.1117981 | 0 | 0 | 0
9266 | 379475.8 | 2011-01-07 20:03 | 2071.029 | 2 | 45 | 0.5499712 | 4.108692 | 28.24511 | 27.74549 | 114.9337 | 98.13171 | 9.717941e-05 | 0.1117981 | 0 | 0 | 0
9267 | 379505.8 | 2011-01-07 20:04 | 2101.044 | 2 | 45 | 0.5499712 | 4.111931 | 28.24969 | 27.74549 | 114.9526 | 98.13171 | 9.717941e-05 | 0.1117981 | 0 | 0 | 0
9268 | 379535.8 | 2011-01-07 20:04 | 2131.059 | 2 | 45 | 0.5501531 | 4.115333 | 28.25428 | 27.74549 | 114.9715 | 98.13171 | 9.717941e-05 | 0.1117981 | 0 | 0 | 0
9269 | 379565.9 | 2011-01-07 20:05 | 2161.074 | 2 | 45 | 0.5499712 | 4.118572 | 28.25886 | 27.74549 | 114.9903 | 98.13171 | 6.475449e-05 | 0.1117981 | 0 | 0 | 0
9270 | 379595.9 | 2011-01-07 20:05 | 2191.091 | 2 | 45 | 0.5501531 | 4.122136 | 28.26345 | 27.74549 | 115.0092 | 98.13171 | 9.717941e-05 | 0.1117981 | 0 | 0 | 0
9271 | 379625.9 | 2011-01-07 20:06 | 2221.104 | 2 | 45 | 0.5497893 | 4.125375 | 28.26804 | 27.74549 | 115.0282 | 98.13171 | 6.475449e-05 | 0.1117981 | 0 | 0 | 0
9272 | 379655.9 | 2011-01-07 20:06 | 2251.119 | 2 | 45 | 0.5499712 | 4.128939 | 28.27262 | 27.74549 | 115.0471 | 98.13171 | 9.717941e-05 | 0.1117981 | 0 | 0 | 0
9273 | 379685.9 | 2011-01-07 20:07 | 2281.135 | 2 | 45 | 0.5499712 | 4.13234 | 28.27721 | 27.74549 | 115.066 | 98.13171 | 6.475449e-05 | 0.1117981 | 0 | 0 | 0
9274 | 379715.9 | 2011-01-07 20:07 | 2311.15 | 2 | 45 | 0.5501531 | 4.136065 | 28.28179 | 27.74549 | 115.085 | 98.13171 | 9.717941e-05 | 0.1117981 | 0 | 0 | 0
9275 | 379745.9 | 2011-01-07 20:08 | 2341.165 | 2 | 45 | 0.5501531 | 4.139467 | 28.28638 | 27.74549 | 115.104 | 98.13171 | 0.000129509 | 0.1117981 | 0 | 0 | 0
9276 | 379776 | 2011-01-07 20:08 | 2371.18 | 2 | 45 | 0.5499712 | 4.142869 | 28.29096 | 27.74549 | 115.1229 | 98.13171 | 6.484985e-05 | 0.1117981 | 0 | 0 | 0
9277 | 379806 | 2011-01-07 20:09 | 2401.195 | 2 | 45 | 0.5499712 | 4.146756 | 28.29555 | 27.74549 | 115.142 | 98.13171 | 0.0001620293 | 0.1117981 | 0 | 0 | 0
9278 | 379836 | 2011-01-07 20:09 | 2431.21 | 2 | 45 | 0.5501531 | 4.150319 | 28.30014 | 27.74549 | 115.161 | 98.13171 | 9.717941e-05 | 0.1117981 | 0 | 0 | 0
9279 | 379866 | 2011-01-07 20:10 | 2461.225 | 2 | 45 | 0.5501531 | 4.153883 | 28.30472 | 27.74549 | 115.18 | 98.13171 | 0.0001296043 | 0.1117981 | 0 | 0 | 0
9280 | 379896 | 2011-01-07 20:10 | 2491.24 | 2 | 45 | 0.5499712 | 4.157608 | 28.30931 | 27.74549 | 115.1991 | 98.13171 | 0.0001296043 | 0.1117981 | 0 | 0 | 0
9281 | 379926 | 2011-01-07 20:11 | 2521.256 | 2 | 45 | 0.5499712 | 4.161333 | 28.31389 | 27.74549 | 115.2181 | 98.13171 | 0.0001296043 | 0.1117981 | 0 | 0 | 0
9282 | 379956.1 | 2011-01-07 20:11 | 2551.271 | 2 | 45 | 0.5499712 | 4.165059 | 28.31848 | 27.74549 | 115.2372 | 98.13171 | 0.0001296043 | 0.1117981 | 0 | 0 | 0
9283 | 379986.1 | 2011-01-07 20:12 | 2581.286 | 2 | 45 | 0.5499712 | 4.168622 | 28.32306 | 27.74549 | 115.2563 | 98.13171 | 6.484985e-05 | 0.1117981 | 0 | 0 | 0
9284 | 380016.1 | 2011-01-07 20:12 | 2611.301 | 2 | 45 | 0.5501531 | 4.172671 | 28.32765 | 27.74549 | 115.2755 | 98.13171 | 9.717941e-05 | 0.1117981 | 0 | 0 | 0
9285 | 380046.1 | 2011-01-07 20:13 | 2641.316 | 2 | 45 | 0.5499712 | 4.176558 | 28.33224 | 27.74549 | 115.2946 | 98.13171 | 0.0001296043 | 0.1117981 | 0 | 0 | 0
9286 | 380076.1 | 2011-01-07 20:13 | 2671.331 | 2 | 45 | 0.5501531 | 4.180284 | 28.33682 | 27.74549 | 115.3138 | 98.13171 | 6.484985e-05 | 0.1117981 | 0 | 0 | 0
9287 | 380106.1 | 2011-01-07 20:14 | 2701.347 | 2 | 45 | 0.5501531 | 4.184171 | 28.34141 | 27.74549 | 115.333 | 98.13171 | 0.0001296043 | 0.1117981 | 0 | 0 | 0
9288 | 380136.1 | 2011-01-07 20:14 | 2731.361 | 2 | 45 | 0.5499712 | 4.188059 | 28.34599 | 27.74549 | 115.3522 | 98.13171 | 9.727478e-05 | 0.1117981 | 0 | 0 | 0
9289 | 380166.2 | 2011-01-07 20:15 | 2761.377 | 2 | 45 | 0.5499712 | 4.192108 | 28.35058 | 27.74549 | 115.3714 | 98.13171 | 0.0001296043 | 0.1117981 | 0 | 0 | 0
9290 | 380196.2 | 2011-01-07 20:15 | 2791.392 | 2 | 45 | 0.5501531 | 4.196157 | 28.35517 | 27.74549 | 115.3906 | 98.13171 | 9.717941e-05 | 0.1117981 | 0 | 0 | 0
9291 | 380224.8 | 2011-01-07 20:16 | 2819.969 | 2 | 45 | 0.5501531 | 4.200045 | 28.35953 | 27.74549 | 115.4089 | 98.13171 | 0.0001296043 | 0.1117981 | 0 | 0 | 0
9292 | 380254.8 | 2011-01-07 20:16 | 30.01272 | 3 | 45 | 0 | 4.095734 | 28.35953 | 27.74549 | 115.4089 | 98.13171 | -0.0004211426 | 0.1117981 | 0 | 0 | 0
9293 | 380284.8 | 2011-01-07 20:17 | 60.02785 | 3 | 45 | 0 | 4.082777 | 28.35953 | 27.74549 | 115.4089 | 98.13171 | -0.0002267838 | 0.1117981 | 0 | 0 | 0
9294 | 380314.8 | 2011-01-07 20:17 | 90.04299 | 3 | 45 | 0 | 4.075002 | 28.35953 | 27.74549 | 115.4089 | 98.13171 | -0.0001296043 | 0.1117981 | 0 | 0 | 0
9295 | 380344.8 | 2011-01-07 20:18 | 120.0112 | 3 | 45 | 0 | 4.069818 | 28.35953 | 27.74549 | 115.4089 | 98.13171 | -0.0001296043 | 0.1117981 | 0 | 0 | 0
9296 | 380344.8 | 2011-01-07 20:18 | 0.01561733 | 4 | 45 | 1.003506 | 4.200045 | 28.35954 | 27.74549 | 115.409 | 98.13171 | 0 | 0.1117981 | 0 | 0 | 0
9297 | 380345.7 | 2011-01-07 20:18 | 0.9218506 | 4 | 45 | 0.9531131 | 4.199721 | 28.35978 | 27.74549 | 115.41 | 98.13171 | -6.475449e-05 | 0.1117981 | 0 | 0 | 0
9298 | 380347.7 | 2011-01-07 20:18 | 2.999952 | 4 | 45 | 0.9025384 | 4.199883 | 28.36032 | 27.74549 | 115.4122 | 98.13171 | -3.242493e-05 | 0.1117981 | 0 | 0 | 0
9299 | 380350.8 | 2011-01-07 20:18 | 6.093658 | 4 | 45 | 0.8523276 | 4.199883 | 28.36107 | 27.74549 | 115.4154 | 98.13171 | 0 | 0.1117981 | 0 | 0 | 0
9300 | 380355.1 | 2011-01-07 20:18 | 10.35922 | 4 | 45 | 0.8022987 | 4.200045 | 28.36205 | 27.74549 | 115.4195 | 98.13171 | 3.242493e-05 | 0.1117981 | 0 | 0 | 0
9301 | 380360.7 | 2011-01-07 20:18 | 15.98411 | 4 | 45 | 0.752088 | 4.199883 | 28.36326 | 27.74549 | 115.4246 | 98.13171 | 0 | 0.1117981 | 0 | 0 | 0
9302 | 380368.1 | 2011-01-07 20:18 | 23.40586 | 4 | 45 | 0.7016952 | 4.199883 | 28.36476 | 27.74549 | 115.4309 | 98.13171 | 0 | 0.1117981 | 0 | 0 | 0
9303 | 380378.1 | 2011-01-07 20:18 | 33.39008 | 4 | 45 | 0.6516663 | 4.199883 | 28.36663 | 27.74549 | 115.4387 | 98.13171 | -3.242493e-05 | 0.1117981 | 0 | 0 | 0
9304 | 380392.4 | 2011-01-07 20:19 | 47.67109 | 4 | 45 | 0.6016374 | 4.199883 | 28.36911 | 27.74549 | 115.4492 | 98.13171 | 3.232956e-05 | 0.1117981 | 0 | 0 | 0
9305 | 380414.9 | 2011-01-07 20:19 | 70.20197 | 4 | 45 | 0.5516086 | 4.199883 | 28.37271 | 27.74549 | 115.4643 | 98.13171 | 0 | 0.1117981 | 0 | 0 | 0
9306 | 380455.7 | 2011-01-07 20:20 | 110.9981 | 4 | 45 | 0.5015796 | 4.199721 | 28.37864 | 27.74549 | 115.4892 | 98.13171 | 0 | 0.1117981 | 0 | 0 | 0
9307 | 380533.3 | 2011-01-07 20:21 | 188.5282 | 4 | 45 | 0.4515508 | 4.199721 | 28.38887 | 27.74549 | 115.5321 | 98.13171 | -3.232956e-05 | 0.1117981 | 0 | 0 | 0
9308 | 380648.7 | 2011-01-07 20:23 | 303.9325 | 4 | 45 | 0.4015219 | 4.199721 | 28.40251 | 27.74549 | 115.5894 | 98.13171 | -6.475449e-05 | 0.1117981 | 0 | 0 | 0
9309 | 380793.2 | 2011-01-07 20:25 | 448.477 | 4 | 45 | 0.351493 | 4.199883 | 28.4176 | 27.74549 | 115.6528 | 98.13171 | 0 | 0.1117981 | 0 | 0 | 0
9310 | 380967.3 | 2011-01-07 20:28 | 622.5211 | 4 | 45 | 0.3014641 | 4.199721 | 28.43336 | 27.74549 | 115.719 | 98.13171 | -3.232956e-05 | 0.1117981 | 0 | 0 | 0
9311 | 381180.8 | 2011-01-07 20:32 | 836.0957 | 4 | 45 | 0.2514352 | 4.199883 | 28.44972 | 27.74549 | 115.7877 | 98.13171 | -3.242493e-05 | 0.1117981 | 0 | 0 | 0
9312 | 381447.3 | 2011-01-07 20:36 | 1102.544 | 4 | 45 | 0.2014063 | 4.199721 | 28.46642 | 27.74549 | 115.8578 | 98.13171 | -3.232956e-05 | 0.1117981 | 0 | 0 | 0
9313 | 381805 | 2011-01-07 20:42 | 1460.226 | 4 | 45 | 0.1513774 | 4.199721 | 28.48383 | 27.74549 | 115.931 | 98.13171 | -3.232956e-05 | 0.1117981 | 0 | 0 | 0
9314 | 382348.3 | 2011-01-07 20:51 | 2003.514 | 4 | 45 | 0.1013486 | 4.199721 | 28.50263 | 27.74549 | 116.0099 | 98.13171 | -3.232956e-05 | 0.1117981 | 0 | 0 | 0
9315 | 383443.1 | 2011-01-07 21:10 | 3098.403 | 4 | 45 | 0.05131967 | 4.199721 | 28.52482 | 27.74549 | 116.1031 | 98.13171 | -6.475449e-05 | 0.1117981 | 0 | 0 | 0
9316 | 383497.3 | 2011-01-07 21:10 | 3152.573 | 4 | 45 | 0.04986428 | 4.199883 | 28.52558 | 27.74549 | 116.1063 | 98.13171 | 0 | 0.1117981 | 0 | 0 | 0
9317 | 383527.3 | 2011-01-07 21:11 | 30.0149 | 5 | 45 | 0 | 4.190488 | 28.52558 | 27.74549 | 116.1063 | 98.13171 | -6.475449e-05 | 0.1117981 | 0 | 0 | 0
9318 | 383557.3 | 2011-01-07 21:11 | 60.01442 | 5 | 45 | 0 | 4.188869 | 28.52558 | 27.74549 | 116.1063 | 98.13171 | -6.475449e-05 | 0.1117981 | 0 | 0 | 0
9319 | 383557.5 | 2011-01-07 21:11 | 0.1876351 | 6 | 45 | 0.0001992392 | 4.189031 | 28.52558 | 27.74549 | 116.1063 | 98.13171 | 0 | 0.1095671 | 0 | 0 | 0
9320 | 383562.3 | 2011-01-07 21:12 | 5.015526 | 6 | 45 | 0.0009269321 | 4.188706 | 28.52558 | 27.74549 | 116.1063 | 98.13171 | -6.484985e-05 | 0.1095671 | 0 | 0 | 0
9321 | 383580.7 | 2011-01-07 21:12 | 18.34342 | 7 | 45 | -1.09989 | 3.988671 | 28.52558 | 27.75109 | 116.1063 | 98.15418 | -0.00161972 | 0.1095671 | 0 | 0 | 0
9322 | 383610.7 | 2011-01-07 21:12 | 48.35856 | 7 | 45 | -1.09989 | 3.937811 | 28.52558 | 27.76026 | 116.1063 | 98.19051 | -0.001166201 | 0.1095671 | 0 | 0 | 0
9323 | 383640.7 | 2011-01-07 21:13 | 78.37367 | 7 | 45 | -1.09989 | 3.897642 | 28.52558 | 27.76943 | 116.1063 | 98.22643 | -0.0009718418 | 0.1095671 | 0 | 0 | 0
9324 | 383670.7 | 2011-01-07 21:13 | 108.3888 | 7 | 45 | -1.099709 | 3.864762 | 28.52558 | 27.7786 | 116.1063 | 98.26202 | -0.0007774353 | 0.1095671 | 0 | 0 | 0
9325 | 383700.8 | 2011-01-07 21:14 | 138.4039 | 7 | 45 | -1.09989 | 3.837064 | 28.52558 | 27.78777 | 116.1063 | 98.29733 | -0.0006802559 | 0.1095671 | 0 | 0 | 0
9326 | 383730.8 | 2011-01-07 21:14 | 168.4191 | 7 | 45 | -1.09989 | 3.813902 | 28.52558 | 27.79694 | 116.1063 | 98.33241 | -0.0005506992 | 0.1095671 | 0 | 0 | 0
9327 | 383760.8 | 2011-01-07 21:15 | 198.4342 | 7 | 45 | -1.09989 | 3.792684 | 28.52558 | 27.80612 | 116.1063 | 98.36728 | -0.0005506992 | 0.1095671 | 0 | 0 | 0
9328 | 383790.8 | 2011-01-07 21:15 | 228.4495 | 7 | 45 | -1.09989 | 3.774219 | 28.52558 | 27.81529 | 116.1063 | 98.40198 | -0.0004859447 | 0.1095671 | 0 | 0 | 0
9329 | 383820.8 | 2011-01-07 21:16 | 258.4645 | 7 | 45 | -1.099709 | 3.757374 | 28.52558 | 27.82446 | 116.1063 | 98.43651 | -0.0004211426 | 0.1095671 | 0 | 0 | 0
9330 | 383850.8 | 2011-01-07 21:16 | 288.4796 | 7 | 45 | -1.09989 | 3.741824 | 28.52558 | 27.83363 | 116.1063 | 98.47089 | -0.0004211426 | 0.1095671 | 0 | 0 | 0
9331 | 383880.9 | 2011-01-07 21:17 | 318.4948 | 7 | 45 | -1.09989 | 3.727571 | 28.52558 | 27.8428 | 116.1063 | 98.50514 | -0.0003563404 | 0.1095671 | 0 | 0 | 0
9332 | 383910.9 | 2011-01-07 21:17 | 348.5102 | 7 | 45 | -1.09989 | 3.714127 | 28.52558 | 27.85197 | 116.1063 | 98.53926 | -0.0003563404 | 0.1095671 | 0 | 0 | 0
9333 | 383940.9 | 2011-01-07 21:18 | 378.525 | 7 | 45 | -1.099709 | 3.701493 | 28.52558 | 27.86114 | 116.1063 | 98.57326 | -0.0003239632 | 0.1095671 | 0 | 0 | 0
9334 | 383970.9 | 2011-01-07 21:18 | 408.5402 | 7 | 45 | -1.09989 | 3.689345 | 28.52558 | 27.87031 | 116.1063 | 98.60715 | -0.0002915383 | 0.1095671 | 0 | 0 | 0
9335 | 384000.9 | 2011-01-07 21:19 | 438.5553 | 7 | 45 | -1.09989 | 3.677683 | 28.52558 | 27.87948 | 116.1063 | 98.64093 | -0.0002915383 | 0.1095671 | 0 | 0 | 0
9336 | 384030.9 | 2011-01-07 21:19 | 468.5705 | 7 | 45 | -1.09989 | 3.666345 | 28.52558 | 27.88865 | 116.1063 | 98.6746 | -0.0002915859 | 0.1095671 | 0 | 0 | 0
9337 | 384060.9 | 2011-01-07 21:20 | 498.5856 | 7 | 45 | -1.100072 | 3.655493 | 28.52558 | 27.89782 | 116.1063 | 98.70818 | -0.0002915383 | 0.1095671 | 0 | 0 | 0
9338 | 384091 | 2011-01-07 21:20 | 528.6007 | 7 | 45 | -1.099709 | 3.645127 | 28.52558 | 27.90699 | 116.1063 | 98.74165 | -0.000259161 | 0.1095671 | 0 | 0 | 0
9339 | 384121 | 2011-01-07 21:21 | 558.6158 | 7 | 45 | -1.09989 | 3.635085 | 28.52558 | 27.91616 | 116.1063 | 98.77503 | -0.0002267361 | 0.1095671 | 0 | 0 | 0
9340 | 384151 | 2011-01-07 21:21 | 588.6311 | 7 | 45 | -1.09989 | 3.625204 | 28.52558 | 27.92533 | 116.1063 | 98.80832 | -0.0002267361 | 0.1095671 | 0 | 0 | 0
9341 | 384181 | 2011-01-07 21:22 | 618.6461 | 7 | 45 | -1.099709 | 3.615486 | 28.52558 | 27.9345 | 116.1063 | 98.84152 | -0.0002915383 | 0.1095671 | 0 | 0 | 0
9342 | 384211 | 2011-01-07 21:22 | 648.6612 | 7 | 45 | -1.100072 | 3.606416 | 28.52558 | 27.94367 | 116.1063 | 98.87463 | -0.0002267361 | 0.1095671 | 0 | 0 | 0
9343 | 384241 | 2011-01-07 21:23 | 678.6764 | 7 | 45 | -1.09989 | 3.597345 | 28.52558 | 27.95284 | 116.1063 | 98.90766 | -0.0002267838 | 0.1095671 | 0 | 0 | 0
9344 | 384271 | 2011-01-07 21:23 | 708.6915 | 7 | 45 | -1.100072 | 3.588598 | 28.52558 | 27.96201 | 116.1063 | 98.94061 | -0.000259161 | 0.1095671 | 0 | 0 | 0
9345 | 384301.1 | 2011-01-07 21:24 | 738.7066 | 7 | 45 | -1.100072 | 3.580176 | 28.52558 | 27.97118 | 116.1063 | 98.97348 | -0.0002267361 | 0.1095671 | 0 | 0 | 0
9346 | 384331.1 | 2011-01-07 21:24 | 768.7218 | 7 | 45 | -1.09989 | 3.572077 | 28.52558 | 27.98035 | 116.1063 | 99.00628 | -0.0001943588 | 0.1095671 | 0 | 0 | 0
9347 | 384361.1 | 2011-01-07 21:25 | 798.7371 | 7 | 45 | -1.09989 | 3.564141 | 28.52558 | 27.98952 | 116.1063 | 99.039 | -0.0001943588 | 0.1095671 | 0 | 0 | 0
9348 | 384391.1 | 2011-01-07 21:25 | 828.7522 | 7 | 45 | -1.100072 | 3.556366 | 28.52558 | 27.99869 | 116.1063 | 99.07164 | -0.0001943588 | 0.1095671 | 0 | 0 | 0
9349 | 384421.1 | 2011-01-07 21:26 | 858.7672 | 7 | 45 | -1.09989 | 3.548915 | 28.52558 | 28.00786 | 116.1063 | 99.10422 | -0.0001943588 | 0.1095671 | 0 | 0 | 0
9350 | 384451.1 | 2011-01-07 21:26 | 888.7823 | 7 | 45 | -1.09989 | 3.541788 | 28.52558 | 28.01703 | 116.1063 | 99.13673 | -0.0001943588 | 0.1095671 | 0 | 0 | 0
9351 | 384481.2 | 2011-01-07 21:27 | 918.7982 | 7 | 45 | -1.099709 | 3.534662 | 28.52558 | 28.0262 | 116.1063 | 99.16918 | -0.0001943588 | 0.1095671 | 0 | 0 | 0
9352 | 384511.2 | 2011-01-07 21:27 | 948.8126 | 7 | 45 | -1.099709 | 3.528021 | 28.52558 | 28.03537 | 116.1063 | 99.20156 | -0.0001944065 | 0.1095671 | 0 | 0 | 0
9353 | 384541.2 | 2011-01-07 21:28 | 978.8278 | 7 | 45 | -1.100072 | 3.521218 | 28.52558 | 28.04454 | 116.1063 | 99.23388 | -0.0001943588 | 0.1095671 | 0 | 0 | 0
9354 | 384571.2 | 2011-01-07 21:28 | 1008.843 | 7 | 45 | -1.099709 | 3.514739 | 28.52558 | 28.05371 | 116.1063 | 99.26614 | -0.0001295567 | 0.1095671 | 0 | 0 | 0
9355 | 384601.2 | 2011-01-07 21:29 | 1038.858 | 7 | 45 | -1.09989 | 3.508422 | 28.52558 | 28.06288 | 116.1063 | 99.29834 | -0.0001943588 | 0.1095671 | 0 | 0 | 0
9356 | 384631.2 | 2011-01-07 21:29 | 1068.873 | 7 | 45 | -1.09989 | 3.502267 | 28.52558 | 28.07205 | 116.1063 | 99.33049 | -0.0001619816 | 0.1095671 | 0 | 0 | 0
9357 | 384661.2 | 2011-01-07 21:30 | 1098.888 | 7 | 45 | -1.099709 | 3.49595 | 28.52558 | 28.08122 | 116.1063 | 99.36258 | -0.0001943588 | 0.1095671 | 0 | 0 | 0
9358 | 384691.3 | 2011-01-07 21:30 | 1128.903 | 7 | 45 | -1.100072 | 3.489795 | 28.52558 | 28.09039 | 116.1063 | 99.39461 | -0.0001943588 | 0.1095671 | 0 | 0 | 0
9359 | 384721.3 | 2011-01-07 21:31 | 1158.919 | 7 | 45 | -1.099709 | 3.48364 | 28.52558 | 28.09957 | 116.1063 | 99.42658 | -0.0001296043 | 0.1095671 | 0 | 0 | 0
9360 | 384751.3 | 2011-01-07 21:31 | 1188.934 | 7 | 45 | -1.099709 | 3.477323 | 28.52558 | 28.10874 | 116.1063 | 99.4585 | -0.0001943588 | 0.1095671 | 0 | 0 | 0
9361 | 384781.3 | 2011-01-07 21:32 | 1218.949 | 7 | 45 | -1.100072 | 3.471006 | 28.52558 | 28.11791 | 116.1063 | 99.49036 | -0.0001943588 | 0.1095671 | 0 | 0 | 0
9362 | 384811.3 | 2011-01-07 21:32 | 1248.964 | 7 | 45 | -1.09989 | 3.465175 | 28.52558 | 28.12708 | 116.1063 | 99.52216 | -0.0001619816 | 0.1095671 | 0 | 0 | 0
9363 | 384841.3 | 2011-01-07 21:33 | 1278.979 | 7 | 45 | -1.099709 | 3.458858 | 28.52558 | 28.13625 | 116.1063 | 99.55391 | -0.0001295567 | 0.1095671 | 0 | 0 | 0
9364 | 384871.4 | 2011-01-07 21:33 | 1308.994 | 7 | 45 | -1.100072 | 3.452218 | 28.52558 | 28.14542 | 116.1063 | 99.5856 | -0.0001943588 | 0.1095671 | 0 | 0 | 0
9365 | 384901.4 | 2011-01-07 21:34 | 1339.009 | 7 | 45 | -1.09989 | 3.445415 | 28.52558 | 28.15459 | 116.1063 | 99.61723 | -0.0001619816 | 0.1095671 | 0 | 0 | 0
9366 | 384931.4 | 2011-01-07 21:34 | 1369.024 | 7 | 45 | -1.09989 | 3.438126 | 28.52558 | 28.16376 | 116.1063 | 99.64879 | -0.0001943588 | 0.1095671 | 0 | 0 | 0
9367 | 384961.4 | 2011-01-07 21:35 | 1399.04 | 7 | 45 | -1.09989 | 3.430675 | 28.52558 | 28.17293 | 116.1063 | 99.68028 | -0.0002267361 | 0.1095671 | 0 | 0 | 0
9368 | 384991.4 | 2011-01-07 21:35 | 1429.055 | 7 | 45 | -1.099709 | 3.423224 | 28.52558 | 28.1821 | 116.1063 | 99.71171 | -0.0001943588 | 0.1095671 | 0 | 0 | 0
9369 | 385021.4 | 2011-01-07 21:36 | 1459.07 | 7 | 45 | -1.09989 | 3.415288 | 28.52558 | 28.19127 | 116.1063 | 99.74307 | -0.0002267361 | 0.1095671 | 0 | 0 | 0
9370 | 385051.4 | 2011-01-07 21:36 | 1489.085 | 7 | 45 | -1.09989 | 3.406703 | 28.52558 | 28.20044 | 116.1063 | 99.77435 | -0.000259161 | 0.1095671 | 0 | 0 | 0
9371 | 385081.5 | 2011-01-07 21:37 | 1519.1 | 7 | 45 | -1.100072 | 3.397309 | 28.52558 | 28.20961 | 116.1063 | 99.80555 | -0.0002267838 | 0.1095671 | 0 | 0 | 0
9372 | 385111.5 | 2011-01-07 21:37 | 1549.115 | 7 | 45 | -1.100072 | 3.387267 | 28.52558 | 28.21878 | 116.1063 | 99.83666 | -0.0002915383 | 0.1095671 | 0 | 0 | 0
9373 | 385141.5 | 2011-01-07 21:38 | 1579.13 | 7 | 45 | -1.09989 | 3.376576 | 28.52558 | 28.22795 | 116.1063 | 99.86767 | -0.0002915383 | 0.1095671 | 0 | 0 | 0
9374 | 385171.5 | 2011-01-07 21:38 | 1609.146 | 7 | 45 | -1.09989 | 3.364429 | 28.52558 | 28.23712 | 116.1063 | 99.89858 | -0.0003239632 | 0.1095671 | 0 | 0 | 0
9375 | 385201.5 | 2011-01-07 21:39 | 1639.163 | 7 | 45 | -1.100072 | 3.350661 | 28.52558 | 28.24629 | 116.1063 | 99.92938 | -0.0003887177 | 0.1095671 | 0 | 0 | 0
9376 | 385231.5 | 2011-01-07 21:39 | 1669.176 | 7 | 45 | -1.09989 | 3.334949 | 28.52558 | 28.25546 | 116.1063 | 99.96003 | -0.0004535198 | 0.1095671 | 0 | 0 | 0
9377 | 385261.5 | 2011-01-07 21:40 | 1699.191 | 7 | 45 | -1.09989 | 3.316161 | 28.52558 | 28.26463 | 116.1063 | 99.99053 | -0.000518322 | 0.1095671 | 0 | 0 | 0
9378 | 385291.6 | 2011-01-07 21:40 | 1729.206 | 7 | 45 | -1.09989 | 3.293484 | 28.52558 | 28.2738 | 116.1063 | 100.0208 | -0.0006155014 | 0.1095671 | 0 | 0 | 0
9379 | 385321.6 | 2011-01-07 21:41 | 1759.221 | 7 | 45 | -1.100072 | 3.264815 | 28.52558 | 28.28297 | 116.1063 | 100.0509 | -0.0008422852 | 0.1095671 | 0 | 0 | 0
9380 | 385351.6 | 2011-01-07 21:41 | 1789.236 | 7 | 45 | -1.100072 | 3.227562 | 28.52558 | 28.29214 | 116.1063 | 100.0807 | -0.001133823 | 0.1095671 | 0 | 0 | 0
9381 | 385381.6 | 2011-01-07 21:42 | 1819.251 | 7 | 45 | -1.09989 | 3.17816 | 28.52558 | 28.30131 | 116.1063 | 100.1101 | -0.001490116 | 0.1095671 | 0 | 0 | 0
9382 | 385411.6 | 2011-01-07 21:42 | 1849.267 | 7 | 45 | -1.09989 | 3.112561 | 28.52558 | 28.31048 | 116.1063 | 100.1389 | -0.001943684 | 0.1095671 | 0 | 0 | 0
9383 | 385441.6 | 2011-01-07 21:43 | 1879.282 | 7 | 45 | -1.09989 | 3.021047 | 28.52558 | 28.31965 | 116.1063 | 100.1671 | -0.002785921 | 0.1095671 | 0 | 0 | 0
9384 | 385471.7 | 2011-01-07 21:43 | 1909.297 | 7 | 45 | -1.09989 | 2.893736 | 28.52558 | 28.32883 | 116.1063 | 100.1942 | -0.003887367 | 0.1095671 | 0 | 0 | 0
9385 | 385501.7 | 2011-01-07 21:44 | 1939.312 | 7 | 45 | -1.100072 | 2.72901 | 28.52558 | 28.338 | 116.1063 | 100.22 | -0.004664802 | 0.1095671 | 0 | 0 | 0
9386 | 385506.6 | 2011-01-07 21:44 | 1944.234 | 7 | 45 | -1.100072 | 2.699855 | 28.52558 | 28.3395 | 116.1063 | 100.2241 | -0.004729605 | 0.1095671 | 0 | 0 | 0
9387 | 385566.6 | 2011-01-07 21:45 | 60.01463 | 8 | 45 | 0 | 3.639782 | 28.52558 | 28.3395 | 116.1063 | 100.2241 | 0.001036596 | 0.1095671 | 0 | 0 | 0
9388 | 385566.8 | 2011-01-07 21:45 | 0.1876303 | 9 | 45 | -0.0003465305 | 3.639782 | 28.52558 | 28.3395 | 116.1063 | 100.2241 | 0 | 0.1087555 | 0 | 0 | 0
9389 | 385571.6 | 2011-01-07 21:45 | 5.015802 | 9 | 45 | 0.0007450088 | 3.646099 | 28.52558 | 28.3395 | 116.1063 | 100.2241 | 0.0008746624 | 0.1087555 | 0 | 0 | 0
9390 | 385601.7 | 2011-01-07 21:46 | 30.01511 | 1 | 46 | 0 | 3.672176 | 28.52558 | 28.3395 | 116.1063 | 100.2241 | 0.0006154537 | 0.1087555 | 0 | 0 | 0
9391 | 385631.7 | 2011-01-07 21:46 | 60.03023 | 1 | 46 | 0 | 3.688211 | 28.52558 | 28.3395 | 116.1063 | 100.2241 | 0.0003563404 | 0.1087555 | 0 | 0 | 0
9392 | 385661.7 | 2011-01-07 21:47 | 90.04551 | 1 | 46 | 0 | 3.700036 | 28.52558 | 28.3395 | 116.1063 | 100.2241 | 0.0002915859 | 0.1087555 | 0 | 0 | 0
9393 | 385691.7 | 2011-01-07 21:47 | 120.0137 | 1 | 46 | 0 | 3.70862 | 28.52558 | 28.3395 | 116.1063 | 100.2241 | 0.0001943588 | 0.1087555 | 0 | 0 | 0
9394 | 385721.7 | 2011-01-07 21:48 | 30.01514 | 2 | 46 | 0.5499712 | 3.824268 | 28.53017 | 28.3395 | 116.1238 | 100.2241 | 0.0006802559 | 0.1087555 | 0 | 0 | 0
9395 | 385751.7 | 2011-01-07 21:48 | 60.03085 | 2 | 46 | 0.5497893 | 3.843057 | 28.53476 | 28.3395 | 116.1414 | 100.2241 | 0.0003887177 | 0.1087555 | 0 | 0 | 0
9396 | 385781.7 | 2011-01-07 21:49 | 90.04545 | 2 | 46 | 0.5501531 | 3.856177 | 28.53934 | 28.3395 | 116.159 | 100.2241 | 0.0003239632 | 0.1087555 | 0 | 0 | 0
9397 | 385811.7 | 2011-01-07 21:49 | 120.0606 | 2 | 46 | 0.5501531 | 3.866705 | 28.54393 | 28.3395 | 116.1767 | 100.2241 | 0.0002915383 | 0.1087555 | 0 | 0 | 0
9398 | 385841.7 | 2011-01-07 21:50 | 150.0758 | 2 | 46 | 0.5497893 | 3.875614 | 28.54851 | 28.3395 | 116.1945 | 100.2241 | 0.0001943588 | 0.1087555 | 0 | 0 | 0
9399 | 385871.8 | 2011-01-07 21:50 | 180.0908 | 2 | 46 | 0.5499712 | 3.883874 | 28.5531 | 28.3395 | 116.2123 | 100.2241 | 0.0002267361 | 0.1087555 | 0 | 0 | 0
9400 | 385901.8 | 2011-01-07 21:51 | 210.1059 | 2 | 46 | 0.5501531 | 3.891487 | 28.55769 | 28.3395 | 116.2301 | 100.2241 | 0.0001619339 | 0.1087555 | 0 | 0 | 0
9401 | 385931.8 | 2011-01-07 21:51 | 240.1212 | 2 | 46 | 0.5501531 | 3.89829 | 28.56227 | 28.3395 | 116.248 | 100.2241 | 0.0001944065 | 0.1087555 | 0 | 0 | 0
9402 | 385961.8 | 2011-01-07 21:52 | 270.1362 | 2 | 46 | 0.5499712 | 3.904607 | 28.56686 | 28.3395 | 116.2659 | 100.2241 | 0.0001296043 | 0.1087555 | 0 | 0 | 0
9403 | 385991.8 | 2011-01-07 21:52 | 300.1514 | 2 | 46 | 0.5497893 | 3.910924 | 28.57144 | 28.3395 | 116.2838 | 100.2241 | 0.0001619816 | 0.1087555 | 0 | 0 | 0
9404 | 386021.8 | 2011-01-07 21:53 | 330.1666 | 2 | 46 | 0.5499712 | 3.916917 | 28.57603 | 28.3395 | 116.3017 | 100.2241 | 0.0001943588 | 0.1087555 | 0 | 0 | 0
9405 | 386051.8 | 2011-01-07 21:53 | 360.1816 | 2 | 46 | 0.5501531 | 3.922424 | 28.58062 | 28.3395 | 116.3197 | 100.2241 | 0.0001944065 | 0.1087555 | 0 | 0 | 0
9406 | 386081.9 | 2011-01-07 21:54 | 390.1968 | 2 | 46 | 0.5501531 | 3.927607 | 28.5852 | 28.3395 | 116.3377 | 100.2241 | 0.0001619816 | 0.1087555 | 0 | 0 | 0
9407 | 386111.9 | 2011-01-07 21:54 | 420.2119 | 2 | 46 | 0.5499712 | 3.932466 | 28.58979 | 28.3395 | 116.3557 | 100.2241 | 0.0001295567 | 0.1087555 | 0 | 0 | 0
9408 | 386141.9 | 2011-01-07 21:55 | 450.227 | 2 | 46 | 0.5501531 | 3.937325 | 28.59437 | 28.3395 | 116.3738 | 100.2241 | 9.717941e-05 | 0.1087555 | 0 | 0 | 0
9409 | 386171.9 | 2011-01-07 21:55 | 480.2423 | 2 | 46 | 0.5497893 | 3.94186 | 28.59896 | 28.3395 | 116.3919 | 100.2241 | 0.0001295567 | 0.1087555 | 0 | 0 | 0
9410 | 386201.9 | 2011-01-07 21:56 | 510.2573 | 2 | 46 | 0.5501531 | 3.946396 | 28.60355 | 28.3395 | 116.4099 | 100.2241 | 0.0001295567 | 0.1087555 | 0 | 0 | 0
9411 | 386231.9 | 2011-01-07 21:56 | 540.2726 | 2 | 46 | 0.5499712 | 3.950445 | 28.60813 | 28.3395 | 116.4281 | 100.2241 | 9.717941e-05 | 0.1087555 | 0 | 0 | 0
9412 | 386262 | 2011-01-07 21:57 | 570.2877 | 2 | 46 | 0.5501531 | 3.954656 | 28.61272 | 28.3395 | 116.4462 | 100.2241 | 0.0001296043 | 0.1087555 | 0 | 0 | 0
9413 | 386292 | 2011-01-07 21:57 | 600.3028 | 2 | 46 | 0.5499712 | 3.958382 | 28.6173 | 28.3395 | 116.4643 | 100.2241 | 0.0001296043 | 0.1087555 | 0 | 0 | 0
9414 | 386322 | 2011-01-07 21:58 | 630.3179 | 2 | 46 | 0.5499712 | 3.962107 | 28.62189 | 28.3395 | 116.4825 | 100.2241 | 9.717941e-05 | 0.1087555 | 0 | 0 | 0
9415 | 386352 | 2011-01-07 21:58 | 660.333 | 2 | 46 | 0.5501531 | 3.965832 | 28.62648 | 28.3395 | 116.5007 | 100.2241 | 9.722709e-05 | 0.1087555 | 0 | 0 | 0
9416 | 386382 | 2011-01-07 21:59 | 690.3481 | 2 | 46 | 0.5499712 | 3.969396 | 28.63106 | 28.3395 | 116.5189 | 100.2241 | 9.722709e-05 | 0.1087555 | 0 | 0 | 0
9417 | 386412 | 2011-01-07 21:59 | 720.3634 | 2 | 46 | 0.5499712 | 3.972797 | 28.63565 | 28.3395 | 116.5371 | 100.2241 | 9.717941e-05 | 0.1087555 | 0 | 0 | 0
9418 | 386442 | 2011-01-07 22:00 | 750.3784 | 2 | 46 | 0.5499712 | 3.976199 | 28.64023 | 28.3395 | 116.5553 | 100.2241 | 3.242493e-05 | 0.1087555 | 0 | 0 | 0
9419 | 386472.1 | 2011-01-07 22:00 | 780.3959 | 2 | 46 | 0.5501531 | 3.979762 | 28.64482 | 28.3395 | 116.5735 | 100.2241 | 9.717941e-05 | 0.1087555 | 0 | 0 | 0
9420 | 386502.1 | 2011-01-07 22:01 | 810.4086 | 2 | 46 | 0.5499712 | 3.98284 | 28.64941 | 28.3395 | 116.5918 | 100.2241 | 6.480217e-05 | 0.1087555 | 0 | 0 | 0
9421 | 386532.1 | 2011-01-07 22:01 | 840.4238 | 2 | 46 | 0.5499712 | 3.986079 | 28.65399 | 28.3395 | 116.6101 | 100.2241 | 6.480217e-05 | 0.1087555 | 0 | 0 | 0
9422 | 386562.1 | 2011-01-07 22:02 | 870.4389 | 2 | 46 | 0.5499712 | 3.989318 | 28.65858 | 28.3395 | 116.6284 | 100.2241 | 6.480217e-05 | 0.1087555 | 0 | 0 | 0
9423 | 386592.1 | 2011-01-07 22:02 | 900.4541 | 2 | 46 | 0.5499712 | 3.992558 | 28.66316 | 28.3395 | 116.6467 | 100.2241 | 9.717941e-05 | 0.1087555 | 0 | 0 | 0
9424 | 386622.1 | 2011-01-07 22:03 | 930.4692 | 2 | 46 | 0.5501531 | 3.995797 | 28.66775 | 28.3395 | 116.665 | 100.2241 | 9.717941e-05 | 0.1087555 | 0 | 0 | 0
9425 | 386652.2 | 2011-01-07 22:03 | 960.4845 | 2 | 46 | 0.5499712 | 3.998713 | 28.67234 | 28.3395 | 116.6833 | 100.2241 | 9.717941e-05 | 0.1087555 | 0 | 0 | 0
9426 | 386682.2 | 2011-01-07 22:04 | 990.4994 | 2 | 46 | 0.5499712 | 4.00179 | 28.67692 | 28.3395 | 116.7017 | 100.2241 | 0.000129509 | 0.1087555 | 0 | 0 | 0
9427 | 386712.2 | 2011-01-07 22:04 | 1020.515 | 2 | 46 | 0.5501531 | 4.004868 | 28.68151 | 28.3395 | 116.72 | 100.2241 | 9.717941e-05 | 0.1087555 | 0 | 0 | 0
9428 | 386742.2 | 2011-01-07 22:05 | 1050.53 | 2 | 46 | 0.5499712 | 4.007621 | 28.68609 | 28.3395 | 116.7384 | 100.2241 | 9.717941e-05 | 0.1087555 | 0 | 0 | 0
9429 | 386772.2 | 2011-01-07 22:05 | 1080.545 | 2 | 46 | 0.5501531 | 4.010699 | 28.69068 | 28.3395 | 116.7568 | 100.2241 | 9.717941e-05 | 0.1087555 | 0 | 0 | 0
9430 | 386802.2 | 2011-01-07 22:06 | 1110.56 | 2 | 46 | 0.5499712 | 4.013614 | 28.69527 | 28.3395 | 116.7752 | 100.2241 | 3.242493e-05 | 0.1087555 | 0 | 0 | 0
9431 | 386832.2 | 2011-01-07 22:06 | 1140.575 | 2 | 46 | 0.5501531 | 4.016368 | 28.69985 | 28.3395 | 116.7936 | 100.2241 | 3.242493e-05 | 0.1087555 | 0 | 0 | 0
9432 | 386862.3 | 2011-01-07 22:07 | 1170.59 | 2 | 46 | 0.5499712 | 4.019445 | 28.70444 | 28.3395 | 116.812 | 100.2241 | 9.717941e-05 | 0.1087555 | 0 | 0 | 0
9433 | 386892.3 | 2011-01-07 22:07 | 1200.606 | 2 | 46 | 0.5501531 | 4.022199 | 28.70902 | 28.3395 | 116.8305 | 100.2241 | 6.475449e-05 | 0.1087555 | 0 | 0 | 0
9434 | 386922.3 | 2011-01-07 22:08 | 1230.621 | 2 | 46 | 0.5499712 | 4.025114 | 28.71361 | 28.3395 | 116.8489 | 100.2241 | 6.475449e-05 | 0.1087555 | 0 | 0 | 0
9435 | 386952.3 | 2011-01-07 22:08 | 1260.636 | 2 | 46 | 0.5499712 | 4.02803 | 28.7182 | 28.3395 | 116.8674 | 100.2241 | 9.717941e-05 | 0.1087555 | 0 | 0 | 0
9436 | 386982.3 | 2011-01-07 22:09 | 1290.651 | 2 | 46 | 0.5501531 | 4.030945 | 28.72278 | 28.3395 | 116.8858 | 100.2241 | 9.717941e-05 | 0.1087555 | 0 | 0 | 0
9437 | 387012.3 | 2011-01-07 22:09 | 1320.666 | 2 | 46 | 0.5501531 | 4.033861 | 28.72737 | 28.3395 | 116.9043 | 100.2241 | 0.000129509 | 0.1087555 | 0 | 0 | 0
9438 | 387042.3 | 2011-01-07 22:10 | 1350.681 | 2 | 46 | 0.5501531 | 4.036452 | 28.73195 | 28.3395 | 116.9228 | 100.2241 | 6.475449e-05 | 0.1087555 | 0 | 0 | 0
9439 | 387072.4 | 2011-01-07 22:10 | 1380.696 | 2 | 46 | 0.5499712 | 4.039368 | 28.73654 | 28.3395 | 116.9414 | 100.2241 | 6.475449e-05 | 0.1087555 | 0 | 0 | 0
9440 | 387102.4 | 2011-01-07 22:11 | 1410.712 | 2 | 46 | 0.5497893 | 4.042121 | 28.74113 | 28.3395 | 116.9599 | 100.2241 | 6.475449e-05 | 0.1087555 | 0 | 0 | 0
9441 | 387132.4 | 2011-01-07 22:11 | 1440.726 | 2 | 46 | 0.5501531 | 4.045199 | 28.74571 | 28.3395 | 116.9784 | 100.2241 | 0.0001296043 | 0.1087555 | 0 | 0 | 0
9442 | 387162.4 | 2011-01-07 22:12 | 1470.742 | 2 | 46 | 0.5501531 | 4.047953 | 28.7503 | 28.3395 | 116.997 | 100.2241 | 9.727478e-05 | 0.1087555 | 0 | 0 | 0
9443 | 387192.4 | 2011-01-07 22:12 | 1500.757 | 2 | 46 | 0.550335 | 4.05103 | 28.75488 | 28.3395 | 117.0156 | 100.2241 | 0.000129509 | 0.1087555 | 0 | 0 | 0
9444 | 387222.4 | 2011-01-07 22:13 | 1530.772 | 2 | 46 | 0.5501531 | 4.053783 | 28.75947 | 28.3395 | 117.0342 | 100.2241 | 0.0001296043 | 0.1087555 | 0 | 0 | 0
9445 | 387252.5 | 2011-01-07 22:13 | 1560.787 | 2 | 46 | 0.5501531 | 4.056537 | 28.76406 | 28.3395 | 117.0527 | 100.2241 | 6.484985e-05 | 0.1087555 | 0 | 0 | 0
9446 | 387282.5 | 2011-01-07 22:14 | 1590.802 | 2 | 46 | 0.5499712 | 4.059453 | 28.76864 | 28.3395 | 117.0714 | 100.2241 | 9.717941e-05 | 0.1087555 | 0 | 0 | 0
9447 | 387312.5 | 2011-01-07 22:14 | 1620.817 | 2 | 46 | 0.5499712 | 4.062368 | 28.77323 | 28.3395 | 117.09 | 100.2241 | 6.475449e-05 | 0.1087555 | 0 | 0 | 0
9448 | 387342.5 | 2011-01-07 22:15 | 1650.832 | 2 | 46 | 0.5501531 | 4.065283 | 28.77781 | 28.3395 | 117.1086 | 100.2241 | 6.475449e-05 | 0.1087555 | 0 | 0 | 0
9449 | 387372.5 | 2011-01-07 22:15 | 1680.848 | 2 | 46 | 0.5499712 | 4.068037 | 28.7824 | 28.3395 | 117.1273 | 100.2241 | 3.242493e-05 | 0.1087555 | 0 | 0 | 0
9450 | 387402.5 | 2011-01-07 22:16 | 1710.863 | 2 | 46 | 0.5501531 | 4.071277 | 28.78699 | 28.3395 | 117.1459 | 100.2241 | 9.717941e-05 | 0.1087555 | 0 | 0 | 0
9451 | 387432.5 | 2011-01-07 22:16 | 1740.878 | 2 | 46 | 0.5499712 | 4.074192 | 28.79157 | 28.3395 | 117.1646 | 100.2241 | 6.484985e-05 | 0.1087555 | 0 | 0 | 0
9452 | 387462.6 | 2011-01-07 22:17 | 1770.893 | 2 | 46 | 0.5499712 | 4.07727 | 28.79616 | 28.3395 | 117.1833 | 100.2241 | 6.484985e-05 | 0.1087555 | 0 | 0 | 0
9453 | 387492.6 | 2011-01-07 22:17 | 1800.908 | 2 | 46 | 0.5499712 | 4.080347 | 28.80074 | 28.3395 | 117.202 | 100.2241 | 9.717941e-05 | 0.1087555 | 0 | 0 | 0
9454 | 387522.6 | 2011-01-07 22:18 | 1830.923 | 2 | 46 | 0.5501531 | 4.083425 | 28.80533 | 28.3395 | 117.2207 | 100.2241 | 9.717941e-05 | 0.1087555 | 0 | 0 | 0
9455 | 387552.6 | 2011-01-07 22:18 | 1860.939 | 2 | 46 | 0.5499712 | 4.086664 | 28.80992 | 28.3395 | 117.2395 | 100.2241 | 0.000129509 | 0.1087555 | 0 | 0 | 0
9456 | 387582.6 | 2011-01-07 22:19 | 1890.953 | 2 | 46 | 0.5499712 | 4.08958 | 28.8145 | 28.3395 | 117.2582 | 100.2241 | 3.242493e-05 | 0.1087555 | 0 | 0 | 0
9457 | 387612.6 | 2011-01-07 22:19 | 1920.969 | 2 | 46 | 0.5499712 | 4.092819 | 28.81909 | 28.3395 | 117.277 | 100.2241 | 9.717941e-05 | 0.1087555 | 0 | 0 | 0
9458 | 387642.7 | 2011-01-07 22:20 | 1950.984 | 2 | 46 | 0.5501531 | 4.096058 | 28.82367 | 28.3395 | 117.2957 | 100.2241 | 9.717941e-05 | 0.1087555 | 0 | 0 | 0
9459 | 387672.7 | 2011-01-07 22:20 | 1981.001 | 2 | 46 | 0.5499712 | 4.099136 | 28.82826 | 28.3395 | 117.3145 | 100.2241 | 0.0001296043 | 0.1087555 | 0 | 0 | 0
9460 | 387702.7 | 2011-01-07 22:21 | 2011.014 | 2 | 46 | 0.5501531 | 4.102375 | 28.83285 | 28.3395 | 117.3333 | 100.2241 | 6.475449e-05 | 0.1087555 | 0 | 0 | 0
9461 | 387732.7 | 2011-01-07 22:21 | 2041.029 | 2 | 46 | 0.5501531 | 4.105938 | 28.83743 | 28.3395 | 117.3522 | 100.2241 | 0.000129509 | 0.1087555 | 0 | 0 | 0
9462 | 387762.7 | 2011-01-07 22:22 | 2071.044 | 2 | 46 | 0.5499712 | 4.109016 | 28.84202 | 28.3395 | 117.371 | 100.2241 | 9.717941e-05 | 0.1087555 | 0 | 0 | 0
9463 | 387792.7 | 2011-01-07 22:22 | 2101.059 | 2 | 46 | 0.5499712 | 4.112256 | 28.8466 | 28.3395 | 117.3898 | 100.2241 | 6.484985e-05 | 0.1087555 | 0 | 0 | 0
9464 | 387822.7 | 2011-01-07 22:23 | 2131.075 | 2 | 46 | 0.5499712 | 4.115657 | 28.85119 | 28.3395 | 117.4087 | 100.2241 | 0.0001296043 | 0.1087555 | 0 | 0 | 0
9465 | 387852.8 | 2011-01-07 22:23 | 2161.09 | 2 | 46 | 0.5499712 | 4.11922 | 28.85577 | 28.3395 | 117.4276 | 100.2241 | 0.0001296043 | 0.1087555 | 0 | 0 | 0
9466 | 387882.8 | 2011-01-07 22:24 | 2191.105 | 2 | 46 | 0.5497893 | 4.12246 | 28.86036 | 28.3395 | 117.4465 | 100.2241 | 9.717941e-05 | 0.1087555 | 0 | 0 | 0
9467 | 387912.8 | 2011-01-07 22:24 | 2221.12 | 2 | 46 | 0.5499712 | 4.125861 | 28.86495 | 28.3395 | 117.4654 | 100.2241 | 9.717941e-05 | 0.1087555 | 0 | 0 | 0
9468 | 387942.8 | 2011-01-07 22:25 | 2251.135 | 2 | 46 | 0.5499712 | 4.129262 | 28.86953 | 28.3395 | 117.4843 | 100.2241 | 0.000129509 | 0.1087555 | 0 | 0 | 0
9469 | 387972.8 | 2011-01-07 22:25 | 2281.15 | 2 | 46 | 0.5501531 | 4.132988 | 28.87412 | 28.3395 | 117.5033 | 100.2241 | 0.0001619339 | 0.1087555 | 0 | 0 | 0
9470 | 388002.8 | 2011-01-07 22:26 | 2311.166 | 2 | 46 | 0.5501531 | 4.136228 | 28.8787 | 28.3395 | 117.5222 | 100.2241 | 9.717941e-05 | 0.1087555 | 0 | 0 | 0
9471 | 388032.8 | 2011-01-07 22:26 | 2341.181 | 2 | 46 | 0.5499712 | 4.139953 | 28.88329 | 28.3395 | 117.5412 | 100.2241 | 9.717941e-05 | 0.1087555 | 0 | 0 | 0
9472 | 388062.9 | 2011-01-07 22:27 | 2371.196 | 2 | 46 | 0.5501531 | 4.143516 | 28.88788 | 28.3395 | 117.5602 | 100.2241 | 0.000129509 | 0.1087555 | 0 | 0 | 0
9473 | 388092.9 | 2011-01-07 22:27 | 2401.211 | 2 | 46 | 0.5501531 | 4.147079 | 28.89246 | 28.3395 | 117.5792 | 100.2241 | 9.717941e-05 | 0.1087555 | 0 | 0 | 0
9474 | 388122.9 | 2011-01-07 22:28 | 2431.226 | 2 | 46 | 0.5499712 | 4.150805 | 28.89705 | 28.3395 | 117.5983 | 100.2241 | 9.717941e-05 | 0.1087555 | 0 | 0 | 0
9475 | 388152.9 | 2011-01-07 22:28 | 2461.241 | 2 | 46 | 0.5499712 | 4.154368 | 28.90163 | 28.3395 | 117.6173 | 100.2241 | 6.475449e-05 | 0.1087555 | 0 | 0 | 0
9476 | 388182.9 | 2011-01-07 22:29 | 2491.256 | 2 | 46 | 0.5501531 | 4.158256 | 28.90622 | 28.3395 | 117.6364 | 100.2241 | 0.000129509 | 0.1087555 | 0 | 0 | 0
9477 | 388212.9 | 2011-01-07 22:29 | 2521.271 | 2 | 46 | 0.5501531 | 4.161981 | 28.91081 | 28.3395 | 117.6554 | 100.2241 | 0.0001296043 | 0.1087555 | 0 | 0 | 0
9478 | 388243 | 2011-01-07 22:30 | 2551.286 | 2 | 46 | 0.5501531 | 4.165545 | 28.91539 | 28.3395 | 117.6745 | 100.2241 | 6.475449e-05 | 0.1087555 | 0 | 0 | 0
9479 | 388273 | 2011-01-07 22:30 | 2581.302 | 2 | 46 | 0.5501531 | 4.16927 | 28.91998 | 28.3395 | 117.6936 | 100.2241 | 6.484985e-05 | 0.1087555 | 0 | 0 | 0
9480 | 388303 | 2011-01-07 22:31 | 2611.317 | 2 | 46 | 0.5499712 | 4.173319 | 28.92456 | 28.3395 | 117.7128 | 100.2241 | 0.0001296043 | 0.1087555 | 0 | 0 | 0
9481 | 388333 | 2011-01-07 22:31 | 2641.332 | 2 | 46 | 0.5499712 | 4.176883 | 28.92915 | 28.3395 | 117.7319 | 100.2241 | 9.727478e-05 | 0.1087555 | 0 | 0 | 0
9482 | 388363 | 2011-01-07 22:32 | 2671.347 | 2 | 46 | 0.5499712 | 4.18077 | 28.93374 | 28.3395 | 117.7511 | 100.2241 | 6.475449e-05 | 0.1087555 | 0 | 0 | 0
9483 | 388393 | 2011-01-07 22:32 | 2701.364 | 2 | 46 | 0.5499712 | 4.184819 | 28.93832 | 28.3395 | 117.7703 | 100.2241 | 0.0001296043 | 0.1087555 | 0 | 0 | 0
9484 | 388423 | 2011-01-07 22:33 | 2731.377 | 2 | 46 | 0.5499712 | 4.188545 | 28.94291 | 28.3395 | 117.7895 | 100.2241 | 9.717941e-05 | 0.1087555 | 0 | 0 | 0
9485 | 388453.1 | 2011-01-07 22:33 | 2761.392 | 2 | 46 | 0.5499712 | 4.192594 | 28.94749 | 28.3395 | 117.8087 | 100.2241 | 9.717941e-05 | 0.1087555 | 0 | 0 | 0
9486 | 388483.1 | 2011-01-07 22:34 | 2791.408 | 2 | 46 | 0.5499712 | 4.196805 | 28.95208 | 28.3395 | 117.8279 | 100.2241 | 0.0001619339 | 0.1087555 | 0 | 0 | 0
9487 | 388506.6 | 2011-01-07 22:34 | 2814.954 | 2 | 46 | 0.5501531 | 4.200045 | 28.95568 | 28.3395 | 117.843 | 100.2241 | 0.0001619339 | 0.1087555 | 0 | 0 | 0
9488 | 388536.6 | 2011-01-07 22:34 | 30.01512 | 3 | 46 | 0 | 4.09541 | 28.95568 | 28.3395 | 117.843 | 100.2241 | -0.0004858971 | 0.1087555 | 0 | 0 | 0
9489 | 388566.7 | 2011-01-07 22:35 | 60.03026 | 3 | 46 | 0 | 4.082777 | 28.95568 | 28.3395 | 117.843 | 100.2241 | -0.0002267838 | 0.1087555 | 0 | 0 | 0
9490 | 388596.7 | 2011-01-07 22:35 | 90.04536 | 3 | 46 | 0 | 4.074678 | 28.95568 | 28.3395 | 117.843 | 100.2241 | -0.0002267838 | 0.1087555 | 0 | 0 | 0
9491 | 388626.6 | 2011-01-07 22:36 | 120.0136 | 3 | 46 | 0 | 4.069495 | 28.95568 | 28.3395 | 117.843 | 100.2241 | -0.0001943588 | 0.1087555 | 0 | 0 | 0
9492 | 388626.7 | 2011-01-07 22:36 | 0.01573852 | 4 | 46 | 1.006962 | 4.200045 | 28.95568 | 28.3395 | 117.843 | 100.2241 | 0 | 0.1087555 | 0 | 0 | 0
9493 | 388627.5 | 2011-01-07 22:36 | 0.8437235 | 4 | 46 | 0.9563877 | 4.200045 | 28.9559 | 28.3395 | 117.844 | 100.2241 | 0 | 0.1087555 | 0 | 0 | 0
9494 | 388629.5 | 2011-01-07 22:36 | 2.859324 | 4 | 46 | 0.905995 | 4.199883 | 28.95642 | 28.3395 | 117.8462 | 100.2241 | -3.242493e-05 | 0.1087555 | 0 | 0 | 0
9495 | 388632.5 | 2011-01-07 22:36 | 5.890532 | 4 | 46 | 0.8557842 | 4.199883 | 28.95717 | 28.3395 | 117.8493 | 100.2241 | -3.242493e-05 | 0.1087555 | 0 | 0 | 0
9496 | 388636.7 | 2011-01-07 22:36 | 10.09358 | 4 | 46 | 0.8057553 | 4.199883 | 28.95813 | 28.3395 | 117.8533 | 100.2241 | -3.242493e-05 | 0.1087555 | 0 | 0 | 0
9497 | 388642.4 | 2011-01-07 22:36 | 15.70283 | 4 | 46 | 0.7551807 | 4.199883 | 28.95935 | 28.3395 | 117.8584 | 100.2241 | 0 | 0.1087555 | 0 | 0 | 0
9498 | 388649.6 | 2011-01-07 22:36 | 22.99967 | 4 | 46 | 0.7051517 | 4.199883 | 28.96083 | 28.3395 | 117.8646 | 100.2241 | -3.242493e-05 | 0.1087555 | 0 | 0 | 0
9499 | 388659.4 | 2011-01-07 22:36 | 32.7518 | 4 | 46 | 0.6551229 | 4.199883 | 28.96267 | 28.3395 | 117.8724 | 100.2241 | 0 | 0.1087555 | 0 | 0 | 0
9500 | 388673.3 | 2011-01-07 22:37 | 46.67117 | 4 | 46 | 0.604912 | 4.199883 | 28.9651 | 28.3395 | 117.8826 | 100.2241 | -3.242493e-05 | 0.1087555 | 0 | 0 | 0
9501 | 388695.1 | 2011-01-07 22:37 | 68.49894 | 4 | 46 | 0.5548832 | 4.199883 | 28.9686 | 28.3395 | 117.8973 | 100.2241 | 0 | 0.1087555 | 0 | 0 | 0
9502 | 388734.5 | 2011-01-07 22:38 | 107.8577 | 4 | 46 | 0.5048543 | 4.199721 | 28.97437 | 28.3395 | 117.9215 | 100.2241 | -3.232956e-05 | 0.1087555 | 0 | 0 | 0
9503 | 388809.7 | 2011-01-07 22:39 | 183.0597 | 4 | 46 | 0.4548254 | 4.199883 | 28.98434 | 28.3395 | 117.9634 | 100.2241 | 0 | 0.1087555 | 0 | 0 | 0
9504 | 388923.2 | 2011-01-07 22:41 | 296.5265 | 4 | 46 | 0.4047965 | 4.199883 | 28.99786 | 28.3395 | 118.0202 | 100.2241 | -3.242493e-05 | 0.1087555 | 0 | 0 | 0
9505 | 389065.3 | 2011-01-07 22:43 | 438.6804 | 4 | 46 | 0.3547676 | 4.199883 | 29.01283 | 28.3395 | 118.0831 | 100.2241 | 0 | 0.1087555 | 0 | 0 | 0
9506 | 389238.9 | 2011-01-07 22:46 | 612.2394 | 4 | 46 | 0.3047387 | 4.199883 | 29.02871 | 28.3395 | 118.1497 | 100.2241 | 0 | 0.1087555 | 0 | 0 | 0
9507 | 389448.5 | 2011-01-07 22:50 | 821.8462 | 4 | 46 | 0.2547098 | 4.199883 | 29.04496 | 28.3395 | 118.218 | 100.2241 | 0 | 0.1087555 | 0 | 0 | 0
9508 | 389711.4 | 2011-01-07 22:54 | 1084.779 | 4 | 46 | 0.2046809 | 4.199721 | 29.06168 | 28.3395 | 118.2882 | 100.2241 | -3.232956e-05 | 0.1087555 | 0 | 0 | 0
9509 | 390061.4 | 2011-01-07 23:00 | 1434.774 | 4 | 46 | 0.1546521 | 4.199883 | 29.07904 | 28.3395 | 118.3611 | 100.2241 | 0 | 0.1087555 | 0 | 0 | 0
9510 | 390585.2 | 2011-01-07 23:09 | 1958.577 | 4 | 46 | 0.1046232 | 4.199721 | 29.09764 | 28.3395 | 118.4393 | 100.2241 | -3.232956e-05 | 0.1087555 | 0 | 0 | 0
9511 | 391605.2 | 2011-01-07 23:26 | 2978.592 | 4 | 46 | 0.05459429 | 4.199721 | 29.1193 | 28.3395 | 118.5302 | 100.2241 | -3.232956e-05 | 0.1087555 | 0 | 0 | 0
9512 | 391770.6 | 2011-01-07 23:28 | 3143.933 | 4 | 46 | 0.04986428 | 4.199721 | 29.12172 | 28.3395 | 118.5404 | 100.2241 | -3.232956e-05 | 0.1087555 | 0 | 0 | 0
9513 | 391800.6 | 2011-01-07 23:29 | 30.01512 | 5 | 46 | 0 | 4.190326 | 29.12172 | 28.3395 | 118.5404 | 100.2241 | -9.717941e-05 | 0.1087555 | 0 | 0 | 0
9514 | 391830.6 | 2011-01-07 23:29 | 60.01463 | 5 | 46 | 0 | 4.188869 | 29.12172 | 28.3395 | 118.5404 | 100.2241 | -3.242493e-05 | 0.1087555 | 0 | 0 | 0
9515 | 391830.8 | 2011-01-07 23:29 | 0.1874304 | 6 | 46 | -0.0001646073 | 4.188706 | 29.12172 | 28.3395 | 118.5404 | 100.2241 | 0 | 0.1103787 | 0 | 0 | 0
9516 | 391835.6 | 2011-01-07 23:29 | 5.015589 | 6 | 46 | 0.0009269321 | 4.188545 | 29.12172 | 28.3395 | 118.5404 | 100.2241 | -6.475449e-05 | 0.1103787 | 0 | 0 | 0
9517 | 391854 | 2011-01-07 23:30 | 18.42167 | 7 | 46 | -1.09989 | 3.988508 | 29.12172 | 28.34513 | 118.5404 | 100.2467 | -0.001652145 | 0.1103787 | 0 | 0 | 0
9518 | 391884 | 2011-01-07 23:30 | 48.43727 | 7 | 46 | -1.099709 | 3.937649 | 29.12172 | 28.3543 | 118.5404 | 100.283 | -0.001198578 | 0.1103787 | 0 | 0 | 0
9519 | 391914 | 2011-01-07 23:31 | 78.43863 | 7 | 46 | -1.09989 | 3.897642 | 29.12172 | 28.36346 | 118.5404 | 100.3189 | -0.0009718418 | 0.1103787 | 0 | 0 | 0
9520 | 391944 | 2011-01-07 23:31 | 108.4513 | 7 | 46 | -1.099709 | 3.864762 | 29.12172 | 28.37263 | 118.5404 | 100.3545 | -0.0008098602 | 0.1103787 | 0 | 0 | 0
9521 | 391974.1 | 2011-01-07 23:32 | 138.4664 | 7 | 46 | -1.09989 | 3.837064 | 29.12172 | 28.3818 | 118.5404 | 100.3898 | -0.0006478786 | 0.1103787 | 0 | 0 | 0
9522 | 392004.1 | 2011-01-07 23:32 | 168.4816 | 7 | 46 | -1.09989 | 3.813578 | 29.12172 | 28.39097 | 118.5404 | 100.4249 | -0.0006155014 | 0.1103787 | 0 | 0 | 0
9523 | 392034.1 | 2011-01-07 23:33 | 198.4967 | 7 | 46 | -1.09989 | 3.792522 | 29.12172 | 28.40014 | 118.5404 | 100.4598 | -0.0005506992 | 0.1103787 | 0 | 0 | 0
9524 | 392064.1 | 2011-01-07 23:33 | 228.512 | 7 | 46 | -1.099709 | 3.774219 | 29.12172 | 28.40932 | 118.5404 | 100.4945 | -0.0004859447 | 0.1103787 | 0 | 0 | 0
9525 | 392094.1 | 2011-01-07 23:34 | 258.527 | 7 | 46 | -1.099709 | 3.757212 | 29.12172 | 28.41849 | 118.5404 | 100.529 | -0.0004211426 | 0.1103787 | 0 | 0 | 0
9526 | 392124.1 | 2011-01-07 23:34 | 288.5422 | 7 | 46 | -1.09989 | 3.741663 | 29.12172 | 28.42766 | 118.5404 | 100.5634 | -0.0003887177 | 0.1103787 | 0 | 0 | 0
9527 | 392154.2 | 2011-01-07 23:35 | 318.5574 | 7 | 46 | -1.09989 | 3.727247 | 29.12172 | 28.43683 | 118.5404 | 100.5976 | -0.0003887653 | 0.1103787 | 0 | 0 | 0
9528 | 392184.2 | 2011-01-07 23:35 | 348.5724 | 7 | 46 | -1.099709 | 3.714127 | 29.12172 | 28.446 | 118.5404 | 100.6317 | -0.0003239632 | 0.1103787 | 0 | 0 | 0
9529 | 392214.2 | 2011-01-07 23:36 | 378.5875 | 7 | 46 | -1.100072 | 3.701493 | 29.12172 | 28.45517 | 118.5404 | 100.6657 | -0.0003239632 | 0.1103787 | 0 | 0 | 0
9530 | 392244.2 | 2011-01-07 23:36 | 408.6026 | 7 | 46 | -1.100072 | 3.689183 | 29.12172 | 28.46434 | 118.5404 | 100.6996 | -0.0003563404 | 0.1103787 | 0 | 0 | 0
9531 | 392274.2 | 2011-01-07 23:37 | 438.6178 | 7 | 46 | -1.09989 | 3.677683 | 29.12172 | 28.47351 | 118.5404 | 100.7334 | -0.0002915383 | 0.1103787 | 0 | 0 | 0
9532 | 392304.2 | 2011-01-07 23:37 | 468.633 | 7 | 46 | -1.09989 | 3.666507 | 29.12172 | 28.48268 | 118.5404 | 100.7671 | -0.0002915383 | 0.1103787 | 0 | 0 | 0
9533 | 392334.2 | 2011-01-07 23:38 | 498.6481 | 7 | 46 | -1.099709 | 3.655979 | 29.12172 | 28.49185 | 118.5404 | 100.8007 | -0.000259161 | 0.1103787 | 0 | 0 | 0
9534 | 392364.3 | 2011-01-07 23:38 | 528.6633 | 7 | 46 | -1.09989 | 3.645451 | 29.12172 | 28.50102 | 118.5404 | 100.8341 | -0.000259161 | 0.1103787 | 0 | 0 | 0
9535 | 392394.3 | 2011-01-07 23:39 | 558.6784 | 7 | 46 | -1.100072 | 3.635571 | 29.12172 | 28.51019 | 118.5404 | 100.8675 | -0.000259161 | 0.1103787 | 0 | 0 | 0
9536 | 392424.3 | 2011-01-07 23:39 | 588.6936 | 7 | 46 | -1.09989 | 3.62569 | 29.12172 | 28.51936 | 118.5404 | 100.9008 | -0.0002591133 | 0.1103787 | 0 | 0 | 0
9537 | 392454.3 | 2011-01-07 23:40 | 618.7086 | 7 | 46 | -1.09989 | 3.615972 | 29.12172 | 28.52853 | 118.5404 | 100.934 | -0.000259161 | 0.1103787 | 0 | 0 | 0
9538 | 392484.3 | 2011-01-07 23:40 | 648.7238 | 7 | 46 | -1.09989 | 3.606739 | 29.12172 | 28.5377 | 118.5404 | 100.9671 | -0.0002267838 | 0.1103787 | 0 | 0 | 0
9539 | 392514.3 | 2011-01-07 23:41 | 678.7389 | 7 | 46 | -1.099709 | 3.597993 | 29.12172 | 28.54687 | 118.5404 | 101.0002 | -0.0001943588 | 0.1103787 | 0 | 0 | 0
9540 | 392544.3 | 2011-01-07 23:41 | 708.7542 | 7 | 46 | -1.100072 | 3.58876 | 29.12172 | 28.55604 | 118.5404 | 101.0331 | -0.000259161 | 0.1103787 | 0 | 0 | 0
9541 | 392574.4 | 2011-01-07 23:42 | 738.7691 | 7 | 46 | -1.100072 | 3.580176 | 29.12172 | 28.56521 | 118.5404 | 101.066 | -0.000259161 | 0.1103787 | 0 | 0 | 0
9542 | 392604.4 | 2011-01-07 23:42 | 768.7843 | 7 | 46 | -1.09989 | 3.572077 | 29.12172 | 28.57438 | 118.5404 | 101.0988 | -0.0001943588 | 0.1103787 | 0 | 0 | 0
9543 | 392634.4 | 2011-01-07 23:43 | 798.8018 | 7 | 46 | -1.099709 | 3.564302 | 29.12172 | 28.58355 | 118.5404 | 101.1315 | -0.0001944065 | 0.1103787 | 0 | 0 | 0
9544 | 392664.4 | 2011-01-07 23:43 | 828.8146 | 7 | 46 | -1.09989 | 3.556366 | 29.12172 | 28.59272 | 118.5404 | 101.1642 | -0.0001943588 | 0.1103787 | 0 | 0 | 0
9545 | 392694.4 | 2011-01-07 23:44 | 858.8297 | 7 | 46 | -1.09989 | 3.548753 | 29.12172 | 28.60189 | 118.5404 | 101.1967 | -0.0001943588 | 0.1103787 | 0 | 0 | 0
9546 | 392724.4 | 2011-01-07 23:44 | 888.8448 | 7 | 46 | -1.099527 | 3.541464 | 29.12172 | 28.61106 | 118.5404 | 101.2292 | -0.0001619816 | 0.1103787 | 0 | 0 | 0
9547 | 392754.5 | 2011-01-07 23:45 | 918.8602 | 7 | 46 | -1.100072 | 3.534338 | 29.12172 | 28.62023 | 118.5404 | 101.2617 | -0.0001944065 | 0.1103787 | 0 | 0 | 0
9548 | 392784.5 | 2011-01-07 23:45 | 948.8751 | 7 | 46 | -1.099709 | 3.527535 | 29.12172 | 28.6294 | 118.5404 | 101.2941 | -0.0001943588 | 0.1103787 | 0 | 0 | 0
9549 | 392814.5 | 2011-01-07 23:46 | 978.8902 | 7 | 46 | -1.09989 | 3.520894 | 29.12172 | 28.63857 | 118.5404 | 101.3264 | -0.0001619816 | 0.1103787 | 0 | 0 | 0
9550 | 392844.5 | 2011-01-07 23:46 | 1008.905 | 7 | 46 | -1.09989 | 3.514415 | 29.12172 | 28.64774 | 118.5404 | 101.3586 | -0.0001619816 | 0.1103787 | 0 | 0 | 0
9551 | 392874.5 | 2011-01-07 23:47 | 1038.92 | 7 | 46 | -1.09989 | 3.508098 | 29.12172 | 28.65691 | 118.5404 | 101.3908 | -9.717941e-05 | 0.1103787 | 0 | 0 | 0
9552 | 392904.5 | 2011-01-07 23:47 | 1068.936 | 7 | 46 | -1.09989 | 3.501781 | 29.12172 | 28.66609 | 118.5404 | 101.423 | -0.0001943588 | 0.1103787 | 0 | 0 | 0
9553 | 392934.5 | 2011-01-07 23:48 | 1098.951 | 7 | 46 | -1.100072 | 3.495464 | 29.12172 | 28.67526 | 118.5404 | 101.4551 | -0.0001943588 | 0.1103787 | 0 | 0 | 0
9554 | 392964.6 | 2011-01-07 23:48 | 1128.966 | 7 | 46 | -1.09989 | 3.489309 | 29.12172 | 28.68443 | 118.5404 | 101.4871 | -0.0001619816 | 0.1103787 | 0 | 0 | 0
9555 | 392994.6 | 2011-01-07 23:49 | 1158.981 | 7 | 46 | -1.09989 | 3.483154 | 29.12172 | 28.6936 | 118.5404 | 101.5191 | -0.0001943588 | 0.1103787 | 0 | 0 | 0
9556 | 393024.6 | 2011-01-07 23:49 | 1188.996 | 7 | 46 | -1.09989 | 3.477161 | 29.12172 | 28.70277 | 118.5404 | 101.551 | -0.0001619816 | 0.1103787 | 0 | 0 | 0
9557 | 393054.6 | 2011-01-07 23:50 | 1219.011 | 7 | 46 | -1.09989 | 3.470682 | 29.12172 | 28.71194 | 118.5404 | 101.5828 | -0.0001943588 | 0.1103787 | 0 | 0 | 0
9558 | 393084.6 | 2011-01-07 23:50 | 1249.026 | 7 | 46 | -1.09989 | 3.464365 | 29.12172 | 28.72111 | 118.5404 | 101.6146 | -0.0001943588 | 0.1103787 | 0 | 0 | 0
9559 | 393114.6 | 2011-01-07 23:51 | 1279.042 | 7 | 46 | -1.09989 | 3.457725 | 29.12172 | 28.73028 | 118.5404 | 101.6464 | -0.0001944065 | 0.1103787 | 0 | 0 | 0
9560 | 393144.7 | 2011-01-07 23:51 | 1309.057 | 7 | 46 | -1.100072 | 3.451246 | 29.12172 | 28.73945 | 118.5404 | 101.6781 | -0.0001943588 | 0.1103787 | 0 | 0 | 0
9561 | 393174.7 | 2011-01-07 23:52 | 1339.072 | 7 | 46 | -1.09989 | 3.444605 | 29.12172 | 28.74862 | 118.5404 | 101.7097 | -0.0001619816 | 0.1103787 | 0 | 0 | 0
9562 | 393204.7 | 2011-01-07 23:52 | 1369.087 | 7 | 46 | -1.09989 | 3.437802 | 29.12172 | 28.75779 | 118.5404 | 101.7412 | -0.0001295567 | 0.1103787 | 0 | 0 | 0
9563 | 393234.7 | 2011-01-07 23:53 | 1399.102 | 7 | 46 | -1.100072 | 3.430189 | 29.12172 | 28.76696 | 118.5404 | 101.7727 | -0.0002267361 | 0.1103787 | 0 | 0 | 0
9564 | 393264.7 | 2011-01-07 23:53 | 1429.118 | 7 | 46 | -1.09989 | 3.422577 | 29.12172 | 28.77613 | 118.5404 | 101.8041 | -0.0001943588 | 0.1103787 | 0 | 0 | 0
9565 | 393294.7 | 2011-01-07 23:54 | 1459.132 | 7 | 46 | -1.09989 | 3.41464 | 29.12172 | 28.7853 | 118.5404 | 101.8355 | -0.0001943588 | 0.1103787 | 0 | 0 | 0
9566 | 393324.7 | 2011-01-07 23:54 | 1489.148 | 7 | 46 | -1.09989 | 3.40557 | 29.12172 | 28.79447 | 118.5404 | 101.8668 | -0.000259161 | 0.1103787 | 0 | 0 | 0
9567 | 393354.8 | 2011-01-07 23:55 | 1519.163 | 7 | 46 | -1.09989 | 3.396337 | 29.12172 | 28.80364 | 118.5404 | 101.898 | -0.000259161 | 0.1103787 | 0 | 0 | 0
9568 | 393384.8 | 2011-01-07 23:55 | 1549.178 | 7 | 46 | -1.09989 | 3.386457 | 29.12172 | 28.81281 | 118.5404 | 101.9291 | -0.0003239632 | 0.1103787 | 0 | 0 | 0
9569 | 393414.8 | 2011-01-07 23:56 | 1579.193 | 7 | 46 | -1.09989 | 3.375281 | 29.12172 | 28.82198 | 118.5404 | 101.9601 | -0.0002915383 | 0.1103787 | 0 | 0 | 0
9570 | 393444.8 | 2011-01-07 23:56 | 1609.208 | 7 | 46 | -1.100072 | 3.362809 | 29.12172 | 28.83115 | 118.5404 | 101.991 | -0.0003563404 | 0.1103787 | 0 | 0 | 0
9571 | 393474.8 | 2011-01-07 23:57 | 1639.223 | 7 | 46 | -1.09989 | 3.349203 | 29.12172 | 28.84032 | 118.5404 | 102.0217 | -0.0003887177 | 0.1103787 | 0 | 0 | 0
9572 | 393504.8 | 2011-01-07 23:57 | 1669.238 | 7 | 46 | -1.09989 | 3.332844 | 29.12172 | 28.84949 | 118.5404 | 102.0524 | -0.0004859447 | 0.1103787 | 0 | 0 | 0
9573 | 393534.8 | 2011-01-07 23:58 | 1699.253 | 7 | 46 | -1.099709 | 3.313569 | 29.12172 | 28.85866 | 118.5404 | 102.0829 | -0.0005506992 | 0.1103787 | 0 | 0 | 0
9574 | 393564.9 | 2011-01-07 23:58 | 1729.269 | 7 | 46 | -1.099709 | 3.289759 | 29.12172 | 28.86783 | 118.5404 | 102.1131 | -0.0006803036 | 0.1103787 | 0 | 0 | 0
9575 | 393594.9 | 2011-01-07 23:59 | 1759.284 | 7 | 46 | -1.09989 | 3.260118 | 29.12172 | 28.877 | 118.5404 | 102.1432 | -0.0008422375 | 0.1103787 | 0 | 0 | 0
9576 | 393624.9 | 2011-01-07 23:59 | 1789.299 | 7 | 46 | -1.09989 | 3.221893 | 29.12172 | 28.88617 | 118.5404 | 102.1729 | -0.001166201 | 0.1103787 | 0 | 0 | 0
9577 | 393654.9 | 2011-01-08 | 1819.314 | 7 | 46 | -1.099709 | 3.171843 | 29.12172 | 28.89534 | 118.5404 | 102.2022 | -0.001490116 | 0.1103787 | 0 | 0 | 0
9578 | 393684.9 | 2011-01-08 | 1849.329 | 7 | 46 | -1.09989 | 3.104139 | 29.12172 | 28.90452 | 118.5404 | 102.231 | -0.002040863 | 0.1103787 | 0 | 0 | 0
9579 | 393714.9 | 2011-01-08 00:01 | 1879.344 | 7 | 46 | -1.100072 | 3.010033 | 29.12172 | 28.91369 | 118.5404 | 102.2591 | -0.002915525 | 0.1103787 | 0 | 0 | 0
9580 | 393745 | 2011-01-08 00:01 | 1909.36 | 7 | 46 | -1.100072 | 2.878835 | 29.12172 | 28.92286 | 118.5404 | 102.2861 | -0.003984499 | 0.1103787 | 0 | 0 | 0
9581 | 393775 | 2011-01-08 00:02 | 1939.375 | 7 | 46 | -1.09989 | 2.713623 | 29.12172 | 28.93203 | 118.5404 | 102.3118 | -0.004632425 | 0.1103787 | 0 | 0 | 0
9582 | 393777.3 | 2011-01-08 00:02 | 1941.703 | 7 | 46 | -1.100072 | 2.699693 | 29.12172 | 28.93274 | 118.5404 | 102.3137 | -0.00469718 | 0.1103787 | 0 | 0 | 0
9583 | 393837.3 | 2011-01-08 00:03 | 60.01465 | 8 | 46 | 0 | 3.640268 | 29.12172 | 28.93274 | 118.5404 | 102.3137 | 0.001004219 | 0.1103787 | 0 | 0 | 0
9584 | 393837.5 | 2011-01-08 00:03 | 0.1876693 | 9 | 46 | 1.731594e-05 | 3.640592 | 29.12172 | 28.93274 | 118.5404 | 102.3137 | 0 | 0.1102782 | 0 | 0 | 0
9585 | 393842.3 | 2011-01-08 00:03 | 5.015552 | 9 | 46 | 0.0007450088 | 3.646585 | 29.12172 | 28.93274 | 118.5404 | 102.3137 | 0.0009070396 | 0.1102782 | 0 | 0 | 0
9586 | 393872.3 | 2011-01-08 00:03 | 30.01512 | 1 | 47 | 0 | 3.6725 | 29.12172 | 28.93274 | 118.5404 | 102.3137 | 0.0005506992 | 0.1102782 | 0 | 0 | 0
9587 | 393902.3 | 2011-01-08 00:04 | 60.03054 | 1 | 47 | 0 | 3.688859 | 29.12172 | 28.93274 | 118.5404 | 102.3137 | 0.0003887653 | 0.1102782 | 0 | 0 | 0
9588 | 393932.4 | 2011-01-08 00:04 | 90.04545 | 1 | 47 | 0 | 3.700197 | 29.12172 | 28.93274 | 118.5404 | 102.3137 | 0.000259161 | 0.1102782 | 0 | 0 | 0
9589 | 393962.3 | 2011-01-08 00:05 | 120.0137 | 1 | 47 | 0 | 3.709106 | 29.12172 | 28.93274 | 118.5404 | 102.3137 | 0.0002267838 | 0.1102782 | 0 | 0 | 0
9590 | 393992.4 | 2011-01-08 00:05 | 30.01529 | 2 | 47 | 0.5499712 | 3.824592 | 29.12631 | 28.93274 | 118.5578 | 102.3137 | 0.0006478786 | 0.1102782 | 0 | 0 | 0
9591 | 394022.4 | 2011-01-08 00:06 | 60.03026 | 2 | 47 | 0.5501531 | 3.843381 | 29.13089 | 28.93274 | 118.5754 | 102.3137 | 0.0003887177 | 0.1102782 | 0 | 0 | 0
9592 | 394052.4 | 2011-01-08 00:06 | 90.04552 | 2 | 47 | 0.5501531 | 3.856501 | 29.13548 | 28.93274 | 118.5931 | 102.3137 | 0.0003239155 | 0.1102782 | 0 | 0 | 0
9593 | 394082.4 | 2011-01-08 00:07 | 120.0607 | 2 | 47 | 0.5499712 | 3.867029 | 29.14006 | 28.93274 | 118.6108 | 102.3137 | 0.000259161 | 0.1102782 | 0 | 0 | 0
9594 | 394112.4 | 2011-01-08 00:07 | 150.0756 | 2 | 47 | 0.5497893 | 3.8761 | 29.14465 | 28.93274 | 118.6286 | 102.3137 | 0.0001943588 | 0.1102782 | 0 | 0 | 0
9595 | 394142.4 | 2011-01-08 00:08 | 180.0908 | 2 | 47 | 0.5499712 | 3.884198 | 29.14923 | 28.93274 | 118.6463 | 102.3137 | 0.0001943588 | 0.1102782 | 0 | 0 | 0
9596 | 394172.4 | 2011-01-08 00:08 | 210.1059 | 2 | 47 | 0.5497893 | 3.891649 | 29.15382 | 28.93274 | 118.6642 | 102.3137 | 0.0001619816 | 0.1102782 | 0 | 0 | 0
9597 | 394202.5 | 2011-01-08 00:09 | 240.1213 | 2 | 47 | 0.5499712 | 3.898614 | 29.15841 | 28.93274 | 118.682 | 102.3137 | 0.0001619339 | 0.1102782 | 0 | 0 | 0
9598 | 394232.5 | 2011-01-08 00:09 | 270.1362 | 2 | 47 | 0.5501531 | 3.905255 | 29.16299 | 28.93274 | 118.6999 | 102.3137 | 0.0002267361 | 0.1102782 | 0 | 0 | 0
9599 | 394262.5 | 2011-01-08 00:10 | 300.1513 | 2 | 47 | 0.5501531 | 3.911248 | 29.16758 | 28.93274 | 118.7179 | 102.3137 | 0.0001619816 | 0.1102782 | 0 | 0 | 0
9600 | 394292.5 | 2011-01-08 00:10 | 330.1665 | 2 | 47 | 0.5499712 | 3.917079 | 29.17216 | 28.93274 | 118.7358 | 102.3137 | 0.0001619816 | 0.1102782 | 0 | 0 | 0
9601 | 394322.5 | 2011-01-08 00:11 | 360.1838 | 2 | 47 | 0.5501531 | 3.922586 | 29.17675 | 28.93274 | 118.7538 | 102.3137 | 0.0001296043 | 0.1102782 | 0 | 0 | 0
9602 | 394352.5 | 2011-01-08 00:11 | 390.1967 | 2 | 47 | 0.5499712 | 3.927769 | 29.18134 | 28.93274 | 118.7718 | 102.3137 | 0.0001619816 | 0.1102782 | 0 | 0 | 0
9603 | 394382.5 | 2011-01-08 00:12 | 420.2119 | 2 | 47 | 0.5501531 | 3.93279 | 29.18592 | 28.93274 | 118.7898 | 102.3137 | 0.0001296043 | 0.1102782 | 0 | 0 | 0
9604 | 394412.6 | 2011-01-08 00:12 | 450.227 | 2 | 47 | 0.5499712 | 3.937487 | 29.19051 | 28.93274 | 118.8079 | 102.3137 | 9.717941e-05 | 0.1102782 | 0 | 0 | 0
9605 | 394442.6 | 2011-01-08 00:13 | 480.2421 | 2 | 47 | 0.5501531 | 3.942184 | 29.19509 | 28.93274 | 118.8259 | 102.3137 | 0.0001296043 | 0.1102782 | 0 | 0 | 0
9606 | 394472.6 | 2011-01-08 00:13 | 510.2574 | 2 | 47 | 0.550335 | 3.946558 | 29.19968 | 28.93274 | 118.844 | 102.3137 | 9.717941e-05 | 0.1102782 | 0 | 0 | 0
9607 | 394502.6 | 2011-01-08 00:14 | 540.2724 | 2 | 47 | 0.5499712 | 3.950769 | 29.20427 | 28.93274 | 118.8621 | 102.3137 | 0.0001296043 | 0.1102782 | 0 | 0 | 0
9608 | 394532.6 | 2011-01-08 00:14 | 570.2877 | 2 | 47 | 0.5499712 | 3.954818 | 29.20885 | 28.93274 | 118.8802 | 102.3137 | 0.0001296043 | 0.1102782 | 0 | 0 | 0
9609 | 394562.6 | 2011-01-08 00:15 | 600.3027 | 2 | 47 | 0.5499712 | 3.958706 | 29.21344 | 28.93274 | 118.8984 | 102.3137 | 9.717941e-05 | 0.1102782 | 0 | 0 | 0
9610 | 394592.7 | 2011-01-08 00:15 | 630.3178 | 2 | 47 | 0.5501531 | 3.962431 | 29.21802 | 28.93274 | 118.9166 | 102.3137 | 9.717941e-05 | 0.1102782 | 0 | 0 | 0
9611 | 394622.7 | 2011-01-08 00:16 | 660.3331 | 2 | 47 | 0.5499712 | 3.965994 | 29.22261 | 28.93274 | 118.9347 | 102.3137 | 9.717941e-05 | 0.1102782 | 0 | 0 | 0
9612 | 394652.7 | 2011-01-08 00:16 | 690.3481 | 2 | 47 | 0.5501531 | 3.96972 | 29.2272 | 28.93274 | 118.9529 | 102.3137 | 9.717941e-05 | 0.1102782 | 0 | 0 | 0
9613 | 394682.7 | 2011-01-08 00:17 | 720.3632 | 2 | 47 | 0.5499712 | 3.972959 | 29.23178 | 28.93274 | 118.9711 | 102.3137 | 6.475449e-05 | 0.1102782 | 0 | 0 | 0
9614 | 394712.7 | 2011-01-08 00:17 | 750.3783 | 2 | 47 | 0.5499712 | 3.976522 | 29.23637 | 28.93274 | 118.9894 | 102.3137 | 6.475449e-05 | 0.1102782 | 0 | 0 | 0
9615 | 394742.7 | 2011-01-08 00:18 | 780.3935 | 2 | 47 | 0.5501531 | 3.979924 | 29.24095 | 28.93274 | 119.0076 | 102.3137 | 6.480217e-05 | 0.1102782 | 0 | 0 | 0
9616 | 394772.7 | 2011-01-08 00:18 | 810.4086 | 2 | 47 | 0.5501531 | 3.983325 | 29.24554 | 28.93274 | 119.0259 | 102.3137 | 6.480217e-05 | 0.1102782 | 0 | 0 | 0
9617 | 394802.8 | 2011-01-08 00:19 | 840.4238 | 2 | 47 | 0.5501531 | 3.986565 | 29.25013 | 28.93274 | 119.0442 | 102.3137 | 9.717941e-05 | 0.1102782 | 0 | 0 | 0
9618 | 394832.8 | 2011-01-08 00:19 | 870.439 | 2 | 47 | 0.5501531 | 3.989804 | 29.25471 | 28.93274 | 119.0624 | 102.3137 | 6.480217e-05 | 0.1102782 | 0 | 0 | 0
9619 | 394862.8 | 2011-01-08 00:20 | 900.454 | 2 | 47 | 0.5499712 | 3.99272 | 29.2593 | 28.93274 | 119.0807 | 102.3137 | 6.480217e-05 | 0.1102782 | 0 | 0 | 0
9620 | 394892.8 | 2011-01-08 00:20 | 930.4692 | 2 | 47 | 0.5501531 | 3.996121 | 29.26388 | 28.93274 | 119.0991 | 102.3137 | 0.0001295567 | 0.1102782 | 0 | 0 | 0
9621 | 394922.8 | 2011-01-08 00:21 | 960.4843 | 2 | 47 | 0.5501531 | 3.999199 | 29.26847 | 28.93274 | 119.1174 | 102.3137 | 9.717941e-05 | 0.1102782 | 0 | 0 | 0
9622 | 394952.8 | 2011-01-08 00:21 | 990.4996 | 2 | 47 | 0.5499712 | 4.001952 | 29.27306 | 28.93274 | 119.1357 | 102.3137 | 3.242493e-05 | 0.1102782 | 0 | 0 | 0
9623 | 394982.8 | 2011-01-08 00:22 | 1020.515 | 2 | 47 | 0.5499712 | 4.00503 | 29.27764 | 28.93274 | 119.1541 | 102.3137 | 9.717941e-05 | 0.1102782 | 0 | 0 | 0
9624 | 395012.9 | 2011-01-08 00:22 | 1050.53 | 2 | 47 | 0.5499712 | 4.007945 | 29.28223 | 28.93274 | 119.1725 | 102.3137 | 9.717941e-05 | 0.1102782 | 0 | 0 | 0
9625 | 395042.9 | 2011-01-08 00:23 | 1080.545 | 2 | 47 | 0.5501531 | 4.010861 | 29.28681 | 28.93274 | 119.1909 | 102.3137 | 6.484985e-05 | 0.1102782 | 0 | 0 | 0
9626 | 395072.9 | 2011-01-08 00:23 | 1110.56 | 2 | 47 | 0.5501531 | 4.013776 | 29.2914 | 28.93274 | 119.2093 | 102.3137 | 6.484985e-05 | 0.1102782 | 0 | 0 | 0
9627 | 395102.9 | 2011-01-08 00:24 | 1140.575 | 2 | 47 | 0.5499712 | 4.016692 | 29.29599 | 28.93274 | 119.2277 | 102.3137 | 6.475449e-05 | 0.1102782 | 0 | 0 | 0
9628 | 395132.9 | 2011-01-08 00:24 | 1170.59 | 2 | 47 | 0.5501531 | 4.019769 | 29.30057 | 28.93274 | 119.2461 | 102.3137 | 0.0001296043 | 0.1102782 | 0 | 0 | 0
9629 | 395162.9 | 2011-01-08 00:25 | 1200.606 | 2 | 47 | 0.5499712 | 4.022199 | 29.30516 | 28.93274 | 119.2645 | 102.3137 | 6.475449e-05 | 0.1102782 | 0 | 0 | 0
9630 | 395193 | 2011-01-08 00:25 | 1230.621 | 2 | 47 | 0.5499712 | 4.025276 | 29.30974 | 28.93274 | 119.283 | 102.3137 | 9.717941e-05 | 0.1102782 | 0 | 0 | 0
9631 | 395223 | 2011-01-08 00:26 | 1260.636 | 2 | 47 | 0.5501531 | 4.028192 | 29.31433 | 28.93274 | 119.3015 | 102.3137 | 9.717941e-05 | 0.1102782 | 0 | 0 | 0
9632 | 395253 | 2011-01-08 00:26 | 1290.651 | 2 | 47 | 0.5499712 | 4.031107 | 29.31892 | 28.93274 | 119.3199 | 102.3137 | 0.0001620293 | 0.1102782 | 0 | 0 | 0
9633 | 395283 | 2011-01-08 00:27 | 1320.666 | 2 | 47 | 0.5499712 | 4.033699 | 29.3235 | 28.93274 | 119.3384 | 102.3137 | 9.717941e-05 | 0.1102782 | 0 | 0 | 0
9634 | 395313 | 2011-01-08 00:27 | 1350.681 | 2 | 47 | 0.5499712 | 4.036614 | 29.32809 | 28.93274 | 119.3569 | 102.3137 | 6.484985e-05 | 0.1102782 | 0 | 0 | 0
9635 | 395343 | 2011-01-08 00:28 | 1380.696 | 2 | 47 | 0.5499712 | 4.039368 | 29.33267 | 28.93274 | 119.3755 | 102.3137 | 6.475449e-05 | 0.1102782 | 0 | 0 | 0
9636 | 395373 | 2011-01-08 00:28 | 1410.711 | 2 | 47 | 0.550335 | 4.042121 | 29.33726 | 28.93274 | 119.394 | 102.3137 | 3.242493e-05 | 0.1102782 | 0 | 0 | 0
9637 | 395403.1 | 2011-01-08 00:29 | 1440.726 | 2 | 47 | 0.5499712 | 4.045037 | 29.34185 | 28.93274 | 119.4125 | 102.3137 | 6.475449e-05 | 0.1102782 | 0 | 0 | 0
9638 | 395433.1 | 2011-01-08 00:29 | 1470.742 | 2 | 47 | 0.5499712 | 4.047953 | 29.34643 | 28.93274 | 119.4311 | 102.3137 | 3.242493e-05 | 0.1102782 | 0 | 0 | 0
9639 | 395463.1 | 2011-01-08 00:30 | 1500.757 | 2 | 47 | 0.5501531 | 4.050868 | 29.35102 | 28.93274 | 119.4497 | 102.3137 | 9.717941e-05 | 0.1102782 | 0 | 0 | 0
9640 | 395493.1 | 2011-01-08 00:30 | 1530.772 | 2 | 47 | 0.5499712 | 4.053621 | 29.3556 | 28.93274 | 119.4682 | 102.3137 | 6.475449e-05 | 0.1102782 | 0 | 0 | 0
9641 | 395523.1 | 2011-01-08 00:31 | 1560.787 | 2 | 47 | 0.5499712 | 4.056699 | 29.36019 | 28.93274 | 119.4868 | 102.3137 | 9.717941e-05 | 0.1102782 | 0 | 0 | 0
9642 | 395553.1 | 2011-01-08 00:31 | 1590.802 | 2 | 47 | 0.5499712 | 4.059453 | 29.36478 | 28.93274 | 119.5055 | 102.3137 | 6.484985e-05 | 0.1102782 | 0 | 0 | 0
9643 | 395583.2 | 2011-01-08 00:32 | 1620.817 | 2 | 47 | 0.5501531 | 4.062692 | 29.36936 | 28.93274 | 119.5241 | 102.3137 | 9.717941e-05 | 0.1102782 | 0 | 0 | 0
9644 | 395613.2 | 2011-01-08 00:32 | 1650.832 | 2 | 47 | 0.5501531 | 4.065445 | 29.37395 | 28.93274 | 119.5427 | 102.3137 | 9.717941e-05 | 0.1102782 | 0 | 0 | 0
9645 | 395643.2 | 2011-01-08 00:33 | 1680.848 | 2 | 47 | 0.5497893 | 4.068199 | 29.37853 | 28.93274 | 119.5614 | 102.3137 | 6.484985e-05 | 0.1102782 | 0 | 0 | 0
9646 | 395673.2 | 2011-01-08 00:33 | 1710.863 | 2 | 47 | 0.5501531 | 4.071438 | 29.38312 | 28.93274 | 119.58 | 102.3137 | 9.717941e-05 | 0.1102782 | 0 | 0 | 0
9647 | 395703.2 | 2011-01-08 00:34 | 1740.878 | 2 | 47 | 0.5499712 | 4.074192 | 29.38771 | 28.93274 | 119.5987 | 102.3137 | 6.484985e-05 | 0.1102782 | 0 | 0 | 0
9648 | 395733.2 | 2011-01-08 00:34 | 1770.893 | 2 | 47 | 0.550335 | 4.077593 | 29.39229 | 28.93274 | 119.6174 | 102.3137 | 9.717941e-05 | 0.1102782 | 0 | 0 | 0
9649 | 395763.2 | 2011-01-08 00:35 | 1800.908 | 2 | 47 | 0.5501531 | 4.080509 | 29.39688 | 28.93274 | 119.6361 | 102.3137 | 9.717941e-05 | 0.1102782 | 0 | 0 | 0
9650 | 395793.3 | 2011-01-08 00:35 | 1830.923 | 2 | 47 | 0.5499712 | 4.083586 | 29.40146 | 28.93274 | 119.6548 | 102.3137 | 9.717941e-05 | 0.1102782 | 0 | 0 | 0
9651 | 395823.3 | 2011-01-08 00:36 | 1860.938 | 2 | 47 | 0.5501531 | 4.086502 | 29.40605 | 28.93274 | 119.6736 | 102.3137 | 6.484985e-05 | 0.1102782 | 0 | 0 | 0
9652 | 395853.3 | 2011-01-08 00:36 | 1890.953 | 2 | 47 | 0.5499712 | 4.089903 | 29.41063 | 28.93274 | 119.6923 | 102.3137 | 0.0001296043 | 0.1102782 | 0 | 0 | 0
9653 | 395883.3 | 2011-01-08 00:37 | 1920.969 | 2 | 47 | 0.5499712 | 4.092981 | 29.41522 | 28.93274 | 119.7111 | 102.3137 | 0.0001296043 | 0.1102782 | 0 | 0 | 0
9654 | 395913.3 | 2011-01-08 00:37 | 1950.984 | 2 | 47 | 0.5501531 | 4.095896 | 29.41981 | 28.93274 | 119.7298 | 102.3137 | 6.475449e-05 | 0.1102782 | 0 | 0 | 0
9655 | 395943.3 | 2011-01-08 00:38 | 1980.999 | 2 | 47 | 0.5499712 | 4.099298 | 29.42439 | 28.93274 | 119.7486 | 102.3137 | 9.717941e-05 | 0.1102782 | 0 | 0 | 0
9656 | 395973.3 | 2011-01-08 00:38 | 2011.014 | 2 | 47 | 0.5501531 | 4.102537 | 29.42898 | 28.93274 | 119.7674 | 102.3137 | 0.0001296043 | 0.1102782 | 0 | 0 | 0
9657 | 396003.4 | 2011-01-08 00:39 | 2041.029 | 2 | 47 | 0.5499712 | 4.105615 | 29.43356 | 28.93274 | 119.7863 | 102.3137 | 6.475449e-05 | 0.1102782 | 0 | 0 | 0
9658 | 396033.4 | 2011-01-08 00:39 | 2071.044 | 2 | 47 | 0.5499712 | 4.109016 | 29.43815 | 28.93274 | 119.8051 | 102.3137 | 9.717941e-05 | 0.1102782 | 0 | 0 | 0
9659 | 396063.4 | 2011-01-08 00:40 | 2101.059 | 2 | 47 | 0.5501531 | 4.112418 | 29.44274 | 28.93274 | 119.8239 | 102.3137 | 0.0001296043 | 0.1102782 | 0 | 0 | 0
9660 | 396093.4 | 2011-01-08 00:40 | 2131.075 | 2 | 47 | 0.5497893 | 4.115657 | 29.44732 | 28.93274 | 119.8428 | 102.3137 | 6.475449e-05 | 0.1102782 | 0 | 0 | 0
9661 | 396123.4 | 2011-01-08 00:41 | 2161.09 | 2 | 47 | 0.5499712 | 4.119058 | 29.45191 | 28.93274 | 119.8617 | 102.3137 | 0.000129509 | 0.1102782 | 0 | 0 | 0
9662 | 396153.4 | 2011-01-08 00:41 | 2191.105 | 2 | 47 | 0.5501531 | 4.12246 | 29.45649 | 28.93274 | 119.8806 | 102.3137 | 9.717941e-05 | 0.1102782 | 0 | 0 | 0
9663 | 396183.5 | 2011-01-08 00:42 | 2221.12 | 2 | 47 | 0.5501531 | 4.125861 | 29.46108 | 28.93274 | 119.8995 | 102.3137 | 0.0001296043 | 0.1102782 | 0 | 0 | 0
9664 | 396213.5 | 2011-01-08 00:42 | 2251.135 | 2 | 47 | 0.5499712 | 4.129262 | 29.46567 | 28.93274 | 119.9184 | 102.3137 | 6.475449e-05 | 0.1102782 | 0 | 0 | 0
9665 | 396243.5 | 2011-01-08 00:43 | 2281.153 | 2 | 47 | 0.5499712 | 4.132826 | 29.47025 | 28.93274 | 119.9374 | 102.3137 | 9.717941e-05 | 0.1102782 | 0 | 0 | 0
9666 | 396273.5 | 2011-01-08 00:43 | 2311.165 | 2 | 47 | 0.5501531 | 4.136228 | 29.47484 | 28.93274 | 119.9563 | 102.3137 | 9.717941e-05 | 0.1102782 | 0 | 0 | 0
9667 | 396303.5 | 2011-01-08 00:44 | 2341.181 | 2 | 47 | 0.5501531 | 4.139791 | 29.47942 | 28.93274 | 119.9753 | 102.3137 | 9.717941e-05 | 0.1102782 | 0 | 0 | 0
9668 | 396333.5 | 2011-01-08 00:44 | 2371.196 | 2 | 47 | 0.5501531 | 4.143516 | 29.48401 | 28.93274 | 119.9943 | 102.3137 | 0.0001619339 | 0.1102782 | 0 | 0 | 0
9669 | 396363.5 | 2011-01-08 00:45 | 2401.211 | 2 | 47 | 0.5501531 | 4.147079 | 29.4886 | 28.93274 | 120.0133 | 102.3137 | 0.000129509 | 0.1102782 | 0 | 0 | 0
9670 | 396393.6 | 2011-01-08 00:45 | 2431.226 | 2 | 47 | 0.5499712 | 4.150643 | 29.49318 | 28.93274 | 120.0323 | 102.3137 | 9.717941e-05 | 0.1102782 | 0 | 0 | 0
9671 | 396423.6 | 2011-01-08 00:46 | 2461.241 | 2 | 47 | 0.5499712 | 4.154206 | 29.49777 | 28.93274 | 120.0514 | 102.3137 | 9.717941e-05 | 0.1102782 | 0 | 0 | 0
9672 | 396453.6 | 2011-01-08 00:46 | 2491.256 | 2 | 47 | 0.5499712 | 4.15777 | 29.50235 | 28.93274 | 120.0705 | 102.3137 | 6.475449e-05 | 0.1102782 | 0 | 0 | 0
9673 | 396483.6 | 2011-01-08 00:47 | 2521.271 | 2 | 47 | 0.5497893 | 4.161495 | 29.50694 | 28.93274 | 120.0895 | 102.3137 | 6.484985e-05 | 0.1102782 | 0 | 0 | 0
9674 | 396513.6 | 2011-01-08 00:47 | 2551.287 | 2 | 47 | 0.5499712 | 4.165382 | 29.51153 | 28.93274 | 120.1086 | 102.3137 | 6.475449e-05 | 0.1102782 | 0 | 0 | 0
9675 | 396543.6 | 2011-01-08 00:48 | 2581.302 | 2 | 47 | 0.5501531 | 4.16927 | 29.51611 | 28.93274 | 120.1277 | 102.3137 | 0.0001296043 | 0.1102782 | 0 | 0 | 0
9676 | 396573.7 | 2011-01-08 00:48 | 2611.317 | 2 | 47 | 0.5501531 | 4.172995 | 29.5207 | 28.93274 | 120.1469 | 102.3137 | 9.717941e-05 | 0.1102782 | 0 | 0 | 0
9677 | 396603.7 | 2011-01-08 00:49 | 2641.332 | 2 | 47 | 0.5501531 | 4.176883 | 29.52528 | 28.93274 | 120.166 | 102.3137 | 0.0001296043 | 0.1102782 | 0 | 0 | 0
9678 | 396633.7 | 2011-01-08 00:49 | 2671.347 | 2 | 47 | 0.5499712 | 4.18077 | 29.52987 | 28.93274 | 120.1852 | 102.3137 | 9.717941e-05 | 0.1102782 | 0 | 0 | 0
9679 | 396663.7 | 2011-01-08 00:50 | 2701.362 | 2 | 47 | 0.5499712 | 4.184495 | 29.53446 | 28.93274 | 120.2044 | 102.3137 | 6.484985e-05 | 0.1102782 | 0 | 0 | 0
9680 | 396693.7 | 2011-01-08 00:50 | 2731.377 | 2 | 47 | 0.5499712 | 4.188383 | 29.53904 | 28.93274 | 120.2236 | 102.3137 | 3.242493e-05 | 0.1102782 | 0 | 0 | 0
9681 | 396723.7 | 2011-01-08 00:51 | 2761.392 | 2 | 47 | 0.5499712 | 4.192432 | 29.54363 | 28.93274 | 120.2428 | 102.3137 | 9.717941e-05 | 0.1102782 | 0 | 0 | 0
9682 | 396753.7 | 2011-01-08 00:51 | 2791.408 | 2 | 47 | 0.5501531 | 4.196643 | 29.54821 | 28.93274 | 120.262 | 102.3137 | 0.0001296043 | 0.1102782 | 0 | 0 | 0
9683 | 396778.9 | 2011-01-08 00:52 | 2816.579 | 2 | 47 | 0.5501531 | 4.200045 | 29.55206 | 28.93274 | 120.2782 | 102.3137 | 0.0001296043 | 0.1102782 | 0 | 0 | 0
9684 | 396808.9 | 2011-01-08 00:52 | 30.01514 | 3 | 47 | 0 | 4.096058 | 29.55206 | 28.93274 | 120.2782 | 102.3137 | -0.0004858971 | 0.1102782 | 0 | 0 | 0
9685 | 396838.9 | 2011-01-08 00:53 | 60.03026 | 3 | 47 | 0 | 4.0831 | 29.55206 | 28.93274 | 120.2782 | 102.3137 | -0.0002915383 | 0.1102782 | 0 | 0 | 0
9686 | 396869 | 2011-01-08 00:53 | 90.04539 | 3 | 47 | 0 | 4.075488 | 29.55206 | 28.93274 | 120.2782 | 102.3137 | -0.0001296043 | 0.1102782 | 0 | 0 | 0
9687 | 396898.9 | 2011-01-08 00:54 | 120.0137 | 3 | 47 | 0 | 4.070143 | 29.55206 | 28.93274 | 120.2782 | 102.3137 | -9.717941e-05 | 0.1102782 | 0 | 0 | 0
9688 | 396898.9 | 2011-01-08 00:54 | 0.01578667 | 4 | 47 | 1.007508 | 4.200045 | 29.55207 | 28.93274 | 120.2782 | 102.3137 | -3.242493e-05 | 0.1102782 | 0 | 0 | 0
9689 | 396899.8 | 2011-01-08 00:54 | 0.8437569 | 4 | 47 | 0.9563877 | 4.200045 | 29.55229 | 28.93274 | 120.2791 | 102.3137 | -3.242493e-05 | 0.1102782 | 0 | 0 | 0
9690 | 396901.8 | 2011-01-08 00:54 | 2.859453 | 4 | 47 | 0.9063588 | 4.200045 | 29.55281 | 28.93274 | 120.2813 | 102.3137 | -3.242493e-05 | 0.1102782 | 0 | 0 | 0
9691 | 396904.8 | 2011-01-08 00:54 | 5.859404 | 4 | 47 | 0.85633 | 4.199883 | 29.55354 | 28.93274 | 120.2844 | 102.3137 | -3.242493e-05 | 0.1102782 | 0 | 0 | 0
9692 | 396908.9 | 2011-01-08 00:54 | 10.03111 | 4 | 47 | 0.8063011 | 4.199883 | 29.55451 | 28.93274 | 120.2884 | 102.3137 | 0 | 0.1102782 | 0 | 0 | 0
9693 | 396914.4 | 2011-01-08 00:54 | 15.531 | 4 | 47 | 0.7562722 | 4.199721 | 29.5557 | 28.93274 | 120.2934 | 102.3137 | -6.475449e-05 | 0.1102782 | 0 | 0 | 0
9694 | 396921.6 | 2011-01-08 00:54 | 22.73414 | 4 | 47 | 0.7062433 | 4.199883 | 29.55716 | 28.93274 | 120.2996 | 102.3137 | -3.242493e-05 | 0.1102782 | 0 | 0 | 0
9695 | 396931.3 | 2011-01-08 00:54 | 32.42135 | 4 | 47 | 0.6562144 | 4.199883 | 29.55899 | 28.93274 | 120.3072 | 102.3137 | 0 | 0.1102782 | 0 | 0 | 0
9696 | 396945 | 2011-01-08 00:55 | 46.09313 | 4 | 47 | 0.6060036 | 4.199883 | 29.56138 | 28.93274 | 120.3173 | 102.3137 | 0 | 0.1102782 | 0 | 0 | 0
9697 | 396966.5 | 2011-01-08 00:55 | 67.56157 | 4 | 47 | 0.5559747 | 4.199883 | 29.56483 | 28.93274 | 120.3318 | 102.3137 | 0 | 0.1102782 | 0 | 0 | 0
9698 | 397005.1 | 2011-01-08 00:56 | 106.1858 | 4 | 47 | 0.5059458 | 4.199883 | 29.5705 | 28.93274 | 120.3556 | 102.3137 | 0 | 0.1102782 | 0 | 0 | 0
9699 | 397078.6 | 2011-01-08 00:57 | 179.6555 | 4 | 47 | 0.4559169 | 4.199721 | 29.58027 | 28.93274 | 120.3966 | 102.3137 | -3.232956e-05 | 0.1102782 | 0 | 0 | 0
9700 | 397191.2 | 2011-01-08 00:59 | 292.2922 | 4 | 47 | 0.4058881 | 4.199883 | 29.59372 | 28.93274 | 120.4531 | 102.3137 | 0 | 0.1102782 | 0 | 0 | 0
9701 | 397332.1 | 2011-01-08 01:01 | 433.1648 | 4 | 47 | 0.3558592 | 4.199721 | 29.6086 | 28.93274 | 120.5156 | 102.3137 | -6.475449e-05 | 0.1102782 | 0 | 0 | 0
9702 | 397503.3 | 2011-01-08 01:04 | 604.4277 | 4 | 47 | 0.3058303 | 4.199883 | 29.62431 | 28.93274 | 120.5816 | 102.3137 | 0 | 0.1102782 | 0 | 0 | 0
9703 | 397711.3 | 2011-01-08 01:07 | 812.4243 | 4 | 47 | 0.2558014 | 4.199883 | 29.6405 | 28.93274 | 120.6496 | 102.3137 | 0 | 0.1102782 | 0 | 0 | 0
9704 | 397972 | 2011-01-08 01:12 | 1073.123 | 4 | 47 | 0.2057725 | 4.199883 | 29.65716 | 28.93274 | 120.7195 | 102.3137 | -3.242493e-05 | 0.1102782 | 0 | 0 | 0
9705 | 398318.1 | 2011-01-08 01:17 | 1419.149 | 4 | 47 | 0.1557436 | 4.200045 | 29.67443 | 28.93274 | 120.7921 | 102.3137 | 3.242493e-05 | 0.1102782 | 0 | 0 | 0
9706 | 398832.7 | 2011-01-08 01:26 | 1933.765 | 4 | 47 | 0.1057147 | 4.199883 | 29.69287 | 28.93274 | 120.8695 | 102.3137 | 0 | 0.1102782 | 0 | 0 | 0
9707 | 399834.3 | 2011-01-08 01:43 | 2935.405 | 4 | 47 | 0.05568582 | 4.199721 | 29.71443 | 28.93274 | 120.9601 | 102.3137 | -9.717941e-05 | 0.1102782 | 0 | 0 | 0
9708 | 400026.4 | 2011-01-08 01:46 | 3127.465 | 4 | 47 | 0.04986428 | 4.199883 | 29.71725 | 28.93274 | 120.9719 | 102.3137 | 0 | 0.1102782 | 0 | 0 | 0
9709 | 400056.4 | 2011-01-08 01:46 | 30.01514 | 5 | 47 | 0 | 4.19065 | 29.71725 | 28.93274 | 120.9719 | 102.3137 | 0 | 0.1102782 | 0 | 0 | 0
9710 | 400086.4 | 2011-01-08 01:47 | 60.0147 | 5 | 47 | 0 | 4.188869 | 29.71725 | 28.93274 | 120.9719 | 102.3137 | -3.242493e-05 | 0.1102782 | 0 | 0 | 0
9711 | 400086.6 | 2011-01-08 01:47 | 0.1876411 | 6 | 47 | -0.0003465305 | 4.188706 | 29.71725 | 28.93274 | 120.9719 | 102.3137 | 0 | 0.1087555 | 0 | 0 | 0
9712 | 400091.4 | 2011-01-08 01:47 | 5.015516 | 6 | 47 | 0.0007450088 | 4.188706 | 29.71725 | 28.93274 | 120.972 | 102.3137 | -6.484985e-05 | 0.1087555 | 0 | 0 | 0
9713 | 400109.9 | 2011-01-08 01:47 | 18.53095 | 7 | 47 | -1.09989 | 3.988671 | 29.71725 | 28.9384 | 120.972 | 102.3364 | -0.001684475 | 0.1087555 | 0 | 0 | 0
9714 | 400140 | 2011-01-08 01:48 | 48.54608 | 7 | 47 | -1.100072 | 3.937973 | 29.71725 | 28.94757 | 120.972 | 102.3728 | -0.00126338 | 0.1087555 | 0 | 0 | 0
9715 | 400170 | 2011-01-08 01:48 | 78.56122 | 7 | 47 | -1.09989 | 3.898128 | 29.71725 | 28.95674 | 120.972 | 102.4087 | -0.001036644 | 0.1087555 | 0 | 0 | 0
9716 | 400200 | 2011-01-08 01:49 | 108.5764 | 7 | 47 | -1.09989 | 3.865409 | 29.71725 | 28.96591 | 120.972 | 102.4443 | -0.0008098602 | 0.1087555 | 0 | 0 | 0
9717 | 400230 | 2011-01-08 01:49 | 138.5915 | 7 | 47 | -1.099709 | 3.83755 | 29.71725 | 28.97508 | 120.972 | 102.4796 | -0.0006803036 | 0.1087555 | 0 | 0 | 0
9718 | 400260 | 2011-01-08 01:50 | 168.6068 | 7 | 47 | -1.09989 | 3.813902 | 29.71725 | 28.98425 | 120.972 | 102.5147 | -0.0006803036 | 0.1087555 | 0 | 0 | 0
9719 | 400290 | 2011-01-08 01:50 | 198.6218 | 7 | 47 | -1.099709 | 3.79317 | 29.71725 | 28.99342 | 120.972 | 102.5495 | -0.0004858971 | 0.1087555 | 0 | 0 | 0
9720 | 400320 | 2011-01-08 01:51 | 228.6369 | 7 | 47 | -1.099709 | 3.774705 | 29.71725 | 29.00259 | 120.972 | 102.5842 | -0.0004858971 | 0.1087555 | 0 | 0 | 0
9721 | 400350.1 | 2011-01-08 01:51 | 258.6521 | 7 | 47 | -1.100072 | 3.75786 | 29.71725 | 29.01176 | 120.972 | 102.6188 | -0.0004535198 | 0.1087555 | 0 | 0 | 0
9722 | 400380.1 | 2011-01-08 01:52 | 288.6674 | 7 | 47 | -1.09989 | 3.742472 | 29.71725 | 29.02093 | 120.972 | 102.6532 | -0.0003887177 | 0.1087555 | 0 | 0 | 0
9723 | 400410.1 | 2011-01-08 01:52 | 318.6823 | 7 | 47 | -1.100072 | 3.728057 | 29.71725 | 29.0301 | 120.972 | 102.6874 | -0.0003887653 | 0.1087555 | 0 | 0 | 0
9724 | 400440.1 | 2011-01-08 01:53 | 348.6974 | 7 | 47 | -1.09989 | 3.714613 | 29.71725 | 29.03928 | 120.972 | 102.7215 | -0.0003887653 | 0.1087555 | 0 | 0 | 0
9725 | 400470.1 | 2011-01-08 01:53 | 378.7126 | 7 | 47 | -1.09989 | 3.701979 | 29.71725 | 29.04845 | 120.972 | 102.7556 | -0.0002915383 | 0.1087555 | 0 | 0 | 0
9726 | 400500.1 | 2011-01-08 01:54 | 408.7279 | 7 | 47 | -1.100072 | 3.689831 | 29.71725 | 29.05762 | 120.972 | 102.7894 | -0.0003239632 | 0.1087555 | 0 | 0 | 0
9727 | 400530.1 | 2011-01-08 01:54 | 438.7429 | 7 | 47 | -1.099709 | 3.678493 | 29.71725 | 29.06679 | 120.972 | 102.8232 | -0.0002591133 | 0.1087555 | 0 | 0 | 0
9728 | 400560.2 | 2011-01-08 01:55 | 468.758 | 7 | 47 | -1.09989 | 3.667155 | 29.71725 | 29.07596 | 120.972 | 102.8569 | -0.000259161 | 0.1087555 | 0 | 0 | 0
9729 | 400590.2 | 2011-01-08 01:55 | 498.7753 | 7 | 47 | -1.09989 | 3.656141 | 29.71725 | 29.08513 | 120.972 | 102.8905 | -0.0003239155 | 0.1087555 | 0 | 0 | 0
9730 | 400620.2 | 2011-01-08 01:56 | 528.7883 | 7 | 47 | -1.09989 | 3.645775 | 29.71725 | 29.0943 | 120.972 | 102.924 | -0.000259161 | 0.1087555 | 0 | 0 | 0
9731 | 400650.2 | 2011-01-08 01:56 | 558.8034 | 7 | 47 | -1.100072 | 3.635571 | 29.71725 | 29.10347 | 120.972 | 102.9574 | -0.0002915383 | 0.1087555 | 0 | 0 | 0
9732 | 400680.2 | 2011-01-08 01:57 | 588.8186 | 7 | 47 | -1.09989 | 3.62569 | 29.71725 | 29.11264 | 120.972 | 102.9907 | -0.0002591133 | 0.1087555 | 0 | 0 | 0
9733 | 400710.2 | 2011-01-08 01:57 | 618.8339 | 7 | 47 | -1.100072 | 3.615972 | 29.71725 | 29.12181 | 120.972 | 103.0239 | -0.0002267361 | 0.1087555 | 0 | 0 | 0
9734 | 400740.3 | 2011-01-08 01:58 | 648.8488 | 7 | 47 | -1.09989 | 3.606577 | 29.71725 | 29.13098 | 120.972 | 103.057 | -0.0002267361 | 0.1087555 | 0 | 0 | 0
9735 | 400770.3 | 2011-01-08 01:58 | 678.8639 | 7 | 47 | -1.099709 | 3.597345 | 29.71725 | 29.14015 | 120.972 | 103.09 | -0.0002267838 | 0.1087555 | 0 | 0 | 0
9736 | 400800.3 | 2011-01-08 01:59 | 708.8791 | 7 | 47 | -1.09989 | 3.588598 | 29.71725 | 29.14932 | 120.972 | 103.123 | -0.0002267361 | 0.1087555 | 0 | 0 | 0
9737 | 400830.3 | 2011-01-08 01:59 | 738.8942 | 7 | 47 | -1.100072 | 3.580014 | 29.71725 | 29.15849 | 120.972 | 103.1558 | -0.0002915383 | 0.1087555 | 0 | 0 | 0
9738 | 400860.3 | 2011-01-08 02:00 | 768.9093 | 7 | 47 | -1.09989 | 3.571915 | 29.71725 | 29.16766 | 120.972 | 103.1886 | -0.0001619816 | 0.1087555 | 0 | 0 | 0
9739 | 400890.3 | 2011-01-08 02:00 | 798.9244 | 7 | 47 | -1.09989 | 3.563979 | 29.71725 | 29.17683 | 120.972 | 103.2213 | -0.0001943588 | 0.1087555 | 0 | 0 | 0
9740 | 400920.3 | 2011-01-08 02:01 | 828.9396 | 7 | 47 | -1.09989 | 3.556042 | 29.71725 | 29.186 | 120.972 | 103.254 | -0.0001619816 | 0.1087555 | 0 | 0 | 0
9741 | 400950.4 | 2011-01-08 02:01 | 858.9548 | 7 | 47 | -1.09989 | 3.548429 | 29.71725 | 29.19517 | 120.972 | 103.2866 | -0.0001619816 | 0.1087555 | 0 | 0 | 0
9742 | 400980.4 | 2011-01-08 02:02 | 888.97 | 7 | 47 | -1.100072 | 3.541141 | 29.71725 | 29.20434 | 120.972 | 103.3191 | -0.000259161 | 0.1087555 | 0 | 0 | 0
9743 | 401010.4 | 2011-01-08 02:02 | 918.985 | 7 | 47 | -1.099709 | 3.534014 | 29.71725 | 29.21352 | 120.972 | 103.3515 | -0.0001943588 | 0.1087555 | 0 | 0 | 0
9744 | 401040.4 | 2011-01-08 02:03 | 949.0002 | 7 | 47 | -1.09989 | 3.527049 | 29.71725 | 29.22269 | 120.972 | 103.3839 | -0.0001943588 | 0.1087555 | 0 | 0 | 0
9745 | 401070.4 | 2011-01-08 02:03 | 979.0153 | 7 | 47 | -1.09989 | 3.520084 | 29.71725 | 29.23186 | 120.972 | 103.4162 | -0.0001943588 | 0.1087555 | 0 | 0 | 0
9746 | 401100.4 | 2011-01-08 02:04 | 1009.031 | 7 | 47 | -1.09989 | 3.513605 | 29.71725 | 29.24103 | 120.972 | 103.4484 | -0.0001619816 | 0.1087555 | 0 | 0 | 0
9747 | 401130.4 | 2011-01-08 02:04 | 1039.046 | 7 | 47 | -1.099709 | 3.507126 | 29.71725 | 29.2502 | 120.972 | 103.4806 | -0.0001943588 | 0.1087555 | 0 | 0 | 0
9748 | 401160.5 | 2011-01-08 02:05 | 1069.061 | 7 | 47 | -1.09989 | 3.500647 | 29.71725 | 29.25937 | 120.972 | 103.5128 | -0.0002267838 | 0.1087555 | 0 | 0 | 0
9749 | 401190.5 | 2011-01-08 02:05 | 1099.076 | 7 | 47 | -1.100072 | 3.494492 | 29.71725 | 29.26854 | 120.972 | 103.5448 | -0.0001619816 | 0.1087555 | 0 | 0 | 0
9750 | 401220.5 | 2011-01-08 02:06 | 1129.091 | 7 | 47 | -1.09989 | 3.488338 | 29.71725 | 29.27771 | 120.972 | 103.5769 | -0.0001943588 | 0.1087555 | 0 | 0 | 0
9751 | 401250.5 | 2011-01-08 02:06 | 1159.106 | 7 | 47 | -1.09989 | 3.482183 | 29.71725 | 29.28688 | 120.972 | 103.6088 | -0.0001943588 | 0.1087555 | 0 | 0 | 0
9752 | 401280.5 | 2011-01-08 02:07 | 1189.122 | 7 | 47 | -1.09989 | 3.476027 | 29.71725 | 29.29605 | 120.972 | 103.6407 | -0.0001619816 | 0.1087555 | 0 | 0 | 0
9753 | 401310.5 | 2011-01-08 02:07 | 1219.136 | 7 | 47 | -1.099709 | 3.470035 | 29.71725 | 29.30522 | 120.972 | 103.6726 | -0.0001943588 | 0.1087555 | 0 | 0 | 0
9754 | 401340.6 | 2011-01-08 02:08 | 1249.152 | 7 | 47 | -1.099709 | 3.46388 | 29.71725 | 29.31439 | 120.972 | 103.7044 | -0.0001296043 | 0.1087555 | 0 | 0 | 0
9755 | 401370.6 | 2011-01-08 02:08 | 1279.167 | 7 | 47 | -1.09989 | 3.457563 | 29.71725 | 29.32356 | 120.972 | 103.7361 | -0.0001619816 | 0.1087555 | 0 | 0 | 0
9756 | 401400.6 | 2011-01-08 02:09 | 1309.182 | 7 | 47 | -1.09989 | 3.451084 | 29.71725 | 29.33273 | 120.972 | 103.7678 | -0.0001619816 | 0.1087555 | 0 | 0 | 0
9757 | 401430.6 | 2011-01-08 02:09 | 1339.197 | 7 | 47 | -1.09989 | 3.444119 | 29.71725 | 29.3419 | 120.972 | 103.7994 | -0.0001943588 | 0.1087555 | 0 | 0 | 0
9758 | 401460.6 | 2011-01-08 02:10 | 1369.212 | 7 | 47 | -1.09989 | 3.436992 | 29.71725 | 29.35107 | 120.972 | 103.831 | -0.0001943588 | 0.1087555 | 0 | 0 | 0
9759 | 401490.6 | 2011-01-08 02:10 | 1399.227 | 7 | 47 | -1.09989 | 3.429865 | 29.71725 | 29.36024 | 120.972 | 103.8624 | -0.0001943588 | 0.1087555 | 0 | 0 | 0
9760 | 401520.6 | 2011-01-08 02:11 | 1429.242 | 7 | 47 | -1.09989 | 3.421767 | 29.71725 | 29.36941 | 120.972 | 103.8939 | -0.0002267838 | 0.1087555 | 0 | 0 | 0
9761 | 401550.7 | 2011-01-08 02:11 | 1459.258 | 7 | 47 | -1.099709 | 3.413668 | 29.71725 | 29.37858 | 120.972 | 103.9252 | -0.000259161 | 0.1087555 | 0 | 0 | 0
9762 | 401580.7 | 2011-01-08 02:12 | 1489.273 | 7 | 47 | -1.09989 | 3.404598 | 29.71725 | 29.38775 | 120.972 | 103.9565 | -0.0002915383 | 0.1087555 | 0 | 0 | 0
9763 | 401610.7 | 2011-01-08 02:12 | 1519.288 | 7 | 47 | -1.09989 | 3.395365 | 29.71725 | 29.39692 | 120.972 | 103.9876 | -0.0002915383 | 0.1087555 | 0 | 0 | 0
9764 | 401640.7 | 2011-01-08 02:13 | 1549.303 | 7 | 47 | -1.09989 | 3.385323 | 29.71725 | 29.40609 | 120.972 | 104.0187 | -0.0002591133 | 0.1087555 | 0 | 0 | 0
9765 | 401670.7 | 2011-01-08 02:13 | 1579.318 | 7 | 47 | -1.100072 | 3.374309 | 29.71725 | 29.41526 | 120.972 | 104.0497 | -0.0003239632 | 0.1087555 | 0 | 0 | 0
9766 | 401700.7 | 2011-01-08 02:14 | 1609.333 | 7 | 47 | -1.099709 | 3.362161 | 29.71725 | 29.42443 | 120.972 | 104.0806 | -0.0003239155 | 0.1087555 | 0 | 0 | 0
9767 | 401730.8 | 2011-01-08 02:14 | 1639.348 | 7 | 47 | -1.09989 | 3.348231 | 29.71725 | 29.4336 | 120.972 | 104.1114 | -0.0003887177 | 0.1087555 | 0 | 0 | 0
9768 | 401760.8 | 2011-01-08 02:15 | 1669.363 | 7 | 47 | -1.09989 | 3.332196 | 29.71725 | 29.44277 | 120.972 | 104.142 | -0.0004211426 | 0.1087555 | 0 | 0 | 0
9769 | 401790.8 | 2011-01-08 02:15 | 1699.381 | 7 | 47 | -1.099709 | 3.312921 | 29.71725 | 29.45195 | 120.972 | 104.1725 | -0.0005830765 | 0.1087555 | 0 | 0 | 0
9770 | 401820.8 | 2011-01-08 02:16 | 1729.394 | 7 | 47 | -1.09989 | 3.289435 | 29.71725 | 29.46111 | 120.972 | 104.2028 | -0.0007126808 | 0.1087555 | 0 | 0 | 0
9771 | 401850.8 | 2011-01-08 02:16 | 1759.409 | 7 | 47 | -1.09989 | 3.259146 | 29.71725 | 29.47029 | 120.972 | 104.2328 | -0.0008746147 | 0.1087555 | 0 | 0 | 0
9772 | 401880.8 | 2011-01-08 02:17 | 1789.424 | 7 | 47 | -1.099709 | 3.220759 | 29.71725 | 29.47946 | 120.972 | 104.2625 | -0.001133823 | 0.1087555 | 0 | 0 | 0
9773 | 401910.8 | 2011-01-08 02:17 | 1819.439 | 7 | 47 | -1.099709 | 3.169899 | 29.71725 | 29.48863 | 120.972 | 104.2918 | -0.001554966 | 0.1087555 | 0 | 0 | 0
9774 | 401940.9 | 2011-01-08 02:18 | 1849.454 | 7 | 47 | -1.099709 | 3.100899 | 29.71725 | 29.4978 | 120.972 | 104.3206 | -0.002105665 | 0.1087555 | 0 | 0 | 0
9775 | 401970.9 | 2011-01-08 02:18 | 1879.469 | 7 | 47 | -1.099709 | 3.004526 | 29.71725 | 29.50697 | 120.972 | 104.3486 | -0.00298028 | 0.1087555 | 0 | 0 | 0
9776 | 402000.9 | 2011-01-08 02:19 | 1909.485 | 7 | 47 | -1.09989 | 2.869441 | 29.71725 | 29.51614 | 120.972 | 104.3756 | -0.004081726 | 0.1087555 | 0 | 0 | 0
9777 | 402030.9 | 2011-01-08 02:19 | 1939.5 | 7 | 47 | -1.099709 | 2.702285 | 29.71725 | 29.52531 | 120.972 | 104.4012 | -0.004664802 | 0.1087555 | 0 | 0 | 0
9778 | 402031.3 | 2011-01-08 02:19 | 1939.875 | 7 | 47 | -1.09989 | 2.699855 | 29.71725 | 29.52542 | 120.972 | 104.4015 | -0.004729605 | 0.1087555 | 0 | 0 | 0
9779 | 402091.3 | 2011-01-08 02:20 | 60.01477 | 8 | 47 | 0 | 3.640592 | 29.71725 | 29.52542 | 120.972 | 104.4015 | 0.001036644 | 0.1087555 | 0 | 0 | 0
9780 | 402091.5 | 2011-01-08 02:20 | 0.1876926 | 9 | 47 | -0.0001646073 | 3.640754 | 29.71725 | 29.52542 | 120.972 | 104.4015 | -3.242493e-05 | 0.1081411 | 0 | 0 | 0
9781 | 402096.3 | 2011-01-08 02:20 | 5.01565 | 9 | 47 | 0.0005630856 | 3.64707 | 29.71726 | 29.52542 | 120.972 | 104.4015 | 0.0008746147 | 0.1081411 | 0 | 0 | 0
9782 | 402126.4 | 2011-01-08 02:21 | 30.01508 | 1 | 48 | 0 | 3.672824 | 29.71726 | 29.52542 | 120.972 | 104.4015 | 0.0005506992 | 0.1081411 | 0 | 0 | 0
9783 | 402156.4 | 2011-01-08 02:21 | 60.03022 | 1 | 48 | 0 | 3.689021 | 29.71726 | 29.52542 | 120.972 | 104.4015 | 0.0003887177 | 0.1081411 | 0 | 0 | 0
9784 | 402186.4 | 2011-01-08 02:22 | 90.04536 | 1 | 48 | 0 | 3.700359 | 29.71726 | 29.52542 | 120.972 | 104.4015 | 0.0002267361 | 0.1081411 | 0 | 0 | 0
9785 | 402216.4 | 2011-01-08 02:22 | 120.0136 | 1 | 48 | 0 | 3.709106 | 29.71726 | 29.52542 | 120.972 | 104.4015 | 0.0001619816 | 0.1081411 | 0 | 0 | 0
9786 | 402246.4 | 2011-01-08 02:23 | 30.01517 | 2 | 48 | 0.5499712 | 3.824592 | 29.72184 | 29.52542 | 120.9894 | 104.4015 | 0.0006478786 | 0.1081411 | 0 | 0 | 0
9787 | 402276.4 | 2011-01-08 02:23 | 60.03032 | 2 | 48 | 0.5501531 | 3.843381 | 29.72643 | 29.52542 | 121.007 | 104.4015 | 0.0003887177 | 0.1081411 | 0 | 0 | 0
9788 | 402306.4 | 2011-01-08 02:24 | 90.04545 | 2 | 48 | 0.5501531 | 3.856663 | 29.73101 | 29.52542 | 121.0247 | 104.4015 | 0.0003239632 | 0.1081411 | 0 | 0 | 0
9789 | 402336.4 | 2011-01-08 02:24 | 120.0606 | 2 | 48 | 0.5499712 | 3.867029 | 29.7356 | 29.52542 | 121.0424 | 104.4015 | 0.0002267838 | 0.1081411 | 0 | 0 | 0
9790 | 402366.4 | 2011-01-08 02:25 | 150.0757 | 2 | 48 | 0.5501531 | 3.876261 | 29.74019 | 29.52542 | 121.0601 | 104.4015 | 0.0002267361 | 0.1081411 | 0 | 0 | 0
9791 | 402396.5 | 2011-01-08 02:25 | 180.0908 | 2 | 48 | 0.5497893 | 3.884198 | 29.74477 | 29.52542 | 121.0779 | 104.4015 | 0.0001619816 | 0.1081411 | 0 | 0 | 0
9792 | 402426.5 | 2011-01-08 02:26 | 210.106 | 2 | 48 | 0.5499712 | 3.891811 | 29.74936 | 29.52542 | 121.0958 | 104.4015 | 0.0002267361 | 0.1081411 | 0 | 0 | 0
9793 | 402456.5 | 2011-01-08 02:26 | 240.1211 | 2 | 48 | 0.5501531 | 3.898776 | 29.75394 | 29.52542 | 121.1136 | 104.4015 | 0.0001943588 | 0.1081411 | 0 | 0 | 0
9794 | 402486.5 | 2011-01-08 02:27 | 270.1363 | 2 | 48 | 0.5501531 | 3.905093 | 29.75853 | 29.52542 | 121.1315 | 104.4015 | 0.0001296043 | 0.1081411 | 0 | 0 | 0
9795 | 402516.5 | 2011-01-08 02:27 | 300.1514 | 2 | 48 | 0.5499712 | 3.911248 | 29.76311 | 29.52542 | 121.1494 | 104.4015 | 0.0001944065 | 0.1081411 | 0 | 0 | 0
9796 | 402546.5 | 2011-01-08 02:28 | 330.1667 | 2 | 48 | 0.5499712 | 3.917079 | 29.7677 | 29.52542 | 121.1674 | 104.4015 | 0.0001944065 | 0.1081411 | 0 | 0 | 0
9797 | 402576.6 | 2011-01-08 02:28 | 360.1817 | 2 | 48 | 0.5499712 | 3.922424 | 29.77228 | 29.52542 | 121.1854 | 104.4015 | 0.0001296043 | 0.1081411 | 0 | 0 | 0
9798 | 402606.6 | 2011-01-08 02:29 | 390.1968 | 2 | 48 | 0.5501531 | 3.927607 | 29.77687 | 29.52542 | 121.2034 | 104.4015 | 0.0001295567 | 0.1081411 | 0 | 0 | 0
9799 | 402636.6 | 2011-01-08 02:29 | 420.212 | 2 | 48 | 0.550335 | 3.932628 | 29.78146 | 29.52542 | 121.2214 | 104.4015 | 9.717941e-05 | 0.1081411 | 0 | 0 | 0
9800 | 402666.6 | 2011-01-08 02:30 | 450.2272 | 2 | 48 | 0.5501531 | 3.937487 | 29.78604 | 29.52542 | 121.2394 | 104.4015 | 0.0001619816 | 0.1081411 | 0 | 0 | 0
9801 | 402696.6 | 2011-01-08 02:30 | 480.2422 | 2 | 48 | 0.5501531 | 3.942022 | 29.79063 | 29.52542 | 121.2575 | 104.4015 | 0.0001295567 | 0.1081411 | 0 | 0 | 0
9802 | 402726.6 | 2011-01-08 02:31 | 510.2574 | 2 | 48 | 0.5499712 | 3.946396 | 29.79521 | 29.52542 | 121.2756 | 104.4015 | 9.717941e-05 | 0.1081411 | 0 | 0 | 0
9803 | 402756.6 | 2011-01-08 02:31 | 540.2725 | 2 | 48 | 0.5499712 | 3.950607 | 29.7998 | 29.52542 | 121.2937 | 104.4015 | 9.722709e-05 | 0.1081411 | 0 | 0 | 0
9804 | 402786.7 | 2011-01-08 02:32 | 570.2869 | 2 | 48 | 0.5499712 | 3.954656 | 29.80436 | 29.52542 | 121.3117 | 104.4015 | 9.722709e-05 | 0.1081411 | 0 | 0 | 0
9805 | 402816.7 | 2011-01-08 02:32 | 600.2872 | 2 | 48 | 0.5499712 | 3.958544 | 29.80897 | 29.52542 | 121.3299 | 104.4015 | 9.717941e-05 | 0.1081411 | 0 | 0 | 0
9806 | 402846.7 | 2011-01-08 02:33 | 630.3023 | 2 | 48 | 0.5499712 | 3.962431 | 29.81356 | 29.52542 | 121.3481 | 104.4015 | 0.0001296043 | 0.1081411 | 0 | 0 | 0
9807 | 402876.7 | 2011-01-08 02:33 | 660.3175 | 2 | 48 | 0.5501531 | 3.966156 | 29.81814 | 29.52542 | 121.3663 | 104.4015 | 0.0001295567 | 0.1081411 | 0 | 0 | 0
9808 | 402906.7 | 2011-01-08 02:34 | 690.3347 | 2 | 48 | 0.5499712 | 3.969558 | 29.82273 | 29.52542 | 121.3845 | 104.4015 | 6.480217e-05 | 0.1081411 | 0 | 0 | 0
9809 | 402936.7 | 2011-01-08 02:34 | 720.3477 | 2 | 48 | 0.5497893 | 3.972959 | 29.82731 | 29.52542 | 121.4027 | 104.4015 | 9.717941e-05 | 0.1081411 | 0 | 0 | 0
9810 | 402966.7 | 2011-01-08 02:35 | 750.3628 | 2 | 48 | 0.5499712 | 3.976522 | 29.8319 | 29.52542 | 121.4209 | 104.4015 | 9.717941e-05 | 0.1081411 | 0 | 0 | 0
9811 | 402996.7 | 2011-01-08 02:35 | 780.3781 | 2 | 48 | 0.5499712 | 3.979924 | 29.83649 | 29.52542 | 121.4392 | 104.4015 | 0.0001295567 | 0.1081411 | 0 | 0 | 0
9812 | 403026.8 | 2011-01-08 02:36 | 810.3933 | 2 | 48 | 0.5499712 | 3.983001 | 29.84107 | 29.52542 | 121.4574 | 104.4015 | 6.480217e-05 | 0.1081411 | 0 | 0 | 0
9813 | 403056.8 | 2011-01-08 02:36 | 840.4083 | 2 | 48 | 0.5499712 | 3.986403 | 29.84566 | 29.52542 | 121.4757 | 104.4015 | 9.717941e-05 | 0.1081411 | 0 | 0 | 0
9814 | 403086.8 | 2011-01-08 02:37 | 870.4234 | 2 | 48 | 0.5501531 | 3.989804 | 29.85024 | 29.52542 | 121.494 | 104.4015 | 9.717941e-05 | 0.1081411 | 0 | 0 | 0
9815 | 403116.8 | 2011-01-08 02:37 | 900.4387 | 2 | 48 | 0.5497893 | 3.99272 | 29.85483 | 29.52542 | 121.5123 | 104.4015 | 6.480217e-05 | 0.1081411 | 0 | 0 | 0
9816 | 403146.8 | 2011-01-08 02:38 | 930.4537 | 2 | 48 | 0.5499712 | 3.995635 | 29.85942 | 29.52542 | 121.5306 | 104.4015 | 3.237724e-05 | 0.1081411 | 0 | 0 | 0
9817 | 403176.8 | 2011-01-08 02:38 | 960.4688 | 2 | 48 | 0.5499712 | 3.998875 | 29.864 | 29.52542 | 121.5489 | 104.4015 | 6.475449e-05 | 0.1081411 | 0 | 0 | 0
9818 | 403206.9 | 2011-01-08 02:39 | 990.484 | 2 | 48 | 0.5499712 | 4.001952 | 29.86859 | 29.52542 | 121.5673 | 104.4015 | 9.717941e-05 | 0.1081411 | 0 | 0 | 0
9819 | 403236.9 | 2011-01-08 02:39 | 1020.499 | 2 | 48 | 0.5499712 | 4.004868 | 29.87317 | 29.52542 | 121.5857 | 104.4015 | 6.475449e-05 | 0.1081411 | 0 | 0 | 0
9820 | 403266.9 | 2011-01-08 02:40 | 1050.514 | 2 | 48 | 0.5501531 | 4.007945 | 29.87776 | 29.52542 | 121.604 | 104.4015 | 9.717941e-05 | 0.1081411 | 0 | 0 | 0
9821 | 403296.9 | 2011-01-08 02:40 | 1080.529 | 2 | 48 | 0.5501531 | 4.011023 | 29.88235 | 29.52542 | 121.6224 | 104.4015 | 0.000129509 | 0.1081411 | 0 | 0 | 0
9822 | 403326.9 | 2011-01-08 02:41 | 1110.544 | 2 | 48 | 0.5501531 | 4.013776 | 29.88693 | 29.52542 | 121.6408 | 104.4015 | 9.717941e-05 | 0.1081411 | 0 | 0 | 0
9823 | 403356.9 | 2011-01-08 02:41 | 1140.56 | 2 | 48 | 0.5501531 | 4.016692 | 29.89152 | 29.52542 | 121.6592 | 104.4015 | 9.717941e-05 | 0.1081411 | 0 | 0 | 0
9824 | 403386.9 | 2011-01-08 02:42 | 1170.575 | 2 | 48 | 0.5499712 | 4.019607 | 29.8961 | 29.52542 | 121.6777 | 104.4015 | 0.000129509 | 0.1081411 | 0 | 0 | 0
9825 | 403417 | 2011-01-08 02:42 | 1200.59 | 2 | 48 | 0.5501531 | 4.022361 | 29.90069 | 29.52542 | 121.6961 | 104.4015 | 9.717941e-05 | 0.1081411 | 0 | 0 | 0
9826 | 403447 | 2011-01-08 02:43 | 1230.605 | 2 | 48 | 0.5501531 | 4.025276 | 29.90528 | 29.52542 | 121.7145 | 104.4015 | 6.475449e-05 | 0.1081411 | 0 | 0 | 0
9827 | 403477 | 2011-01-08 02:43 | 1260.62 | 2 | 48 | 0.5499712 | 4.027868 | 29.90986 | 29.52542 | 121.733 | 104.4015 | 3.242493e-05 | 0.1081411 | 0 | 0 | 0
9828 | 403507 | 2011-01-08 02:44 | 1290.635 | 2 | 48 | 0.5501531 | 4.030945 | 29.91445 | 29.52542 | 121.7515 | 104.4015 | 9.717941e-05 | 0.1081411 | 0 | 0 | 0
9829 | 403537 | 2011-01-08 02:44 | 1320.651 | 2 | 48 | 0.5501531 | 4.033861 | 29.91903 | 29.52542 | 121.77 | 104.4015 | 9.717941e-05 | 0.1081411 | 0 | 0 | 0
9830 | 403567 | 2011-01-08 02:45 | 1350.666 | 2 | 48 | 0.5499712 | 4.036452 | 29.92362 | 29.52542 | 121.7885 | 104.4015 | 3.242493e-05 | 0.1081411 | 0 | 0 | 0
9831 | 403597.1 | 2011-01-08 02:45 | 1380.681 | 2 | 48 | 0.5501531 | 4.039368 | 29.92821 | 29.52542 | 121.807 | 104.4015 | 6.475449e-05 | 0.1081411 | 0 | 0 | 0
9832 | 403627.1 | 2011-01-08 02:46 | 1410.696 | 2 | 48 | 0.5501531 | 4.042284 | 29.93279 | 29.52542 | 121.8255 | 104.4015 | 9.717941e-05 | 0.1081411 | 0 | 0 | 0
9833 | 403657.1 | 2011-01-08 02:46 | 1440.711 | 2 | 48 | 0.5499712 | 4.045037 | 29.93738 | 29.52542 | 121.8441 | 104.4015 | 9.717941e-05 | 0.1081411 | 0 | 0 | 0
9834 | 403687.1 | 2011-01-08 02:47 | 1470.726 | 2 | 48 | 0.5499712 | 4.047953 | 29.94196 | 29.52542 | 121.8626 | 104.4015 | 9.727478e-05 | 0.1081411 | 0 | 0 | 0
9835 | 403717.1 | 2011-01-08 02:47 | 1500.741 | 2 | 48 | 0.5499712 | 4.050868 | 29.94655 | 29.52542 | 121.8812 | 104.4015 | 9.717941e-05 | 0.1081411 | 0 | 0 | 0
9836 | 403747.1 | 2011-01-08 02:48 | 1530.756 | 2 | 48 | 0.5499712 | 4.053621 | 29.95114 | 29.52542 | 121.8998 | 104.4015 | 9.717941e-05 | 0.1081411 | 0 | 0 | 0
9837 | 403777.1 | 2011-01-08 02:48 | 1560.772 | 2 | 48 | 0.5499712 | 4.056537 | 29.95572 | 29.52542 | 121.9184 | 104.4015 | 6.484985e-05 | 0.1081411 | 0 | 0 | 0
9838 | 403807.2 | 2011-01-08 02:49 | 1590.787 | 2 | 48 | 0.5499712 | 4.059615 | 29.96031 | 29.52542 | 121.937 | 104.4015 | 9.727478e-05 | 0.1081411 | 0 | 0 | 0
9839 | 403837.2 | 2011-01-08 02:49 | 1620.802 | 2 | 48 | 0.5499712 | 4.06253 | 29.96489 | 29.52542 | 121.9556 | 104.4015 | 9.717941e-05 | 0.1081411 | 0 | 0 | 0
9840 | 403867.2 | 2011-01-08 02:50 | 1650.817 | 2 | 48 | 0.5501531 | 4.065283 | 29.96948 | 29.52542 | 121.9743 | 104.4015 | 3.232956e-05 | 0.1081411 | 0 | 0 | 0
9841 | 403897.2 | 2011-01-08 02:50 | 1680.832 | 2 | 48 | 0.5499712 | 4.068361 | 29.97407 | 29.52542 | 121.9929 | 104.4015 | 9.717941e-05 | 0.1081411 | 0 | 0 | 0
9842 | 403927.2 | 2011-01-08 02:51 | 1710.847 | 2 | 48 | 0.5499712 | 4.071115 | 29.97865 | 29.52542 | 122.0116 | 104.4015 | 3.242493e-05 | 0.1081411 | 0 | 0 | 0
9843 | 403957.2 | 2011-01-08 02:51 | 1740.863 | 2 | 48 | 0.5499712 | 4.074354 | 29.98324 | 29.52542 | 122.0303 | 104.4015 | 6.475449e-05 | 0.1081411 | 0 | 0 | 0
9844 | 403987.2 | 2011-01-08 02:52 | 1770.878 | 2 | 48 | 0.5499712 | 4.07727 | 29.98782 | 29.52542 | 122.0489 | 104.4015 | 6.484985e-05 | 0.1081411 | 0 | 0 | 0
9845 | 404017.3 | 2011-01-08 02:52 | 1800.893 | 2 | 48 | 0.5499712 | 4.080347 | 29.99241 | 29.52542 | 122.0677 | 104.4015 | 6.484985e-05 | 0.1081411 | 0 | 0 | 0
9846 | 404047.3 | 2011-01-08 02:53 | 1830.908 | 2 | 48 | 0.5501531 | 4.083425 | 29.997 | 29.52542 | 122.0864 | 104.4015 | 9.717941e-05 | 0.1081411 | 0 | 0 | 0
9847 | 404077.3 | 2011-01-08 02:53 | 1860.923 | 2 | 48 | 0.5501531 | 4.086502 | 30.00158 | 29.52542 | 122.1051 | 104.4015 | 9.717941e-05 | 0.1081411 | 0 | 0 | 0
9848 | 404107.3 | 2011-01-08 02:54 | 1890.941 | 2 | 48 | 0.5499712 | 4.08958 | 30.00617 | 29.52542 | 122.1239 | 104.4015 | 3.242493e-05 | 0.1081411 | 0 | 0 | 0
9849 | 404137.3 | 2011-01-08 02:54 | 1920.953 | 2 | 48 | 0.5501531 | 4.092819 | 30.01075 | 29.52542 | 122.1426 | 104.4015 | 0.0001296043 | 0.1081411 | 0 | 0 | 0
9850 | 404167.3 | 2011-01-08 02:55 | 1950.968 | 2 | 48 | 0.5499712 | 4.095896 | 30.01534 | 29.52542 | 122.1614 | 104.4015 | 9.717941e-05 | 0.1081411 | 0 | 0 | 0
9851 | 404197.4 | 2011-01-08 02:55 | 1980.984 | 2 | 48 | 0.5501531 | 4.099136 | 30.01993 | 29.52542 | 122.1802 | 104.4015 | 6.484985e-05 | 0.1081411 | 0 | 0 | 0
9852 | 404227.4 | 2011-01-08 02:56 | 2010.999 | 2 | 48 | 0.5499712 | 4.102375 | 30.02451 | 29.52542 | 122.199 | 104.4015 | 9.717941e-05 | 0.1081411 | 0 | 0 | 0
9853 | 404257.4 | 2011-01-08 02:56 | 2041.014 | 2 | 48 | 0.5501531 | 4.105777 | 30.0291 | 29.52542 | 122.2178 | 104.4015 | 9.717941e-05 | 0.1081411 | 0 | 0 | 0
9854 | 404287.4 | 2011-01-08 02:57 | 2071.029 | 2 | 48 | 0.5499712 | 4.109016 | 30.03368 | 29.52542 | 122.2367 | 104.4015 | 0.0001296043 | 0.1081411 | 0 | 0 | 0
9855 | 404317.4 | 2011-01-08 02:57 | 2101.044 | 2 | 48 | 0.5501531 | 4.112256 | 30.03827 | 29.52542 | 122.2555 | 104.4015 | 6.484985e-05 | 0.1081411 | 0 | 0 | 0
9856 | 404347.4 | 2011-01-08 02:58 | 2131.059 | 2 | 48 | 0.5501531 | 4.115657 | 30.04286 | 29.52542 | 122.2744 | 104.4015 | 9.717941e-05 | 0.1081411 | 0 | 0 | 0
9857 | 404377.4 | 2011-01-08 02:58 | 2161.074 | 2 | 48 | 0.5499712 | 4.118896 | 30.04744 | 29.52542 | 122.2933 | 104.4015 | 6.484985e-05 | 0.1081411 | 0 | 0 | 0
9858 | 404407.5 | 2011-01-08 02:59 | 2191.09 | 2 | 48 | 0.5501531 | 4.12246 | 30.05203 | 29.52542 | 122.3121 | 104.4015 | 9.717941e-05 | 0.1081411 | 0 | 0 | 0
9859 | 404437.5 | 2011-01-08 03:00 | 2221.105 | 2 | 48 | 0.5501531 | 4.125699 | 30.05661 | 29.52542 | 122.3311 | 104.4015 | 0.000129509 | 0.1081411 | 0 | 0 | 0
9860 | 404467.5 | 2011-01-08 03:00 | 2251.12 | 2 | 48 | 0.5501531 | 4.129262 | 30.0612 | 29.52542 | 122.35 | 104.4015 | 9.717941e-05 | 0.1081411 | 0 | 0 | 0
9861 | 404497.5 | 2011-01-08 03:00 | 2281.135 | 2 | 48 | 0.5501531 | 4.132664 | 30.06579 | 29.52542 | 122.3689 | 104.4015 | 6.484985e-05 | 0.1081411 | 0 | 0 | 0
9862 | 404527.5 | 2011-01-08 03:01 | 2311.15 | 2 | 48 | 0.5499712 | 4.136228 | 30.07037 | 29.52542 | 122.3879 | 104.4015 | 0.0001296043 | 0.1081411 | 0 | 0 | 0
9863 | 404557.5 | 2011-01-08 03:02 | 2341.165 | 2 | 48 | 0.5501531 | 4.139791 | 30.07496 | 29.52542 | 122.4069 | 104.4015 | 0.0001296043 | 0.1081411 | 0 | 0 | 0
9864 | 404587.6 | 2011-01-08 03:02 | 2371.18 | 2 | 48 | 0.5499712 | 4.143192 | 30.07954 | 29.52542 | 122.4259 | 104.4015 | 6.475449e-05 | 0.1081411 | 0 | 0 | 0
9865 | 404617.6 | 2011-01-08 03:02 | 2401.196 | 2 | 48 | 0.5501531 | 4.147079 | 30.08413 | 29.52542 | 122.4449 | 104.4015 | 9.717941e-05 | 0.1081411 | 0 | 0 | 0
9866 | 404647.6 | 2011-01-08 03:03 | 2431.211 | 2 | 48 | 0.5499712 | 4.150643 | 30.08872 | 29.52542 | 122.4639 | 104.4015 | 9.717941e-05 | 0.1081411 | 0 | 0 | 0
9867 | 404677.6 | 2011-01-08 03:03 | 2461.226 | 2 | 48 | 0.5501531 | 4.154206 | 30.0933 | 29.52542 | 122.4829 | 104.4015 | 6.475449e-05 | 0.1081411 | 0 | 0 | 0
9868 | 404707.6 | 2011-01-08 03:04 | 2491.241 | 2 | 48 | 0.5499712 | 4.157932 | 30.09789 | 29.52542 | 122.502 | 104.4015 | 6.475449e-05 | 0.1081411 | 0 | 0 | 0
9869 | 404737.6 | 2011-01-08 03:05 | 2521.256 | 2 | 48 | 0.5499712 | 4.161657 | 30.10248 | 29.52542 | 122.5211 | 104.4015 | 6.484985e-05 | 0.1081411 | 0 | 0 | 0
9870 | 404767.6 | 2011-01-08 03:05 | 2551.271 | 2 | 48 | 0.5501531 | 4.165382 | 30.10706 | 29.52542 | 122.5402 | 104.4015 | 0.0001296043 | 0.1081411 | 0 | 0 | 0
9871 | 404797.7 | 2011-01-08 03:06 | 2581.286 | 2 | 48 | 0.5501531 | 4.16927 | 30.11165 | 29.52542 | 122.5593 | 104.4015 | 0.0001296043 | 0.1081411 | 0 | 0 | 0
9872 | 404827.7 | 2011-01-08 03:06 | 2611.303 | 2 | 48 | 0.5499712 | 4.172995 | 30.11623 | 29.52542 | 122.5784 | 104.4015 | 9.717941e-05 | 0.1081411 | 0 | 0 | 0
9873 | 404857.7 | 2011-01-08 03:06 | 2641.317 | 2 | 48 | 0.5501531 | 4.176883 | 30.12082 | 29.52542 | 122.5976 | 104.4015 | 9.727478e-05 | 0.1081411 | 0 | 0 | 0
9874 | 404887.7 | 2011-01-08 03:07 | 2671.332 | 2 | 48 | 0.5499712 | 4.18077 | 30.1254 | 29.52542 | 122.6167 | 104.4015 | 9.717941e-05 | 0.1081411 | 0 | 0 | 0
9875 | 404917.7 | 2011-01-08 03:08 | 2701.347 | 2 | 48 | 0.5499712 | 4.184657 | 30.12999 | 29.52542 | 122.6359 | 104.4015 | 9.717941e-05 | 0.1081411 | 0 | 0 | 0
9876 | 404947.7 | 2011-01-08 03:08 | 2731.362 | 2 | 48 | 0.5499712 | 4.188545 | 30.13458 | 29.52542 | 122.6551 | 104.4015 | 9.717941e-05 | 0.1081411 | 0 | 0 | 0
9877 | 404977.7 | 2011-01-08 03:08 | 2761.377 | 2 | 48 | 0.5499712 | 4.192594 | 30.13916 | 29.52542 | 122.6743 | 104.4015 | 0.0001296043 | 0.1081411 | 0 | 0 | 0
9878 | 405007.8 | 2011-01-08 03:09 | 2791.392 | 2 | 48 | 0.5499712 | 4.196319 | 30.14375 | 29.52542 | 122.6936 | 104.4015 | 3.232956e-05 | 0.1081411 | 0 | 0 | 0
9879 | 405032.7 | 2011-01-08 03:09 | 2816.3 | 2 | 48 | 0.5501531 | 4.200045 | 30.14755 | 29.52542 | 122.7095 | 104.4015 | 0.0001619339 | 0.1081411 | 0 | 0 | 0
9880 | 405062.7 | 2011-01-08 03:10 | 30.01538 | 3 | 48 | 0 | 4.09622 | 30.14755 | 29.52542 | 122.7095 | 104.4015 | -0.0004535675 | 0.1081411 | 0 | 0 | 0
9881 | 405092.7 | 2011-01-08 03:10 | 60.03033 | 3 | 48 | 0 | 4.083262 | 30.14755 | 29.52542 | 122.7095 | 104.4015 | -0.0002591133 | 0.1081411 | 0 | 0 | 0
9882 | 405122.7 | 2011-01-08 03:11 | 90.04539 | 3 | 48 | 0 | 4.075488 | 30.14755 | 29.52542 | 122.7095 | 104.4015 | -0.0001943588 | 0.1081411 | 0 | 0 | 0
9883 | 405152.7 | 2011-01-08 03:11 | 120.0137 | 3 | 48 | 0 | 4.070143 | 30.14755 | 29.52542 | 122.7095 | 104.4015 | -0.0001296043 | 0.1081411 | 0 | 0 | 0
9884 | 405152.7 | 2011-01-08 03:11 | 0.01587669 | 4 | 48 | 1.006599 | 4.200045 | 30.14756 | 29.52542 | 122.7096 | 104.4015 | 0 | 0.1081411 | 0 | 0 | 0
9885 | 405153.5 | 2011-01-08 03:11 | 0.8437655 | 4 | 48 | 0.9554781 | 4.200045 | 30.14778 | 29.52542 | 122.7105 | 104.4015 | 0 | 0.1081411 | 0 | 0 | 0
9886 | 405155.5 | 2011-01-08 03:11 | 2.859308 | 4 | 48 | 0.9052673 | 4.200045 | 30.1483 | 29.52542 | 122.7127 | 104.4015 | 0 | 0.1081411 | 0 | 0 | 0
9887 | 405158.6 | 2011-01-08 03:12 | 5.890515 | 4 | 48 | 0.8550565 | 4.199883 | 30.14904 | 29.52542 | 122.7158 | 104.4015 | -3.242493e-05 | 0.1081411 | 0 | 0 | 0
9888 | 405162.8 | 2011-01-08 03:12 | 10.09356 | 4 | 48 | 0.8050276 | 4.200045 | 30.15001 | 29.52542 | 122.7199 | 104.4015 | 0 | 0.1081411 | 0 | 0 | 0
9889 | 405168.3 | 2011-01-08 03:12 | 15.62475 | 4 | 48 | 0.7548168 | 4.199883 | 30.15121 | 29.52542 | 122.7249 | 104.4015 | 0 | 0.1081411 | 0 | 0 | 0
9890 | 405175.6 | 2011-01-08 03:12 | 22.95286 | 4 | 48 | 0.704606 | 4.199883 | 30.15269 | 29.52542 | 122.7311 | 104.4015 | 0 | 0.1081411 | 0 | 0 | 0
9891 | 405185.5 | 2011-01-08 03:12 | 32.78072 | 4 | 48 | 0.6543952 | 4.199883 | 30.15454 | 29.52542 | 122.7389 | 104.4015 | 0 | 0.1081411 | 0 | 0 | 0
9892 | 405199.3 | 2011-01-08 03:12 | 46.67111 | 4 | 48 | 0.6043663 | 4.199883 | 30.15696 | 29.52542 | 122.7491 | 104.4015 | 0 | 0.1081411 | 0 | 0 | 0
9893 | 405221.3 | 2011-01-08 03:13 | 68.5926 | 4 | 48 | 0.5543374 | 4.199883 | 30.16048 | 29.52542 | 122.7638 | 104.4015 | -3.242493e-05 | 0.1081411 | 0 | 0 | 0
9894 | 405260.6 | 2011-01-08 03:13 | 107.9515 | 4 | 48 | 0.5043085 | 4.200045 | 30.16624 | 29.52542 | 122.788 | 104.4015 | 3.242493e-05 | 0.1081411 | 0 | 0 | 0
9895 | 405335.8 | 2011-01-08 03:14 | 183.122 | 4 | 48 | 0.4542796 | 4.200045 | 30.1762 | 29.52542 | 122.8299 | 104.4015 | 0 | 0.1081411 | 0 | 0 | 0
9896 | 405449.7 | 2011-01-08 03:16 | 296.9795 | 4 | 48 | 0.4042507 | 4.199883 | 30.18975 | 29.52542 | 122.8867 | 104.4015 | -3.242493e-05 | 0.1081411 | 0 | 0 | 0
9897 | 405592.1 | 2011-01-08 03:19 | 439.4147 | 4 | 48 | 0.3542219 | 4.199883 | 30.20473 | 29.52542 | 122.9497 | 104.4015 | 0 | 0.1081411 | 0 | 0 | 0
9898 | 405763.2 | 2011-01-08 03:22 | 610.5057 | 4 | 48 | 0.304193 | 4.199721 | 30.22035 | 29.52542 | 123.0153 | 104.4015 | -3.232956e-05 | 0.1081411 | 0 | 0 | 0
9899 | 405971.7 | 2011-01-08 03:25 | 819.0492 | 4 | 48 | 0.2541641 | 4.199883 | 30.23649 | 29.52542 | 123.0831 | 104.4015 | -3.242493e-05 | 0.1081411 | 0 | 0 | 0
9900 | 406232.9 | 2011-01-08 03:29 | 1080.233 | 4 | 48 | 0.2041352 | 4.199721 | 30.25306 | 29.52542 | 123.1526 | 104.4015 | -6.475449e-05 | 0.1081411 | 0 | 0 | 0
9901 | 406580.8 | 2011-01-08 03:35 | 1428.117 | 4 | 48 | 0.1541063 | 4.199721 | 30.27025 | 29.52542 | 123.2249 | 104.4015 | -6.475449e-05 | 0.1081411 | 0 | 0 | 0
9902 | 407101.9 | 2011-01-08 03:44 | 1949.234 | 4 | 48 | 0.1040774 | 4.199721 | 30.28868 | 29.52542 | 123.3023 | 104.4015 | -6.475449e-05 | 0.1081411 | 0 | 0 | 0
9903 | 408121.2 | 2011-01-08 04:01 | 2968.561 | 4 | 48 | 0.05404852 | 4.199883 | 30.31016 | 29.52542 | 123.3925 | 104.4015 | -3.242493e-05 | 0.1081411 | 0 | 0 | 0
9904 | 408266.6 | 2011-01-08 04:03 | 3113.95 | 4 | 48 | 0.04986428 | 4.199721 | 30.31227 | 29.52542 | 123.4013 | 104.4015 | -3.232956e-05 | 0.1081411 | 0 | 0 | 0
9905 | 408296.6 | 2011-01-08 04:04 | 30.01515 | 5 | 48 | 0 | 4.190488 | 30.31227 | 29.52542 | 123.4013 | 104.4015 | -3.232956e-05 | 0.1081411 | 0 | 0 | 0
9906 | 408326.6 | 2011-01-08 04:04 | 60.01466 | 5 | 48 | 0 | 4.188869 | 30.31227 | 29.52542 | 123.4013 | 104.4015 | -3.242493e-05 | 0.1081411 | 0 | 0 | 0
9907 | 408326.8 | 2011-01-08 04:04 | 0.1876155 | 6 | 48 | -0.0001646073 | 4.188869 | 30.31227 | 29.52542 | 123.4013 | 104.4015 | 0 | 0.1110891 | 0 | 0 | 0
9908 | 408331.6 | 2011-01-08 04:04 | 5.015551 | 6 | 48 | 0.001108855 | 4.188869 | 30.31227 | 29.52542 | 123.4013 | 104.4015 | -6.475449e-05 | 0.1110891 | 0 | 0 | 0
9909 | 408350.4 | 2011-01-08 04:05 | 18.76518 | 7 | 48 | -1.09989 | 3.988832 | 30.31227 | 29.53116 | 123.4013 | 104.4245 | -0.00161972 | 0.1110891 | 0 | 0 | 0
9910 | 408380.4 | 2011-01-08 04:05 | 48.78033 | 7 | 48 | -1.100072 | 3.938459 | 30.31227 | 29.54033 | 123.4013 | 104.4608 | -0.001198626 | 0.1110891 | 0 | 0 | 0
9911 | 408410.4 | 2011-01-08 04:06 | 78.79545 | 7 | 48 | -1.09989 | 3.898938 | 30.31227 | 29.5495 | 123.4013 | 104.4967 | -0.001004219 | 0.1110891 | 0 | 0 | 0
9912 | 408440.4 | 2011-01-08 04:06 | 108.8106 | 7 | 48 | -1.09989 | 3.866219 | 30.31227 | 29.55867 | 123.4013 | 104.5323 | -0.000777483 | 0.1110891 | 0 | 0 | 0
9913 | 408470.5 | 2011-01-08 04:07 | 138.8258 | 7 | 48 | -1.09989 | 3.839008 | 30.31227 | 29.56784 | 123.4013 | 104.5677 | -0.0006478786 | 0.1110891 | 0 | 0 | 0
9914 | 408500.5 | 2011-01-08 04:07 | 168.8409 | 7 | 48 | -1.100072 | 3.81536 | 30.31227 | 29.57701 | 123.4013 | 104.6028 | -0.0006155014 | 0.1110891 | 0 | 0 | 0
9915 | 408530.5 | 2011-01-08 04:08 | 198.8561 | 7 | 48 | -1.09989 | 3.794627 | 30.31227 | 29.58618 | 123.4013 | 104.6376 | -0.0004858971 | 0.1110891 | 0 | 0 | 0
9916 | 408560.5 | 2011-01-08 04:08 | 228.8711 | 7 | 48 | -1.09989 | 3.776163 | 30.31227 | 29.59535 | 123.4013 | 104.6724 | -0.0004535198 | 0.1110891 | 0 | 0 | 0
9917 | 408590.5 | 2011-01-08 04:09 | 258.8865 | 7 | 48 | -1.100072 | 3.759156 | 30.31227 | 29.60452 | 123.4013 | 104.7069 | -0.0004858971 | 0.1110891 | 0 | 0 | 0
9918 | 408620.5 | 2011-01-08 04:09 | 288.9014 | 7 | 48 | -1.09989 | 3.744092 | 30.31227 | 29.61369 | 123.4013 | 104.7413 | -0.0003563404 | 0.1110891 | 0 | 0 | 0
9919 | 408650.5 | 2011-01-08 04:10 | 318.9166 | 7 | 48 | -1.09989 | 3.729838 | 30.31227 | 29.62286 | 123.4013 | 104.7756 | -0.0002915859 | 0.1110891 | 0 | 0 | 0
9920 | 408680.6 | 2011-01-08 04:10 | 348.9317 | 7 | 48 | -1.09989 | 3.716233 | 30.31227 | 29.63203 | 123.4013 | 104.8097 | -0.0003887177 | 0.1110891 | 0 | 0 | 0
9921 | 408710.6 | 2011-01-08 04:11 | 378.9491 | 7 | 48 | -1.09989 | 3.703599 | 30.31227 | 29.6412 | 123.4013 | 104.8437 | -0.0003239155 | 0.1110891 | 0 | 0 | 0
9922 | 408740.6 | 2011-01-08 04:11 | 408.962 | 7 | 48 | -1.099709 | 3.691289 | 30.31227 | 29.65037 | 123.4013 | 104.8776 | -0.0003239632 | 0.1110891 | 0 | 0 | 0
9923 | 408770.6 | 2011-01-08 04:12 | 438.9771 | 7 | 48 | -1.100072 | 3.679627 | 30.31227 | 29.65954 | 123.4013 | 104.9114 | -0.000259161 | 0.1110891 | 0 | 0 | 0
9924 | 408800.6 | 2011-01-08 04:12 | 468.9922 | 7 | 48 | -1.099709 | 3.668613 | 30.31227 | 29.66871 | 123.4013 | 104.9451 | -0.0002915859 | 0.1110891 | 0 | 0 | 0
9925 | 408830.6 | 2011-01-08 04:13 | 499.0074 | 7 | 48 | -1.09989 | 3.657761 | 30.31227 | 29.67788 | 123.4013 | 104.9787 | -0.000259161 | 0.1110891 | 0 | 0 | 0
9926 | 408860.6 | 2011-01-08 04:13 | 529.0226 | 7 | 48 | -1.09989 | 3.64707 | 30.31227 | 29.68705 | 123.4013 | 105.0122 | -0.000259161 | 0.1110891 | 0 | 0 | 0
9927 | 408890.7 | 2011-01-08 04:14 | 559.0378 | 7 | 48 | -1.09989 | 3.636866 | 30.31227 | 29.69622 | 123.4013 | 105.0456 | -0.0002591133 | 0.1110891 | 0 | 0 | 0
9928 | 408920.7 | 2011-01-08 04:14 | 589.0528 | 7 | 48 | -1.09989 | 3.627148 | 30.31227 | 29.70539 | 123.4013 | 105.0789 | -0.0002267361 | 0.1110891 | 0 | 0 | 0
9929 | 408950.7 | 2011-01-08 04:15 | 619.0679 | 7 | 48 | -1.100072 | 3.617268 | 30.31227 | 29.71456 | 123.4013 | 105.1121 | -0.000259161 | 0.1110891 | 0 | 0 | 0
9930 | 408980.7 | 2011-01-08 04:15 | 649.0831 | 7 | 48 | -1.099709 | 3.608035 | 30.31227 | 29.72373 | 123.4013 | 105.1453 | -0.0002267838 | 0.1110891 | 0 | 0 | 0
9931 | 409010.7 | 2011-01-08 04:16 | 679.0982 | 7 | 48 | -1.100072 | 3.598965 | 30.31227 | 29.7329 | 123.4013 | 105.1783 | -0.0002267361 | 0.1110891 | 0 | 0 | 0
9932 | 409040.7 | 2011-01-08 04:16 | 709.1134 | 7 | 48 | -1.09989 | 3.590218 | 30.31227 | 29.74207 | 123.4013 | 105.2113 | -0.0001944065 | 0.1110891 | 0 | 0 | 0
9933 | 409070.8 | 2011-01-08 04:17 | 739.1285 | 7 | 48 | -1.099709 | 3.581634 | 30.31227 | 29.75125 | 123.4013 | 105.2442 | -0.0002267838 | 0.1110891 | 0 | 0 | 0
9934 | 409100.8 | 2011-01-08 04:17 | 769.1438 | 7 | 48 | -1.100072 | 3.573373 | 30.31227 | 29.76042 | 123.4013 | 105.277 | -0.0002267361 | 0.1110891 | 0 | 0 | 0
9935 | 409130.8 | 2011-01-08 04:18 | 799.1588 | 7 | 48 | -1.099709 | 3.565598 | 30.31227 | 29.76959 | 123.4013 | 105.3097 | -0.0001944065 | 0.1110891 | 0 | 0 | 0
9936 | 409160.8 | 2011-01-08 04:18 | 829.174 | 7 | 48 | -1.09989 | 3.557824 | 30.31227 | 29.77876 | 123.4013 | 105.3424 | -0.0001943588 | 0.1110891 | 0 | 0 | 0
9937 | 409190.8 | 2011-01-08 04:19 | 859.1892 | 7 | 48 | -1.09989 | 3.550373 | 30.31227 | 29.78793 | 123.4013 | 105.375 | -0.0001943588 | 0.1110891 | 0 | 0 | 0
9938 | 409220.8 | 2011-01-08 04:19 | 889.2043 | 7 | 48 | -1.09989 | 3.543246 | 30.31227 | 29.7971 | 123.4013 | 105.4075 | -0.0001296043 | 0.1110891 | 0 | 0 | 0
9939 | 409250.8 | 2011-01-08 04:20 | 919.2193 | 7 | 48 | -1.100072 | 3.536119 | 30.31227 | 29.80627 | 123.4013 | 105.4399 | -0.0001619816 | 0.1110891 | 0 | 0 | 0
9940 | 409280.9 | 2011-01-08 04:20 | 949.2345 | 7 | 48 | -1.09989 | 3.529155 | 30.31227 | 29.81544 | 123.4013 | 105.4723 | -0.0001619816 | 0.1110891 | 0 | 0 | 0
9941 | 409310.9 | 2011-01-08 04:21 | 979.2496 | 7 | 48 | -1.100072 | 3.522514 | 30.31227 | 29.82461 | 123.4013 | 105.5047 | -0.0001619816 | 0.1110891 | 0 | 0 | 0
9942 | 409340.9 | 2011-01-08 04:21 | 1009.265 | 7 | 48 | -1.09989 | 3.515873 | 30.31227 | 29.83378 | 123.4013 | 105.5369 | -0.0001943588 | 0.1110891 | 0 | 0 | 0
9943 | 409370.9 | 2011-01-08 04:22 | 1039.28 | 7 | 48 | -1.099709 | 3.509556 | 30.31227 | 29.84295 | 123.4013 | 105.5692 | -0.0001619816 | 0.1110891 | 0 | 0 | 0
9944 | 409400.9 | 2011-01-08 04:22 | 1069.295 | 7 | 48 | -1.09989 | 3.503401 | 30.31227 | 29.85212 | 123.4013 | 105.6013 | -0.0001296043 | 0.1110891 | 0 | 0 | 0
9945 | 409430.9 | 2011-01-08 04:23 | 1099.312 | 7 | 48 | -1.099709 | 3.497408 | 30.31227 | 29.86129 | 123.4013 | 105.6334 | -9.717941e-05 | 0.1110891 | 0 | 0 | 0
9946 | 409461 | 2011-01-08 04:23 | 1129.325 | 7 | 48 | -1.09989 | 3.491091 | 30.31227 | 29.87046 | 123.4013 | 105.6655 | -0.0001943588 | 0.1110891 | 0 | 0 | 0
9947 | 409491 | 2011-01-08 04:24 | 1159.34 | 7 | 48 | -1.09989 | 3.485422 | 30.31227 | 29.87963 | 123.4013 | 105.6975 | -9.717941e-05 | 0.1110891 | 0 | 0 | 0
9948 | 409521 | 2011-01-08 04:24 | 1189.356 | 7 | 48 | -1.09989 | 3.479267 | 30.31227 | 29.8888 | 123.4013 | 105.7294 | -0.0001296043 | 0.1110891 | 0 | 0 | 0
9949 | 409551 | 2011-01-08 04:25 | 1219.371 | 7 | 48 | -1.100072 | 3.473112 | 30.31227 | 29.89797 | 123.4013 | 105.7613 | -0.0001943588 | 0.1110891 | 0 | 0 | 0
9950 | 409581 | 2011-01-08 04:25 | 1249.386 | 7 | 48 | -1.09989 | 3.466957 | 30.31227 | 29.90715 | 123.4013 | 105.7931 | -0.0001943588 | 0.1110891 | 0 | 0 | 0
9951 | 409611 | 2011-01-08 04:26 | 1279.401 | 7 | 48 | -1.09989 | 3.46064 | 30.31227 | 29.91632 | 123.4013 | 105.8249 | -0.0001943588 | 0.1110891 | 0 | 0 | 0
9952 | 409641 | 2011-01-08 04:26 | 1309.416 | 7 | 48 | -1.099709 | 3.454323 | 30.31227 | 29.92549 | 123.4013 | 105.8566 | -0.0001619816 | 0.1110891 | 0 | 0 | 0
9953 | 409671.1 | 2011-01-08 04:27 | 1339.431 | 7 | 48 | -1.09989 | 3.447682 | 30.31227 | 29.93466 | 123.4013 | 105.8882 | -0.0001943588 | 0.1110891 | 0 | 0 | 0
9954 | 409701.1 | 2011-01-08 04:27 | 1369.446 | 7 | 48 | -1.09989 | 3.440717 | 30.31227 | 29.94383 | 123.4013 | 105.9198 | -0.0001296043 | 0.1110891 | 0 | 0 | 0
9955 | 409731.1 | 2011-01-08 04:28 | 1399.462 | 7 | 48 | -1.09989 | 3.433429 | 30.31227 | 29.953 | 123.4013 | 105.9513 | -0.0001295567 | 0.1110891 | 0 | 0 | 0
9956 | 409761.1 | 2011-01-08 04:28 | 1429.477 | 7 | 48 | -1.100072 | 3.425654 | 30.31227 | 29.96217 | 123.4013 | 105.9828 | -0.0001943588 | 0.1110891 | 0 | 0 | 0
9957 | 409791.1 | 2011-01-08 04:29 | 1459.492 | 7 | 48 | -1.099709 | 3.417717 | 30.31227 | 29.97134 | 123.4013 | 106.0141 | -0.000259161 | 0.1110891 | 0 | 0 | 0
9958 | 409821.1 | 2011-01-08 04:29 | 1489.507 | 7 | 48 | -1.099527 | 3.409457 | 30.31227 | 29.98051 | 123.4013 | 106.0454 | -0.0001944065 | 0.1110891 | 0 | 0 | 0
9959 | 409851.1 | 2011-01-08 04:30 | 1519.522 | 7 | 48 | -1.100072 | 3.400063 | 30.31227 | 29.98968 | 123.4013 | 106.0767 | -0.0002591133 | 0.1110891 | 0 | 0 | 0
9960 | 409881.2 | 2011-01-08 04:30 | 1549.537 | 7 | 48 | -1.09989 | 3.390506 | 30.31227 | 29.99885 | 123.4013 | 106.1078 | -0.000259161 | 0.1110891 | 0 | 0 | 0
9961 | 409911.2 | 2011-01-08 04:31 | 1579.553 | 7 | 48 | -1.100072 | 3.379816 | 30.31227 | 30.00802 | 123.4013 | 106.1389 | -0.000259161 | 0.1110891 | 0 | 0 | 0
9962 | 409941.2 | 2011-01-08 04:31 | 1609.568 | 7 | 48 | -1.100072 | 3.367668 | 30.31227 | 30.01719 | 123.4013 | 106.1698 | -0.0003563404 | 0.1110891 | 0 | 0 | 0
9963 | 409971.2 | 2011-01-08 04:32 | 1639.583 | 7 | 48 | -1.100072 | 3.3539 | 30.31227 | 30.02636 | 123.4013 | 106.2006 | -0.0004211426 | 0.1110891 | 0 | 0 | 0
9964 | 410001.2 | 2011-01-08 04:32 | 1669.598 | 7 | 48 | -1.09989 | 3.338189 | 30.31227 | 30.03553 | 123.4013 | 106.2313 | -0.0004535198 | 0.1110891 | 0 | 0 | 0
9965 | 410031.2 | 2011-01-08 04:33 | 1699.613 | 7 | 48 | -1.100072 | 3.319724 | 30.31227 | 30.0447 | 123.4013 | 106.2618 | -0.0005506992 | 0.1110891 | 0 | 0 | 0
9966 | 410061.3 | 2011-01-08 04:33 | 1729.628 | 7 | 48 | -1.099709 | 3.296724 | 30.31227 | 30.05387 | 123.4013 | 106.2922 | -0.0006478786 | 0.1110891 | 0 | 0 | 0
9967 | 410091.3 | 2011-01-08 04:34 | 1759.643 | 7 | 48 | -1.09989 | 3.267245 | 30.31227 | 30.06304 | 123.4013 | 106.3223 | -0.0008422375 | 0.1110891 | 0 | 0 | 0
9968 | 410121.3 | 2011-01-08 04:34 | 1789.659 | 7 | 48 | -1.09989 | 3.230315 | 30.31227 | 30.07221 | 123.4013 | 106.3521 | -0.001101446 | 0.1110891 | 0 | 0 | 0
9969 | 410151.3 | 2011-01-08 04:35 | 1819.674 | 7 | 48 | -1.09989 | 3.180914 | 30.31227 | 30.08138 | 123.4013 | 106.3815 | -0.001490164 | 0.1110891 | 0 | 0 | 0
9970 | 410181.3 | 2011-01-08 04:35 | 1849.689 | 7 | 48 | -1.099709 | 3.113857 | 30.31227 | 30.09055 | 123.4013 | 106.4104 | -0.002008486 | 0.1110891 | 0 | 0 | 0
9971 | 410211.3 | 2011-01-08 04:36 | 1879.704 | 7 | 48 | -1.099709 | 3.021371 | 30.31227 | 30.09972 | 123.4013 | 106.4385 | -0.002850723 | 0.1110891 | 0 | 0 | 0
9972 | 410241.3 | 2011-01-08 04:36 | 1909.719 | 7 | 48 | -1.09989 | 2.891955 | 30.31227 | 30.10889 | 123.4013 | 106.4657 | -0.003952122 | 0.1110891 | 0 | 0 | 0
9973 | 410271.4 | 2011-01-08 04:37 | 1939.734 | 7 | 48 | -1.099709 | 2.724475 | 30.31227 | 30.11807 | 123.4013 | 106.4914 | -0.004794407 | 0.1110891 | 0 | 0 | 0
9974 | 410275.4 | 2011-01-08 04:37 | 1943.734 | 7 | 48 | -1.09989 | 2.699693 | 30.31227 | 30.11929 | 123.4013 | 106.4948 | -0.004891539 | 0.1110891 | 0 | 0 | 0
9975 | 410335.4 | 2011-01-08 04:38 | 60.01458 | 8 | 48 | 0 | 3.639134 | 30.31227 | 30.11929 | 123.4013 | 106.4948 | 0.001069021 | 0.1110891 | 0 | 0 | 0
9976 | 410335.6 | 2011-01-08 04:38 | 0.1874273 | 9 | 48 | -0.0003465305 | 3.639134 | 30.31227 | 30.11929 | 123.4013 | 106.4948 | 0 | 0.1110891 | 0 | 0 | 0
9977 | 410340.4 | 2011-01-08 04:38 | 5.015599 | 9 | 48 | 0.0005630856 | 3.645451 | 30.31227 | 30.11929 | 123.4013 | 106.4948 | 0.0008422852 | 0.1110891 | 0 | 0 | 0
9978 | 410370.4 | 2011-01-08 04:38 | 30.01526 | 1 | 49 | 0 | 3.67169 | 30.31227 | 30.11929 | 123.4013 | 106.4948 | 0.0005506992 | 0.1110891 | 0 | 0 | 0
9979 | 410400.4 | 2011-01-08 04:39 | 60.03026 | 1 | 49 | 0 | 3.687888 | 30.31227 | 30.11929 | 123.4013 | 106.4948 | 0.0003887653 | 0.1110891 | 0 | 0 | 0
9980 | 410430.4 | 2011-01-08 04:39 | 90.04545 | 1 | 49 | 0 | 3.699873 | 30.31227 | 30.11929 | 123.4013 | 106.4948 | 0.0003239155 | 0.1110891 | 0 | 0 | 0
9981 | 410460.4 | 2011-01-08 04:40 | 120.0138 | 1 | 49 | 0 | 3.708458 | 30.31227 | 30.11929 | 123.4013 | 106.4948 | 0.0001944065 | 0.1110891 | 0 | 0 | 0
9982 | 410490.4 | 2011-01-08 04:40 | 30.01523 | 2 | 49 | 0.5499712 | 3.823782 | 30.31686 | 30.11929 | 123.4188 | 106.4948 | 0.0006478786 | 0.1110891 | 0 | 0 | 0
9983 | 410520.5 | 2011-01-08 04:41 | 60.03009 | 2 | 49 | 0.5499712 | 3.842571 | 30.32144 | 30.11929 | 123.4364 | 106.4948 | 0.0004211426 | 0.1110891 | 0 | 0 | 0
9984 | 410550.5 | 2011-01-08 04:41 | 90.04554 | 2 | 49 | 0.5501531 | 3.855691 | 30.32603 | 30.11929 | 123.454 | 106.4948 | 0.0002915383 | 0.1110891 | 0 | 0 | 0
9985 | 410580.5 | 2011-01-08 04:42 | 120.0605 | 2 | 49 | 0.5499712 | 3.866219 | 30.33061 | 30.11929 | 123.4717 | 106.4948 | 0.0002267838 | 0.1110891 | 0 | 0 | 0
9986 | 410610.5 | 2011-01-08 04:42 | 150.0757 | 2 | 49 | 0.5499712 | 3.875452 | 30.3352 | 30.11929 | 123.4895 | 106.4948 | 0.000259161 | 0.1110891 | 0 | 0 | 0
9987 | 410640.5 | 2011-01-08 04:43 | 180.0908 | 2 | 49 | 0.5501531 | 3.883712 | 30.33978 | 30.11929 | 123.5073 | 106.4948 | 0.000259161 | 0.1110891 | 0 | 0 | 0
9988 | 410670.5 | 2011-01-08 04:43 | 210.1061 | 2 | 49 | 0.5497893 | 3.891001 | 30.34437 | 30.11929 | 123.5251 | 106.4948 | 0.0001943588 | 0.1110891 | 0 | 0 | 0
9989 | 410700.5 | 2011-01-08 04:44 | 240.1211 | 2 | 49 | 0.5499712 | 3.897804 | 30.34896 | 30.11929 | 123.543 | 106.4948 | 0.0001619816 | 0.1110891 | 0 | 0 | 0
9990 | 410730.6 | 2011-01-08 04:44 | 270.1362 | 2 | 49 | 0.5499712 | 3.904283 | 30.35354 | 30.11929 | 123.5608 | 106.4948 | 0.0001619816 | 0.1110891 | 0 | 0 | 0
9991 | 410760.6 | 2011-01-08 04:45 | 300.1515 | 2 | 49 | 0.5501531 | 3.910438 | 30.35813 | 30.11929 | 123.5788 | 106.4948 | 0.0001943588 | 0.1110891 | 0 | 0 | 0
9992 | 410790.6 | 2011-01-08 04:45 | 330.1665 | 2 | 49 | 0.5499712 | 3.916269 | 30.36271 | 30.11929 | 123.5967 | 106.4948 | 0.0001619816 | 0.1110891 | 0 | 0 | 0
9993 | 410820.6 | 2011-01-08 04:46 | 360.1816 | 2 | 49 | 0.5501531 | 3.921776 | 30.3673 | 30.11929 | 123.6147 | 106.4948 | 0.0001295567 | 0.1110891 | 0 | 0 | 0
9994 | 410850.6 | 2011-01-08 04:46 | 390.1968 | 2 | 49 | 0.5501531 | 3.927121 | 30.37189 | 30.11929 | 123.6327 | 106.4948 | 0.0001619816 | 0.1110891 | 0 | 0 | 0
9995 | 410880.6 | 2011-01-08 04:47 | 420.212 | 2 | 49 | 0.5499712 | 3.931818 | 30.37647 | 30.11929 | 123.6507 | 106.4948 | 9.722709e-05 | 0.1110891 | 0 | 0 | 0
9996 | 410910.7 | 2011-01-08 04:47 | 450.2271 | 2 | 49 | 0.5501531 | 3.937001 | 30.38106 | 30.11929 | 123.6687 | 106.4948 | 0.0001943588 | 0.1110891 | 0 | 0 | 0
9997 | 410940.7 | 2011-01-08 04:48 | 480.2424 | 2 | 49 | 0.5499712 | 3.941375 | 30.38564 | 30.11929 | 123.6868 | 106.4948 | 0.0001296043 | 0.1110891 | 0 | 0 | 0
9998 | 410970.7 | 2011-01-08 04:48 | 510.2573 | 2 | 49 | 0.5499712 | 3.945586 | 30.39023 | 30.11929 | 123.7049 | 106.4948 | 9.717941e-05 | 0.1110891 | 0 | 0 | 0
9999 | 411000.7 | 2011-01-08 04:49 | 540.2725 | 2 | 49 | 0.5499712 | 3.949959 | 30.39482 | 30.11929 | 123.723 | 106.4948 | 0.0001295567 | 0.1110891 | 0 | 0 | 0
10000 | 411030.7 | 2011-01-08 04:49 | 570.2877 | 2 | 49 | 0.5501531 | 3.953846 | 30.3994 | 30.11929 | 123.7411 | 106.4948 | 6.480217e-05 | 0.1110891 | 0 | 0 | 0
10001 | 411060.7 | 2011-01-08 04:50 | 600.3034 | 2 | 49 | 0.5497893 | 3.957734 | 30.40399 | 30.11929 | 123.7593 | 106.4948 | 9.717941e-05 | 0.1110891 | 0 | 0 | 0
10002 | 411090.7 | 2011-01-08 04:50 | 630.3179 | 2 | 49 | 0.5499712 | 3.961621 | 30.40857 | 30.11929 | 123.7774 | 106.4948 | 0.0001295567 | 0.1110891 | 0 | 0 | 0
10003 | 411120.8 | 2011-01-08 04:51 | 660.333 | 2 | 49 | 0.5499712 | 3.965184 | 30.41316 | 30.11929 | 123.7956 | 106.4948 | 0.0001295567 | 0.1110891 | 0 | 0 | 0
10004 | 411150.8 | 2011-01-08 04:51 | 690.3483 | 2 | 49 | 0.5499712 | 3.968748 | 30.41774 | 30.11929 | 123.8138 | 106.4948 | 9.717941e-05 | 0.1110891 | 0 | 0 | 0
10005 | 411180.8 | 2011-01-08 04:52 | 720.3634 | 2 | 49 | 0.5501531 | 3.972311 | 30.42233 | 30.11929 | 123.832 | 106.4948 | 6.480217e-05 | 0.1110891 | 0 | 0 | 0
10006 | 411210.8 | 2011-01-08 04:52 | 750.3786 | 2 | 49 | 0.5499712 | 3.975713 | 30.42692 | 30.11929 | 123.8502 | 106.4948 | 9.717941e-05 | 0.1110891 | 0 | 0 | 0
10007 | 411240.8 | 2011-01-08 04:53 | 780.3937 | 2 | 49 | 0.5501531 | 3.979114 | 30.4315 | 30.11929 | 123.8685 | 106.4948 | 9.717941e-05 | 0.1110891 | 0 | 0 | 0
10008 | 411270.8 | 2011-01-08 04:53 | 810.4087 | 2 | 49 | 0.5501531 | 3.982516 | 30.43609 | 30.11929 | 123.8867 | 106.4948 | 9.717941e-05 | 0.1110891 | 0 | 0 | 0
10009 | 411300.9 | 2011-01-08 04:54 | 840.424 | 2 | 49 | 0.5499712 | 3.985593 | 30.44067 | 30.11929 | 123.905 | 106.4948 | 9.717941e-05 | 0.1110891 | 0 | 0 | 0
10010 | 411330.9 | 2011-01-08 04:54 | 870.439 | 2 | 49 | 0.5499712 | 3.988832 | 30.44526 | 30.11929 | 123.9233 | 106.4948 | 0.0001296043 | 0.1110891 | 0 | 0 | 0
10011 | 411360.9 | 2011-01-08 04:55 | 900.4542 | 2 | 49 | 0.5499712 | 3.991748 | 30.44985 | 30.11929 | 123.9416 | 106.4948 | 6.475449e-05 | 0.1110891 | 0 | 0 | 0
10012 | 411390.9 | 2011-01-08 04:55 | 930.4694 | 2 | 49 | 0.5499712 | 3.994987 | 30.45443 | 30.11929 | 123.9599 | 106.4948 | 9.717941e-05 | 0.1110891 | 0 | 0 | 0
10013 | 411420.9 | 2011-01-08 04:56 | 960.4844 | 2 | 49 | 0.5499712 | 3.997903 | 30.45902 | 30.11929 | 123.9782 | 106.4948 | 6.480217e-05 | 0.1110891 | 0 | 0 | 0
10014 | 411450.9 | 2011-01-08 04:56 | 990.4995 | 2 | 49 | 0.5499712 | 4.00098 | 30.4636 | 30.11929 | 123.9966 | 106.4948 | 6.475449e-05 | 0.1110891 | 0 | 0 | 0
10015 | 411480.9 | 2011-01-08 04:57 | 1020.515 | 2 | 49 | 0.5499712 | 4.004058 | 30.46819 | 30.11929 | 124.0149 | 106.4948 | 6.475449e-05 | 0.1110891 | 0 | 0 | 0
10016 | 411511 | 2011-01-08 04:57 | 1050.53 | 2 | 49 | 0.5501531 | 4.007135 | 30.47278 | 30.11929 | 124.0333 | 106.4948 | 6.475449e-05 | 0.1110891 | 0 | 0 | 0
10017 | 411541 | 2011-01-08 04:58 | 1080.545 | 2 | 49 | 0.5501531 | 4.009889 | 30.47736 | 30.11929 | 124.0517 | 106.4948 | 9.717941e-05 | 0.1110891 | 0 | 0 | 0
10018 | 411571 | 2011-01-08 04:58 | 1110.56 | 2 | 49 | 0.5501531 | 4.012966 | 30.48195 | 30.11929 | 124.0701 | 106.4948 | 0.000129509 | 0.1110891 | 0 | 0 | 0
10019 | 411601 | 2011-01-08 04:59 | 1140.575 | 2 | 49 | 0.5499712 | 4.015558 | 30.48653 | 30.11929 | 124.0885 | 106.4948 | 6.475449e-05 | 0.1110891 | 0 | 0 | 0
10020 | 411631 | 2011-01-08 04:59 | 1170.593 | 2 | 49 | 0.5499712 | 4.018635 | 30.49112 | 30.11929 | 124.1069 | 106.4948 | 9.717941e-05 | 0.1110891 | 0 | 0 | 0
10021 | 411661 | 2011-01-08 05:00 | 1200.606 | 2 | 49 | 0.5497893 | 4.021227 | 30.49571 | 30.11929 | 124.1253 | 106.4948 | 6.475449e-05 | 0.1110891 | 0 | 0 | 0
10022 | 411691 | 2011-01-08 05:00 | 1230.621 | 2 | 49 | 0.5501531 | 4.024304 | 30.50029 | 30.11929 | 124.1438 | 106.4948 | 9.717941e-05 | 0.1110891 | 0 | 0 | 0
10023 | 411721.1 | 2011-01-08 05:01 | 1260.636 | 2 | 49 | 0.5501531 | 4.02722 | 30.50488 | 30.11929 | 124.1622 | 106.4948 | 9.717941e-05 | 0.1110891 | 0 | 0 | 0
10024 | 411751.1 | 2011-01-08 05:01 | 1290.651 | 2 | 49 | 0.5499712 | 4.029811 | 30.50946 | 30.11929 | 124.1807 | 106.4948 | 6.475449e-05 | 0.1110891 | 0 | 0 | 0
10025 | 411781.1 | 2011-01-08 05:02 | 1320.666 | 2 | 49 | 0.5499712 | 4.032727 | 30.51405 | 30.11929 | 124.1992 | 106.4948 | 9.717941e-05 | 0.1110891 | 0 | 0 | 0
10026 | 411811.1 | 2011-01-08 05:02 | 1350.681 | 2 | 49 | 0.5501531 | 4.03548 | 30.51864 | 30.11929 | 124.2177 | 106.4948 | 6.475449e-05 | 0.1110891 | 0 | 0 | 0
10027 | 411841.1 | 2011-01-08 05:03 | 1380.696 | 2 | 49 | 0.5499712 | 4.038396 | 30.52322 | 30.11929 | 124.2362 | 106.4948 | 9.717941e-05 | 0.1110891 | 0 | 0 | 0
10028 | 411871.1 | 2011-01-08 05:03 | 1410.712 | 2 | 49 | 0.550335 | 4.04115 | 30.52781 | 30.11929 | 124.2547 | 106.4948 | 9.717941e-05 | 0.1110891 | 0 | 0 | 0
10029 | 411901.2 | 2011-01-08 05:04 | 1440.727 | 2 | 49 | 0.5499712 | 4.043903 | 30.53239 | 30.11929 | 124.2733 | 106.4948 | 6.475449e-05 | 0.1110891 | 0 | 0 | 0
10030 | 411931.2 | 2011-01-08 05:04 | 1470.742 | 2 | 49 | 0.5497893 | 4.046657 | 30.53698 | 30.11929 | 124.2918 | 106.4948 | 3.242493e-05 | 0.1110891 | 0 | 0 | 0
10031 | 411961.2 | 2011-01-08 05:05 | 1500.757 | 2 | 49 | 0.5499712 | 4.049734 | 30.54157 | 30.11929 | 124.3104 | 106.4948 | 6.475449e-05 | 0.1110891 | 0 | 0 | 0
10032 | 411991.2 | 2011-01-08 05:05 | 1530.772 | 2 | 49 | 0.5499712 | 4.052488 | 30.54615 | 30.11929 | 124.329 | 106.4948 | 6.484985e-05 | 0.1110891 | 0 | 0 | 0
10033 | 412021.2 | 2011-01-08 05:06 | 1560.787 | 2 | 49 | 0.5501531 | 4.055565 | 30.55074 | 30.11929 | 124.3476 | 106.4948 | 9.727478e-05 | 0.1110891 | 0 | 0 | 0
10034 | 412051.2 | 2011-01-08 05:06 | 1590.802 | 2 | 49 | 0.5499712 | 4.058319 | 30.55532 | 30.11929 | 124.3662 | 106.4948 | 3.242493e-05 | 0.1110891 | 0 | 0 | 0
10035 | 412081.2 | 2011-01-08 05:07 | 1620.817 | 2 | 49 | 0.5501531 | 4.061558 | 30.55991 | 30.11929 | 124.3848 | 106.4948 | 9.717941e-05 | 0.1110891 | 0 | 0 | 0
10036 | 412111.3 | 2011-01-08 05:07 | 1650.833 | 2 | 49 | 0.5501531 | 4.064312 | 30.5645 | 30.11929 | 124.4034 | 106.4948 | 3.232956e-05 | 0.1110891 | 0 | 0 | 0
10037 | 412141.3 | 2011-01-08 05:08 | 1680.848 | 2 | 49 | 0.5499712 | 4.067065 | 30.56908 | 30.11929 | 124.4221 | 106.4948 | 3.242493e-05 | 0.1110891 | 0 | 0 | 0
10038 | 412171.3 | 2011-01-08 05:08 | 1710.863 | 2 | 49 | 0.5499712 | 4.069981 | 30.57367 | 30.11929 | 124.4407 | 106.4948 | 6.475449e-05 | 0.1110891 | 0 | 0 | 0
10039 | 412201.3 | 2011-01-08 05:09 | 1740.878 | 2 | 49 | 0.5499712 | 4.073058 | 30.57825 | 30.11929 | 124.4594 | 106.4948 | 6.475449e-05 | 0.1110891 | 0 | 0 | 0
10040 | 412231.3 | 2011-01-08 05:09 | 1770.893 | 2 | 49 | 0.5501531 | 4.076136 | 30.58284 | 30.11929 | 124.4781 | 106.4948 | 6.475449e-05 | 0.1110891 | 0 | 0 | 0
10041 | 412261.3 | 2011-01-08 05:10 | 1800.908 | 2 | 49 | 0.5499712 | 4.079213 | 30.58743 | 30.11929 | 124.4968 | 106.4948 | 6.475449e-05 | 0.1110891 | 0 | 0 | 0
10042 | 412291.3 | 2011-01-08 05:10 | 1830.923 | 2 | 49 | 0.5499712 | 4.082291 | 30.59201 | 30.11929 | 124.5155 | 106.4948 | 6.475449e-05 | 0.1110891 | 0 | 0 | 0
10043 | 412321.4 | 2011-01-08 05:11 | 1860.939 | 2 | 49 | 0.5501531 | 4.085368 | 30.5966 | 30.11929 | 124.5342 | 106.4948 | 9.717941e-05 | 0.1110891 | 0 | 0 | 0
10044 | 412351.4 | 2011-01-08 05:11 | 1890.954 | 2 | 49 | 0.5499712 | 4.088446 | 30.60118 | 30.11929 | 124.553 | 106.4948 | 6.484985e-05 | 0.1110891 | 0 | 0 | 0
10045 | 412381.4 | 2011-01-08 05:12 | 1920.955 | 2 | 49 | 0.5501531 | 4.091685 | 30.60577 | 30.11929 | 124.5717 | 106.4948 | 0.000129509 | 0.1110891 | 0 | 0 | 0
10046 | 412411.4 | 2011-01-08 05:12 | 1950.968 | 2 | 49 | 0.5499712 | 4.094762 | 30.61035 | 30.11929 | 124.5905 | 106.4948 | 6.475449e-05 | 0.1110891 | 0 | 0 | 0
10047 | 412441.4 | 2011-01-08 05:13 | 1980.984 | 2 | 49 | 0.5499712 | 4.09784 | 30.61494 | 30.11929 | 124.6093 | 106.4948 | 6.475449e-05 | 0.1110891 | 0 | 0 | 0
10048 | 412471.4 | 2011-01-08 05:13 | 2010.999 | 2 | 49 | 0.5501531 | 4.101242 | 30.61953 | 30.11929 | 124.6281 | 106.4948 | 9.727478e-05 | 0.1110891 | 0 | 0 | 0
10049 | 412501.4 | 2011-01-08 05:14 | 2041.014 | 2 | 49 | 0.5501531 | 4.104481 | 30.62411 | 30.11929 | 124.6469 | 106.4948 | 9.717941e-05 | 0.1110891 | 0 | 0 | 0
10050 | 412531.5 | 2011-01-08 05:14 | 2071.029 | 2 | 49 | 0.5499712 | 4.10772 | 30.6287 | 30.11929 | 124.6657 | 106.4948 | 6.484985e-05 | 0.1110891 | 0 | 0 | 0
10051 | 412561.5 | 2011-01-08 05:15 | 2101.044 | 2 | 49 | 0.5499712 | 4.11096 | 30.63328 | 30.11929 | 124.6846 | 106.4948 | 6.475449e-05 | 0.1110891 | 0 | 0 | 0
10052 | 412591.5 | 2011-01-08 05:15 | 2131.059 | 2 | 49 | 0.5499712 | 4.114361 | 30.63787 | 30.11929 | 124.7034 | 106.4948 | 0.0001296043 | 0.1110891 | 0 | 0 | 0
10053 | 412621.5 | 2011-01-08 05:16 | 2161.074 | 2 | 49 | 0.5501531 | 4.117763 | 30.64246 | 30.11929 | 124.7223 | 106.4948 | 9.717941e-05 | 0.1110891 | 0 | 0 | 0
10054 | 412651.5 | 2011-01-08 05:16 | 2191.09 | 2 | 49 | 0.5499712 | 4.121002 | 30.64704 | 30.11929 | 124.7412 | 106.4948 | 6.484985e-05 | 0.1110891 | 0 | 0 | 0
10055 | 412681.5 | 2011-01-08 05:17 | 2221.105 | 2 | 49 | 0.5501531 | 4.124566 | 30.65163 | 30.11929 | 124.7601 | 106.4948 | 9.717941e-05 | 0.1110891 | 0 | 0 | 0
10056 | 412711.5 | 2011-01-08 05:17 | 2251.12 | 2 | 49 | 0.5499712 | 4.127967 | 30.65621 | 30.11929 | 124.779 | 106.4948 | 9.717941e-05 | 0.1110891 | 0 | 0 | 0
10057 | 412741.6 | 2011-01-08 05:18 | 2281.135 | 2 | 49 | 0.5501531 | 4.131368 | 30.6608 | 30.11929 | 124.798 | 106.4948 | 6.475449e-05 | 0.1110891 | 0 | 0 | 0
10058 | 412771.6 | 2011-01-08 05:18 | 2311.15 | 2 | 49 | 0.5499712 | 4.135094 | 30.66539 | 30.11929 | 124.8169 | 106.4948 | 9.717941e-05 | 0.1110891 | 0 | 0 | 0
10059 | 412801.6 | 2011-01-08 05:19 | 2341.165 | 2 | 49 | 0.5501531 | 4.138495 | 30.66997 | 30.11929 | 124.8359 | 106.4948 | 9.717941e-05 | 0.1110891 | 0 | 0 | 0
10060 | 412831.6 | 2011-01-08 05:19 | 2371.18 | 2 | 49 | 0.5501531 | 4.14222 | 30.67456 | 30.11929 | 124.8549 | 106.4948 | 0.0001296043 | 0.1110891 | 0 | 0 | 0
10061 | 412861.6 | 2011-01-08 05:20 | 2401.196 | 2 | 49 | 0.5497893 | 4.145622 | 30.67915 | 30.11929 | 124.8739 | 106.4948 | 6.475449e-05 | 0.1110891 | 0 | 0 | 0
10062 | 412891.6 | 2011-01-08 05:20 | 2431.211 | 2 | 49 | 0.5501531 | 4.149347 | 30.68373 | 30.11929 | 124.8929 | 106.4948 | 9.717941e-05 | 0.1110891 | 0 | 0 | 0
10063 | 412921.7 | 2011-01-08 05:21 | 2461.226 | 2 | 49 | 0.5501531 | 4.153072 | 30.68832 | 30.11929 | 124.9119 | 106.4948 | 9.717941e-05 | 0.1110891 | 0 | 0 | 0
10064 | 412951.7 | 2011-01-08 05:21 | 2491.241 | 2 | 49 | 0.5499712 | 4.156636 | 30.6929 | 30.11929 | 124.931 | 106.4948 | 9.717941e-05 | 0.1110891 | 0 | 0 | 0
10065 | 412981.7 | 2011-01-08 05:22 | 2521.256 | 2 | 49 | 0.5499712 | 4.160199 | 30.69749 | 30.11929 | 124.9501 | 106.4948 | 6.475449e-05 | 0.1110891 | 0 | 0 | 0
10066 | 413011.7 | 2011-01-08 05:22 | 2551.272 | 2 | 49 | 0.5499712 | 4.164087 | 30.70208 | 30.11929 | 124.9692 | 106.4948 | 9.717941e-05 | 0.1110891 | 0 | 0 | 0
10067 | 413041.7 | 2011-01-08 05:23 | 2581.286 | 2 | 49 | 0.5499712 | 4.167812 | 30.70666 | 30.11929 | 124.9883 | 106.4948 | 6.475449e-05 | 0.1110891 | 0 | 0 | 0
10068 | 413071.7 | 2011-01-08 05:23 | 2611.302 | 2 | 49 | 0.5499712 | 4.1717 | 30.71125 | 30.11929 | 125.0074 | 106.4948 | 9.717941e-05 | 0.1110891 | 0 | 0 | 0
10069 | 413101.7 | 2011-01-08 05:24 | 2641.317 | 2 | 49 | 0.5501531 | 4.175587 | 30.71583 | 30.11929 | 125.0265 | 106.4948 | 9.717941e-05 | 0.1110891 | 0 | 0 | 0
10070 | 413131.8 | 2011-01-08 05:24 | 2671.332 | 2 | 49 | 0.5499712 | 4.179312 | 30.72042 | 30.11929 | 125.0457 | 106.4948 | 3.242493e-05 | 0.1110891 | 0 | 0 | 0
10071 | 413161.8 | 2011-01-08 05:25 | 2701.347 | 2 | 49 | 0.5501531 | 4.183362 | 30.72501 | 30.11929 | 125.0649 | 106.4948 | 9.717941e-05 | 0.1110891 | 0 | 0 | 0
10072 | 413191.8 | 2011-01-08 05:25 | 2731.362 | 2 | 49 | 0.5499712 | 4.187249 | 30.72959 | 30.11929 | 125.0841 | 106.4948 | 9.717941e-05 | 0.1110891 | 0 | 0 | 0
10073 | 413221.8 | 2011-01-08 05:26 | 2761.377 | 2 | 49 | 0.5499712 | 4.191136 | 30.73418 | 30.11929 | 125.1033 | 106.4948 | 0.000129509 | 0.1110891 | 0 | 0 | 0
10074 | 413251.8 | 2011-01-08 05:26 | 2791.392 | 2 | 49 | 0.5499712 | 4.195185 | 30.73876 | 30.11929 | 125.1225 | 106.4948 | 9.717941e-05 | 0.1110891 | 0 | 0 | 0
10075 | 413281.8 | 2011-01-08 05:27 | 2821.407 | 2 | 49 | 0.5501531 | 4.199235 | 30.74335 | 30.11929 | 125.1417 | 106.4948 | 0.0001296043 | 0.1110891 | 0 | 0 | 0
10076 | 413287.4 | 2011-01-08 05:27 | 2827.017 | 2 | 49 | 0.5501531 | 4.200045 | 30.74421 | 30.11929 | 125.1453 | 106.4948 | 0.0001296043 | 0.1110891 | 0 | 0 | 0
10077 | 413317.5 | 2011-01-08 05:28 | 30.01512 | 3 | 49 | 0 | 4.09622 | 30.74421 | 30.11929 | 125.1453 | 106.4948 | -0.0004535675 | 0.1110891 | 0 | 0 | 0
10078 | 413347.5 | 2011-01-08 05:28 | 60.03034 | 3 | 49 | 0 | 4.083425 | 30.74421 | 30.11929 | 125.1453 | 106.4948 | -0.0002591133 | 0.1110891 | 0 | 0 | 0
10079 | 413377.5 | 2011-01-08 05:29 | 90.04537 | 3 | 49 | 0 | 4.075812 | 30.74421 | 30.11929 | 125.1453 | 106.4948 | -0.0001619339 | 0.1110891 | 0 | 0 | 0
10080 | 413407.5 | 2011-01-08 05:29 | 120.0136 | 3 | 49 | 0 | 4.070629 | 30.74421 | 30.11929 | 125.1453 | 106.4948 | -6.475449e-05 | 0.1110891 | 0 | 0 | 0
10081 | 413407.5 | 2011-01-08 05:29 | 2.646596132e-06 | 4 | 49 | 1.01151 | 4.200207 | 30.74421 | 30.11929 | 125.1453 | 106.4948 | 0 | 0.1110891 | 0 | 0 | 0
10082 | 413408.2 | 2011-01-08 05:29 | 0.7030837 | 4 | 49 | 0.9611177 | 4.199883 | 30.7444 | 30.11929 | 125.1462 | 106.4948 | -6.484985e-05 | 0.1110891 | 0 | 0 | 0
10083 | 413410.1 | 2011-01-08 05:29 | 2.624953 | 4 | 49 | 0.9109069 | 4.200045 | 30.7449 | 30.11929 | 125.1482 | 106.4948 | -3.242493e-05 | 0.1110891 | 0 | 0 | 0
10084 | 413413 | 2011-01-08 05:29 | 5.531146 | 4 | 49 | 0.8608781 | 4.199883 | 30.74561 | 30.11929 | 125.1512 | 106.4948 | -3.242493e-05 | 0.1110891 | 0 | 0 | 0
10085 | 413417.1 | 2011-01-08 05:29 | 9.593589 | 4 | 49 | 0.8104853 | 4.199883 | 30.74655 | 30.11929 | 125.1552 | 106.4948 | -6.484985e-05 | 0.1110891 | 0 | 0 | 0
10086 | 413422.4 | 2011-01-08 05:29 | 14.96848 | 4 | 49 | 0.7604564 | 4.200045 | 30.74772 | 30.11929 | 125.1601 | 106.4948 | 0 | 0.1110891 | 0 | 0 | 0
10087 | 413429.4 | 2011-01-08 05:29 | 21.98437 | 4 | 49 | 0.7104275 | 4.200045 | 30.74916 | 30.11929 | 125.1661 | 106.4948 | 0 | 0.1110891 | 0 | 0 | 0
10088 | 413438.9 | 2011-01-08 05:30 | 31.42136 | 4 | 49 | 0.6603986 | 4.200045 | 30.75095 | 30.11929 | 125.1737 | 106.4948 | 0 | 0.1110891 | 0 | 0 | 0
10089 | 413452.1 | 2011-01-08 05:30 | 44.67129 | 4 | 49 | 0.6101878 | 4.199883 | 30.75328 | 30.11929 | 125.1835 | 106.4948 | -6.484985e-05 | 0.1110891 | 0 | 0 | 0
10090 | 413472.7 | 2011-01-08 05:30 | 65.21785 | 4 | 49 | 0.5601589 | 4.199883 | 30.75661 | 30.11929 | 125.1974 | 106.4948 | 0 | 0.1110891 | 0 | 0 | 0
10091 | 413509.3 | 2011-01-08 05:31 | 101.8577 | 4 | 49 | 0.51013 | 4.199883 | 30.76203 | 30.11929 | 125.2202 | 106.4948 | -3.242493e-05 | 0.1110891 | 0 | 0 | 0
10092 | 413579.4 | 2011-01-08 05:32 | 171.966 | 4 | 49 | 0.4601012 | 4.200045 | 30.77143 | 30.11929 | 125.2597 | 106.4948 | 3.242493e-05 | 0.1110891 | 0 | 0 | 0
10093 | 413688.3 | 2011-01-08 05:34 | 280.8705 | 4 | 49 | 0.4100723 | 4.199883 | 30.78456 | 30.11929 | 125.3148 | 106.4948 | -3.242493e-05 | 0.1110891 | 0 | 0 | 0
10094 | 413826.6 | 2011-01-08 05:36 | 419.134 | 4 | 49 | 0.3600434 | 4.199883 | 30.79933 | 30.11929 | 125.3768 | 106.4948 | 0 | 0.1110891 | 0 | 0 | 0
10095 | 413994 | 2011-01-08 05:39 | 586.553 | 4 | 49 | 0.3100145 | 4.199721 | 30.81488 | 30.11929 | 125.4422 | 106.4948 | -3.232956e-05 | 0.1110891 | 0 | 0 | 0
10096 | 414198.3 | 2011-01-08 05:42 | 790.8153 | 4 | 49 | 0.2599856 | 4.199883 | 30.83101 | 30.11929 | 125.5099 | 106.4948 | 0 | 0.1110891 | 0 | 0 | 0
10097 | 414451.1 | 2011-01-08 05:46 | 1043.686 | 4 | 49 | 0.2099567 | 4.199883 | 30.84746 | 30.11929 | 125.579 | 106.4948 | 0 | 0.1110891 | 0 | 0 | 0
10098 | 414785.2 | 2011-01-08 05:52 | 1377.697 | 4 | 49 | 0.1599278 | 4.199883 | 30.86452 | 30.11929 | 125.6507 | 106.4948 | 0 | 0.1110891 | 0 | 0 | 0
10099 | 415277.3 | 2011-01-08 06:00 | 1869.829 | 4 | 49 | 0.1098989 | 4.199883 | 30.88274 | 30.11929 | 125.7272 | 106.4948 | 0 | 0.1110891 | 0 | 0 | 0
10100 | 416194.9 | 2011-01-08 06:15 | 2787.471 | 4 | 49 | 0.05987006 | 4.199883 | 30.90362 | 30.11929 | 125.8149 | 106.4948 | 0 | 0.1110891 | 0 | 0 | 0
10101 | 416508.9 | 2011-01-08 06:21 | 3101.45 | 4 | 49 | 0.04986428 | 4.199883 | 30.90842 | 30.11929 | 125.835 | 106.4948 | 0 | 0.1110891 | 0 | 0 | 0
10102 | 416538.9 | 2011-01-08 06:21 | 30.01515 | 5 | 49 | 0 | 4.19065 | 30.90842 | 30.11929 | 125.835 | 106.4948 | -3.242493e-05 | 0.1110891 | 0 | 0 | 0
10103 | 416568.9 | 2011-01-08 06:22 | 60.01479 | 5 | 49 | 0 | 4.189031 | 30.90842 | 30.11929 | 125.835 | 106.4948 | -3.232956e-05 | 0.1110891 | 0 | 0 | 0
10104 | 416569.1 | 2011-01-08 06:22 | 0.1874913 | 6 | 49 | -0.0001646073 | 4.188706 | 30.90842 | 30.11929 | 125.835 | 106.4948 | -6.484985e-05 | 0.1081411 | 0 | 0 | 0
10105 | 416573.9 | 2011-01-08 06:22 | 5.015554 | 6 | 49 | 0.0007450088 | 4.188869 | 30.90842 | 30.11929 | 125.835 | 106.4948 | -3.242493e-05 | 0.1081411 | 0 | 0 | 0
10106 | 416593 | 2011-01-08 06:22 | 19.07792 | 7 | 49 | -1.100072 | 3.988832 | 30.90842 | 30.12512 | 125.835 | 106.5181 | -0.001684523 | 0.1081411 | 0 | 0 | 0
10107 | 416623 | 2011-01-08 06:23 | 49.09293 | 7 | 49 | -1.100072 | 3.939107 | 30.90842 | 30.13429 | 125.835 | 106.5545 | -0.001166201 | 0.1081411 | 0 | 0 | 0
10108 | 416653 | 2011-01-08 06:23 | 79.10808 | 7 | 49 | -1.09989 | 3.899586 | 30.90842 | 30.14346 | 125.835 | 106.5904 | -0.001004219 | 0.1081411 | 0 | 0 | 0
10109 | 416683 | 2011-01-08 06:24 | 109.1232 | 7 | 49 | -1.09989 | 3.867191 | 30.90842 | 30.15263 | 125.835 | 106.626 | -0.0008098602 | 0.1081411 | 0 | 0 | 0
10110 | 416713.1 | 2011-01-08 06:24 | 139.1386 | 7 | 49 | -1.09989 | 3.83998 | 30.90842 | 30.1618 | 125.835 | 106.6614 | -0.0006479264 | 0.1081411 | 0 | 0 | 0
10111 | 416743.1 | 2011-01-08 06:25 | 169.1535 | 7 | 49 | -1.09989 | 3.81617 | 30.90842 | 30.17097 | 125.835 | 106.6965 | -0.0006155014 | 0.1081411 | 0 | 0 | 0
10112 | 416773.1 | 2011-01-08 06:25 | 199.1688 | 7 | 49 | -1.099709 | 3.795761 | 30.90842 | 30.18014 | 125.835 | 106.7314 | -0.0004535198 | 0.1081411 | 0 | 0 | 0
10113 | 416803.1 | 2011-01-08 06:26 | 229.1838 | 7 | 49 | -1.09989 | 3.777296 | 30.90842 | 30.18931 | 125.835 | 106.7661 | -0.0004859447 | 0.1081411 | 0 | 0 | 0
10114 | 416833.1 | 2011-01-08 06:26 | 259.199 | 7 | 49 | -1.09989 | 3.760451 | 30.90842 | 30.19848 | 125.835 | 106.8006 | -0.0004210949 | 0.1081411 | 0 | 0 | 0
10115 | 416863.1 | 2011-01-08 06:27 | 289.214 | 7 | 49 | -1.099709 | 3.745064 | 30.90842 | 30.20765 | 125.835 | 106.8351 | -0.0003887653 | 0.1081411 | 0 | 0 | 0
10116 | 416893.1 | 2011-01-08 06:27 | 319.2292 | 7 | 49 | -1.100072 | 3.73081 | 30.90842 | 30.21682 | 125.835 | 106.8693 | -0.0003887653 | 0.1081411 | 0 | 0 | 0
10117 | 416923.2 | 2011-01-08 06:28 | 349.2443 | 7 | 49 | -1.100072 | 3.717529 | 30.90842 | 30.22599 | 125.835 | 106.9035 | -0.0002915383 | 0.1081411 | 0 | 0 | 0
10118 | 416953.2 | 2011-01-08 06:28 | 379.2594 | 7 | 49 | -1.09989 | 3.704895 | 30.90842 | 30.23516 | 125.835 | 106.9375 | -0.0002915383 | 0.1081411 | 0 | 0 | 0
10119 | 416983.2 | 2011-01-08 06:29 | 409.2746 | 7 | 49 | -1.09989 | 3.692585 | 30.90842 | 30.24433 | 125.835 | 106.9714 | -0.0002915383 | 0.1081411 | 0 | 0 | 0
10120 | 417013.2 | 2011-01-08 06:29 | 439.2898 | 7 | 49 | -1.09989 | 3.680923 | 30.90842 | 30.2535 | 125.835 | 107.0052 | -0.0003563404 | 0.1081411 | 0 | 0 | 0
10121 | 417043.2 | 2011-01-08 06:30 | 469.3049 | 7 | 49 | -1.09989 | 3.669747 | 30.90842 | 30.26267 | 125.835 | 107.0389 | -0.0003239632 | 0.1081411 | 0 | 0 | 0
10122 | 417073.2 | 2011-01-08 06:30 | 499.3201 | 7 | 49 | -1.09989 | 3.658732 | 30.90842 | 30.27184 | 125.835 | 107.0725 | -0.0003239632 | 0.1081411 | 0 | 0 | 0
10123 | 417103.2 | 2011-01-08 06:31 | 529.3353 | 7 | 49 | -1.09989 | 3.648204 | 30.90842 | 30.28101 | 125.835 | 107.1061 | -0.0003239632 | 0.1081411 | 0 | 0 | 0
10124 | 417133.3 | 2011-01-08 06:31 | 559.3503 | 7 | 49 | -1.099709 | 3.638324 | 30.90842 | 30.29018 | 125.835 | 107.1395 | -0.0002267361 | 0.1081411 | 0 | 0 | 0
10125 | 417163.3 | 2011-01-08 06:32 | 589.3657 | 7 | 49 | -1.09989 | 3.62812 | 30.90842 | 30.29935 | 125.835 | 107.1728 | -0.0002915383 | 0.1081411 | 0 | 0 | 0
10126 | 417193.3 | 2011-01-08 06:32 | 619.3806 | 7 | 49 | -1.099709 | 3.618725 | 30.90842 | 30.30852 | 125.835 | 107.206 | -0.0002267838 | 0.1081411 | 0 | 0 | 0
10127 | 417223.3 | 2011-01-08 06:33 | 649.3957 | 7 | 49 | -1.100072 | 3.609331 | 30.90842 | 30.31769 | 125.835 | 107.2391 | -0.0002267838 | 0.1081411 | 0 | 0 | 0
10128 | 417253.3 | 2011-01-08 06:33 | 679.4108 | 7 | 49 | -1.09989 | 3.60026 | 30.90842 | 30.32686 | 125.835 | 107.2722 | -0.000259161 | 0.1081411 | 0 | 0 | 0
10129 | 417283.3 | 2011-01-08 06:34 | 709.4283 | 7 | 49 | -1.099709 | 3.591676 | 30.90842 | 30.33603 | 125.835 | 107.3052 | -0.0002267361 | 0.1081411 | 0 | 0 | 0
10130 | 417313.4 | 2011-01-08 06:34 | 739.4411 | 7 | 49 | -1.100072 | 3.582929 | 30.90842 | 30.3452 | 125.835 | 107.3381 | -0.0002267838 | 0.1081411 | 0 | 0 | 0
10131 | 417343.4 | 2011-01-08 06:35 | 769.4562 | 7 | 49 | -1.09989 | 3.574669 | 30.90842 | 30.35437 | 125.835 | 107.3709 | -0.0001943588 | 0.1081411 | 0 | 0 | 0
10132 | 417373.4 | 2011-01-08 06:35 | 799.4714 | 7 | 49 | -1.099709 | 3.566732 | 30.90842 | 30.36354 | 125.835 | 107.4036 | -0.0001943588 | 0.1081411 | 0 | 0 | 0
10133 | 417403.4 | 2011-01-08 06:36 | 829.4866 | 7 | 49 | -1.09989 | 3.558958 | 30.90842 | 30.37271 | 125.835 | 107.4363 | -0.0002267361 | 0.1081411 | 0 | 0 | 0
10134 | 417433.4 | 2011-01-08 06:36 | 859.5017 | 7 | 49 | -1.09989 | 3.551507 | 30.90842 | 30.38188 | 125.835 | 107.4689 | -0.0001295567 | 0.1081411 | 0 | 0 | 0
10135 | 417463.4 | 2011-01-08 06:37 | 889.5168 | 7 | 49 | -1.100072 | 3.54438 | 30.90842 | 30.39105 | 125.835 | 107.5014 | -0.0001295567 | 0.1081411 | 0 | 0 | 0
10136 | 417493.4 | 2011-01-08 06:37 | 919.5321 | 7 | 49 | -1.100072 | 3.537091 | 30.90842 | 30.40023 | 125.835 | 107.5339 | -0.0002267361 | 0.1081411 | 0 | 0 | 0
10137 | 417523.5 | 2011-01-08 06:38 | 949.5471 | 7 | 49 | -1.09989 | 3.530288 | 30.90842 | 30.4094 | 125.835 | 107.5663 | -0.0001619816 | 0.1081411 | 0 | 0 | 0
10138 | 417553.5 | 2011-01-08 06:38 | 979.5624 | 7 | 49 | -1.099709 | 3.523809 | 30.90842 | 30.41857 | 125.835 | 107.5987 | -0.0001619816 | 0.1081411 | 0 | 0 | 0
10139 | 417583.5 | 2011-01-08 06:39 | 1009.577 | 7 | 49 | -1.09989 | 3.517007 | 30.90842 | 30.42774 | 125.835 | 107.6309 | -0.0002267361 | 0.1081411 | 0 | 0 | 0
10140 | 417613.5 | 2011-01-08 06:39 | 1039.593 | 7 | 49 | -1.09989 | 3.51069 | 30.90842 | 30.43691 | 125.835 | 107.6632 | -0.0002267361 | 0.1081411 | 0 | 0 | 0
10141 | 417643.5 | 2011-01-08 06:40 | 1069.608 | 7 | 49 | -1.100072 | 3.504049 | 30.90842 | 30.44608 | 125.835 | 107.6953 | -0.0002267361 | 0.1081411 | 0 | 0 | 0
10142 | 417673.5 | 2011-01-08 06:40 | 1099.623 | 7 | 49 | -1.09989 | 3.497894 | 30.90842 | 30.45525 | 125.835 | 107.7274 | -0.0001296043 | 0.1081411 | 0 | 0 | 0
10143 | 417703.6 | 2011-01-08 06:41 | 1129.638 | 7 | 49 | -1.100072 | 3.491901 | 30.90842 | 30.46442 | 125.835 | 107.7595 | -0.0001619339 | 0.1081411 | 0 | 0 | 0
10144 | 417733.6 | 2011-01-08 06:41 | 1159.653 | 7 | 49 | -1.100072 | 3.48607 | 30.90842 | 30.47359 | 125.835 | 107.7915 | -0.0001619339 | 0.1081411 | 0 | 0 | 0
10145 | 417763.6 | 2011-01-08 06:42 | 1189.668 | 7 | 49 | -1.099709 | 3.479915 | 30.90842 | 30.48276 | 125.835 | 107.8234 | -0.0001619816 | 0.1081411 | 0 | 0 | 0
10146 | 417793.6 | 2011-01-08 06:42 | 1219.684 | 7 | 49 | -1.099709 | 3.474084 | 30.90842 | 30.49193 | 125.835 | 107.8553 | -0.0001295567 | 0.1081411 | 0 | 0 | 0
10147 | 417823.6 | 2011-01-08 06:43 | 1249.699 | 7 | 49 | -1.099709 | 3.467605 | 30.90842 | 30.5011 | 125.835 | 107.8871 | -0.0001944065 | 0.1081411 | 0 | 0 | 0
10148 | 417853.6 | 2011-01-08 06:43 | 1279.714 | 7 | 49 | -1.100072 | 3.461288 | 30.90842 | 30.51027 | 125.835 | 107.9189 | -0.0001296043 | 0.1081411 | 0 | 0 | 0
10149 | 417883.6 | 2011-01-08 06:44 | 1309.729 | 7 | 49 | -1.09989 | 3.454647 | 30.90842 | 30.51944 | 125.835 | 107.9506 | -0.0001944065 | 0.1081411 | 0 | 0 | 0
10150 | 417913.7 | 2011-01-08 06:44 | 1339.744 | 7 | 49 | -1.100072 | 3.447844 | 30.90842 | 30.52861 | 125.835 | 107.9823 | -0.0001943588 | 0.1081411 | 0 | 0 | 0
10151 | 417943.7 | 2011-01-08 06:45 | 1369.759 | 7 | 49 | -1.09989 | 3.440556 | 30.90842 | 30.53778 | 125.835 | 108.0139 | -0.0002267838 | 0.1081411 | 0 | 0 | 0
10152 | 417973.7 | 2011-01-08 06:45 | 1399.774 | 7 | 49 | -1.100072 | 3.433267 | 30.90842 | 30.54695 | 125.835 | 108.0454 | -0.0001943588 | 0.1081411 | 0 | 0 | 0
10153 | 418003.7 | 2011-01-08 06:46 | 1429.791 | 7 | 49 | -1.09989 | 3.425492 | 30.90842 | 30.55612 | 125.835 | 108.0768 | -0.0002267838 | 0.1081411 | 0 | 0 | 0
10154 | 418033.7 | 2011-01-08 06:46 | 1459.805 | 7 | 49 | -1.09989 | 3.417556 | 30.90842 | 30.56529 | 125.835 | 108.1082 | -0.0002267361 | 0.1081411 | 0 | 0 | 0
10155 | 418063.7 | 2011-01-08 06:47 | 1489.82 | 7 | 49 | -1.09989 | 3.408971 | 30.90842 | 30.57446 | 125.835 | 108.1395 | -0.0002267838 | 0.1081411 | 0 | 0 | 0
10156 | 418093.7 | 2011-01-08 06:47 | 1519.835 | 7 | 49 | -1.100072 | 3.399576 | 30.90842 | 30.58363 | 125.835 | 108.1707 | -0.0002915859 | 0.1081411 | 0 | 0 | 0
10157 | 418123.8 | 2011-01-08 06:48 | 1549.85 | 7 | 49 | -1.099709 | 3.389696 | 30.90842 | 30.5928 | 125.835 | 108.2019 | -0.0002915859 | 0.1081411 | 0 | 0 | 0
10158 | 418153.8 | 2011-01-08 06:48 | 1579.865 | 7 | 49 | -1.09989 | 3.378682 | 30.90842 | 30.60197 | 125.835 | 108.2329 | -0.0003239155 | 0.1081411 | 0 | 0 | 0
10159 | 418183.8 | 2011-01-08 06:49 | 1609.88 | 7 | 49 | -1.100072 | 3.366534 | 30.90842 | 30.61114 | 125.835 | 108.2638 | -0.0003563404 | 0.1081411 | 0 | 0 | 0
10160 | 418213.8 | 2011-01-08 06:49 | 1639.895 | 7 | 49 | -1.09989 | 3.352767 | 30.90842 | 30.62031 | 125.835 | 108.2946 | -0.0003887177 | 0.1081411 | 0 | 0 | 0
10161 | 418243.8 | 2011-01-08 06:50 | 1669.911 | 7 | 49 | -1.09989 | 3.337055 | 30.90842 | 30.62948 | 125.835 | 108.3253 | -0.0003887177 | 0.1081411 | 0 | 0 | 0
10162 | 418273.8 | 2011-01-08 06:50 | 1699.926 | 7 | 49 | -1.100072 | 3.318104 | 30.90842 | 30.63866 | 125.835 | 108.3558 | -0.0005831242 | 0.1081411 | 0 | 0 | 0
10163 | 418303.9 | 2011-01-08 06:51 | 1729.941 | 7 | 49 | -1.09989 | 3.294942 | 30.90842 | 30.64783 | 125.835 | 108.3862 | -0.0006802559 | 0.1081411 | 0 | 0 | 0
10164 | 418333.9 | 2011-01-08 06:51 | 1759.956 | 7 | 49 | -1.100072 | 3.265949 | 30.90842 | 30.657 | 125.835 | 108.4162 | -0.0008098602 | 0.1081411 | 0 | 0 | 0
10165 | 418363.9 | 2011-01-08 06:52 | 1789.971 | 7 | 49 | -1.09989 | 3.228696 | 30.90842 | 30.66617 | 125.835 | 108.446 | -0.001133776 | 0.1081411 | 0 | 0 | 0
10166 | 418393.9 | 2011-01-08 06:52 | 1819.986 | 7 | 49 | -1.100072 | 3.17978 | 30.90842 | 30.67534 | 125.835 | 108.4754 | -0.001457787 | 0.1081411 | 0 | 0 | 0
10167 | 418423.9 | 2011-01-08 06:53 | 1850.001 | 7 | 49 | -1.09989 | 3.112561 | 30.90842 | 30.68451 | 125.835 | 108.5043 | -0.002040863 | 0.1081411 | 0 | 0 | 0
10168 | 418453.9 | 2011-01-08 06:53 | 1880.016 | 7 | 49 | -1.09989 | 3.021047 | 30.90842 | 30.69368 | 125.835 | 108.5324 | -0.002818298 | 0.1081411 | 0 | 0 | 0
10169 | 418483.9 | 2011-01-08 06:54 | 1910.031 | 7 | 49 | -1.09989 | 2.890983 | 30.90842 | 30.70285 | 125.835 | 108.5596 | -0.003952122 | 0.1081411 | 0 | 0 | 0
10170 | 418514 | 2011-01-08 06:54 | 1940.047 | 7 | 49 | -1.099709 | 2.725933 | 30.90842 | 30.71202 | 125.835 | 108.5854 | -0.004859209 | 0.1081411 | 0 | 0 | 0
10171 | 418518.2 | 2011-01-08 06:54 | 1944.281 | 7 | 49 | -1.09989 | 2.699855 | 30.90842 | 30.71331 | 125.835 | 108.5889 | -0.004859162 | 0.1081411 | 0 | 0 | 0
10172 | 418578.2 | 2011-01-08 06:55 | 60.01465 | 8 | 49 | 0 | 3.639296 | 30.90842 | 30.71331 | 125.835 | 108.5889 | 0.001101398 | 0.1081411 | 0 | 0 | 0
10173 | 418578.4 | 2011-01-08 06:55 | 0.1874287 | 9 | 49 | -0.0003465305 | 3.639134 | 30.90842 | 30.71331 | 125.835 | 108.5889 | 0 | 0.1103787 | 0 | 0 | 0
10174 | 418583.2 | 2011-01-08 06:55 | 5.015525 | 9 | 49 | 0.0005630856 | 3.645613 | 30.90842 | 30.71331 | 125.835 | 108.5889 | 0.0009070396 | 0.1103787 | 0 | 0 | 0
10175 | 418613.2 | 2011-01-08 06:56 | 30.01517 | 1 | 50 | 0 | 3.67169 | 30.90842 | 30.71331 | 125.835 | 108.5889 | 0.0005506992 | 0.1103787 | 0 | 0 | 0
10176 | 418643.2 | 2011-01-08 06:56 | 60.03031 | 1 | 50 | 0 | 3.68805 | 30.90842 | 30.71331 | 125.835 | 108.5889 | 0.0003887177 | 0.1103787 | 0 | 0 | 0
10177 | 418673.3 | 2011-01-08 06:57 | 90.04544 | 1 | 50 | 0 | 3.69955 | 30.90842 | 30.71331 | 125.835 | 108.5889 | 0.000259161 | 0.1103787 | 0 | 0 | 0
10178 | 418703.2 | 2011-01-08 06:57 | 120.0137 | 1 | 50 | 0 | 3.708296 | 30.90842 | 30.71331 | 125.835 | 108.5889 | 0.0001943588 | 0.1103787 | 0 | 0 | 0
10179 | 418733.2 | 2011-01-08 06:58 | 30.01506 | 2 | 50 | 0.5501531 | 3.823945 | 30.91301 | 30.71331 | 125.8525 | 108.5889 | 0.0007126808 | 0.1103787 | 0 | 0 | 0
10180 | 418763.3 | 2011-01-08 06:58 | 60.03009 | 2 | 50 | 0.5501531 | 3.842571 | 30.91759 | 30.71331 | 125.8701 | 108.5889 | 0.0004211426 | 0.1103787 | 0 | 0 | 0
10181 | 418793.3 | 2011-01-08 06:59 | 90.04532 | 2 | 50 | 0.5497893 | 3.855367 | 30.92218 | 30.71331 | 125.8877 | 108.5889 | 0.0003239632 | 0.1103787 | 0 | 0 | 0
10182 | 418823.3 | 2011-01-08 06:59 | 120.0605 | 2 | 50 | 0.5501531 | 3.865895 | 30.92677 | 30.71331 | 125.9054 | 108.5889 | 0.000259161 | 0.1103787 | 0 | 0 | 0
10183 | 418853.3 | 2011-01-08 07:00 | 150.0755 | 2 | 50 | 0.5501531 | 3.875128 | 30.93135 | 30.71331 | 125.9232 | 108.5889 | 0.0002267838 | 0.1103787 | 0 | 0 | 0
10184 | 418883.3 | 2011-01-08 07:00 | 180.0907 | 2 | 50 | 0.5501531 | 3.883065 | 30.93594 | 30.71331 | 125.941 | 108.5889 | 0.0001619816 | 0.1103787 | 0 | 0 | 0
10185 | 418913.3 | 2011-01-08 07:01 | 210.1058 | 2 | 50 | 0.5501531 | 3.890677 | 30.94052 | 30.71331 | 125.9588 | 108.5889 | 0.0002267838 | 0.1103787 | 0 | 0 | 0
10186 | 418943.4 | 2011-01-08 07:01 | 240.1209 | 2 | 50 | 0.5501531 | 3.897642 | 30.94511 | 30.71331 | 125.9767 | 108.5889 | 0.0001619816 | 0.1103787 | 0 | 0 | 0
10187 | 418973.4 | 2011-01-08 07:02 | 270.1361 | 2 | 50 | 0.5499712 | 3.904121 | 30.9497 | 30.71331 | 125.9946 | 108.5889 | 0.0001619816 | 0.1103787 | 0 | 0 | 0
10188 | 419003.4 | 2011-01-08 07:02 | 300.1511 | 2 | 50 | 0.5501531 | 3.910114 | 30.95428 | 30.71331 | 126.0125 | 108.5889 | 0.0001295567 | 0.1103787 | 0 | 0 | 0
10189 | 419033.4 | 2011-01-08 07:03 | 330.1663 | 2 | 50 | 0.5501531 | 3.915945 | 30.95887 | 30.71331 | 126.0304 | 108.5889 | 9.717941e-05 | 0.1103787 | 0 | 0 | 0
10190 | 419063.4 | 2011-01-08 07:03 | 360.1815 | 2 | 50 | 0.5499712 | 3.921614 | 30.96345 | 30.71331 | 126.0484 | 108.5889 | 0.0001619816 | 0.1103787 | 0 | 0 | 0
10191 | 419093.4 | 2011-01-08 07:04 | 390.1967 | 2 | 50 | 0.5501531 | 3.926797 | 30.96804 | 30.71331 | 126.0664 | 108.5889 | 0.0001619339 | 0.1103787 | 0 | 0 | 0
10192 | 419123.4 | 2011-01-08 07:04 | 420.2117 | 2 | 50 | 0.5501531 | 3.931818 | 30.97263 | 30.71331 | 126.0844 | 108.5889 | 9.722709e-05 | 0.1103787 | 0 | 0 | 0
10193 | 419153.5 | 2011-01-08 07:05 | 450.2269 | 2 | 50 | 0.5499712 | 3.936515 | 30.97721 | 30.71331 | 126.1024 | 108.5889 | 0.0001295567 | 0.1103787 | 0 | 0 | 0
10194 | 419183.5 | 2011-01-08 07:05 | 480.242 | 2 | 50 | 0.5501531 | 3.941051 | 30.9818 | 30.71331 | 126.1205 | 108.5889 | 0.0001295567 | 0.1103787 | 0 | 0 | 0
10195 | 419213.5 | 2011-01-08 07:06 | 510.2575 | 2 | 50 | 0.5499712 | 3.945262 | 30.98638 | 30.71331 | 126.1386 | 108.5889 | 9.722709e-05 | 0.1103787 | 0 | 0 | 0
10196 | 419243.5 | 2011-01-08 07:06 | 540.2723 | 2 | 50 | 0.5501531 | 3.949635 | 30.99097 | 30.71331 | 126.1567 | 108.5889 | 6.475449e-05 | 0.1103787 | 0 | 0 | 0
10197 | 419273.5 | 2011-01-08 07:07 | 570.2875 | 2 | 50 | 0.5501531 | 3.953684 | 30.99556 | 30.71331 | 126.1748 | 108.5889 | 0.0001295567 | 0.1103787 | 0 | 0 | 0
10198 | 419303.5 | 2011-01-08 07:07 | 600.3026 | 2 | 50 | 0.5499712 | 3.95741 | 31.00014 | 30.71331 | 126.193 | 108.5889 | 0.0001296043 | 0.1103787 | 0 | 0 | 0
10199 | 419333.5 | 2011-01-08 07:08 | 630.3178 | 2 | 50 | 0.5499712 | 3.961135 | 31.00473 | 30.71331 | 126.2111 | 108.5889 | 9.717941e-05 | 0.1103787 | 0 | 0 | 0
10200 | 419363.6 | 2011-01-08 07:08 | 660.3329 | 2 | 50 | 0.5501531 | 3.965023 | 31.00931 | 30.71331 | 126.2293 | 108.5889 | 0.0001296043 | 0.1103787 | 0 | 0 | 0
10201 | 419393.6 | 2011-01-08 07:09 | 690.348 | 2 | 50 | 0.5497893 | 3.968424 | 31.0139 | 30.71331 | 126.2475 | 108.5889 | 9.717941e-05 | 0.1103787 | 0 | 0 | 0
10202 | 419423.6 | 2011-01-08 07:09 | 720.3631 | 2 | 50 | 0.5499712 | 3.971825 | 31.01849 | 30.71331 | 126.2657 | 108.5889 | 9.717941e-05 | 0.1103787 | 0 | 0 | 0
10203 | 419453.6 | 2011-01-08 07:10 | 750.3784 | 2 | 50 | 0.5501531 | 3.975227 | 31.02307 | 30.71331 | 126.2839 | 108.5889 | 9.722709e-05 | 0.1103787 | 0 | 0 | 0
10204 | 419483.6 | 2011-01-08 07:10 | 780.3935 | 2 | 50 | 0.5499712 | 3.978466 | 31.02766 | 30.71331 | 126.3022 | 108.5889 | 6.480217e-05 | 0.1103787 | 0 | 0 | 0
10205 | 419513.6 | 2011-01-08 07:11 | 810.4085 | 2 | 50 | 0.5501531 | 3.981868 | 31.03225 | 30.71331 | 126.3204 | 108.5889 | 6.475449e-05 | 0.1103787 | 0 | 0 | 0
10206 | 419543.7 | 2011-01-08 07:11 | 840.4237 | 2 | 50 | 0.5501531 | 3.985107 | 31.03683 | 30.71331 | 126.3387 | 108.5889 | 9.717941e-05 | 0.1103787 | 0 | 0 | 0
10207 | 419573.7 | 2011-01-08 07:12 | 870.439 | 2 | 50 | 0.5501531 | 3.988184 | 31.04142 | 30.71331 | 126.357 | 108.5889 | 6.475449e-05 | 0.1103787 | 0 | 0 | 0
10208 | 419603.7 | 2011-01-08 07:12 | 900.454 | 2 | 50 | 0.5501531 | 3.991262 | 31.046 | 30.71331 | 126.3753 | 108.5889 | 9.717941e-05 | 0.1103787 | 0 | 0 | 0
10209 | 419633.7 | 2011-01-08 07:13 | 930.4691 | 2 | 50 | 0.5501531 | 3.994339 | 31.05059 | 30.71331 | 126.3936 | 108.5889 | 9.717941e-05 | 0.1103787 | 0 | 0 | 0
10210 | 419663.7 | 2011-01-08 07:13 | 960.4845 | 2 | 50 | 0.5499712 | 3.997579 | 31.05517 | 30.71331 | 126.4119 | 108.5889 | 9.717941e-05 | 0.1103787 | 0 | 0 | 0
10211 | 419693.7 | 2011-01-08 07:14 | 990.4994 | 2 | 50 | 0.5497893 | 4.000494 | 31.05976 | 30.71331 | 126.4302 | 108.5889 | 3.242493e-05 | 0.1103787 | 0 | 0 | 0
10212 | 419723.7 | 2011-01-08 07:14 | 1020.515 | 2 | 50 | 0.5499712 | 4.00341 | 31.06434 | 30.71331 | 126.4486 | 108.5889 | 9.717941e-05 | 0.1103787 | 0 | 0 | 0
10213 | 419753.8 | 2011-01-08 07:15 | 1050.53 | 2 | 50 | 0.5501531 | 4.006487 | 31.06893 | 30.71331 | 126.4669 | 108.5889 | 9.717941e-05 | 0.1103787 | 0 | 0 | 0
10214 | 419783.8 | 2011-01-08 07:15 | 1080.546 | 2 | 50 | 0.5501531 | 4.009241 | 31.07352 | 30.71331 | 126.4853 | 108.5889 | 6.484985e-05 | 0.1103787 | 0 | 0 | 0
10215 | 419813.8 | 2011-01-08 07:16 | 1110.56 | 2 | 50 | 0.5501531 | 4.012319 | 31.0781 | 30.71331 | 126.5037 | 108.5889 | 9.717941e-05 | 0.1103787 | 0 | 0 | 0
10216 | 419843.8 | 2011-01-08 07:16 | 1140.575 | 2 | 50 | 0.5499712 | 4.015072 | 31.08269 | 30.71331 | 126.5221 | 108.5889 | 9.717941e-05 | 0.1103787 | 0 | 0 | 0
10217 | 419873.8 | 2011-01-08 07:17 | 1170.59 | 2 | 50 | 0.5499712 | 4.017988 | 31.08727 | 30.71331 | 126.5405 | 108.5889 | 9.727478e-05 | 0.1103787 | 0 | 0 | 0
10218 | 419903.8 | 2011-01-08 07:17 | 1200.605 | 2 | 50 | 0.5501531 | 4.020903 | 31.09186 | 30.71331 | 126.559 | 108.5889 | 9.717941e-05 | 0.1103787 | 0 | 0 | 0
10219 | 419933.9 | 2011-01-08 07:18 | 1230.621 | 2 | 50 | 0.5501531 | 4.023656 | 31.09645 | 30.71331 | 126.5774 | 108.5889 | 9.717941e-05 | 0.1103787 | 0 | 0 | 0
10220 | 419963.9 | 2011-01-08 07:18 | 1260.636 | 2 | 50 | 0.5499712 | 4.02641 | 31.10103 | 30.71331 | 126.5959 | 108.5889 | 9.717941e-05 | 0.1103787 | 0 | 0 | 0
10221 | 419993.9 | 2011-01-08 07:19 | 1290.651 | 2 | 50 | 0.5501531 | 4.029325 | 31.10562 | 30.71331 | 126.6143 | 108.5889 | 9.717941e-05 | 0.1103787 | 0 | 0 | 0
10222 | 420023.9 | 2011-01-08 07:19 | 1320.666 | 2 | 50 | 0.5497893 | 4.031917 | 31.1102 | 30.71331 | 126.6328 | 108.5889 | 3.242493e-05 | 0.1103787 | 0 | 0 | 0
10223 | 420053.9 | 2011-01-08 07:20 | 1350.681 | 2 | 50 | 0.5499712 | 4.034832 | 31.11479 | 30.71331 | 126.6513 | 108.5889 | 6.475449e-05 | 0.1103787 | 0 | 0 | 0
10224 | 420083.9 | 2011-01-08 07:20 | 1380.696 | 2 | 50 | 0.5499712 | 4.037586 | 31.11938 | 30.71331 | 126.6698 | 108.5889 | 6.475449e-05 | 0.1103787 | 0 | 0 | 0
10225 | 420113.9 | 2011-01-08 07:21 | 1410.711 | 2 | 50 | 0.5501531 | 4.040502 | 31.12396 | 30.71331 | 126.6884 | 108.5889 | 6.475449e-05 | 0.1103787 | 0 | 0 | 0
10226 | 420144 | 2011-01-08 07:21 | 1440.727 | 2 | 50 | 0.5499712 | 4.043255 | 31.12855 | 30.71331 | 126.7069 | 108.5889 | 9.717941e-05 | 0.1103787 | 0 | 0 | 0
10227 | 420174 | 2011-01-08 07:22 | 1470.742 | 2 | 50 | 0.5501531 | 4.046171 | 31.13313 | 30.71331 | 126.7254 | 108.5889 | 6.475449e-05 | 0.1103787 | 0 | 0 | 0
10228 | 420204 | 2011-01-08 07:22 | 1500.757 | 2 | 50 | 0.5499712 | 4.048924 | 31.13772 | 30.71331 | 126.744 | 108.5889 | 3.242493e-05 | 0.1103787 | 0 | 0 | 0
10229 | 420234 | 2011-01-08 07:23 | 1530.772 | 2 | 50 | 0.5501531 | 4.052002 | 31.14231 | 30.71331 | 126.7626 | 108.5889 | 9.727478e-05 | 0.1103787 | 0 | 0 | 0
10230 | 420264 | 2011-01-08 07:23 | 1560.787 | 2 | 50 | 0.5497893 | 4.054755 | 31.14689 | 30.71331 | 126.7812 | 108.5889 | 9.717941e-05 | 0.1103787 | 0 | 0 | 0
10231 | 420294 | 2011-01-08 07:24 | 1590.802 | 2 | 50 | 0.5499712 | 4.057509 | 31.15148 | 30.71331 | 126.7998 | 108.5889 | 3.242493e-05 | 0.1103787 | 0 | 0 | 0
10232 | 420324 | 2011-01-08 07:24 | 1620.817 | 2 | 50 | 0.5501531 | 4.060748 | 31.15606 | 30.71331 | 126.8184 | 108.5889 | 9.717941e-05 | 0.1103787 | 0 | 0 | 0
10233 | 420354.1 | 2011-01-08 07:25 | 1650.833 | 2 | 50 | 0.5497893 | 4.06334 | 31.16065 | 30.71331 | 126.837 | 108.5889 | 6.475449e-05 | 0.1103787 | 0 | 0 | 0
10234 | 420384.1 | 2011-01-08 07:25 | 1680.848 | 2 | 50 | 0.5499712 | 4.066255 | 31.16524 | 30.71331 | 126.8557 | 108.5889 | 6.475449e-05 | 0.1103787 | 0 | 0 | 0
10235 | 420414.1 | 2011-01-08 07:26 | 1710.863 | 2 | 50 | 0.5499712 | 4.069333 | 31.16982 | 30.71331 | 126.8743 | 108.5889 | 6.475449e-05 | 0.1103787 | 0 | 0 | 0
10236 | 420444.1 | 2011-01-08 07:26 | 1740.878 | 2 | 50 | 0.5501531 | 4.07241 | 31.17441 | 30.71331 | 126.893 | 108.5889 | 6.475449e-05 | 0.1103787 | 0 | 0 | 0
10237 | 420474.1 | 2011-01-08 07:27 | 1770.893 | 2 | 50 | 0.5501531 | 4.075488 | 31.17899 | 30.71331 | 126.9117 | 108.5889 | 9.717941e-05 | 0.1103787 | 0 | 0 | 0
10238 | 420504.1 | 2011-01-08 07:27 | 1800.91 | 2 | 50 | 0.5501531 | 4.078403 | 31.18358 | 30.71331 | 126.9304 | 108.5889 | 9.727478e-05 | 0.1103787 | 0 | 0 | 0
10239 | 420534.2 | 2011-01-08 07:28 | 1830.923 | 2 | 50 | 0.5499712 | 4.081481 | 31.18817 | 30.71331 | 126.9491 | 108.5889 | 9.717941e-05 | 0.1103787 | 0 | 0 | 0
10240 | 420564.2 | 2011-01-08 07:28 | 1860.938 | 2 | 50 | 0.5501531 | 4.08472 | 31.19275 | 30.71331 | 126.9678 | 108.5889 | 9.717941e-05 | 0.1103787 | 0 | 0 | 0
10241 | 420594.2 | 2011-01-08 07:29 | 1890.954 | 2 | 50 | 0.5501531 | 4.087798 | 31.19734 | 30.71331 | 126.9865 | 108.5889 | 6.475449e-05 | 0.1103787 | 0 | 0 | 0
10242 | 420624.2 | 2011-01-08 07:29 | 1920.969 | 2 | 50 | 0.5499712 | 4.090875 | 31.20192 | 30.71331 | 127.0053 | 108.5889 | 9.717941e-05 | 0.1103787 | 0 | 0 | 0
10243 | 420654.2 | 2011-01-08 07:30 | 1950.984 | 2 | 50 | 0.5501531 | 4.093953 | 31.20651 | 30.71331 | 127.0241 | 108.5889 | 9.717941e-05 | 0.1103787 | 0 | 0 | 0
10244 | 420684.2 | 2011-01-08 07:30 | 1980.999 | 2 | 50 | 0.5501531 | 4.097192 | 31.2111 | 30.71331 | 127.0428 | 108.5889 | 9.727478e-05 | 0.1103787 | 0 | 0 | 0
10245 | 420714.2 | 2011-01-08 07:31 | 2011.014 | 2 | 50 | 0.5499712 | 4.100431 | 31.21568 | 30.71331 | 127.0616 | 108.5889 | 6.475449e-05 | 0.1103787 | 0 | 0 | 0
10246 | 420744.3 | 2011-01-08 07:31 | 2041.029 | 2 | 50 | 0.5501531 | 4.103995 | 31.22027 | 30.71331 | 127.0805 | 108.5889 | 0.0001296043 | 0.1103787 | 0 | 0 | 0
10247 | 420774.3 | 2011-01-08 07:32 | 2071.044 | 2 | 50 | 0.5499712 | 4.10691 | 31.22485 | 30.71331 | 127.0993 | 108.5889 | 6.475449e-05 | 0.1103787 | 0 | 0 | 0
10248 | 420804.3 | 2011-01-08 07:32 | 2101.06 | 2 | 50 | 0.550335 | 4.110474 | 31.22944 | 30.71331 | 127.1181 | 108.5889 | 0.000129509 | 0.1103787 | 0 | 0 | 0
10249 | 420834.3 | 2011-01-08 07:33 | 2131.075 | 2 | 50 | 0.5499712 | 4.113713 | 31.23403 | 30.71331 | 127.137 | 108.5889 | 9.717941e-05 | 0.1103787 | 0 | 0 | 0
10250 | 420864.3 | 2011-01-08 07:33 | 2161.09 | 2 | 50 | 0.5499712 | 4.117115 | 31.23861 | 30.71331 | 127.1559 | 108.5889 | 9.717941e-05 | 0.1103787 | 0 | 0 | 0
10251 | 420894.3 | 2011-01-08 07:34 | 2191.105 | 2 | 50 | 0.5501531 | 4.120516 | 31.2432 | 30.71331 | 127.1747 | 108.5889 | 0.0001296043 | 0.1103787 | 0 | 0 | 0
10252 | 420924.4 | 2011-01-08 07:34 | 2221.12 | 2 | 50 | 0.5499712 | 4.123755 | 31.24778 | 30.71331 | 127.1936 | 108.5889 | 6.475449e-05 | 0.1103787 | 0 | 0 | 0
10253 | 420954.4 | 2011-01-08 07:35 | 2251.135 | 2 | 50 | 0.5501531 | 4.127157 | 31.25237 | 30.71331 | 127.2126 | 108.5889 | 6.475449e-05 | 0.1103787 | 0 | 0 | 0
10254 | 420984.4 | 2011-01-08 07:35 | 2281.151 | 2 | 50 | 0.5499712 | 4.13072 | 31.25696 | 30.71331 | 127.2315 | 108.5889 | 9.717941e-05 | 0.1103787 | 0 | 0 | 0
10255 | 421014.4 | 2011-01-08 07:36 | 2311.166 | 2 | 50 | 0.5501531 | 4.134284 | 31.26154 | 30.71331 | 127.2505 | 108.5889 | 0.000129509 | 0.1103787 | 0 | 0 | 0
10256 | 421044.4 | 2011-01-08 07:36 | 2341.181 | 2 | 50 | 0.5499712 | 4.137685 | 31.26613 | 30.71331 | 127.2694 | 108.5889 | 9.717941e-05 | 0.1103787 | 0 | 0 | 0
10257 | 421074.4 | 2011-01-08 07:37 | 2371.196 | 2 | 50 | 0.5501531 | 4.141249 | 31.27071 | 30.71331 | 127.2884 | 108.5889 | 0.0001296043 | 0.1103787 | 0 | 0 | 0
10258 | 421104.4 | 2011-01-08 07:37 | 2401.211 | 2 | 50 | 0.5501531 | 4.144974 | 31.2753 | 30.71331 | 127.3074 | 108.5889 | 9.717941e-05 | 0.1103787 | 0 | 0 | 0
10259 | 421134.5 | 2011-01-08 07:38 | 2431.226 | 2 | 50 | 0.5501531 | 4.148699 | 31.27989 | 30.71331 | 127.3264 | 108.5889 | 0.0001296043 | 0.1103787 | 0 | 0 | 0
10260 | 421164.5 | 2011-01-08 07:38 | 2461.241 | 2 | 50 | 0.5501531 | 4.152263 | 31.28447 | 30.71331 | 127.3455 | 108.5889 | 0.0001296043 | 0.1103787 | 0 | 0 | 0
10261 | 421194.5 | 2011-01-08 07:39 | 2491.256 | 2 | 50 | 0.5501531 | 4.155988 | 31.28906 | 30.71331 | 127.3645 | 108.5889 | 9.717941e-05 | 0.1103787 | 0 | 0 | 0
10262 | 421224.5 | 2011-01-08 07:39 | 2521.272 | 2 | 50 | 0.550335 | 4.159713 | 31.29365 | 30.71331 | 127.3836 | 108.5889 | 9.717941e-05 | 0.1103787 | 0 | 0 | 0
10263 | 421254.5 | 2011-01-08 07:40 | 2551.287 | 2 | 50 | 0.5501531 | 4.163439 | 31.29823 | 30.71331 | 127.4027 | 108.5889 | 9.717941e-05 | 0.1103787 | 0 | 0 | 0
10264 | 421284.5 | 2011-01-08 07:40 | 2581.302 | 2 | 50 | 0.5501531 | 4.167164 | 31.30282 | 30.71331 | 127.4218 | 108.5889 | 0.0001296043 | 0.1103787 | 0 | 0 | 0
10265 | 421314.5 | 2011-01-08 07:41 | 2611.317 | 2 | 50 | 0.5497893 | 4.171052 | 31.3074 | 30.71331 | 127.4409 | 108.5889 | 0.0001296043 | 0.1103787 | 0 | 0 | 0
10266 | 421344.6 | 2011-01-08 07:41 | 2641.332 | 2 | 50 | 0.5499712 | 4.174777 | 31.31199 | 30.71331 | 127.46 | 108.5889 | 9.717941e-05 | 0.1103787 | 0 | 0 | 0
10267 | 421374.6 | 2011-01-08 07:42 | 2671.347 | 2 | 50 | 0.5501531 | 4.178664 | 31.31658 | 30.71331 | 127.4792 | 108.5889 | 9.717941e-05 | 0.1103787 | 0 | 0 | 0
10268 | 421404.6 | 2011-01-08 07:42 | 2701.362 | 2 | 50 | 0.5499712 | 4.182551 | 31.32116 | 30.71331 | 127.4984 | 108.5889 | 0.000129509 | 0.1103787 | 0 | 0 | 0
10269 | 421434.6 | 2011-01-08 07:43 | 2731.378 | 2 | 50 | 0.5501531 | 4.186601 | 31.32575 | 30.71331 | 127.5175 | 108.5889 | 9.717941e-05 | 0.1103787 | 0 | 0 | 0
10270 | 421464.6 | 2011-01-08 07:43 | 2761.393 | 2 | 50 | 0.5501531 | 4.190488 | 31.33033 | 30.71331 | 127.5368 | 108.5889 | 0.0001296043 | 0.1103787 | 0 | 0 | 0
10271 | 421494.6 | 2011-01-08 07:44 | 2791.408 | 2 | 50 | 0.550335 | 4.194699 | 31.33492 | 30.71331 | 127.556 | 108.5889 | 0.000129509 | 0.1103787 | 0 | 0 | 0
10272 | 421524.7 | 2011-01-08 07:44 | 2821.423 | 2 | 50 | 0.5499712 | 4.198425 | 31.33951 | 30.71331 | 127.5752 | 108.5889 | 9.717941e-05 | 0.1103787 | 0 | 0 | 0
10273 | 421534.5 | 2011-01-08 07:44 | 2831.22 | 2 | 50 | 0.5501531 | 4.200045 | 31.341 | 30.71331 | 127.5815 | 108.5889 | 0.0001296043 | 0.1103787 | 0 | 0 | 0
10274 | 421564.5 | 2011-01-08 07:45 | 30.01508 | 3 | 50 | 0 | 4.096544 | 31.341 | 30.71331 | 127.5815 | 108.5889 | -0.0004534721 | 0.1103787 | 0 | 0 | 0
10275 | 421594.5 | 2011-01-08 07:45 | 60.03022 | 3 | 50 | 0 | 4.083748 | 31.341 | 30.71331 | 127.5815 | 108.5889 | -0.0002591133 | 0.1103787 | 0 | 0 | 0
10276 | 421624.5 | 2011-01-08 07:46 | 90.04536 | 3 | 50 | 0 | 4.075974 | 31.341 | 30.71331 | 127.5815 | 108.5889 | -0.0001620293 | 0.1103787 | 0 | 0 | 0
10277 | 421654.5 | 2011-01-08 07:46 | 120.0136 | 3 | 50 | 0 | 4.070791 | 31.341 | 30.71331 | 127.5815 | 108.5889 | -0.000129509 | 0.1103787 | 0 | 0 | 0
10278 | 421654.5 | 2011-01-08 07:46 | 2.596471205e-06 | 4 | 50 | 1.013875 | 4.200045 | 31.341 | 30.71331 | 127.5815 | 108.5889 | 0 | 0.1103787 | 0 | 0 | 0
10279 | 421655.1 | 2011-01-08 07:46 | 0.6696033 | 4 | 50 | 0.9631189 | 4.199883 | 31.34119 | 30.71331 | 127.5823 | 108.5889 | -3.242493e-05 | 0.1103787 | 0 | 0 | 0
10280 | 421657 | 2011-01-08 07:47 | 2.513312 | 4 | 50 | 0.91309 | 4.200045 | 31.34167 | 30.71331 | 127.5843 | 108.5889 | 0 | 0.1103787 | 0 | 0 | 0
10281 | 421659.9 | 2011-01-08 07:47 | 5.403873 | 4 | 50 | 0.8628792 | 4.199721 | 31.34238 | 30.71331 | 127.5873 | 108.5889 | -6.475449e-05 | 0.1103787 | 0 | 0 | 0
10282 | 421663.9 | 2011-01-08 07:47 | 9.40381 | 4 | 50 | 0.8126684 | 4.199883 | 31.34331 | 30.71331 | 127.5912 | 108.5889 | 3.232956e-05 | 0.1103787 | 0 | 0 | 0
10283 | 421669.2 | 2011-01-08 07:47 | 14.74749 | 4 | 50 | 0.7624575 | 4.200045 | 31.34447 | 30.71331 | 127.5961 | 108.5889 | 3.242493e-05 | 0.1103787 | 0 | 0 | 0
10284 | 421676.2 | 2011-01-08 07:47 | 21.68489 | 4 | 50 | 0.7124287 | 4.199883 | 31.34589 | 30.71331 | 127.602 | 108.5889 | -3.242493e-05 | 0.1103787 | 0 | 0 | 0
10285 | 421685.4 | 2011-01-08 07:47 | 30.96598 | 4 | 50 | 0.6623998 | 4.200045 | 31.34766 | 30.71331 | 127.6095 | 108.5889 | -3.242493e-05 | 0.1103787 | 0 | 0 | 0
10286 | 421698.5 | 2011-01-08 07:47 | 44.05958 | 4 | 50 | 0.6123709 | 4.199883 | 31.34998 | 30.71331 | 127.6192 | 108.5889 | -3.242493e-05 | 0.1103787 | 0 | 0 | 0
10287 | 421718.6 | 2011-01-08 07:48 | 64.12186 | 4 | 50 | 0.562342 | 4.200045 | 31.35324 | 30.71331 | 127.6329 | 108.5889 | 3.242493e-05 | 0.1103787 | 0 | 0 | 0
10288 | 421753.7 | 2011-01-08 07:48 | 99.2619 | 4 | 50 | 0.5123131 | 4.199883 | 31.35846 | 30.71331 | 127.6548 | 108.5889 | 0 | 0.1103787 | 0 | 0 | 0
10289 | 421821.5 | 2011-01-08 07:49 | 167.0107 | 4 | 50 | 0.4622842 | 4.199883 | 31.36759 | 30.71331 | 127.6932 | 108.5889 | -3.242493e-05 | 0.1103787 | 0 | 0 | 0
10290 | 421928.6 | 2011-01-08 07:51 | 274.1027 | 4 | 50 | 0.4122553 | 4.199883 | 31.38056 | 30.71331 | 127.7477 | 108.5889 | -3.242493e-05 | 0.1103787 | 0 | 0 | 0
10291 | 422065.2 | 2011-01-08 07:53 | 410.7411 | 4 | 50 | 0.3622265 | 4.199883 | 31.39524 | 30.71331 | 127.8093 | 108.5889 | 0 | 0.1103787 | 0 | 0 | 0
10292 | 422230.2 | 2011-01-08 07:56 | 575.7697 | 4 | 50 | 0.3121976 | 4.199883 | 31.41066 | 30.71331 | 127.8741 | 108.5889 | 0 | 0.1103787 | 0 | 0 | 0
10293 | 422431.9 | 2011-01-08 07:59 | 777.4071 | 4 | 50 | 0.2621687 | 4.200045 | 31.42671 | 30.71331 | 127.9415 | 108.5889 | 3.242493e-05 | 0.1103787 | 0 | 0 | 0
10294 | 422681.8 | 2011-01-08 08:04 | 1027.294 | 4 | 50 | 0.2121398 | 4.199883 | 31.44312 | 30.71331 | 128.0104 | 108.5889 | 0 | 0.1103787 | 0 | 0 | 0
10295 | 423010 | 2011-01-08 08:09 | 1355.554 | 4 | 50 | 0.1621109 | 4.199883 | 31.46009 | 30.71331 | 128.0817 | 108.5889 | 0 | 0.1103787 | 0 | 0 | 0
10296 | 423489.6 | 2011-01-08 08:17 | 1835.14 | 4 | 50 | 0.112082 | 4.199883 | 31.47815 | 30.71331 | 128.1575 | 108.5889 | -3.242493e-05 | 0.1103787 | 0 | 0 | 0
10297 | 424373.4 | 2011-01-08 08:32 | 2718.907 | 4 | 50 | 0.06205314 | 4.199721 | 31.49881 | 30.71331 | 128.2443 | 108.5889 | -3.232956e-05 | 0.1103787 | 0 | 0 | 0
10298 | 424744.5 | 2011-01-08 08:38 | 3089.995 | 4 | 50 | 0.04986428 | 4.199721 | 31.50459 | 30.71331 | 128.2685 | 108.5889 | -3.232956e-05 | 0.1103787 | 0 | 0 | 0
10299 | 424774.5 | 2011-01-08 08:38 | 30.01531 | 5 | 50 | 0 | 4.190326 | 31.50459 | 30.71331 | 128.2685 | 108.5889 | -6.475449e-05 | 0.1103787 | 0 | 0 | 0
10300 | 424804.5 | 2011-01-08 08:39 | 60.01468 | 5 | 50 | 0 | 4.189031 | 31.50459 | 30.71331 | 128.2685 | 108.5889 | -6.475449e-05 | 0.1103787 | 0 | 0 | 0
10301 | 424804.7 | 2011-01-08 08:39 | 0.1876342 | 6 | 50 | -0.0003465305 | 4.188706 | 31.50459 | 30.71331 | 128.2685 | 108.5889 | 0 | 0.1096671 | 0 | 0 | 0
10302 | 424809.5 | 2011-01-08 08:39 | 5.015563 | 6 | 50 | 0.0005630856 | 4.188869 | 31.50459 | 30.71331 | 128.2685 | 108.5889 | -3.242493e-05 | 0.1096671 | 0 | 0 | 0
10303 | 424828.8 | 2011-01-08 08:39 | 19.26532 | 7 | 50 | -1.09989 | 3.988832 | 31.50459 | 30.7192 | 128.2685 | 108.6125 | -0.001587343 | 0.1096671 | 0 | 0 | 0
10304 | 424858.8 | 2011-01-08 08:40 | 49.28089 | 7 | 50 | -1.09989 | 3.938783 | 31.50459 | 30.72837 | 128.2685 | 108.6488 | -0.001198578 | 0.1096671 | 0 | 0 | 0
10305 | 424888.8 | 2011-01-08 08:40 | 79.29559 | 7 | 50 | -1.09989 | 3.899748 | 31.50459 | 30.73754 | 128.2685 | 108.6848 | -0.0009718418 | 0.1096671 | 0 | 0 | 0
10306 | 424918.8 | 2011-01-08 08:41 | 109.3108 | 7 | 50 | -1.100072 | 3.867353 | 31.50459 | 30.74671 | 128.2685 | 108.7204 | -0.0007450581 | 0.1096671 | 0 | 0 | 0
10307 | 424948.8 | 2011-01-08 08:41 | 139.3259 | 7 | 50 | -1.099709 | 3.840304 | 31.50459 | 30.75588 | 128.2685 | 108.7557 | -0.0006478786 | 0.1096671 | 0 | 0 | 0
10308 | 424978.8 | 2011-01-08 08:42 | 169.3412 | 7 | 50 | -1.09989 | 3.816494 | 31.50459 | 30.76505 | 128.2685 | 108.7908 | -0.0005506992 | 0.1096671 | 0 | 0 | 0
10309 | 425008.9 | 2011-01-08 08:42 | 199.3561 | 7 | 50 | -1.100072 | 3.795761 | 31.50459 | 30.77422 | 128.2685 | 108.8257 | -0.0005182743 | 0.1096671 | 0 | 0 | 0
10310 | 425038.9 | 2011-01-08 08:43 | 229.3717 | 7 | 50 | -1.09989 | 3.77762 | 31.50459 | 30.78339 | 128.2685 | 108.8604 | -0.0004535198 | 0.1096671 | 0 | 0 | 0
10311 | 425068.9 | 2011-01-08 08:43 | 259.3865 | 7 | 50 | -1.099709 | 3.760937 | 31.50459 | 30.79256 | 128.2685 | 108.895 | -0.0004210949 | 0.1096671 | 0 | 0 | 0
10312 | 425098.9 | 2011-01-08 08:44 | 289.4016 | 7 | 50 | -1.09989 | 3.74555 | 31.50459 | 30.80173 | 128.2685 | 108.9294 | -0.0003887653 | 0.1096671 | 0 | 0 | 0
10313 | 425128.9 | 2011-01-08 08:44 | 319.4167 | 7 | 50 | -1.09989 | 3.731296 | 31.50459 | 30.81091 | 128.2685 | 108.9637 | -0.0003563404 | 0.1096671 | 0 | 0 | 0
10314 | 425158.9 | 2011-01-08 08:45 | 349.4318 | 7 | 50 | -1.09989 | 3.717853 | 31.50459 | 30.82008 | 128.2685 | 108.9979 | -0.0003239155 | 0.1096671 | 0 | 0 | 0
10315 | 425189 | 2011-01-08 08:45 | 379.447 | 7 | 50 | -1.099709 | 3.705057 | 31.50459 | 30.82925 | 128.2685 | 109.0319 | -0.0002915383 | 0.1096671 | 0 | 0 | 0
10316 | 425219 | 2011-01-08 08:46 | 409.4621 | 7 | 50 | -1.09989 | 3.692585 | 31.50459 | 30.83842 | 128.2685 | 109.0658 | -0.0003563404 | 0.1096671 | 0 | 0 | 0
10317 | 425249 | 2011-01-08 08:46 | 439.4773 | 7 | 50 | -1.099709 | 3.681247 | 31.50459 | 30.84759 | 128.2685 | 109.0996 | -0.000259161 | 0.1096671 | 0 | 0 | 0
10318 | 425279 | 2011-01-08 08:47 | 469.4924 | 7 | 50 | -1.099709 | 3.670071 | 31.50459 | 30.85676 | 128.2685 | 109.1333 | -0.000259161 | 0.1096671 | 0 | 0 | 0
10319 | 425309 | 2011-01-08 08:47 | 499.5078 | 7 | 50 | -1.099709 | 3.659219 | 31.50459 | 30.86593 | 128.2685 | 109.1669 | -0.0002915383 | 0.1096671 | 0 | 0 | 0
10320 | 425339 | 2011-01-08 08:48 | 529.5228 | 7 | 50 | -1.100072 | 3.648366 | 31.50459 | 30.8751 | 128.2685 | 109.2004 | -0.0003239632 | 0.1096671 | 0 | 0 | 0
10321 | 425369 | 2011-01-08 08:48 | 559.5379 | 7 | 50 | -1.099709 | 3.638648 | 31.50459 | 30.88427 | 128.2685 | 109.2339 | -0.0002267361 | 0.1096671 | 0 | 0 | 0
10322 | 425399.1 | 2011-01-08 08:49 | 589.553 | 7 | 50 | -1.09989 | 3.628606 | 31.50459 | 30.89344 | 128.2685 | 109.2672 | -0.000259161 | 0.1096671 | 0 | 0 | 0
10323 | 425429.1 | 2011-01-08 08:49 | 619.5704 | 7 | 50 | -1.099709 | 3.619049 | 31.50459 | 30.90261 | 128.2685 | 109.3004 | -0.000259161 | 0.1096671 | 0 | 0 | 0
10324 | 425459.1 | 2011-01-08 08:50 | 649.5833 | 7 | 50 | -1.099709 | 3.609655 | 31.50459 | 30.91178 | 128.2685 | 109.3336 | -0.0002267361 | 0.1096671 | 0 | 0 | 0
10325 | 425489.1 | 2011-01-08 08:50 | 679.5984 | 7 | 50 | -1.099709 | 3.600585 | 31.50459 | 30.92095 | 128.2685 | 109.3666 | -0.0002591133 | 0.1096671 | 0 | 0 | 0
10326 | 425519.1 | 2011-01-08 08:51 | 709.6135 | 7 | 50 | -1.100072 | 3.592 | 31.50459 | 30.93012 | 128.2685 | 109.3996 | -0.000259161 | 0.1096671 | 0 | 0 | 0
10327 | 425549.1 | 2011-01-08 08:51 | 739.6287 | 7 | 50 | -1.09989 | 3.583415 | 31.50459 | 30.93929 | 128.2685 | 109.4325 | -0.000259161 | 0.1096671 | 0 | 0 | 0
10328 | 425579.2 | 2011-01-08 08:52 | 769.6439 | 7 | 50 | -1.100072 | 3.575155 | 31.50459 | 30.94846 | 128.2685 | 109.4653 | -0.0001943588 | 0.1096671 | 0 | 0 | 0
10329 | 425609.2 | 2011-01-08 08:52 | 799.6591 | 7 | 50 | -1.09989 | 3.566894 | 31.50459 | 30.95763 | 128.2685 | 109.4981 | -0.000259161 | 0.1096671 | 0 | 0 | 0
10330 | 425639.2 | 2011-01-08 08:53 | 829.6741 | 7 | 50 | -1.09989 | 3.559281 | 31.50459 | 30.9668 | 128.2685 | 109.5307 | -0.0001943588 | 0.1096671 | 0 | 0 | 0
10331 | 425669.2 | 2011-01-08 08:53 | 859.6892 | 7 | 50 | -1.09989 | 3.551669 | 31.50459 | 30.97597 | 128.2685 | 109.5633 | -0.0001943588 | 0.1096671 | 0 | 0 | 0
10332 | 425699.2 | 2011-01-08 08:54 | 889.7044 | 7 | 50 | -1.100072 | 3.54438 | 31.50459 | 30.98514 | 128.2685 | 109.5959 | -0.0001943588 | 0.1096671 | 0 | 0 | 0
10333 | 425729.2 | 2011-01-08 08:54 | 919.7195 | 7 | 50 | -1.09989 | 3.537253 | 31.50459 | 30.99431 | 128.2685 | 109.6284 | -0.0001619816 | 0.1096671 | 0 | 0 | 0
10334 | 425759.2 | 2011-01-08 08:55 | 949.7347 | 7 | 50 | -1.09989 | 3.530288 | 31.50459 | 31.00348 | 128.2685 | 109.6608 | -0.0001944065 | 0.1096671 | 0 | 0 | 0
10335 | 425789.3 | 2011-01-08 08:55 | 979.7497 | 7 | 50 | -1.09989 | 3.523485 | 31.50459 | 31.01265 | 128.2685 | 109.6931 | -0.0001619816 | 0.1096671 | 0 | 0 | 0
10336 | 425819.3 | 2011-01-08 08:56 | 1009.765 | 7 | 50 | -1.09989 | 3.516845 | 31.50459 | 31.02182 | 128.2685 | 109.7254 | -0.0001619816 | 0.1096671 | 0 | 0 | 0
10337 | 425849.3 | 2011-01-08 08:56 | 1039.78 | 7 | 50 | -1.09989 | 3.510528 | 31.50459 | 31.03099 | 128.2685 | 109.7576 | -0.0001943588 | 0.1096671 | 0 | 0 | 0
10338 | 425879.3 | 2011-01-08 08:57 | 1069.795 | 7 | 50 | -1.09989 | 3.504373 | 31.50459 | 31.04016 | 128.2685 | 109.7898 | -0.0001943588 | 0.1096671 | 0 | 0 | 0
10339 | 425909.3 | 2011-01-08 08:57 | 1099.81 | 7 | 50 | -1.09989 | 3.498542 | 31.50459 | 31.04933 | 128.2685 | 109.8219 | -0.0001619339 | 0.1096671 | 0 | 0 | 0
10340 | 425939.3 | 2011-01-08 08:58 | 1129.826 | 7 | 50 | -1.09989 | 3.492063 | 31.50459 | 31.0585 | 128.2685 | 109.8539 | -0.0001619816 | 0.1096671 | 0 | 0 | 0
10341 | 425969.3 | 2011-01-08 08:58 | 1159.841 | 7 | 50 | -1.09989 | 3.48607 | 31.50459 | 31.06767 | 128.2685 | 109.8859 | -0.0001295567 | 0.1096671 | 0 | 0 | 0
10342 | 425999.4 | 2011-01-08 08:59 | 1189.856 | 7 | 50 | -1.09989 | 3.479915 | 31.50459 | 31.07684 | 128.2685 | 109.9179 | -0.0001943588 | 0.1096671 | 0 | 0 | 0
10343 | 426029.4 | 2011-01-08 08:59 | 1219.871 | 7 | 50 | -1.09989 | 3.47376 | 31.50459 | 31.08601 | 128.2685 | 109.9498 | -0.0001943588 | 0.1096671 | 0 | 0 | 0
10344 | 426059.4 | 2011-01-08 09:00 | 1249.886 | 7 | 50 | -1.09989 | 3.467605 | 31.50459 | 31.09519 | 128.2685 | 109.9816 | -0.0001619816 | 0.1096671 | 0 | 0 | 0
10345 | 426089.4 | 2011-01-08 09:00 | 1279.901 | 7 | 50 | -1.09989 | 3.461288 | 31.50459 | 31.10436 | 128.2685 | 110.0134 | -0.0001296043 | 0.1096671 | 0 | 0 | 0
10346 | 426119.4 | 2011-01-08 09:01 | 1309.916 | 7 | 50 | -1.100072 | 3.454485 | 31.50459 | 31.11353 | 128.2685 | 110.0451 | -0.0001943588 | 0.1096671 | 0 | 0 | 0
10347 | 426149.4 | 2011-01-08 09:01 | 1339.931 | 7 | 50 | -1.099709 | 3.447844 | 31.50459 | 31.1227 | 128.2685 | 110.0767 | -0.0001619816 | 0.1096671 | 0 | 0 | 0
10348 | 426179.4 | 2011-01-08 09:02 | 1369.933 | 7 | 50 | -1.09989 | 3.440717 | 31.50459 | 31.13186 | 128.2685 | 110.1083 | -0.0001944065 | 0.1096671 | 0 | 0 | 0
10349 | 426209.5 | 2011-01-08 09:02 | 1399.946 | 7 | 50 | -1.09989 | 3.433105 | 31.50459 | 31.14103 | 128.2685 | 110.1398 | -0.0001943588 | 0.1096671 | 0 | 0 | 0
10350 | 426239.5 | 2011-01-08 09:03 | 1429.961 | 7 | 50 | -1.09989 | 3.425492 | 31.50459 | 31.1502 | 128.2685 | 110.1712 | -0.0002267838 | 0.1096671 | 0 | 0 | 0
10351 | 426269.5 | 2011-01-08 09:03 | 1459.976 | 7 | 50 | -1.09989 | 3.417717 | 31.50459 | 31.15937 | 128.2685 | 110.2026 | -0.0002267361 | 0.1096671 | 0 | 0 | 0
10352 | 426299.5 | 2011-01-08 09:04 | 1489.992 | 7 | 50 | -1.09989 | 3.409133 | 31.50459 | 31.16854 | 128.2685 | 110.2339 | -0.0002267361 | 0.1096671 | 0 | 0 | 0
10353 | 426329.5 | 2011-01-08 09:04 | 1520.007 | 7 | 50 | -1.09989 | 3.3999 | 31.50459 | 31.17771 | 128.2685 | 110.2651 | -0.0002267838 | 0.1096671 | 0 | 0 | 0
10354 | 426359.5 | 2011-01-08 09:05 | 1550.022 | 7 | 50 | -1.09989 | 3.39002 | 31.50459 | 31.18688 | 128.2685 | 110.2963 | -0.000259161 | 0.1096671 | 0 | 0 | 0
10355 | 426389.5 | 2011-01-08 09:05 | 1580.037 | 7 | 50 | -1.09989 | 3.379168 | 31.50459 | 31.19606 | 128.2685 | 110.3273 | -0.0003239155 | 0.1096671 | 0 | 0 | 0
10356 | 426419.6 | 2011-01-08 09:06 | 1610.052 | 7 | 50 | -1.09989 | 3.366858 | 31.50459 | 31.20523 | 128.2685 | 110.3583 | -0.0003239632 | 0.1096671 | 0 | 0 | 0
10357 | 426449.6 | 2011-01-08 09:06 | 1640.067 | 7 | 50 | -1.09989 | 3.353252 | 31.50459 | 31.2144 | 128.2685 | 110.3891 | -0.0003887177 | 0.1096671 | 0 | 0 | 0
10358 | 426479.6 | 2011-01-08 09:07 | 1670.082 | 7 | 50 | -1.09989 | 3.337379 | 31.50459 | 31.22357 | 128.2685 | 110.4197 | -0.0004535675 | 0.1096671 | 0 | 0 | 0
10359 | 426509.6 | 2011-01-08 09:07 | 1700.098 | 7 | 50 | -1.099709 | 3.318266 | 31.50459 | 31.23274 | 128.2685 | 110.4503 | -0.0005506992 | 0.1096671 | 0 | 0 | 0
10360 | 426539.6 | 2011-01-08 09:08 | 1730.113 | 7 | 50 | -1.099709 | 3.294942 | 31.50459 | 31.24191 | 128.2685 | 110.4806 | -0.0006802559 | 0.1096671 | 0 | 0 | 0
10361 | 426569.6 | 2011-01-08 09:08 | 1760.128 | 7 | 50 | -1.09989 | 3.266111 | 31.50459 | 31.25108 | 128.2685 | 110.5107 | -0.0008098602 | 0.1096671 | 0 | 0 | 0
10362 | 426599.6 | 2011-01-08 09:09 | 1790.143 | 7 | 50 | -1.100072 | 3.228696 | 31.50459 | 31.26025 | 128.2685 | 110.5405 | -0.001133776 | 0.1096671 | 0 | 0 | 0
10363 | 426629.7 | 2011-01-08 09:09 | 1820.158 | 7 | 50 | -1.099709 | 3.178646 | 31.50459 | 31.26942 | 128.2685 | 110.5699 | -0.001522541 | 0.1096671 | 0 | 0 | 0
10364 | 426659.7 | 2011-01-08 09:10 | 1850.173 | 7 | 50 | -1.09989 | 3.110942 | 31.50459 | 31.27859 | 128.2685 | 110.5987 | -0.002040815 | 0.1096671 | 0 | 0 | 0
10365 | 426689.7 | 2011-01-08 09:10 | 1880.188 | 7 | 50 | -1.09989 | 3.017483 | 31.50459 | 31.28776 | 128.2685 | 110.6268 | -0.0028831 | 0.1096671 | 0 | 0 | 0
10366 | 426719.7 | 2011-01-08 09:11 | 1910.203 | 7 | 50 | -1.09989 | 2.885314 | 31.50459 | 31.29693 | 128.2685 | 110.6539 | -0.004016924 | 0.1096671 | 0 | 0 | 0
10367 | 426749.7 | 2011-01-08 09:11 | 1940.219 | 7 | 50 | -1.09989 | 2.715891 | 31.50459 | 31.3061 | 128.2685 | 110.6796 | -0.004826784 | 0.1096671 | 0 | 0 | 0
10368 | 426752.3 | 2011-01-08 09:11 | 1942.828 | 7 | 50 | -1.09989 | 2.699855 | 31.50459 | 31.3069 | 128.2685 | 110.6818 | -0.004891586 | 0.1096671 | 0 | 0 | 0
10369 | 426812.4 | 2011-01-08 09:12 | 60.0147 | 8 | 50 | 0 | 3.639458 | 31.50459 | 31.3069 | 128.2685 | 110.6818 | 0.001101398 | 0.1096671 | 0 | 0 | 0
10370 | 426812.5 | 2011-01-08 09:12 | 0.1874831 | 9 | 50 | -0.0001646073 | 3.639296 | 31.50459 | 31.3069 | 128.2685 | 110.6818 | 0 | 0.110988 | 0 | 0 | 0
10371 | 426817.4 | 2011-01-08 09:13 | 5.015505 | 9 | 50 | 0.0005630856 | 3.645613 | 31.50459 | 31.3069 | 128.2686 | 110.6818 | 0.0008746624 | 0.110988 | 0 | 0 | 0
Note on A1: Data_Point
Note on B1: Test_Time(s)
Note on C1: Date_Time
Note on D1: Step_Time(s)
Note on E1: Step_Index
Note on F1: Cycle_Index
Note on G1: Current(A)
Note on H1: Voltage(V)
Note on I1: Charge_Capacity(Ah)
Note on J1: Discharge_Capacity(Ah)
Note on K1: Charge_Energy(Wh)
Note on L1: Discharge_Energy(Wh)
Note on M1: dV/dt(V/s)
Note on N1: Internal_Resistance(Ohm)
Note on O1: Is_FC_Data
Note on P1: AC_Impedance(Ohm)
Note on Q1: ACI_Phase_Angle(Deg)

## Statistics_1-009
Cycle_Index | Test_Time(s) | Date_Time | Current(A) | Voltage(V) | Charge_Capacity(Ah) | Discharge_Capacity(Ah) | Charge_Energy(Wh) | Discharge_Energy(Wh) | Internal_Resistance(Ohm) | AC_Impedance(Ohm) | ACI_Phase_Angle(Deg) | Charge_Time(s) | DisCharge_Time(s) | Vmax_On_Cycle(V)
1 | 9335.139 | 2011-01-03 13:14 | 0.0007450088 | 3.476837 | 0.6972761 | 0.7583274 | 2.830963 | 2.744555 | 0.1020765 | 0 | 0 | 6493.062 | 2482.018 | 4.200693
2 | 18868.56 | 2011-01-03 15:52 | 0.0005630856 | 3.51895 | 1.460511 | 1.500697 | 5.906072 | 5.423918 | 0.1029804 | 0 | 0 | 6743.297 | 2430.048 | 4.200854
3 | 28266.39 | 2011-01-03 18:29 | 0.0007450088 | 3.570943 | 2.199068 | 2.205065 | 8.891479 | 7.939736 | 0.104793 | 0 | 0 | 6732.007 | 2305.742 | 4.200207
4 | 37473.58 | 2011-01-03 21:03 | 0.0009269321 | 3.582119 | 2.903303 | 2.896756 | 11.74671 | 10.40309 | 0.1046021 | 0 | 0 | 6583.08 | 2264.041 | 4.200207
5 | 46581.09 | 2011-01-03 23:34 | 0.001108855 | 3.546486 | 3.600497 | 3.613433 | 14.57229 | 12.97469 | 0.1044119 | 0 | 0 | 6401.673 | 2345.765 | 4.200531
6 | 55809.32 | 2011-01-04 02:08 | 0.001108855 | 3.543894 | 4.31913 | 4.333026 | 17.47872 | 15.55918 | 0.1038859 | 0 | 0 | 6512.835 | 2355.313 | 4.200531
7 | 65048.7 | 2011-01-04 04:42 | 0.0009269321 | 3.544704 | 5.040253 | 5.052646 | 20.39445 | 18.14437 | 0.1038859 | 0 | 0 | 6523.898 | 2355.408 | 4.200693
8 | 74276.97 | 2011-01-04 07:16 | 0.0005630856 | 3.595401 | 5.756427 | 5.733901 | 23.29209 | 20.56927 | 0.1056053 | 0 | 0 | 6638.307 | 2229.901 | 4.200207
9 | 83290.29 | 2011-01-04 09:46 | 0.0007450088 | 3.609007 | 6.437574 | 6.399755 | 26.05898 | 22.9306 | 0.1077475 | 0 | 0 | 6473.503 | 2179.748 | 4.200207
10 | 92222.51 | 2011-01-04 12:15 | 0.0003811624 | 3.61419 | 7.104679 | 7.057654 | 28.77193 | 25.26054 | 0.1070347 | 0 | 0 | 6418.409 | 2153.744 | 4.200207
11 | 101117.1 | 2011-01-04 14:43 | 0.0007450088 | 3.621965 | 7.763784 | 7.706054 | 31.45423 | 27.55365 | 0.1086565 | 0 | 0 | 6411.878 | 2122.623 | 4.200207
12 | 106314.1 | 2011-01-04 16:10 | 0.0005630856 | 3.635571 | 8.24746 | 8.213512 | 33.40269 | 29.32585 | 0.1087555 | 0 | 0 | 3175.867 | 1661.129 | 4.200045
13 | 115438.8 | 2011-01-04 18:42 | 0.0009269321 | 3.623585 | 8.920337 | 8.855414 | 36.14255 | 31.59464 | 0.1078456 | 0 | 0 | 6663.217 | 2101.371 | 4.200207
14 | 124275 | 2011-01-04 21:09 | 0.0007450088 | 3.62326 | 9.564989 | 9.496021 | 38.76916 | 33.85459 | 0.1070347 | 0 | 0 | 6379.394 | 2096.729 | 4.200045
15 | 133068 | 2011-01-04 23:36 | 0.001108855 | 3.596211 | 10.21199 | 10.16048 | 41.40239 | 36.21885 | 0.1041707 | 0 | 0 | 6257.698 | 2175.183 | 4.200368
16 | 141972.3 | 2011-01-05 02:04 | 0.0007450088 | 3.589408 | 10.87967 | 10.83179 | 44.11445 | 38.61212 | 0.1061272 | 0 | 0 | 6347.109 | 2197.171 | 4.200368
17 | 150911.5 | 2011-01-05 04:33 | 0.0005630856 | 3.585521 | 11.55342 | 11.50688 | 46.84939 | 41.02126 | 0.1061272 | 0 | 0 | 6369.045 | 2209.969 | 4.200531
18 | 159842.6 | 2011-01-05 07:02 | 0.0007450088 | 3.625366 | 12.22593 | 12.14684 | 49.57911 | 43.28378 | 0.1065149 | 0 | 0 | 6476.055 | 2095.012 | 4.200207
19 | 168608.5 | 2011-01-05 09:28 | 0.0009269321 | 3.632007 | 12.86666 | 12.77753 | 52.19017 | 45.50803 | 0.107328 | 0 | 0 | 6341.298 | 2064.511 | 4.200045
20 | 177307.3 | 2011-01-05 11:53 | 0.0005630856 | 3.631035 | 13.49976 | 13.40681 | 54.7714 | 47.72852 | 0.1079439 | 0 | 0 | 6278.676 | 2060.106 | 4.200207
21 | 185984.3 | 2011-01-05 14:18 | 0.0007450088 | 3.63638 | 14.13088 | 14.02942 | 57.34484 | 49.92236 | 0.1078456 | 0 | 0 | 6278.611 | 2038.281 | 4.200207
22 | 194621.6 | 2011-01-05 16:42 | 0.0003811624 | 3.637352 | 14.75567 | 14.64937 | 59.89385 | 52.10601 | 0.1102782 | 0 | 0 | 6247.927 | 2029.357 | 4.200045
23 | 203206.4 | 2011-01-05 19:05 | 0.0005630856 | 3.643831 | 15.37725 | 15.26141 | 62.4304 | 54.25699 | 0.1088547 | 0 | 0 | 6221.038 | 2003.685 | 4.200045
24 | 211819.4 | 2011-01-05 21:29 | 0.0005630856 | 3.629092 | 15.99131 | 15.88562 | 64.93828 | 56.45665 | 0.1087555 | 0 | 0 | 6209.565 | 2043.294 | 4.200045
25 | 220478.4 | 2011-01-05 23:53 | 0.001108855 | 3.613542 | 16.62167 | 16.5273 | 67.5069 | 58.73195 | 0.1086565 | 0 | 0 | 6198.261 | 2100.67 | 4.200368
26 | 229217.3 | 2011-01-06 02:19 | 0.0007450088 | 3.609655 | 17.26657 | 17.17409 | 70.13124 | 61.02886 | 0.1085576 | 0 | 0 | 6261.478 | 2117.375 | 4.200368
27 | 237974 | 2011-01-06 04:45 | 0.0009269321 | 3.606416 | 17.916 | 17.82464 | 72.77271 | 63.34129 | 0.1078456 | 0 | 0 | 6266.859 | 2129.687 | 4.200368
28 | 246743.2 | 2011-01-06 07:11 | 0.0003811624 | 3.640268 | 18.5643 | 18.44158 | 75.41054 | 65.5135 | 0.1095671 | 0 | 0 | 6389.477 | 2019.701 | 4.200207
29 | 255322.4 | 2011-01-06 09:34 | 0.0005630856 | 3.648852 | 19.18217 | 19.04642 | 77.93334 | 67.6378 | 0.1095671 | 0 | 0 | 6239.256 | 1979.888 | 4.200045
30 | 263827.9 | 2011-01-06 11:56 | 0.0005630856 | 3.643831 | 19.78973 | 19.65514 | 80.41562 | 69.77767 | 0.1095671 | 0 | 0 | 6152.616 | 1992.81 | 4.200045
31 | 272343.7 | 2011-01-06 14:18 | 0.0003811624 | 3.645451 | 20.40051 | 20.26046 | 82.90971 | 71.90459 | 0.1095671 | 0 | 0 | 6173.958 | 1981.67 | 4.200045
32 | 280835.6 | 2011-01-06 16:39 | 0.0007450088 | 3.646099 | 21.00827 | 20.86414 | 85.39217 | 74.02568 | 0.1102782 | 0 | 0 | 6155.773 | 1976.109 | 4.200045
33 | 289276.4 | 2011-01-06 19:00 | 0.0003811624 | 3.651444 | 21.61337 | 21.46063 | 87.864 | 76.1173 | 0.1102782 | 0 | 0 | 6127.928 | 1952.797 | 4.200045
34 | 297704.1 | 2011-01-06 21:20 | 0.0003811624 | 3.655169 | 22.2118 | 22.05157 | 90.31038 | 78.18716 | 0.1118999 | 0 | 0 | 6133.3 | 1934.42 | 4.200045
35 | 306094.6 | 2011-01-06 23:40 | 0.0003811624 | 3.656627 | 22.80488 | 22.63976 | 92.73568 | 80.24643 | 0.1094673 | 0 | 0 | 6104.725 | 1925.655 | 4.200045
36 | 310580.1 | 2011-01-07 00:55 | 0.0007450088 | 3.671528 | 23.21689 | 23.07307 | 94.40142 | 81.74502 | 0.114021 | 0 | 0 | 2706.724 | 1418.68 | 4.200045
37 | 319267.6 | 2011-01-07 03:20 | 0.0003811624 | 3.659704 | 23.82743 | 23.65438 | 96.8987 | 83.77879 | 0.1097672 | 0 | 0 | 6424.36 | 1902.937 | 4.200045
38 | 327614.9 | 2011-01-07 05:39 | 0.0003811624 | 3.661324 | 24.41266 | 24.23337 | 99.29328 | 85.80354 | 0.1100777 | 0 | 0 | 6091.663 | 1895.546 | 4.200045
39 | 335906.5 | 2011-01-07 07:57 | 0.0003811624 | 3.66343 | 24.99441 | 24.80734 | 101.6739 | 87.80954 | 0.1113934 | 0 | 0 | 6052.332 | 1879.122 | 4.200045
40 | 344166.3 | 2011-01-07 10:15 | 0.0007450088 | 3.661648 | 25.57104 | 25.38236 | 104.0342 | 89.81982 | 0.1090537 | 0 | 0 | 6017.197 | 1882.562 | 4.200045
41 | 352393.2 | 2011-01-07 12:32 | 0.0005630856 | 3.66019 | 26.1496 | 25.95904 | 106.4015 | 91.83863 | 0.1117981 | 0 | 0 | 5978.743 | 1887.968 | 4.200045
42 | 360674.2 | 2011-01-07 14:50 | 0.0009269321 | 3.643507 | 26.73138 | 26.55461 | 108.7816 | 93.93653 | 0.1081411 | 0 | 0 | 5971.136 | 1949.765 | 4.200207
43 | 368989.6 | 2011-01-07 17:09 | 0.0005630856 | 3.644641 | 27.33042 | 27.15078 | 111.2271 | 96.03656 | 0.1102782 | 0 | 0 | 6004.011 | 1951.296 | 4.200207
44 | 377284.8 | 2011-01-07 19:27 | 0.0009269321 | 3.645775 | 27.92868 | 27.74549 | 113.6691 | 98.13171 | 0.1117981 | 0 | 0 | 5988.356 | 1946.718 | 4.200207
45 | 385571.6 | 2011-01-07 21:45 | 0.0007450088 | 3.646099 | 28.52558 | 28.3395 | 116.1063 | 100.2241 | 0.1087555 | 0 | 0 | 5982.371 | 1944.437 | 4.200207
46 | 393842.3 | 2011-01-08 00:03 | 0.0007450088 | 3.646585 | 29.12172 | 28.93274 | 118.5404 | 102.3137 | 0.1102782 | 0 | 0 | 5968.715 | 1941.906 | 4.200207
47 | 402096.3 | 2011-01-08 02:20 | 0.0005630856 | 3.64707 | 29.71726 | 29.52542 | 120.972 | 104.4015 | 0.1081411 | 0 | 0 | 5953.638 | 1940.312 | 4.200207
48 | 410340.4 | 2011-01-08 04:38 | 0.0005630856 | 3.645451 | 30.31227 | 30.11929 | 123.4013 | 106.4948 | 0.1110891 | 0 | 0 | 5939.859 | 1944.156 | 4.200207
49 | 418583.2 | 2011-01-08 06:55 | 0.0005630856 | 3.645613 | 30.90842 | 30.71331 | 125.835 | 108.5889 | 0.1103787 | 0 | 0 | 5938.263 | 1944.515 | 4.200207
50 | 426817.4 | 2011-01-08 09:13 | 0.0005630856 | 3.645613 | 31.50459 | 31.3069 | 128.2686 | 110.6818 | 0.110988 | 0 | 0 | 5930.808 | 1943.265 | 4.200368
Note on A1: Cycle_Index
Note on B1: Test_Time(s)
Note on C1: Date_Time
Note on D1: Current(A)
Note on E1: Voltage(V)
Note on F1: Charge_Capacity(Ah)
Note on G1: Discharge_Capacity(Ah)
Note on H1: Charge_Energy(Wh)
Note on I1: Discharge_Energy(Wh)
Note on J1: Internal_Resistance(Ohm)
Note on K1: AC_Impedance(Ohm)
Note on L1: ACI_Phase_Angle(Deg)
Note on M1: Charge_Time(s)
Note on N1: DisCharge_Time(s)
Note on O1: Vmax_On_Cycle(V)