## Info
TEST REPORT
|  |  | CS2_36 | [7 empty] | C:\ArbinSoftware\MITS_PRO\Data\CS2_36.res
|  |  | 2010-08-18 |  |  |  | Mapped_Aux_Number |  |  |  |  | Log_Data_Flag |  |  |  | Cell Grading |  |  | Concentration | Digital I/O
Channel | Start_DateTime | Schedule_File_Name | Creator | Comments | Chan_Num | Item_ID | Volt | Temp | Pres | PH | FR | ChanStat | Aux | SmartBty | Event | Grade | Internal_Resistance(Ohm) | Discharge_Capacity(Ah) | Concentration | Digital Input | Digital Output | Related Humidity
1-009 | 2010-08-17 14:31 | CS2_1C.sdu |  |  | 16 |  | 0 | 0 | 0 | 0 | 0 | FALSE | FALSE | FALSE | FALSE |  |  |  | 0 | 0 | 0
Note on Q3: For Cell Grading setting, click Arbin Data\Options... menu.
Note on Q4: For Cell Grading data, check average value from statistical data sheets. Grade A1 is the best cell.

## Channel_1-009
Data_Point | Test_Time(s) | Date_Time | Step_Time(s) | Step_Index | Cycle_Index | Current(A) | Voltage(V) | Charge_Capacity(Ah) | Discharge_Capacity(Ah) | Charge_Energy(Wh) | Discharge_Energy(Wh) | dV/dt(V/s) | Internal_Resistance(Ohm) | Is_FC_Data | AC_Impedance(Ohm) | ACI_Phase_Angle(Deg)
1 | 30.00064 | 2010-08-17 14:31 | 29.93665 | 1 | 1 | 0 | 3.45902 | 0 | 0 | 0 | 0 | 0 | 0 | 0 | 0 | 0
2 | 60.01586 | 2010-08-17 14:32 | 59.95187 | 1 | 1 | 0 | 3.45902 | 0 | 0 | 0 | 0 | -3.242493e-05 | 0 | 0 | 0 | 0
3 | 90.031 | 2010-08-17 14:32 | 89.967 | 1 | 1 | 0 | 3.459183 | 0 | 0 | 0 | 0 | 3.242493e-05 | 0 | 0 | 0 | 0
4 | 120.0462 | 2010-08-17 14:33 | 119.9822 | 1 | 1 | 0 | 3.45902 | 0 | 0 | 0 | 0 | 0 | 0 | 0 | 0 | 0
5 | 120.0775 | 2010-08-17 14:33 | 120.0135 | 1 | 1 | 0 | 3.45902 | 0 | 0 | 0 | 0 | -3.242493e-05 | 0 | 0 | 0 | 0
6 | 150.0932 | 2010-08-17 14:33 | 30.01531 | 2 | 1 | 0.5501531 | 3.583253 | 0.004585649 | 0 | 0.01631624 | 0 | 0.001166201 | 0 | 0 | 0 | 0
7 | 180.1083 | 2010-08-17 14:34 | 60.03039 | 2 | 1 | 0.5501531 | 3.622289 | 0.009171433 | 0 | 0.03284086 | 0 | 0.001004219 | 0 | 0 | 0 | 0
8 | 210.1236 | 2010-08-17 14:34 | 90.0457 | 2 | 1 | 0.5499712 | 3.653387 | 0.01375723 | 0 | 0.04952494 | 0 | 0.0007450581 | 0 | 0 | 0 | 0
9 | 240.1387 | 2010-08-17 14:35 | 120.0608 | 2 | 1 | 0.5499712 | 3.680113 | 0.01834293 | 0 | 0.06634127 | 0 | 0.0006802559 | 0 | 0 | 0 | 0
10 | 270.154 | 2010-08-17 14:35 | 150.0761 | 2 | 1 | 0.5501531 | 3.703761 | 0.02292878 | 0 | 0.08327283 | 0 | 0.0006155014 | 0 | 0 | 0 | 0
11 | 300.169 | 2010-08-17 14:36 | 180.0911 | 2 | 1 | 0.5499712 | 3.724331 | 0.02751452 | 0 | 0.1003055 | 0 | 0.0004858971 | 0 | 0 | 0 | 0
12 | 330.1844 | 2010-08-17 14:36 | 210.1065 | 2 | 1 | 0.5499712 | 3.74312 | 0.03210037 | 0 | 0.1174291 | 0 | 0.0004858971 | 0 | 0 | 0 | 0
13 | 360.1994 | 2010-08-17 14:37 | 240.1215 | 2 | 1 | 0.5499712 | 3.759965 | 0.03668612 | 0 | 0.1346337 | 0 | 0.0004211426 | 0 | 0 | 0 | 0
14 | 390.2148 | 2010-08-17 14:37 | 270.1369 | 2 | 1 | 0.5499712 | 3.773895 | 0.04127195 | 0 | 0.1519098 | 0 | 0.0002915859 | 0 | 0 | 0 | 0
15 | 420.2298 | 2010-08-17 14:38 | 300.1519 | 2 | 1 | 0.5501531 | 3.782804 | 0.04585773 | 0 | 0.1692391 | 0 | 0.0001619816 | 0 | 0 | 0 | 0
16 | 450.2483 | 2010-08-17 14:38 | 330.1704 | 2 | 1 | 0.5499712 | 3.786205 | 0.05044408 | 0 | 0.1865974 | 0 | 6.480217e-05 | 0 | 0 | 0 | 0
17 | 480.2602 | 2010-08-17 14:39 | 360.1823 | 2 | 1 | 0.5499712 | 3.787663 | 0.0550294 | 0 | 0.2039623 | 0 | 3.237724e-05 | 0 | 0 | 0 | 0
18 | 510.2755 | 2010-08-17 14:39 | 390.1976 | 2 | 1 | 0.5499712 | 3.788635 | 0.05961522 | 0 | 0.2213342 | 0 | 0 | 0 | 0 | 0 | 0
19 | 540.2906 | 2010-08-17 14:40 | 420.2127 | 2 | 1 | 0.5501531 | 3.789444 | 0.06420106 | 0 | 0.2387102 | 0 | 0 | 0 | 0 | 0 | 0
20 | 570.3059 | 2010-08-17 14:40 | 450.228 | 2 | 1 | 0.5499712 | 3.790416 | 0.06878695 | 0 | 0.2560901 | 0 | 3.242493e-05 | 0 | 0 | 0 | 0
21 | 600.321 | 2010-08-17 14:41 | 480.2431 | 2 | 1 | 0.5501531 | 3.791226 | 0.07337272 | 0 | 0.2734736 | 0 | 3.237724e-05 | 0 | 0 | 0 | 0
22 | 630.3362 | 2010-08-17 14:41 | 510.2582 | 2 | 1 | 0.5501531 | 3.792198 | 0.07795852 | 0 | 0.2908617 | 0 | 3.242493e-05 | 0 | 0 | 0 | 0
23 | 660.3515 | 2010-08-17 14:42 | 540.2736 | 2 | 1 | 0.5499712 | 3.793332 | 0.08254448 | 0 | 0.3082553 | 0 | 6.480217e-05 | 0 | 0 | 0 | 0
24 | 690.3666 | 2010-08-17 14:42 | 570.2887 | 2 | 1 | 0.5499712 | 3.794789 | 0.08713036 | 0 | 0.3256542 | 0 | 6.475449e-05 | 0 | 0 | 0 | 0
25 | 720.3817 | 2010-08-17 14:43 | 600.3038 | 2 | 1 | 0.5499712 | 3.796085 | 0.09171612 | 0 | 0.3430589 | 0 | 3.237724e-05 | 0 | 0 | 0 | 0
26 | 750.3969 | 2010-08-17 14:43 | 630.319 | 2 | 1 | 0.5499712 | 3.797705 | 0.09630197 | 0 | 0.3604709 | 0 | 6.480217e-05 | 0 | 0 | 0 | 0
27 | 780.4122 | 2010-08-17 14:44 | 660.3343 | 2 | 1 | 0.5499712 | 3.799325 | 0.1008879 | 0 | 0.3778908 | 0 | 3.242493e-05 | 0 | 0 | 0 | 0
28 | 810.4273 | 2010-08-17 14:44 | 690.3494 | 2 | 1 | 0.5501531 | 3.801268 | 0.1054737 | 0 | 0.3953185 | 0 | 6.480217e-05 | 0 | 0 | 0 | 0
29 | 840.4425 | 2010-08-17 14:45 | 720.3646 | 2 | 1 | 0.5501531 | 3.803212 | 0.1100596 | 0 | 0.4127552 | 0 | 3.237724e-05 | 0 | 0 | 0 | 0
30 | 870.4577 | 2010-08-17 14:45 | 750.3798 | 2 | 1 | 0.5499712 | 3.805156 | 0.1146455 | 0 | 0.4302009 | 0 | 0 | 0 | 0 | 0 | 0
31 | 900.4729 | 2010-08-17 14:46 | 780.395 | 2 | 1 | 0.5499712 | 3.807423 | 0.1192314 | 0 | 0.4476566 | 0 | 3.242493e-05 | 0 | 0 | 0 | 0
32 | 930.4881 | 2010-08-17 14:46 | 810.4102 | 2 | 1 | 0.5499712 | 3.809691 | 0.1238174 | 0 | 0.4651228 | 0 | 3.242493e-05 | 0 | 0 | 0 | 0
33 | 960.5033 | 2010-08-17 14:47 | 840.4254 | 2 | 1 | 0.5499712 | 3.812282 | 0.1284033 | 0 | 0.4825999 | 0 | 3.237724e-05 | 0 | 0 | 0 | 0
34 | 990.5185 | 2010-08-17 14:47 | 870.4405 | 2 | 1 | 0.5499712 | 3.815036 | 0.1329892 | 0 | 0.5000886 | 0 | 0.0001296043 | 0 | 0 | 0 | 0
35 | 1020.534 | 2010-08-17 14:48 | 900.4558 | 2 | 1 | 0.5499712 | 3.81779 | 0.1375751 | 0 | 0.5175899 | 0 | 9.717941e-05 | 0 | 0 | 0 | 0
36 | 1050.549 | 2010-08-17 14:48 | 930.4709 | 2 | 1 | 0.5499712 | 3.820705 | 0.1421609 | 0 | 0.5351042 | 0 | 6.475449e-05 | 0 | 0 | 0 | 0
37 | 1080.564 | 2010-08-17 14:49 | 960.4861 | 2 | 1 | 0.5499712 | 3.823782 | 0.1467468 | 0 | 0.5526322 | 0 | 9.717941e-05 | 0 | 0 | 0 | 0
38 | 1110.579 | 2010-08-17 14:49 | 990.5013 | 2 | 1 | 0.5499712 | 3.827022 | 0.1513326 | 0 | 0.5701744 | 0 | 0.0001295567 | 0 | 0 | 0 | 0
39 | 1140.594 | 2010-08-17 14:50 | 1020.516 | 2 | 1 | 0.5499712 | 3.829937 | 0.1559185 | 0 | 0.5877312 | 0 | 9.717941e-05 | 0 | 0 | 0 | 0
40 | 1170.61 | 2010-08-17 14:50 | 1050.532 | 2 | 1 | 0.5499712 | 3.833177 | 0.1605044 | 0 | 0.6053025 | 0 | 9.717941e-05 | 0 | 0 | 0 | 0
41 | 1200.625 | 2010-08-17 14:51 | 1080.547 | 2 | 1 | 0.5499712 | 3.836254 | 0.1650902 | 0 | 0.6228881 | 0 | 6.480217e-05 | 0 | 0 | 0 | 0
42 | 1230.64 | 2010-08-17 14:51 | 1110.562 | 2 | 1 | 0.5499712 | 3.839494 | 0.169676 | 0 | 0.640488 | 0 | 6.475449e-05 | 0 | 0 | 0 | 0
43 | 1260.655 | 2010-08-17 14:52 | 1140.578 | 2 | 1 | 0.5499712 | 3.842571 | 0.1742619 | 0 | 0.6581026 | 0 | 9.717941e-05 | 0 | 0 | 0 | 0
44 | 1290.67 | 2010-08-17 14:52 | 1170.593 | 2 | 1 | 0.5501531 | 3.845487 | 0.1788478 | 0 | 0.6757308 | 0 | 6.480217e-05 | 0 | 0 | 0 | 0
45 | 1320.686 | 2010-08-17 14:53 | 1200.608 | 2 | 1 | 0.5499712 | 3.848402 | 0.1834336 | 0 | 0.6933724 | 0 | 9.717941e-05 | 0 | 0 | 0 | 0
46 | 1350.701 | 2010-08-17 14:53 | 1230.623 | 2 | 1 | 0.5499712 | 3.851156 | 0.1880195 | 0 | 0.7110275 | 0 | 3.237724e-05 | 0 | 0 | 0 | 0
47 | 1380.716 | 2010-08-17 14:54 | 1260.638 | 2 | 1 | 0.5501531 | 3.854233 | 0.1926054 | 0 | 0.7286953 | 0 | 9.717941e-05 | 0 | 0 | 0 | 0
48 | 1410.731 | 2010-08-17 14:54 | 1290.653 | 2 | 1 | 0.5499712 | 3.856663 | 0.1971912 | 0 | 0.7463758 | 0 | 6.480217e-05 | 0 | 0 | 0 | 0
49 | 1440.746 | 2010-08-17 14:55 | 1320.669 | 2 | 1 | 0.5499712 | 3.859416 | 0.2017771 | 0 | 0.7640685 | 0 | 3.242493e-05 | 0 | 0 | 0 | 0
50 | 1470.761 | 2010-08-17 14:55 | 1350.684 | 2 | 1 | 0.5501531 | 3.86217 | 0.2063629 | 0 | 0.7817737 | 0 | 6.480217e-05 | 0 | 0 | 0 | 0
51 | 1500.777 | 2010-08-17 14:56 | 1380.699 | 2 | 1 | 0.5499712 | 3.864762 | 0.2109488 | 0 | 0.7994912 | 0 | 6.480217e-05 | 0 | 0 | 0 | 0
52 | 1530.792 | 2010-08-17 14:56 | 1410.714 | 2 | 1 | 0.5499712 | 3.867515 | 0.2155347 | 0 | 0.8172209 | 0 | 9.717941e-05 | 0 | 0 | 0 | 0
53 | 1560.807 | 2010-08-17 14:57 | 1440.729 | 2 | 1 | 0.5499712 | 3.870269 | 0.2201205 | 0 | 0.8349626 | 0 | 9.717941e-05 | 0 | 0 | 0 | 0
54 | 1590.822 | 2010-08-17 14:57 | 1470.744 | 2 | 1 | 0.5501531 | 3.872698 | 0.2247063 | 0 | 0.8527167 | 0 | 3.237724e-05 | 0 | 0 | 0 | 0
55 | 1620.837 | 2010-08-17 14:58 | 1500.759 | 2 | 1 | 0.5501531 | 3.87529 | 0.2292922 | 0 | 0.8704828 | 0 | 6.475449e-05 | 0 | 0 | 0 | 0
56 | 1650.853 | 2010-08-17 14:58 | 1530.775 | 2 | 1 | 0.5499712 | 3.877881 | 0.233878 | 0 | 0.8882603 | 0 | 9.717941e-05 | 0 | 0 | 0 | 0
57 | 1680.868 | 2010-08-17 14:59 | 1560.79 | 2 | 1 | 0.5501531 | 3.880149 | 0.2384639 | 0 | 0.9060486 | 0 | 6.480217e-05 | 0 | 0 | 0 | 0
58 | 1710.883 | 2010-08-17 14:59 | 1590.805 | 2 | 1 | 0.5501531 | 3.882255 | 0.2430498 | 0 | 0.9238466 | 0 | 9.717941e-05 | 0 | 0 | 0 | 0
59 | 1740.898 | 2010-08-17 15:00 | 1620.82 | 2 | 1 | 0.5499712 | 3.884036 | 0.2476357 | 0 | 0.9416539 | 0 | 3.242493e-05 | 0 | 0 | 0 | 0
60 | 1770.913 | 2010-08-17 15:00 | 1650.835 | 2 | 1 | 0.5499712 | 3.885494 | 0.2522215 | 0 | 0.9594688 | 0 | 0 | 0 | 0 | 0 | 0
61 | 1800.928 | 2010-08-17 15:01 | 1680.851 | 2 | 1 | 0.5501531 | 3.886952 | 0.2568074 | 0 | 0.9772908 | 0 | 3.237724e-05 | 0 | 0 | 0 | 0
62 | 1830.944 | 2010-08-17 15:01 | 1710.866 | 2 | 1 | 0.5499712 | 3.888086 | 0.2613932 | 0 | 0.9951188 | 0 | 0 | 0 | 0 | 0 | 0
63 | 1860.959 | 2010-08-17 15:02 | 1740.881 | 2 | 1 | 0.5501531 | 3.889381 | 0.2659791 | 0 | 1.012952 | 0 | 3.242493e-05 | 0 | 0 | 0 | 0
64 | 1890.974 | 2010-08-17 15:02 | 1770.896 | 2 | 1 | 0.5501531 | 3.890515 | 0.270565 | 0 | 1.030791 | 0 | 3.237724e-05 | 0 | 0 | 0 | 0
65 | 1920.989 | 2010-08-17 15:03 | 1800.911 | 2 | 1 | 0.5501531 | 3.891325 | 0.2751508 | 0 | 1.048634 | 0 | 0 | 0 | 0 | 0 | 0
66 | 1951.004 | 2010-08-17 15:03 | 1830.927 | 2 | 1 | 0.5499712 | 3.892135 | 0.2797367 | 0 | 1.066481 | 0 | 0 | 0 | 0 | 0 | 0
67 | 1981.02 | 2010-08-17 15:04 | 1860.942 | 2 | 1 | 0.5497893 | 3.892945 | 0.2843226 | 0 | 1.084332 | 0 | 0 | 0 | 0 | 0 | 0
68 | 2011.035 | 2010-08-17 15:04 | 1890.957 | 2 | 1 | 0.5499712 | 3.893917 | 0.2889085 | 0 | 1.102187 | 0 | 3.237724e-05 | 0 | 0 | 0 | 0
69 | 2041.05 | 2010-08-17 15:05 | 1920.972 | 2 | 1 | 0.5499712 | 3.894564 | 0.2934944 | 0 | 1.120046 | 0 | 0 | 0 | 0 | 0 | 0
70 | 2071.065 | 2010-08-17 15:05 | 1950.987 | 2 | 1 | 0.5499712 | 3.895374 | 0.2980803 | 0 | 1.137908 | 0 | 3.237724e-05 | 0 | 0 | 0 | 0
71 | 2101.08 | 2010-08-17 15:06 | 1981.002 | 2 | 1 | 0.5499712 | 3.896184 | 0.3026662 | 0 | 1.155773 | 0 | 0 | 0 | 0 | 0 | 0
72 | 2131.096 | 2010-08-17 15:06 | 2011.018 | 2 | 1 | 0.5501531 | 3.89667 | 0.3072522 | 0 | 1.173643 | 0 | 0 | 0 | 0 | 0 | 0
73 | 2161.111 | 2010-08-17 15:07 | 2041.033 | 2 | 1 | 0.5501531 | 3.89748 | 0.3118382 | 0 | 1.191514 | 0 | 6.480217e-05 | 0 | 0 | 0 | 0
74 | 2191.126 | 2010-08-17 15:07 | 2071.048 | 2 | 1 | 0.5497893 | 3.897966 | 0.3164242 | 0 | 1.209389 | 0 | 0 | 0 | 0 | 0 | 0
75 | 2221.141 | 2010-08-17 15:08 | 2101.063 | 2 | 1 | 0.5501531 | 3.898776 | 0.32101 | 0 | 1.227266 | 0 | 0 | 0 | 0 | 0 | 0
76 | 2251.156 | 2010-08-17 15:08 | 2131.078 | 2 | 1 | 0.5501531 | 3.899424 | 0.325596 | 0 | 1.245147 | 0 | 0 | 0 | 0 | 0 | 0
77 | 2281.172 | 2010-08-17 15:09 | 2161.094 | 2 | 1 | 0.5501531 | 3.900072 | 0.330182 | 0 | 1.263031 | 0 | 0 | 0 | 0 | 0 | 0
78 | 2311.187 | 2010-08-17 15:09 | 2191.109 | 2 | 1 | 0.5499712 | 3.900719 | 0.3347679 | 0 | 1.280918 | 0 | 6.480217e-05 | 0 | 0 | 0 | 0
79 | 2341.202 | 2010-08-17 15:10 | 2221.124 | 2 | 1 | 0.5501531 | 3.901367 | 0.3393538 | 0 | 1.298807 | 0 | 3.242493e-05 | 0 | 0 | 0 | 0
80 | 2371.22 | 2010-08-17 15:10 | 2251.142 | 2 | 1 | 0.5499712 | 3.901853 | 0.3439402 | 0 | 1.316702 | 0 | 0 | 0 | 0 | 0 | 0
81 | 2401.232 | 2010-08-17 15:11 | 2281.154 | 2 | 1 | 0.5501531 | 3.902501 | 0.3485257 | 0 | 1.334595 | 0 | 0 | 0 | 0 | 0 | 0
82 | 2431.247 | 2010-08-17 15:11 | 2311.169 | 2 | 1 | 0.5501531 | 3.903311 | 0.3531116 | 0 | 1.352494 | 0 | 3.242493e-05 | 0 | 0 | 0 | 0
83 | 2461.263 | 2010-08-17 15:12 | 2341.185 | 2 | 1 | 0.5501531 | 3.903959 | 0.3576975 | 0 | 1.370396 | 0 | 3.237724e-05 | 0 | 0 | 0 | 0
84 | 2491.278 | 2010-08-17 15:12 | 2371.2 | 2 | 1 | 0.5501531 | 3.904769 | 0.3622835 | 0 | 1.388301 | 0 | 6.480217e-05 | 0 | 0 | 0 | 0
85 | 2521.293 | 2010-08-17 15:13 | 2401.215 | 2 | 1 | 0.5501531 | 3.905255 | 0.3668694 | 0 | 1.406208 | 0 | 0 | 0 | 0 | 0 | 0
86 | 2551.308 | 2010-08-17 15:13 | 2431.23 | 2 | 1 | 0.5499712 | 3.906065 | 0.3714552 | 0 | 1.424119 | 0 | 0 | 0 | 0 | 0 | 0
87 | 2581.323 | 2010-08-17 15:14 | 2461.245 | 2 | 1 | 0.5501531 | 3.906874 | 0.3760411 | 0 | 1.442033 | 0 | 6.480217e-05 | 0 | 0 | 0 | 0
88 | 2611.339 | 2010-08-17 15:14 | 2491.261 | 2 | 1 | 0.5499712 | 3.907522 | 0.3806271 | 0 | 1.459951 | 0 | 6.475449e-05 | 0 | 0 | 0 | 0
89 | 2641.354 | 2010-08-17 15:15 | 2521.276 | 2 | 1 | 0.5497893 | 3.90817 | 0.3852131 | 0 | 1.477873 | 0 | 0 | 0 | 0 | 0 | 0
90 | 2671.369 | 2010-08-17 15:15 | 2551.291 | 2 | 1 | 0.5499712 | 3.90898 | 0.3897989 | 0 | 1.495797 | 0 | 0 | 0 | 0 | 0 | 0
91 | 2701.384 | 2010-08-17 15:16 | 2581.306 | 2 | 1 | 0.5499712 | 3.90979 | 0.3943849 | 0 | 1.513725 | 0 | 0 | 0 | 0 | 0 | 0
92 | 2731.399 | 2010-08-17 15:16 | 2611.321 | 2 | 1 | 0.5501531 | 3.9106 | 0.3989707 | 0 | 1.531657 | 0 | 0 | 0 | 0 | 0 | 0
93 | 2761.414 | 2010-08-17 15:17 | 2641.336 | 2 | 1 | 0.5501531 | 3.911572 | 0.4035566 | 0 | 1.549592 | 0 | 0 | 0 | 0 | 0 | 0
94 | 2791.43 | 2010-08-17 15:17 | 2671.352 | 2 | 1 | 0.5499712 | 3.912381 | 0.4081426 | 0 | 1.567532 | 0 | 3.237724e-05 | 0 | 0 | 0 | 0
95 | 2821.445 | 2010-08-17 15:18 | 2701.367 | 2 | 1 | 0.5499712 | 3.913191 | 0.4127285 | 0 | 1.585475 | 0 | 3.237724e-05 | 0 | 0 | 0 | 0
96 | 2851.46 | 2010-08-17 15:18 | 2731.382 | 2 | 1 | 0.5501531 | 3.914001 | 0.4173144 | 0 | 1.603422 | 0 | 3.242493e-05 | 0 | 0 | 0 | 0
97 | 2881.475 | 2010-08-17 15:19 | 2761.397 | 2 | 1 | 0.5499712 | 3.914973 | 0.4219003 | 0 | 1.621374 | 0 | 6.480217e-05 | 0 | 0 | 0 | 0
98 | 2911.49 | 2010-08-17 15:19 | 2791.412 | 2 | 1 | 0.5499712 | 3.915783 | 0.4264862 | 0 | 1.639329 | 0 | 3.242493e-05 | 0 | 0 | 0 | 0
99 | 2941.505 | 2010-08-17 15:20 | 2821.428 | 2 | 1 | 0.5499712 | 3.916755 | 0.4310721 | 0 | 1.657289 | 0 | 0 | 0 | 0 | 0 | 0
100 | 2971.521 | 2010-08-17 15:20 | 2851.443 | 2 | 1 | 0.5499712 | 3.917727 | 0.435658 | 0 | 1.675253 | 0 | 6.480217e-05 | 0 | 0 | 0 | 0
101 | 3001.536 | 2010-08-17 15:21 | 2881.458 | 2 | 1 | 0.5501531 | 3.91886 | 0.4402439 | 0 | 1.693221 | 0 | 6.480217e-05 | 0 | 0 | 0 | 0
102 | 3031.551 | 2010-08-17 15:21 | 2911.473 | 2 | 1 | 0.5499712 | 3.91967 | 0.4448298 | 0 | 1.711194 | 0 | 6.475449e-05 | 0 | 0 | 0 | 0
103 | 3061.566 | 2010-08-17 15:22 | 2941.488 | 2 | 1 | 0.5501531 | 3.920642 | 0.4494156 | 0 | 1.729171 | 0 | 3.242493e-05 | 0 | 0 | 0 | 0
104 | 3091.582 | 2010-08-17 15:22 | 2971.504 | 2 | 1 | 0.5501531 | 3.921938 | 0.4540016 | 0 | 1.747154 | 0 | 6.475449e-05 | 0 | 0 | 0 | 0
105 | 3121.597 | 2010-08-17 15:23 | 3001.519 | 2 | 1 | 0.5499712 | 3.92291 | 0.4585875 | 0 | 1.765141 | 0 | 6.480217e-05 | 0 | 0 | 0 | 0
106 | 3151.612 | 2010-08-17 15:23 | 3031.534 | 2 | 1 | 0.5499712 | 3.923882 | 0.4631735 | 0 | 1.783133 | 0 | 0 | 0 | 0 | 0 | 0
107 | 3181.627 | 2010-08-17 15:24 | 3061.549 | 2 | 1 | 0.5499712 | 3.925015 | 0.4677594 | 0 | 1.801131 | 0 | 0 | 0 | 0 | 0 | 0
108 | 3211.642 | 2010-08-17 15:24 | 3091.564 | 2 | 1 | 0.5499712 | 3.926149 | 0.4723454 | 0 | 1.819133 | 0 | 3.237724e-05 | 0 | 0 | 0 | 0
109 | 3241.657 | 2010-08-17 15:25 | 3121.579 | 2 | 1 | 0.5499712 | 3.927445 | 0.4769313 | 0 | 1.837141 | 0 | 6.480217e-05 | 0 | 0 | 0 | 0
110 | 3271.673 | 2010-08-17 15:25 | 3151.595 | 2 | 1 | 0.5499712 | 3.928417 | 0.4815173 | 0 | 1.855154 | 0 | 6.480217e-05 | 0 | 0 | 0 | 0
111 | 3301.688 | 2010-08-17 15:26 | 3181.61 | 2 | 1 | 0.5499712 | 3.92955 | 0.4861032 | 0 | 1.873172 | 0 | 0 | 0 | 0 | 0 | 0
112 | 3331.703 | 2010-08-17 15:26 | 3211.625 | 2 | 1 | 0.5501531 | 3.930846 | 0.4906892 | 0 | 1.891197 | 0 | 3.237724e-05 | 0 | 0 | 0 | 0
113 | 3361.718 | 2010-08-17 15:27 | 3241.64 | 2 | 1 | 0.5499712 | 3.932142 | 0.4952751 | 0 | 1.909226 | 0 | 3.237724e-05 | 0 | 0 | 0 | 0
114 | 3391.733 | 2010-08-17 15:27 | 3271.655 | 2 | 1 | 0.5501531 | 3.933438 | 0.4998611 | 0 | 1.927262 | 0 | 3.237724e-05 | 0 | 0 | 0 | 0
115 | 3421.749 | 2010-08-17 15:28 | 3301.671 | 2 | 1 | 0.5501531 | 3.934734 | 0.504447 | 0 | 1.945303 | 0 | 6.480217e-05 | 0 | 0 | 0 | 0
116 | 3451.764 | 2010-08-17 15:28 | 3331.686 | 2 | 1 | 0.5501531 | 3.936029 | 0.509033 | 0 | 1.963351 | 0 | 3.237724e-05 | 0 | 0 | 0 | 0
117 | 3481.779 | 2010-08-17 15:29 | 3361.701 | 2 | 1 | 0.5497893 | 3.937325 | 0.513619 | 0 | 1.981405 | 0 | 0 | 0 | 0 | 0 | 0
118 | 3511.794 | 2010-08-17 15:29 | 3391.716 | 2 | 1 | 0.5501531 | 3.938945 | 0.5182049 | 0 | 1.999465 | 0 | 9.717941e-05 | 0 | 0 | 0 | 0
119 | 3541.809 | 2010-08-17 15:30 | 3421.731 | 2 | 1 | 0.5501531 | 3.940403 | 0.5227908 | 0 | 2.017532 | 0 | 6.480217e-05 | 0 | 0 | 0 | 0
120 | 3571.824 | 2010-08-17 15:30 | 3451.746 | 2 | 1 | 0.5501531 | 3.94186 | 0.5273768 | 0 | 2.035605 | 0 | 6.480217e-05 | 0 | 0 | 0 | 0
121 | 3601.84 | 2010-08-17 15:31 | 3481.762 | 2 | 1 | 0.5501531 | 3.942994 | 0.5319628 | 0 | 2.053685 | 0 | 0 | 0 | 0 | 0 | 0
122 | 3631.855 | 2010-08-17 15:31 | 3511.777 | 2 | 1 | 0.5501531 | 3.944776 | 0.5365487 | 0 | 2.071771 | 0 | 6.475449e-05 | 0 | 0 | 0 | 0
123 | 3661.87 | 2010-08-17 15:32 | 3541.792 | 2 | 1 | 0.5499712 | 3.946234 | 0.5411347 | 0 | 2.089865 | 0 | 6.480217e-05 | 0 | 0 | 0 | 0
124 | 3691.885 | 2010-08-17 15:32 | 3571.807 | 2 | 1 | 0.5499712 | 3.947853 | 0.5457206 | 0 | 2.107965 | 0 | 6.475449e-05 | 0 | 0 | 0 | 0
125 | 3721.9 | 2010-08-17 15:33 | 3601.822 | 2 | 1 | 0.5501531 | 3.949149 | 0.5503066 | 0 | 2.126073 | 0 | 0 | 0 | 0 | 0 | 0
126 | 3751.916 | 2010-08-17 15:33 | 3631.838 | 2 | 1 | 0.5497893 | 3.950769 | 0.5548925 | 0 | 2.144188 | 0 | 0 | 0 | 0 | 0 | 0
127 | 3781.931 | 2010-08-17 15:34 | 3661.853 | 2 | 1 | 0.5499712 | 3.952551 | 0.5594784 | 0 | 2.16231 | 0 | 6.480217e-05 | 0 | 0 | 0 | 0
128 | 3811.946 | 2010-08-17 15:34 | 3691.868 | 2 | 1 | 0.5499712 | 3.95417 | 0.5640644 | 0 | 2.18044 | 0 | 3.237724e-05 | 0 | 0 | 0 | 0
129 | 3841.961 | 2010-08-17 15:35 | 3721.883 | 2 | 1 | 0.5499712 | 3.95579 | 0.5686503 | 0 | 2.198577 | 0 | 3.237724e-05 | 0 | 0 | 0 | 0
130 | 3871.976 | 2010-08-17 15:35 | 3751.898 | 2 | 1 | 0.5501531 | 3.957572 | 0.5732363 | 0 | 2.216722 | 0 | 6.480217e-05 | 0 | 0 | 0 | 0
131 | 3901.991 | 2010-08-17 15:36 | 3781.913 | 2 | 1 | 0.5499712 | 3.959192 | 0.5778222 | 0 | 2.234875 | 0 | 3.242493e-05 | 0 | 0 | 0 | 0
132 | 3932.007 | 2010-08-17 15:36 | 3811.929 | 2 | 1 | 0.5499712 | 3.960811 | 0.5824081 | 0 | 2.253036 | 0 | 3.237724e-05 | 0 | 0 | 0 | 0
133 | 3962.022 | 2010-08-17 15:37 | 3841.944 | 2 | 1 | 0.5499712 | 3.962755 | 0.5869941 | 0 | 2.271204 | 0 | 6.480217e-05 | 0 | 0 | 0 | 0
134 | 3992.037 | 2010-08-17 15:37 | 3871.959 | 2 | 1 | 0.5499712 | 3.964375 | 0.5915801 | 0 | 2.289381 | 0 | 3.237724e-05 | 0 | 0 | 0 | 0
135 | 4022.052 | 2010-08-17 15:38 | 3901.974 | 2 | 1 | 0.5501531 | 3.966318 | 0.596166 | 0 | 2.307566 | 0 | 6.480217e-05 | 0 | 0 | 0 | 0
136 | 4052.067 | 2010-08-17 15:38 | 3931.99 | 2 | 1 | 0.5499712 | 3.9681 | 0.600752 | 0 | 2.32576 | 0 | 3.242493e-05 | 0 | 0 | 0 | 0
137 | 4082.082 | 2010-08-17 15:39 | 3962.005 | 2 | 1 | 0.5499712 | 3.969882 | 0.605338 | 0 | 2.343961 | 0 | 3.242493e-05 | 0 | 0 | 0 | 0
138 | 4112.098 | 2010-08-17 15:39 | 3992.02 | 2 | 1 | 0.5499712 | 3.971825 | 0.6099239 | 0 | 2.362172 | 0 | 3.237724e-05 | 0 | 0 | 0 | 0
139 | 4142.113 | 2010-08-17 15:40 | 4022.035 | 2 | 1 | 0.5499712 | 3.973769 | 0.61451 | 0 | 2.380391 | 0 | 6.475449e-05 | 0 | 0 | 0 | 0
140 | 4172.128 | 2010-08-17 15:40 | 4052.05 | 2 | 1 | 0.5499712 | 3.975551 | 0.6190959 | 0 | 2.398618 | 0 | 3.237724e-05 | 0 | 0 | 0 | 0
141 | 4202.143 | 2010-08-17 15:41 | 4082.065 | 2 | 1 | 0.5501531 | 3.977656 | 0.6236818 | 0 | 2.416854 | 0 | 9.717941e-05 | 0 | 0 | 0 | 0
142 | 4232.158 | 2010-08-17 15:41 | 4112.08 | 2 | 1 | 0.5501531 | 3.979438 | 0.6282678 | 0 | 2.4351 | 0 | 3.237724e-05 | 0 | 0 | 0 | 0
143 | 4262.174 | 2010-08-17 15:42 | 4142.096 | 2 | 1 | 0.5499712 | 3.981382 | 0.6328539 | 0 | 2.453354 | 0 | 6.475449e-05 | 0 | 0 | 0 | 0
144 | 4292.19 | 2010-08-17 15:42 | 4172.112 | 2 | 1 | 0.5501531 | 3.983487 | 0.6374399 | 0 | 2.471617 | 0 | 6.480217e-05 | 0 | 0 | 0 | 0
145 | 4322.204 | 2010-08-17 15:43 | 4202.126 | 2 | 1 | 0.5501531 | 3.985269 | 0.6420256 | 0 | 2.489888 | 0 | 3.237724e-05 | 0 | 0 | 0 | 0
146 | 4352.219 | 2010-08-17 15:43 | 4232.141 | 2 | 1 | 0.5499712 | 3.987213 | 0.6466115 | 0 | 2.508169 | 0 | 3.237724e-05 | 0 | 0 | 0 | 0
147 | 4382.234 | 2010-08-17 15:44 | 4262.157 | 2 | 1 | 0.5501531 | 3.989156 | 0.6511974 | 0 | 2.526458 | 0 | 6.480217e-05 | 0 | 0 | 0 | 0
148 | 4412.25 | 2010-08-17 15:44 | 4292.172 | 2 | 1 | 0.5501531 | 3.9911 | 0.6557833 | 0 | 2.544756 | 0 | 9.717941e-05 | 0 | 0 | 0 | 0
149 | 4442.265 | 2010-08-17 15:45 | 4322.187 | 2 | 1 | 0.5501531 | 3.99272 | 0.6603692 | 0 | 2.563062 | 0 | 3.242493e-05 | 0 | 0 | 0 | 0
150 | 4472.28 | 2010-08-17 15:45 | 4352.202 | 2 | 1 | 0.5499712 | 3.994663 | 0.6649551 | 0 | 2.581376 | 0 | 6.480217e-05 | 0 | 0 | 0 | 0
151 | 4502.295 | 2010-08-17 15:46 | 4382.217 | 2 | 1 | 0.5499712 | 3.996445 | 0.6695409 | 0 | 2.599699 | 0 | 6.480217e-05 | 0 | 0 | 0 | 0
152 | 4532.31 | 2010-08-17 15:46 | 4412.232 | 2 | 1 | 0.5501531 | 3.998227 | 0.6741268 | 0 | 2.61803 | 0 | 3.237724e-05 | 0 | 0 | 0 | 0
153 | 4562.325 | 2010-08-17 15:47 | 4442.247 | 2 | 1 | 0.5501531 | 4.000009 | 0.6787126 | 0 | 2.636369 | 0 | 6.480217e-05 | 0 | 0 | 0 | 0
154 | 4592.341 | 2010-08-17 15:47 | 4472.263 | 2 | 1 | 0.5501531 | 4.00179 | 0.6832985 | 0 | 2.654715 | 0 | 6.475449e-05 | 0 | 0 | 0 | 0
155 | 4622.356 | 2010-08-17 15:48 | 4502.278 | 2 | 1 | 0.5501531 | 4.003572 | 0.6878843 | 0 | 2.67307 | 0 | 9.717941e-05 | 0 | 0 | 0 | 0
156 | 4652.371 | 2010-08-17 15:48 | 4532.293 | 2 | 1 | 0.5499712 | 4.005192 | 0.6924701 | 0 | 2.691433 | 0 | 6.484985e-05 | 0 | 0 | 0 | 0
157 | 4682.386 | 2010-08-17 15:49 | 4562.308 | 2 | 1 | 0.5499712 | 4.006973 | 0.6970561 | 0 | 2.709805 | 0 | 6.475449e-05 | 0 | 0 | 0 | 0
158 | 4712.401 | 2010-08-17 15:49 | 4592.324 | 2 | 1 | 0.5501531 | 4.008593 | 0.7016419 | 0 | 2.728184 | 0 | 3.242493e-05 | 0 | 0 | 0 | 0
159 | 4742.416 | 2010-08-17 15:50 | 4622.339 | 2 | 1 | 0.5501531 | 4.010699 | 0.7062278 | 0 | 2.746572 | 0 | 9.717941e-05 | 0 | 0 | 0 | 0
160 | 4772.432 | 2010-08-17 15:50 | 4652.354 | 2 | 1 | 0.5501531 | 4.01248 | 0.7108137 | 0 | 2.764968 | 0 | 6.475449e-05 | 0 | 0 | 0 | 0
161 | 4802.447 | 2010-08-17 15:51 | 4682.369 | 2 | 1 | 0.5499712 | 4.014262 | 0.7153996 | 0 | 2.783372 | 0 | 6.475449e-05 | 0 | 0 | 0 | 0
162 | 4832.462 | 2010-08-17 15:51 | 4712.384 | 2 | 1 | 0.5499712 | 4.016044 | 0.7199856 | 0 | 2.801786 | 0 | 3.232956e-05 | 0 | 0 | 0 | 0
163 | 4862.477 | 2010-08-17 15:52 | 4742.399 | 2 | 1 | 0.5501531 | 4.017988 | 0.7245714 | 0 | 2.820207 | 0 | 6.484985e-05 | 0 | 0 | 0 | 0
164 | 4892.492 | 2010-08-17 15:52 | 4772.415 | 2 | 1 | 0.5499712 | 4.019607 | 0.7291574 | 0 | 2.838637 | 0 | 3.232956e-05 | 0 | 0 | 0 | 0
165 | 4922.508 | 2010-08-17 15:53 | 4802.43 | 2 | 1 | 0.5501531 | 4.021551 | 0.7337433 | 0 | 2.857076 | 0 | 3.242493e-05 | 0 | 0 | 0 | 0
166 | 4952.523 | 2010-08-17 15:53 | 4832.445 | 2 | 1 | 0.5501531 | 4.023656 | 0.7383292 | 0 | 2.875524 | 0 | 6.475449e-05 | 0 | 0 | 0 | 0
167 | 4982.538 | 2010-08-17 15:54 | 4862.46 | 2 | 1 | 0.5501531 | 4.0256 | 0.742915 | 0 | 2.893981 | 0 | 3.242493e-05 | 0 | 0 | 0 | 0
168 | 5012.553 | 2010-08-17 15:54 | 4892.476 | 2 | 1 | 0.5501531 | 4.027544 | 0.747501 | 0 | 2.912447 | 0 | 0 | 0 | 0 | 0 | 0
169 | 5042.568 | 2010-08-17 15:55 | 4922.49 | 2 | 1 | 0.5501531 | 4.029811 | 0.7520868 | 0 | 2.930922 | 0 | 9.717941e-05 | 0 | 0 | 0 | 0
170 | 5072.583 | 2010-08-17 15:55 | 4952.506 | 2 | 1 | 0.5501531 | 4.031755 | 0.7566727 | 0 | 2.949406 | 0 | 6.475449e-05 | 0 | 0 | 0 | 0
171 | 5102.599 | 2010-08-17 15:56 | 4982.521 | 2 | 1 | 0.5501531 | 4.033861 | 0.7612587 | 0 | 2.9679 | 0 | 6.475449e-05 | 0 | 0 | 0 | 0
172 | 5132.614 | 2010-08-17 15:56 | 5012.536 | 2 | 1 | 0.5501531 | 4.035804 | 0.7658445 | 0 | 2.986403 | 0 | 6.475449e-05 | 0 | 0 | 0 | 0
173 | 5162.629 | 2010-08-17 15:57 | 5042.551 | 2 | 1 | 0.5499712 | 4.03791 | 0.7704304 | 0 | 3.004916 | 0 | 6.475449e-05 | 0 | 0 | 0 | 0
174 | 5192.644 | 2010-08-17 15:57 | 5072.566 | 2 | 1 | 0.5501531 | 4.040178 | 0.7750163 | 0 | 3.023438 | 0 | 6.484985e-05 | 0 | 0 | 0 | 0
175 | 5222.659 | 2010-08-17 15:58 | 5102.582 | 2 | 1 | 0.5499712 | 4.042284 | 0.7796022 | 0 | 3.041971 | 0 | 6.484985e-05 | 0 | 0 | 0 | 0
176 | 5252.675 | 2010-08-17 15:58 | 5132.597 | 2 | 1 | 0.5501531 | 4.044389 | 0.7841882 | 0 | 3.060514 | 0 | 3.242493e-05 | 0 | 0 | 0 | 0
177 | 5282.69 | 2010-08-17 15:59 | 5162.612 | 2 | 1 | 0.5499712 | 4.046657 | 0.7887741 | 0 | 3.079067 | 0 | 3.242493e-05 | 0 | 0 | 0 | 0
178 | 5312.705 | 2010-08-17 15:59 | 5192.627 | 2 | 1 | 0.5501531 | 4.049086 | 0.79336 | 0 | 3.09763 | 0 | 6.475449e-05 | 0 | 0 | 0 | 0
179 | 5342.72 | 2010-08-17 16:00 | 5222.642 | 2 | 1 | 0.5499712 | 4.051192 | 0.7979459 | 0 | 3.116203 | 0 | 0 | 0 | 0 | 0 | 0
180 | 5372.735 | 2010-08-17 16:00 | 5252.658 | 2 | 1 | 0.5497893 | 4.05346 | 0.8025318 | 0 | 3.134787 | 0 | 3.242493e-05 | 0 | 0 | 0 | 0
181 | 5402.75 | 2010-08-17 16:01 | 5282.673 | 2 | 1 | 0.5501531 | 4.055889 | 0.8071177 | 0 | 3.153382 | 0 | 6.475449e-05 | 0 | 0 | 0 | 0
182 | 5432.766 | 2010-08-17 16:01 | 5312.688 | 2 | 1 | 0.5499712 | 4.058319 | 0.8117035 | 0 | 3.171987 | 0 | 6.475449e-05 | 0 | 0 | 0 | 0
183 | 5462.781 | 2010-08-17 16:02 | 5342.703 | 2 | 1 | 0.5499712 | 4.060748 | 0.8162895 | 0 | 3.190603 | 0 | 9.717941e-05 | 0 | 0 | 0 | 0
184 | 5492.796 | 2010-08-17 16:02 | 5372.718 | 2 | 1 | 0.5499712 | 4.063016 | 0.8208754 | 0 | 3.20923 | 0 | 6.484985e-05 | 0 | 0 | 0 | 0
185 | 5522.811 | 2010-08-17 16:03 | 5402.733 | 2 | 1 | 0.5501531 | 4.065283 | 0.8254613 | 0 | 3.227868 | 0 | 6.475449e-05 | 0 | 0 | 0 | 0
186 | 5552.826 | 2010-08-17 16:03 | 5432.748 | 2 | 1 | 0.5499712 | 4.067875 | 0.8300472 | 0 | 3.246517 | 0 | 6.475449e-05 | 0 | 0 | 0 | 0
187 | 5582.842 | 2010-08-17 16:04 | 5462.764 | 2 | 1 | 0.5501531 | 4.070304 | 0.8346331 | 0 | 3.265177 | 0 | 6.475449e-05 | 0 | 0 | 0 | 0
188 | 5612.857 | 2010-08-17 16:04 | 5492.779 | 2 | 1 | 0.5499712 | 4.072734 | 0.8392189 | 0 | 3.283849 | 0 | 6.484985e-05 | 0 | 0 | 0 | 0
189 | 5642.872 | 2010-08-17 16:05 | 5522.794 | 2 | 1 | 0.5499712 | 4.075488 | 0.8438048 | 0 | 3.302533 | 0 | 9.717941e-05 | 0 | 0 | 0 | 0
190 | 5672.887 | 2010-08-17 16:05 | 5552.809 | 2 | 1 | 0.5501531 | 4.078079 | 0.8483907 | 0 | 3.321228 | 0 | 9.717941e-05 | 0 | 0 | 0 | 0
191 | 5702.902 | 2010-08-17 16:06 | 5582.824 | 2 | 1 | 0.5501531 | 4.080671 | 0.8529766 | 0 | 3.339935 | 0 | 6.475449e-05 | 0 | 0 | 0 | 0
192 | 5732.918 | 2010-08-17 16:06 | 5612.84 | 2 | 1 | 0.5499712 | 4.083262 | 0.8575625 | 0 | 3.358654 | 0 | 9.717941e-05 | 0 | 0 | 0 | 0
193 | 5762.933 | 2010-08-17 16:07 | 5642.855 | 2 | 1 | 0.5499712 | 4.085854 | 0.8621484 | 0 | 3.377385 | 0 | 6.484985e-05 | 0 | 0 | 0 | 0
194 | 5792.948 | 2010-08-17 16:07 | 5672.87 | 2 | 1 | 0.5499712 | 4.088607 | 0.8667342 | 0 | 3.396128 | 0 | 6.475449e-05 | 0 | 0 | 0 | 0
195 | 5822.963 | 2010-08-17 16:08 | 5702.885 | 2 | 1 | 0.5499712 | 4.091361 | 0.8713201 | 0 | 3.414884 | 0 | 9.717941e-05 | 0 | 0 | 0 | 0
196 | 5852.978 | 2010-08-17 16:08 | 5732.9 | 2 | 1 | 0.5501531 | 4.094115 | 0.8759061 | 0 | 3.433653 | 0 | 6.484985e-05 | 0 | 0 | 0 | 0
197 | 5882.993 | 2010-08-17 16:09 | 5762.915 | 2 | 1 | 0.5499712 | 4.09703 | 0.8804919 | 0 | 3.452434 | 0 | 0.0001296043 | 0 | 0 | 0 | 0
198 | 5913.009 | 2010-08-17 16:09 | 5792.931 | 2 | 1 | 0.5499712 | 4.09946 | 0.8850779 | 0 | 3.471228 | 0 | 6.475449e-05 | 0 | 0 | 0 | 0
199 | 5943.024 | 2010-08-17 16:10 | 5822.946 | 2 | 1 | 0.5501531 | 4.102699 | 0.8896638 | 0 | 3.490035 | 0 | 0.0001296043 | 0 | 0 | 0 | 0
200 | 5973.039 | 2010-08-17 16:10 | 5852.961 | 2 | 1 | 0.5499712 | 4.105453 | 0.8942497 | 0 | 3.508855 | 0 | 6.475449e-05 | 0 | 0 | 0 | 0
201 | 6003.054 | 2010-08-17 16:11 | 5882.976 | 2 | 1 | 0.5499712 | 4.108206 | 0.8988356 | 0 | 3.527689 | 0 | 6.484985e-05 | 0 | 0 | 0 | 0
202 | 6033.069 | 2010-08-17 16:11 | 5912.991 | 2 | 1 | 0.5501531 | 4.111284 | 0.9034215 | 0 | 3.546535 | 0 | 9.717941e-05 | 0 | 0 | 0 | 0
203 | 6063.085 | 2010-08-17 16:12 | 5943.007 | 2 | 1 | 0.5499712 | 4.114037 | 0.9080074 | 0 | 3.565396 | 0 | 6.475449e-05 | 0 | 0 | 0 | 0
204 | 6093.1 | 2010-08-17 16:12 | 5973.022 | 2 | 1 | 0.5501531 | 4.117115 | 0.9125933 | 0 | 3.58427 | 0 | 6.475449e-05 | 0 | 0 | 0 | 0
205 | 6123.115 | 2010-08-17 16:13 | 6003.037 | 2 | 1 | 0.5499712 | 4.120192 | 0.9171791 | 0 | 3.603157 | 0 | 6.475449e-05 | 0 | 0 | 0 | 0
206 | 6153.13 | 2010-08-17 16:13 | 6033.052 | 2 | 1 | 0.5499712 | 4.123432 | 0.921765 | 0 | 3.622059 | 0 | 9.717941e-05 | 0 | 0 | 0 | 0
207 | 6183.145 | 2010-08-17 16:14 | 6063.067 | 2 | 1 | 0.5499712 | 4.126347 | 0.9263508 | 0 | 3.640975 | 0 | 6.475449e-05 | 0 | 0 | 0 | 0
208 | 6213.163 | 2010-08-17 16:14 | 6093.085 | 2 | 1 | 0.5499712 | 4.129587 | 0.9309371 | 0 | 3.659907 | 0 | 9.717941e-05 | 0 | 0 | 0 | 0
209 | 6243.176 | 2010-08-17 16:15 | 6123.098 | 2 | 1 | 0.5501531 | 4.132826 | 0.9355225 | 0 | 3.678849 | 0 | 0.000129509 | 0 | 0 | 0 | 0
210 | 6273.191 | 2010-08-17 16:15 | 6153.113 | 2 | 1 | 0.5499712 | 4.135903 | 0.9401083 | 0 | 3.697808 | 0 | 9.717941e-05 | 0 | 0 | 0 | 0
211 | 6303.206 | 2010-08-17 16:16 | 6183.128 | 2 | 1 | 0.5499712 | 4.138981 | 0.9446942 | 0 | 3.716783 | 0 | 6.475449e-05 | 0 | 0 | 0 | 0
212 | 6333.221 | 2010-08-17 16:16 | 6213.143 | 2 | 1 | 0.5499712 | 4.142382 | 0.9492802 | 0 | 3.735772 | 0 | 9.717941e-05 | 0 | 0 | 0 | 0
213 | 6363.236 | 2010-08-17 16:17 | 6243.158 | 2 | 1 | 0.5499712 | 4.145622 | 0.9538662 | 0 | 3.754776 | 0 | 6.475449e-05 | 0 | 0 | 0 | 0
214 | 6393.252 | 2010-08-17 16:17 | 6273.174 | 2 | 1 | 0.5501531 | 4.149023 | 0.9584521 | 0 | 3.773796 | 0 | 9.717941e-05 | 0 | 0 | 0 | 0
215 | 6423.267 | 2010-08-17 16:18 | 6303.189 | 2 | 1 | 0.5499712 | 4.152425 | 0.963038 | 0 | 3.79283 | 0 | 9.717941e-05 | 0 | 0 | 0 | 0
216 | 6453.282 | 2010-08-17 16:18 | 6333.204 | 2 | 1 | 0.5501531 | 4.155826 | 0.967624 | 0 | 3.811881 | 0 | 9.717941e-05 | 0 | 0 | 0 | 0
217 | 6483.297 | 2010-08-17 16:19 | 6363.219 | 2 | 1 | 0.5499712 | 4.159227 | 0.9722099 | 0 | 3.830947 | 0 | 9.717941e-05 | 0 | 0 | 0 | 0
218 | 6513.312 | 2010-08-17 16:19 | 6393.234 | 2 | 1 | 0.5501531 | 4.162629 | 0.9767957 | 0 | 3.850028 | 0 | 6.484985e-05 | 0 | 0 | 0 | 0
219 | 6543.328 | 2010-08-17 16:20 | 6423.25 | 2 | 1 | 0.5499712 | 4.166193 | 0.9813816 | 0 | 3.869126 | 0 | 9.717941e-05 | 0 | 0 | 0 | 0
220 | 6573.343 | 2010-08-17 16:20 | 6453.265 | 2 | 1 | 0.5499712 | 4.169594 | 0.9859675 | 0 | 3.888239 | 0 | 9.717941e-05 | 0 | 0 | 0 | 0
221 | 6603.358 | 2010-08-17 16:21 | 6483.28 | 2 | 1 | 0.5501531 | 4.173157 | 0.9905534 | 0 | 3.907369 | 0 | 6.475449e-05 | 0 | 0 | 0 | 0
222 | 6633.373 | 2010-08-17 16:21 | 6513.295 | 2 | 1 | 0.5501531 | 4.176721 | 0.9951393 | 0 | 3.926515 | 0 | 6.484985e-05 | 0 | 0 | 0 | 0
223 | 6663.388 | 2010-08-17 16:22 | 6543.31 | 2 | 1 | 0.5499712 | 4.180446 | 0.9997253 | 0 | 3.945678 | 0 | 0.0001296043 | 0 | 0 | 0 | 0
224 | 6693.403 | 2010-08-17 16:22 | 6573.326 | 2 | 1 | 0.5499712 | 4.183847 | 1.004311 | 0 | 3.964857 | 0 | 9.717941e-05 | 0 | 0 | 0 | 0
225 | 6723.418 | 2010-08-17 16:23 | 6603.341 | 2 | 1 | 0.5499712 | 4.187572 | 1.008897 | 0 | 3.984054 | 0 | 6.475449e-05 | 0 | 0 | 0 | 0
226 | 6753.434 | 2010-08-17 16:23 | 6633.356 | 2 | 1 | 0.5497893 | 4.191298 | 1.013483 | 0 | 4.003266 | 0 | 9.717941e-05 | 0 | 0 | 0 | 0
227 | 6783.449 | 2010-08-17 16:24 | 6663.371 | 2 | 1 | 0.5499712 | 4.195024 | 1.018068 | 0 | 4.022491 | 0 | 9.717941e-05 | 0 | 0 | 0 | 0
228 | 6813.464 | 2010-08-17 16:24 | 6693.386 | 2 | 1 | 0.5499712 | 4.198911 | 1.022653 | 0 | 4.041732 | 0 | 9.717941e-05 | 0 | 0 | 0 | 0
229 | 6821.776 | 2010-08-17 16:24 | 6701.699 | 2 | 1 | 0.5499712 | 4.200045 | 1.023923 | 0 | 4.047064 | 0 | 0.0001619339 | 0 | 0 | 0 | 0
230 | 6851.792 | 2010-08-17 16:25 | 30.01519 | 3 | 1 | 0 | 4.12165 | 1.023923 | 0 | 4.047064 | 0 | -0.000388813 | 0 | 0 | 0 | 0
231 | 6881.807 | 2010-08-17 16:25 | 60.03038 | 3 | 1 | 0 | 4.111608 | 1.023923 | 0 | 4.047064 | 0 | -0.0001620293 | 0 | 0 | 0 | 0
232 | 6911.822 | 2010-08-17 16:26 | 90.04554 | 3 | 1 | 0 | 4.105615 | 1.023923 | 0 | 4.047064 | 0 | -0.0001296043 | 0 | 0 | 0 | 0
233 | 6941.791 | 2010-08-17 16:26 | 120.0139 | 3 | 1 | 0 | 4.101889 | 1.023923 | 0 | 4.047064 | 0 | -6.484985e-05 | 0 | 0 | 0 | 0
234 | 6941.791 | 2010-08-17 16:26 | 2.862133317e-06 | 4 | 1 | 1.000595 | 4.200207 | 1.023923 | 0 | 4.047064 | 0 | 0 | 0 | 0 | 0 | 0
235 | 6942.775 | 2010-08-17 16:26 | 0.9844813 | 4 | 1 | 0.9502023 | 4.199883 | 1.024187 | 0 | 4.048176 | 0 | -6.484985e-05 | 0 | 0 | 0 | 0
236 | 6945.135 | 2010-08-17 16:26 | 3.343658 | 4 | 1 | 0.8999915 | 4.200045 | 1.024792 | 0 | 4.050718 | 0 | -3.242493e-05 | 0 | 0 | 0 | 0
237 | 6948.525 | 2010-08-17 16:26 | 6.734384 | 4 | 1 | 0.8497807 | 4.200045 | 1.025615 | 0 | 4.054175 | 0 | 0 | 0 | 0 | 0 | 0
238 | 6952.947 | 2010-08-17 16:27 | 11.15624 | 4 | 1 | 0.7997518 | 4.200045 | 1.026628 | 0 | 4.058426 | 0 | 0 | 0 | 0 | 0 | 0
239 | 6958.572 | 2010-08-17 16:27 | 16.78109 | 4 | 1 | 0.749723 | 4.200207 | 1.027837 | 0 | 4.063504 | 0 | 3.242493e-05 | 0 | 0 | 0 | 0
240 | 6965.712 | 2010-08-17 16:27 | 23.92151 | 4 | 1 | 0.6995121 | 4.200045 | 1.029272 | 0 | 4.069533 | 0 | 0 | 0 | 0 | 0 | 0
241 | 6975.087 | 2010-08-17 16:27 | 33.29636 | 4 | 1 | 0.6494833 | 4.200207 | 1.031026 | 0 | 4.076899 | 0 | 0 | 0 | 0 | 0 | 0
242 | 6987.946 | 2010-08-17 16:27 | 46.15548 | 4 | 1 | 0.5992724 | 4.200045 | 1.033251 | 0 | 4.086247 | 0 | -3.242493e-05 | 0 | 0 | 0 | 0
243 | 7006.774 | 2010-08-17 16:27 | 64.98339 | 4 | 1 | 0.5492436 | 4.200045 | 1.036247 | 0 | 4.098827 | 0 | 0 | 0 | 0 | 0 | 0
244 | 7037.039 | 2010-08-17 16:28 | 95.24857 | 4 | 1 | 0.4992146 | 4.200045 | 1.040637 | 0 | 4.117268 | 0 | -3.242493e-05 | 0 | 0 | 0 | 0
245 | 7088.601 | 2010-08-17 16:29 | 146.8104 | 4 | 1 | 0.4491858 | 4.200045 | 1.047399 | 0 | 4.145668 | 0 | 0 | 0 | 0 | 0 | 0
246 | 7169.975 | 2010-08-17 16:30 | 228.1841 | 4 | 1 | 0.3991569 | 4.200045 | 1.056958 | 0 | 4.185814 | 0 | 0 | 0 | 0 | 0 | 0
247 | 7279.567 | 2010-08-17 16:32 | 337.7763 | 4 | 1 | 0.3489461 | 4.199883 | 1.068325 | 0 | 4.23356 | 0 | -6.484985e-05 | 0 | 0 | 0 | 0
248 | 7413.331 | 2010-08-17 16:34 | 471.5401 | 4 | 1 | 0.2989172 | 4.199883 | 1.080344 | 0 | 4.284041 | 0 | -3.242493e-05 | 0 | 0 | 0 | 0
249 | 7575.657 | 2010-08-17 16:37 | 633.8657 | 4 | 1 | 0.2488883 | 4.199883 | 1.092669 | 0 | 4.335806 | 0 | -6.484985e-05 | 0 | 0 | 0 | 0
250 | 7778.029 | 2010-08-17 16:40 | 836.2377 | 4 | 1 | 0.1988594 | 4.200045 | 1.105211 | 0 | 4.388483 | 0 | 0 | 0 | 0 | 0 | 0
251 | 8045.65 | 2010-08-17 16:45 | 1103.859 | 4 | 1 | 0.1488305 | 4.200045 | 1.118058 | 0 | 4.442439 | 0 | -3.242493e-05 | 0 | 0 | 0 | 0
252 | 8441.519 | 2010-08-17 16:51 | 1499.728 | 4 | 1 | 0.09880163 | 4.200207 | 1.131503 | 0 | 4.498912 | 0 | 3.242493e-05 | 0 | 0 | 0 | 0
253 | 9154.789 | 2010-08-17 17:03 | 2212.999 | 4 | 1 | 0.04986428 | 4.200045 | 1.145705 | 0 | 4.558558 | 0 | 0 | 0 | 0 | 0 | 0
254 | 9184.804 | 2010-08-17 17:04 | 30.01442 | 5 | 1 | 0 | 4.192594 | 1.145705 | 0 | 4.558558 | 0 | -3.232956e-05 | 0 | 0 | 0 | 0
255 | 9214.805 | 2010-08-17 17:04 | 60.01476 | 5 | 1 | 0 | 4.191622 | 1.145705 | 0 | 4.558558 | 0 | -3.242493e-05 | 0 | 0 | 0 | 0
256 | 9214.993 | 2010-08-17 17:04 | 0.1875623 | 6 | 1 | -0.0001646073 | 4.191784 | 1.145705 | 8.576145e-09 | 4.558558 | 3.5949346e-08 | 0 | 0.09162822 | 0 | 0 | 0
257 | 9219.821 | 2010-08-17 17:04 | 5.015542 | 6 | 1 | 0.0005630856 | 4.191622 | 1.145705 | 9.289734e-09 | 4.558561 | 3.8940556e-08 | 0 | 0.09162822 | 0 | 0 | 0
258 | 9249.837 | 2010-08-17 17:05 | 30.01534 | 7 | 1 | -1.09989 | 4.027868 | 1.145705 | 0.009171227 | 4.558561 | 0.03712236 | -0.0008422852 | 0.09162822 | 0 | 0 | 0
259 | 9279.852 | 2010-08-17 17:05 | 60.03038 | 7 | 1 | -1.100072 | 4.003248 | 1.145705 | 0.01834235 | 4.558561 | 0.07394066 | -0.0005182266 | 0.09162822 | 0 | 0 | 0
260 | 9309.867 | 2010-08-17 17:06 | 90.04567 | 7 | 1 | -1.09989 | 3.986727 | 1.145705 | 0.02751357 | 4.558561 | 0.1105758 | -0.0004211426 | 0.09162822 | 0 | 0 | 0
261 | 9339.882 | 2010-08-17 17:06 | 120.0608 | 7 | 1 | -1.100254 | 3.973931 | 1.145705 | 0.03668461 | 4.558561 | 0.1470777 | -0.0003239155 | 0.09162822 | 0 | 0 | 0
262 | 9369.897 | 2010-08-17 17:07 | 150.0759 | 7 | 1 | -1.100072 | 3.963241 | 1.145705 | 0.04585569 | 4.558561 | 0.1834729 | -0.000259161 | 0.09162822 | 0 | 0 | 0
263 | 9399.912 | 2010-08-17 17:07 | 180.0912 | 7 | 1 | -1.100072 | 3.953522 | 1.145705 | 0.05502671 | 4.558561 | 0.2197753 | -0.0002915383 | 0.09162822 | 0 | 0 | 0
264 | 9429.928 | 2010-08-17 17:08 | 210.1063 | 7 | 1 | -1.100072 | 3.944776 | 1.145705 | 0.06419776 | 4.558561 | 0.2559932 | -0.000259161 | 0.09162822 | 0 | 0 | 0
265 | 9459.943 | 2010-08-17 17:08 | 240.1217 | 7 | 1 | -1.09989 | 3.936515 | 1.145705 | 0.07336879 | 4.558561 | 0.2921321 | -0.0002267838 | 0.09162822 | 0 | 0 | 0
266 | 9489.958 | 2010-08-17 17:09 | 270.1368 | 7 | 1 | -1.100072 | 3.928093 | 1.145705 | 0.08253973 | 4.558561 | 0.3281949 | -0.000259161 | 0.09162822 | 0 | 0 | 0
267 | 9519.973 | 2010-08-17 17:09 | 300.1519 | 7 | 1 | -1.100072 | 3.920318 | 1.145705 | 0.09171077 | 4.558561 | 0.3641851 | -0.0002267361 | 0.09162822 | 0 | 0 | 0
268 | 9549.988 | 2010-08-17 17:10 | 330.167 | 7 | 1 | -1.100072 | 3.912705 | 1.145705 | 0.1008818 | 4.558561 | 0.4001045 | -0.0001943588 | 0.09162822 | 0 | 0 | 0
269 | 9580.004 | 2010-08-17 17:10 | 360.1822 | 7 | 1 | -1.100072 | 3.905417 | 1.145705 | 0.1100529 | 4.558561 | 0.4359546 | -0.0001619339 | 0.09162822 | 0 | 0 | 0
270 | 9610.019 | 2010-08-17 17:11 | 390.1977 | 7 | 1 | -1.100254 | 3.897966 | 1.145705 | 0.119224 | 4.558561 | 0.4717371 | -0.0001943588 | 0.09162822 | 0 | 0 | 0
271 | 9640.034 | 2010-08-17 17:11 | 420.2126 | 7 | 1 | -1.100072 | 3.890839 | 1.145705 | 0.1283949 | 4.558561 | 0.5074525 | -0.0001943588 | 0.09162822 | 0 | 0 | 0
272 | 9670.049 | 2010-08-17 17:12 | 450.2277 | 7 | 1 | -1.09989 | 3.883712 | 1.145705 | 0.1375659 | 4.558561 | 0.5431023 | -0.0001943588 | 0.09162822 | 0 | 0 | 0
273 | 9700.064 | 2010-08-17 17:12 | 480.2429 | 7 | 1 | -1.100072 | 3.876424 | 1.145705 | 0.1467368 | 4.558561 | 0.5786866 | -0.0002267361 | 0.09162822 | 0 | 0 | 0
274 | 9730.08 | 2010-08-17 17:13 | 510.2582 | 7 | 1 | -1.09989 | 3.869783 | 1.145705 | 0.1559077 | 4.558561 | 0.6142075 | -0.0001943588 | 0.09162822 | 0 | 0 | 0
275 | 9760.095 | 2010-08-17 17:13 | 540.2735 | 7 | 1 | -1.100072 | 3.862818 | 1.145705 | 0.1650788 | 4.558561 | 0.6496661 | -0.0001944065 | 0.09162822 | 0 | 0 | 0
276 | 9790.11 | 2010-08-17 17:14 | 570.2886 | 7 | 1 | -1.09989 | 3.856339 | 1.145705 | 0.1742498 | 4.558561 | 0.6850624 | -0.0001619816 | 0.09162822 | 0 | 0 | 0
277 | 9820.125 | 2010-08-17 17:14 | 600.3038 | 7 | 1 | -1.100072 | 3.849698 | 1.145705 | 0.1834209 | 4.558561 | 0.7203977 | -0.0001619816 | 0.09162822 | 0 | 0 | 0
278 | 9850.14 | 2010-08-17 17:15 | 630.3189 | 7 | 1 | -1.09989 | 3.843057 | 1.145705 | 0.192592 | 4.558561 | 0.7556723 | -0.0001619816 | 0.09162822 | 0 | 0 | 0
279 | 9880.155 | 2010-08-17 17:15 | 660.3341 | 7 | 1 | -1.09989 | 3.836578 | 1.145705 | 0.201763 | 4.558561 | 0.7908871 | -0.0001619816 | 0.09162822 | 0 | 0 | 0
280 | 9910.171 | 2010-08-17 17:16 | 690.3493 | 7 | 1 | -1.100072 | 3.830261 | 1.145705 | 0.210934 | 4.558561 | 0.8260428 | -0.0001619339 | 0.09162822 | 0 | 0 | 0
281 | 9940.186 | 2010-08-17 17:16 | 720.3645 | 7 | 1 | -1.100072 | 3.823945 | 1.145705 | 0.2201051 | 4.558561 | 0.8611407 | -0.0001295567 | 0.09162822 | 0 | 0 | 0
282 | 9970.201 | 2010-08-17 17:17 | 750.3797 | 7 | 1 | -1.100072 | 3.81779 | 1.145705 | 0.2292761 | 4.558561 | 0.8961814 | -0.0001295567 | 0.09162822 | 0 | 0 | 0
283 | 10000.22 | 2010-08-17 17:17 | 780.3949 | 7 | 1 | -1.099709 | 3.811635 | 1.145705 | 0.2384471 | 4.558561 | 0.931165 | -0.0001295567 | 0.09162822 | 0 | 0 | 0
284 | 10030.23 | 2010-08-17 17:18 | 810.4101 | 7 | 1 | -1.09989 | 3.80548 | 1.145705 | 0.2476181 | 4.558561 | 0.9660932 | -0.0001296043 | 0.09162822 | 0 | 0 | 0
285 | 10060.25 | 2010-08-17 17:18 | 840.4252 | 7 | 1 | -1.100072 | 3.799487 | 1.145705 | 0.2567892 | 4.558561 | 1.000967 | -0.0001943588 | 0.09162822 | 0 | 0 | 0
286 | 10090.26 | 2010-08-17 17:19 | 870.4404 | 7 | 1 | -1.09989 | 3.793656 | 1.145705 | 0.2659602 | 4.558561 | 1.035786 | -0.0001619816 | 0.09162822 | 0 | 0 | 0
287 | 10120.28 | 2010-08-17 17:19 | 900.4556 | 7 | 1 | -1.09989 | 3.787987 | 1.145705 | 0.2751314 | 4.558561 | 1.070552 | -0.0001296043 | 0.09162822 | 0 | 0 | 0
288 | 10150.29 | 2010-08-17 17:20 | 930.4708 | 7 | 1 | -1.099709 | 3.78248 | 1.145705 | 0.2843025 | 4.558561 | 1.105266 | -0.0001295567 | 0.09162822 | 0 | 0 | 0
289 | 10180.31 | 2010-08-17 17:20 | 960.486 | 7 | 1 | -1.09989 | 3.77681 | 1.145705 | 0.2934735 | 4.558561 | 1.139929 | -0.0001296043 | 0.09162822 | 0 | 0 | 0
290 | 10210.32 | 2010-08-17 17:21 | 990.5012 | 7 | 1 | -1.100072 | 3.771303 | 1.145705 | 0.3026446 | 4.558561 | 1.174541 | -0.0001619816 | 0.09162822 | 0 | 0 | 0
291 | 10240.34 | 2010-08-17 17:21 | 1020.516 | 7 | 1 | -1.09989 | 3.765958 | 1.145705 | 0.3118157 | 4.558561 | 1.209103 | -0.0001619816 | 0.09162822 | 0 | 0 | 0
292 | 10270.35 | 2010-08-17 17:22 | 1050.531 | 7 | 1 | -1.09989 | 3.760451 | 1.145705 | 0.3209867 | 4.558561 | 1.243616 | -0.0001943588 | 0.09162822 | 0 | 0 | 0
293 | 10300.37 | 2010-08-17 17:22 | 1080.547 | 7 | 1 | -1.09989 | 3.75543 | 1.145705 | 0.3301578 | 4.558561 | 1.278081 | -0.0001296043 | 0.09162822 | 0 | 0 | 0
294 | 10330.38 | 2010-08-17 17:23 | 1110.562 | 7 | 1 | -1.100072 | 3.750247 | 1.145705 | 0.3393289 | 4.558561 | 1.312498 | -0.0001619816 | 0.09162822 | 0 | 0 | 0
295 | 10360.4 | 2010-08-17 17:23 | 1140.577 | 7 | 1 | -1.100072 | 3.745226 | 1.145705 | 0.3485001 | 4.558561 | 1.346869 | -0.0001295567 | 0.09162822 | 0 | 0 | 0
296 | 10390.41 | 2010-08-17 17:24 | 1170.592 | 7 | 1 | -1.100072 | 3.740205 | 1.145705 | 0.3576712 | 4.558561 | 1.381194 | -0.0001296043 | 0.09162822 | 0 | 0 | 0
297 | 10420.43 | 2010-08-17 17:24 | 1200.607 | 7 | 1 | -1.09989 | 3.735346 | 1.145705 | 0.3668423 | 4.558561 | 1.415474 | -0.0001295567 | 0.09162822 | 0 | 0 | 0
298 | 10450.44 | 2010-08-17 17:25 | 1230.623 | 7 | 1 | -1.100072 | 3.730648 | 1.145705 | 0.3760134 | 4.558561 | 1.449709 | -0.0001296043 | 0.09162822 | 0 | 0 | 0
299 | 10480.46 | 2010-08-17 17:25 | 1260.638 | 7 | 1 | -1.100072 | 3.725789 | 1.145705 | 0.3851845 | 4.558561 | 1.483902 | -0.0001619816 | 0.09162822 | 0 | 0 | 0
300 | 10510.47 | 2010-08-17 17:26 | 1290.653 | 7 | 1 | -1.100072 | 3.721254 | 1.145705 | 0.3943556 | 4.558561 | 1.518052 | -0.0001296043 | 0.09162822 | 0 | 0 | 0
301 | 10540.49 | 2010-08-17 17:26 | 1320.668 | 7 | 1 | -1.09989 | 3.716881 | 1.145705 | 0.4035267 | 4.558561 | 1.552159 | -9.717941e-05 | 0.09162822 | 0 | 0 | 0
302 | 10570.51 | 2010-08-17 17:27 | 1350.686 | 7 | 1 | -1.100072 | 3.712345 | 1.145705 | 0.4126986 | 4.558561 | 1.586229 | -9.717941e-05 | 0.09162822 | 0 | 0 | 0
303 | 10600.52 | 2010-08-17 17:27 | 1380.698 | 7 | 1 | -1.100072 | 3.707648 | 1.145705 | 0.4218688 | 4.558561 | 1.620251 | -0.0001619816 | 0.09162822 | 0 | 0 | 0
304 | 10630.54 | 2010-08-17 17:28 | 1410.714 | 7 | 1 | -1.100072 | 3.703275 | 1.145705 | 0.4310399 | 4.558561 | 1.654236 | -0.0001943588 | 0.09162822 | 0 | 0 | 0
305 | 10660.55 | 2010-08-17 17:28 | 1440.729 | 7 | 1 | -1.09989 | 3.699226 | 1.145705 | 0.4402111 | 4.558561 | 1.688182 | -0.0001295567 | 0.09162822 | 0 | 0 | 0
306 | 10690.57 | 2010-08-17 17:29 | 1470.744 | 7 | 1 | -1.09989 | 3.695176 | 1.145705 | 0.4493822 | 4.558561 | 1.72209 | -0.0001619816 | 0.09162822 | 0 | 0 | 0
307 | 10720.58 | 2010-08-17 17:29 | 1500.759 | 7 | 1 | -1.100072 | 3.691127 | 1.145705 | 0.4585533 | 4.558561 | 1.755959 | -6.480217e-05 | 0.09162822 | 0 | 0 | 0
308 | 10750.6 | 2010-08-17 17:30 | 1530.774 | 7 | 1 | -1.09989 | 3.687078 | 1.145705 | 0.4677243 | 4.558561 | 1.789792 | -9.717941e-05 | 0.09162822 | 0 | 0 | 0
309 | 10780.61 | 2010-08-17 17:30 | 1560.79 | 7 | 1 | -1.100072 | 3.683028 | 1.145705 | 0.4768954 | 4.558561 | 1.823588 | -9.717941e-05 | 0.09162822 | 0 | 0 | 0
310 | 10810.63 | 2010-08-17 17:31 | 1590.805 | 7 | 1 | -1.09989 | 3.679303 | 1.145705 | 0.4860666 | 4.558561 | 1.857348 | -6.480217e-05 | 0.09162822 | 0 | 0 | 0
311 | 10840.64 | 2010-08-17 17:31 | 1620.82 | 7 | 1 | -1.09989 | 3.675416 | 1.145705 | 0.4952376 | 4.558561 | 1.891072 | -6.475449e-05 | 0.09162822 | 0 | 0 | 0
312 | 10870.66 | 2010-08-17 17:32 | 1650.835 | 7 | 1 | -1.09989 | 3.671528 | 1.145705 | 0.5044088 | 4.558561 | 1.924762 | -6.480217e-05 | 0.09162822 | 0 | 0 | 0
313 | 10900.67 | 2010-08-17 17:32 | 1680.85 | 7 | 1 | -1.09989 | 3.667965 | 1.145705 | 0.5135799 | 4.558561 | 1.958418 | -9.717941e-05 | 0.09162822 | 0 | 0 | 0
314 | 10930.69 | 2010-08-17 17:33 | 1710.865 | 7 | 1 | -1.09989 | 3.664402 | 1.145705 | 0.522751 | 4.558561 | 1.99204 | -6.480217e-05 | 0.09162822 | 0 | 0 | 0
315 | 10960.7 | 2010-08-17 17:33 | 1740.881 | 7 | 1 | -1.09989 | 3.660838 | 1.145705 | 0.5319221 | 4.558561 | 2.02563 | -6.480217e-05 | 0.09162822 | 0 | 0 | 0
316 | 10990.72 | 2010-08-17 17:34 | 1770.896 | 7 | 1 | -1.09989 | 3.657437 | 1.145705 | 0.5410933 | 4.558561 | 2.059189 | -9.717941e-05 | 0.09162822 | 0 | 0 | 0
317 | 11020.73 | 2010-08-17 17:34 | 1800.911 | 7 | 1 | -1.100072 | 3.654035 | 1.145705 | 0.5502644 | 4.558561 | 2.092716 | -6.480217e-05 | 0.09162822 | 0 | 0 | 0
318 | 11050.75 | 2010-08-17 17:35 | 1830.926 | 7 | 1 | -1.100072 | 3.650634 | 1.145705 | 0.5594354 | 4.558561 | 2.126213 | -0.0001296043 | 0.09162822 | 0 | 0 | 0
319 | 11080.76 | 2010-08-17 17:35 | 1860.941 | 7 | 1 | -1.09989 | 3.647718 | 1.145705 | 0.5686065 | 4.558561 | 2.15968 | -6.480217e-05 | 0.09162822 | 0 | 0 | 0
320 | 11110.78 | 2010-08-17 17:36 | 1890.957 | 7 | 1 | -1.09989 | 3.644641 | 1.145705 | 0.5777775 | 4.558561 | 2.193117 | -3.237724e-05 | 0.09162822 | 0 | 0 | 0
321 | 11140.79 | 2010-08-17 17:36 | 1920.972 | 7 | 1 | -1.100072 | 3.641563 | 1.145705 | 0.5869486 | 4.558561 | 2.226527 | -6.480217e-05 | 0.09162822 | 0 | 0 | 0
322 | 11170.81 | 2010-08-17 17:37 | 1950.987 | 7 | 1 | -1.100072 | 3.638486 | 1.145705 | 0.5961197 | 4.558561 | 2.259909 | -9.717941e-05 | 0.09162822 | 0 | 0 | 0
323 | 11200.82 | 2010-08-17 17:37 | 1981.002 | 7 | 1 | -1.100072 | 3.635571 | 1.145705 | 0.6052906 | 4.558561 | 2.293264 | -9.717941e-05 | 0.09162822 | 0 | 0 | 0
324 | 11230.84 | 2010-08-17 17:38 | 2011.017 | 7 | 1 | -1.100072 | 3.632655 | 1.145705 | 0.6144618 | 4.558561 | 2.326594 | -6.480217e-05 | 0.09162822 | 0 | 0 | 0
325 | 11260.85 | 2010-08-17 17:38 | 2041.033 | 7 | 1 | -1.100072 | 3.630063 | 1.145705 | 0.6236328 | 4.558561 | 2.359898 | -6.480217e-05 | 0.09162822 | 0 | 0 | 0
326 | 11290.87 | 2010-08-17 17:39 | 2071.048 | 7 | 1 | -1.099709 | 3.627472 | 1.145705 | 0.6328038 | 4.558561 | 2.393176 | -6.475449e-05 | 0.09162822 | 0 | 0 | 0
327 | 11320.88 | 2010-08-17 17:39 | 2101.063 | 7 | 1 | -1.09989 | 3.624718 | 1.145705 | 0.6419749 | 4.558561 | 2.426431 | -9.722709e-05 | 0.09162822 | 0 | 0 | 0
328 | 11350.9 | 2010-08-17 17:40 | 2131.078 | 7 | 1 | -1.100072 | 3.622127 | 1.145705 | 0.651146 | 4.558561 | 2.459661 | -3.237724e-05 | 0.09162822 | 0 | 0 | 0
329 | 11380.91 | 2010-08-17 17:40 | 2161.093 | 7 | 1 | -1.09989 | 3.619535 | 1.145705 | 0.6603173 | 4.558561 | 2.492868 | -6.480217e-05 | 0.09162822 | 0 | 0 | 0
330 | 11410.93 | 2010-08-17 17:41 | 2191.109 | 7 | 1 | -1.100072 | 3.616944 | 1.145705 | 0.6694884 | 4.558561 | 2.526052 | -6.480217e-05 | 0.09162822 | 0 | 0 | 0
331 | 11440.94 | 2010-08-17 17:41 | 2221.124 | 7 | 1 | -1.09989 | 3.61419 | 1.145705 | 0.6786594 | 4.558561 | 2.559211 | -9.717941e-05 | 0.09162822 | 0 | 0 | 0
332 | 11470.96 | 2010-08-17 17:42 | 2251.139 | 7 | 1 | -1.09989 | 3.612084 | 1.145705 | 0.6878305 | 4.558561 | 2.592348 | -3.242493e-05 | 0.09162822 | 0 | 0 | 0
333 | 11500.98 | 2010-08-17 17:42 | 2281.154 | 7 | 1 | -1.09989 | 3.609493 | 1.145705 | 0.6970016 | 4.558561 | 2.625461 | -3.242493e-05 | 0.09162822 | 0 | 0 | 0
334 | 11530.99 | 2010-08-17 17:43 | 2311.169 | 7 | 1 | -1.100072 | 3.606739 | 1.145705 | 0.7061727 | 4.558561 | 2.658552 | -9.717941e-05 | 0.09162822 | 0 | 0 | 0
335 | 11561.01 | 2010-08-17 17:43 | 2341.184 | 7 | 1 | -1.100072 | 3.60431 | 1.145705 | 0.7153438 | 4.558561 | 2.69162 | -0.0001295567 | 0.09162822 | 0 | 0 | 0
336 | 11591.02 | 2010-08-17 17:44 | 2371.199 | 7 | 1 | -1.100072 | 3.60188 | 1.145705 | 0.7245149 | 4.558561 | 2.724665 | -9.717941e-05 | 0.09162822 | 0 | 0 | 0
337 | 11621.04 | 2010-08-17 17:44 | 2401.215 | 7 | 1 | -1.100072 | 3.599289 | 1.145705 | 0.7336861 | 4.558561 | 2.757688 | -6.475449e-05 | 0.09162822 | 0 | 0 | 0
338 | 11651.05 | 2010-08-17 17:45 | 2431.23 | 7 | 1 | -1.100072 | 3.596697 | 1.145705 | 0.7428572 | 4.558561 | 2.790686 | -0.0001295567 | 0.09162822 | 0 | 0 | 0
339 | 11681.07 | 2010-08-17 17:45 | 2461.245 | 7 | 1 | -1.100072 | 3.594267 | 1.145705 | 0.7520284 | 4.558561 | 2.823662 | -6.480217e-05 | 0.09162822 | 0 | 0 | 0
340 | 11711.08 | 2010-08-17 17:46 | 2491.26 | 7 | 1 | -1.099709 | 3.591676 | 1.145705 | 0.7611996 | 4.558561 | 2.856613 | -6.475449e-05 | 0.09162822 | 0 | 0 | 0
341 | 11741.1 | 2010-08-17 17:46 | 2521.275 | 7 | 1 | -1.100072 | 3.588922 | 1.145705 | 0.7703707 | 4.558561 | 2.889541 | -9.722709e-05 | 0.09162822 | 0 | 0 | 0
342 | 11771.11 | 2010-08-17 17:47 | 2551.291 | 7 | 1 | -1.09989 | 3.586169 | 1.145705 | 0.7795418 | 4.558561 | 2.922443 | -0.0001296043 | 0.09162822 | 0 | 0 | 0
343 | 11801.13 | 2010-08-17 17:47 | 2581.306 | 7 | 1 | -1.09989 | 3.583739 | 1.145705 | 0.7887129 | 4.558561 | 2.955322 | -6.480217e-05 | 0.09162822 | 0 | 0 | 0
344 | 11831.14 | 2010-08-17 17:48 | 2611.321 | 7 | 1 | -1.100072 | 3.580824 | 1.145705 | 0.7978841 | 4.558561 | 2.988175 | -6.480217e-05 | 0.09162822 | 0 | 0 | 0
345 | 11861.16 | 2010-08-17 17:48 | 2641.336 | 7 | 1 | -1.09989 | 3.577908 | 1.145705 | 0.8070552 | 4.558561 | 3.021002 | -6.480217e-05 | 0.09162822 | 0 | 0 | 0
346 | 11891.17 | 2010-08-17 17:49 | 2671.351 | 7 | 1 | -1.09989 | 3.575317 | 1.145705 | 0.8162263 | 4.558561 | 3.053803 | -3.237724e-05 | 0.09162822 | 0 | 0 | 0
347 | 11921.19 | 2010-08-17 17:49 | 2701.367 | 7 | 1 | -1.09989 | 3.572239 | 1.145705 | 0.8253976 | 4.558561 | 3.086578 | -9.717941e-05 | 0.09162822 | 0 | 0 | 0
348 | 11951.2 | 2010-08-17 17:50 | 2731.382 | 7 | 1 | -1.09989 | 3.569324 | 1.145705 | 0.8345686 | 4.558561 | 3.119324 | -3.237724e-05 | 0.09162822 | 0 | 0 | 0
349 | 11981.22 | 2010-08-17 17:50 | 2761.397 | 7 | 1 | -1.100072 | 3.565922 | 1.145705 | 0.8437397 | 4.558561 | 3.152043 | -9.717941e-05 | 0.09162822 | 0 | 0 | 0
350 | 12011.23 | 2010-08-17 17:51 | 2791.412 | 7 | 1 | -1.100072 | 3.562845 | 1.145705 | 0.8529108 | 4.558561 | 3.184732 | -6.480217e-05 | 0.09162822 | 0 | 0 | 0
351 | 12041.25 | 2010-08-17 17:51 | 2821.427 | 7 | 1 | -1.100072 | 3.559443 | 1.145705 | 0.8620819 | 4.558561 | 3.217393 | -0.0001295567 | 0.09162822 | 0 | 0 | 0
352 | 12071.26 | 2010-08-17 17:52 | 2851.442 | 7 | 1 | -1.100072 | 3.556204 | 1.145705 | 0.8712531 | 4.558561 | 3.250023 | -6.480217e-05 | 0.09162822 | 0 | 0 | 0
353 | 12101.28 | 2010-08-17 17:52 | 2881.457 | 7 | 1 | -1.100072 | 3.552479 | 1.145705 | 0.8804242 | 4.558561 | 3.282621 | -0.0001295567 | 0.09162822 | 0 | 0 | 0
354 | 12131.29 | 2010-08-17 17:53 | 2911.473 | 7 | 1 | -1.09989 | 3.549077 | 1.145705 | 0.8895954 | 4.558561 | 3.315186 | -6.480217e-05 | 0.09162822 | 0 | 0 | 0
355 | 12161.31 | 2010-08-17 17:53 | 2941.488 | 7 | 1 | -1.100072 | 3.545028 | 1.145705 | 0.8987665 | 4.558561 | 3.347717 | -0.0001619816 | 0.09162822 | 0 | 0 | 0
356 | 12191.32 | 2010-08-17 17:54 | 2971.503 | 7 | 1 | -1.100072 | 3.541141 | 1.145705 | 0.9079376 | 4.558561 | 3.380212 | -9.717941e-05 | 0.09162822 | 0 | 0 | 0
357 | 12221.34 | 2010-08-17 17:54 | 3001.518 | 7 | 1 | -1.09989 | 3.537091 | 1.145705 | 0.9171088 | 4.558561 | 3.41267 | -9.717941e-05 | 0.09162822 | 0 | 0 | 0
358 | 12251.35 | 2010-08-17 17:55 | 3031.533 | 7 | 1 | -1.100254 | 3.532394 | 1.145705 | 0.92628 | 4.558561 | 3.445088 | -0.0001619816 | 0.09162822 | 0 | 0 | 0
359 | 12281.37 | 2010-08-17 17:55 | 3061.549 | 7 | 1 | -1.100072 | 3.528021 | 1.145705 | 0.9354512 | 4.558561 | 3.477466 | -0.0001619816 | 0.09162822 | 0 | 0 | 0
360 | 12311.39 | 2010-08-17 17:56 | 3091.564 | 7 | 1 | -1.100072 | 3.523485 | 1.145705 | 0.9446223 | 4.558561 | 3.509802 | -6.480217e-05 | 0.09162822 | 0 | 0 | 0
361 | 12341.4 | 2010-08-17 17:56 | 3121.579 | 7 | 1 | -1.100072 | 3.518626 | 1.145705 | 0.9537935 | 4.558561 | 3.542094 | -0.0001619816 | 0.09162822 | 0 | 0 | 0
362 | 12371.42 | 2010-08-17 17:57 | 3151.594 | 7 | 1 | -1.09989 | 3.513929 | 1.145705 | 0.9629647 | 4.558561 | 3.574343 | -0.0001295567 | 0.09162822 | 0 | 0 | 0
363 | 12401.43 | 2010-08-17 17:57 | 3181.609 | 7 | 1 | -1.100072 | 3.508908 | 1.145705 | 0.972136 | 4.558561 | 3.606547 | -0.0001619339 | 0.09162822 | 0 | 0 | 0
364 | 12431.45 | 2010-08-17 17:58 | 3211.625 | 7 | 1 | -1.09989 | 3.503725 | 1.145705 | 0.9813071 | 4.558561 | 3.638705 | -0.0001296043 | 0.09162822 | 0 | 0 | 0
365 | 12461.46 | 2010-08-17 17:58 | 3241.64 | 7 | 1 | -1.100072 | 3.49838 | 1.145705 | 0.9904782 | 4.558561 | 3.670815 | -0.0001943588 | 0.09162822 | 0 | 0 | 0
366 | 12491.48 | 2010-08-17 17:59 | 3271.657 | 7 | 1 | -1.100072 | 3.492711 | 1.145705 | 0.99965 | 4.558561 | 3.702875 | -0.0001619816 | 0.09162822 | 0 | 0 | 0
367 | 12521.49 | 2010-08-17 17:59 | 3301.67 | 7 | 1 | -1.09989 | 3.486718 | 1.145705 | 1.008821 | 4.558561 | 3.734877 | -0.0001296043 | 0.09162822 | 0 | 0 | 0
368 | 12551.51 | 2010-08-17 18:00 | 3331.685 | 7 | 1 | -1.100072 | 3.479591 | 1.145705 | 1.017992 | 4.558561 | 3.766821 | -0.0001943588 | 0.09162822 | 0 | 0 | 0
369 | 12581.52 | 2010-08-17 18:00 | 3361.7 | 7 | 1 | -1.09989 | 3.472302 | 1.145705 | 1.027163 | 4.558561 | 3.7987 | -0.0001943588 | 0.09162822 | 0 | 0 | 0
370 | 12611.54 | 2010-08-17 18:01 | 3391.716 | 7 | 1 | -1.09989 | 3.464204 | 1.145705 | 1.036334 | 4.558561 | 3.830507 | -0.0001943588 | 0.09162822 | 0 | 0 | 0
371 | 12641.55 | 2010-08-17 18:01 | 3421.731 | 7 | 1 | -1.09989 | 3.454647 | 1.145705 | 1.045505 | 4.558561 | 3.862234 | -0.000259161 | 0.09162822 | 0 | 0 | 0
372 | 12671.57 | 2010-08-17 18:02 | 3451.746 | 7 | 1 | -1.100072 | 3.443633 | 1.145705 | 1.054676 | 4.558561 | 3.893867 | -0.0003239155 | 0.09162822 | 0 | 0 | 0
373 | 12701.58 | 2010-08-17 18:02 | 3481.761 | 7 | 1 | -1.100072 | 3.430513 | 1.145705 | 1.063847 | 4.558561 | 3.92539 | -0.0003887177 | 0.09162822 | 0 | 0 | 0
374 | 12731.6 | 2010-08-17 18:03 | 3511.776 | 7 | 1 | -1.100072 | 3.414316 | 1.145705 | 1.073019 | 4.558561 | 3.956781 | -0.0004535198 | 0.09162822 | 0 | 0 | 0
375 | 12761.61 | 2010-08-17 18:03 | 3541.791 | 7 | 1 | -1.100072 | 3.393098 | 1.145705 | 1.08219 | 4.558561 | 3.988002 | -0.0006478786 | 0.09162822 | 0 | 0 | 0
376 | 12791.63 | 2010-08-17 18:04 | 3571.807 | 7 | 1 | -1.09989 | 3.364429 | 1.145705 | 1.091361 | 4.558561 | 4.018997 | -0.0008422375 | 0.09162822 | 0 | 0 | 0
377 | 12821.64 | 2010-08-17 18:04 | 3601.822 | 7 | 1 | -1.09989 | 3.323611 | 1.145705 | 1.100532 | 4.558561 | 4.049675 | -0.001230955 | 0.09162822 | 0 | 0 | 0
378 | 12851.66 | 2010-08-17 18:05 | 3631.837 | 7 | 1 | -1.100072 | 3.267569 | 1.145705 | 1.109703 | 4.558561 | 4.079911 | -0.001684523 | 0.09162822 | 0 | 0 | 0
379 | 12881.67 | 2010-08-17 18:05 | 3661.852 | 7 | 1 | -1.09989 | 3.1929 | 1.145705 | 1.118874 | 4.558561 | 4.109552 | -0.002235222 | 0.09162822 | 0 | 0 | 0
380 | 12911.69 | 2010-08-17 18:06 | 3691.867 | 7 | 1 | -1.100254 | 3.091829 | 1.145705 | 1.128046 | 4.558561 | 4.138397 | -0.003077459 | 0.09162822 | 0 | 0 | 0
381 | 12941.7 | 2010-08-17 18:06 | 3721.882 | 7 | 1 | -1.100072 | 2.937145 | 1.145705 | 1.137218 | 4.558561 | 4.16611 | -0.005247927 | 0.09162822 | 0 | 0 | 0
382 | 12960.5 | 2010-08-17 18:07 | 3740.679 | 7 | 1 | -1.100072 | 2.737109 | 1.145705 | 1.142962 | 4.558561 | 4.182493 | -0.01201839 | 0.09162822 | 0 | 0 | 0
383 | 12962.61 | 2010-08-17 18:07 | 3742.788 | 7 | 1 | -1.100072 | 2.699693 | 1.145705 | 1.143606 | 4.558561 | 4.184246 | -0.01347609 | 0.09162822 | 0 | 0 | 0
384 | 13022.62 | 2010-08-17 18:08 | 60.01461 | 8 | 1 | 0 | 3.241168 | 1.145705 | 1.143606 | 4.558561 | 4.184246 | 0.001101446 | 0.09162822 | 0 | 0 | 0
385 | 13022.81 | 2010-08-17 18:08 | 0.187496 | 9 | 1 | -0.0001646073 | 3.241329 | 1.145705 | 1.143606 | 4.558561 | 4.184246 | 0 | 0.08757387 | 0 | 0 | 0
386 | 13027.64 | 2010-08-17 18:08 | 5.015534 | 9 | 1 | 0.0003811624 | 3.248294 | 1.145706 | 1.143606 | 4.558563 | 4.184246 | 0.001036596 | 0.08757387 | 0 | 0 | 0
Note on A1: Data_Point
Note on B1: Test_Time(s)
Note on C1: Date_Time
Note on D1: Step_Time(s)
Note on E1: Step_Index
Note on F1: Cycle_Index
Note on G1: Current(A)
Note on H1: Voltage(V)
Note on I1: Charge_Capacity(Ah)
Note on J1: Discharge_Capacity(Ah)
Note on K1: Charge_Energy(Wh)
Note on L1: Discharge_Energy(Wh)
Note on M1: dV/dt(V/s)
Note on N1: Internal_Resistance(Ohm)
Note on O1: Is_FC_Data
Note on P1: AC_Impedance(Ohm)
Note on Q1: ACI_Phase_Angle(Deg)