## Info
TEST REPORT
|  |  | CS2_36 | [7 empty] | C:\ArbinSoftware\MITS_PRO\Data\CS2_36.res
|  |  | 2010-08-19 |  |  |  | Mapped_Aux_Number |  |  |  |  | Log_Data_Flag |  |  |  | Cell Grading |  |  | Concentration | Digital I/O
Channel | Start_DateTime | Schedule_File_Name | Creator | Comments | Chan_Num | Item_ID | Volt | Temp | Pres | PH | FR | ChanStat | Aux | SmartBty | Event | Grade | Internal_Resistance(Ohm) | Discharge_Capacity(Ah) | Concentration | Digital Input | Digital Output | Related Humidity
1-009 | 2010-08-18 10:59 | CS2_1C.sdu |  |  | 16 |  | 0 | 0 | 0 | 0 | 0 | FALSE | FALSE | FALSE | FALSE |  |  |  | 0 | 0 | 0
Note on Q3: For Cell Grading setting, click Arbin Data\Options... menu.
Note on Q4: For Cell Grading data, check average value from statistical data sheets. Grade A1 is the best cell.

## Channel_1-009
Data_Point | Test_Time(s) | Date_Time | Step_Time(s) | Step_Index | Cycle_Index | Current(A) | Voltage(V) | Charge_Capacity(Ah) | Discharge_Capacity(Ah) | Charge_Energy(Wh) | Discharge_Energy(Wh) | dV/dt(V/s) | Internal_Resistance(Ohm) | Is_FC_Data | AC_Impedance(Ohm) | ACI_Phase_Angle(Deg)
1 | 30.01446 | 2010-08-18 11:00 | 29.95064 | 1 | 1 | 0 | 3.454323 | 0 | 0 | 0 | 0 | -3.237724e-05 | 0 | 0 | 0 | 0
2 | 60.02967 | 2010-08-18 11:00 | 59.96585 | 1 | 1 | 0 | 3.454323 | 0 | 0 | 0 | 0 | -3.237724e-05 | 0 | 0 | 0 | 0
3 | 90.04482 | 2010-08-18 11:01 | 89.981 | 1 | 1 | 0 | 3.454323 | 0 | 0 | 0 | 0 | 0 | 0 | 0 | 0 | 0
4 | 120.0602 | 2010-08-18 11:01 | 119.9963 | 1 | 1 | 0 | 3.454323 | 0 | 0 | 0 | 0 | 0 | 0 | 0 | 0 | 0
5 | 120.0757 | 2010-08-18 11:01 | 120.0119 | 1 | 1 | 0 | 3.454323 | 0 | 0 | 0 | 0 | 3.242493e-05 | 0 | 0 | 0 | 0
6 | 150.0913 | 2010-08-18 11:02 | 30.0152 | 2 | 1 | 0.5499712 | 3.578232 | 0.004585613 | 0 | 0.0162916 | 0 | 0.001231003 | 0 | 0 | 0 | 0
7 | 180.1066 | 2010-08-18 11:02 | 60.03049 | 2 | 1 | 0.5501531 | 3.617592 | 0.009171422 | 0 | 0.03279437 | 0 | 0.0009394645 | 0 | 0 | 0 | 0
8 | 210.1217 | 2010-08-18 11:03 | 90.04558 | 2 | 1 | 0.5499712 | 3.649338 | 0.01375726 | 0 | 0.04945864 | 0 | 0.0008098602 | 0 | 0 | 0 | 0
9 | 240.137 | 2010-08-18 11:03 | 120.0609 | 2 | 1 | 0.5499712 | 3.676388 | 0.01834308 | 0 | 0.06625706 | 0 | 0.0006803036 | 0 | 0 | 0 | 0
10 | 270.152 | 2010-08-18 11:04 | 150.0759 | 2 | 1 | 0.5499712 | 3.699873 | 0.02292885 | 0 | 0.08317128 | 0 | 0.0005506992 | 0 | 0 | 0 | 0
11 | 300.1673 | 2010-08-18 11:04 | 180.0912 | 2 | 1 | 0.5501531 | 3.721092 | 0.02751473 | 0 | 0.1001884 | 0 | 0.0005506992 | 0 | 0 | 0 | 0
12 | 330.1828 | 2010-08-18 11:05 | 210.1067 | 2 | 1 | 0.5501531 | 3.740043 | 0.03210066 | 0 | 0.1172974 | 0 | 0.0004858971 | 0 | 0 | 0 | 0
13 | 360.1976 | 2010-08-18 11:05 | 240.1215 | 2 | 1 | 0.5499712 | 3.756888 | 0.03668641 | 0 | 0.1344878 | 0 | 0.0003887653 | 0 | 0 | 0 | 0
14 | 390.2128 | 2010-08-18 11:06 | 270.1367 | 2 | 1 | 0.5499712 | 3.771303 | 0.04127226 | 0 | 0.1517511 | 0 | 0.0002915383 | 0 | 0 | 0 | 0
15 | 420.2281 | 2010-08-18 11:06 | 300.152 | 2 | 1 | 0.5499712 | 3.780698 | 0.04585811 | 0 | 0.1690696 | 0 | 0.0001619816 | 0 | 0 | 0 | 0
16 | 450.2432 | 2010-08-18 11:07 | 330.1671 | 2 | 1 | 0.5499712 | 3.784423 | 0.05044401 | 0 | 0.1864173 | 0 | 9.717941e-05 | 0 | 0 | 0 | 0
17 | 480.2584 | 2010-08-18 11:07 | 360.1823 | 2 | 1 | 0.5499712 | 3.786043 | 0.05502991 | 0 | 0.2037762 | 0 | 3.242493e-05 | 0 | 0 | 0 | 0
18 | 510.2735 | 2010-08-18 11:08 | 390.1974 | 2 | 1 | 0.5499712 | 3.786853 | 0.05961574 | 0 | 0.2211402 | 0 | 0 | 0 | 0 | 0 | 0
19 | 540.2887 | 2010-08-18 11:08 | 420.2126 | 2 | 1 | 0.5499712 | 3.787663 | 0.06420167 | 0 | 0.2385087 | 0 | -3.242493e-05 | 0 | 0 | 0 | 0
20 | 570.3039 | 2010-08-18 11:09 | 450.2278 | 2 | 1 | 0.5499712 | 3.788472 | 0.06878748 | 0 | 0.2558805 | 0 | 0 | 0 | 0 | 0 | 0
21 | 600.3191 | 2010-08-18 11:09 | 480.243 | 2 | 1 | 0.5499712 | 3.789606 | 0.07337332 | 0 | 0.2732564 | 0 | 3.242493e-05 | 0 | 0 | 0 | 0
22 | 630.3342 | 2010-08-18 11:10 | 510.2581 | 2 | 1 | 0.5499712 | 3.790578 | 0.07795915 | 0 | 0.2906369 | 0 | 6.480217e-05 | 0 | 0 | 0 | 0
23 | 660.3494 | 2010-08-18 11:10 | 540.2733 | 2 | 1 | 0.5499712 | 3.791712 | 0.08254501 | 0 | 0.3080225 | 0 | 3.242493e-05 | 0 | 0 | 0 | 0
24 | 690.3646 | 2010-08-18 11:11 | 570.2885 | 2 | 1 | 0.5499712 | 3.79317 | 0.08713091 | 0 | 0.3254141 | 0 | 3.242493e-05 | 0 | 0 | 0 | 0
25 | 720.3798 | 2010-08-18 11:11 | 600.3037 | 2 | 1 | 0.5501531 | 3.794627 | 0.09171678 | 0 | 0.3428119 | 0 | 6.480217e-05 | 0 | 0 | 0 | 0
26 | 750.395 | 2010-08-18 11:12 | 630.3189 | 2 | 1 | 0.5499712 | 3.796085 | 0.0963026 | 0 | 0.3602167 | 0 | 6.475449e-05 | 0 | 0 | 0 | 0
27 | 780.4102 | 2010-08-18 11:12 | 660.3341 | 2 | 1 | 0.5499712 | 3.797867 | 0.1008885 | 0 | 0.3776294 | 0 | 3.237724e-05 | 0 | 0 | 0 | 0
28 | 810.4254 | 2010-08-18 11:13 | 690.3493 | 2 | 1 | 0.5501531 | 3.799811 | 0.1054743 | 0 | 0.3950501 | 0 | 6.480217e-05 | 0 | 0 | 0 | 0
29 | 840.4407 | 2010-08-18 11:13 | 720.3646 | 2 | 1 | 0.5499712 | 3.801754 | 0.1100603 | 0 | 0.4124799 | 0 | 6.480217e-05 | 0 | 0 | 0 | 0
30 | 870.4557 | 2010-08-18 11:14 | 750.3796 | 2 | 1 | 0.5501531 | 3.803698 | 0.1146461 | 0 | 0.4299187 | 0 | 6.475449e-05 | 0 | 0 | 0 | 0
31 | 900.4709 | 2010-08-18 11:14 | 780.3948 | 2 | 1 | 0.5499712 | 3.805804 | 0.119232 | 0 | 0.4473673 | 0 | 0 | 0 | 0 | 0 | 0
32 | 930.4861 | 2010-08-18 11:15 | 810.41 | 2 | 1 | 0.5499712 | 3.808071 | 0.1238179 | 0 | 0.4648259 | 0 | 3.237724e-05 | 0 | 0 | 0 | 0
33 | 960.5013 | 2010-08-18 11:15 | 840.4252 | 2 | 1 | 0.5499712 | 3.810663 | 0.1284038 | 0 | 0.4822956 | 0 | 9.717941e-05 | 0 | 0 | 0 | 0
34 | 990.5191 | 2010-08-18 11:16 | 870.443 | 2 | 1 | 0.5501531 | 3.813416 | 0.1329901 | 0 | 0.4997785 | 0 | 9.717941e-05 | 0 | 0 | 0 | 0
35 | 1020.532 | 2010-08-18 11:16 | 900.4555 | 2 | 1 | 0.5501531 | 3.81617 | 0.1375756 | 0 | 0.5172704 | 0 | 6.480217e-05 | 0 | 0 | 0 | 0
36 | 1050.547 | 2010-08-18 11:17 | 930.4707 | 2 | 1 | 0.5499712 | 3.818923 | 0.1421615 | 0 | 0.5347768 | 0 | 6.475449e-05 | 0 | 0 | 0 | 0
37 | 1080.562 | 2010-08-18 11:17 | 960.4859 | 2 | 1 | 0.5499712 | 3.822001 | 0.1467473 | 0 | 0.5522965 | 0 | 9.717941e-05 | 0 | 0 | 0 | 0
38 | 1110.577 | 2010-08-18 11:18 | 990.5011 | 2 | 1 | 0.5501531 | 3.825078 | 0.1513332 | 0 | 0.5698303 | 0 | 9.717941e-05 | 0 | 0 | 0 | 0
39 | 1140.592 | 2010-08-18 11:18 | 1020.516 | 2 | 1 | 0.5499712 | 3.828156 | 0.155919 | 0 | 0.5873783 | 0 | 9.717941e-05 | 0 | 0 | 0 | 0
40 | 1170.608 | 2010-08-18 11:19 | 1050.532 | 2 | 1 | 0.5501531 | 3.831233 | 0.1605049 | 0 | 0.604941 | 0 | 9.717941e-05 | 0 | 0 | 0 | 0
41 | 1200.623 | 2010-08-18 11:19 | 1080.547 | 2 | 1 | 0.5499712 | 3.834473 | 0.1650907 | 0 | 0.6225175 | 0 | 9.717941e-05 | 0 | 0 | 0 | 0
42 | 1230.638 | 2010-08-18 11:20 | 1110.562 | 2 | 1 | 0.5501531 | 3.83755 | 0.1696765 | 0 | 0.6401084 | 0 | 9.717941e-05 | 0 | 0 | 0 | 0
43 | 1260.653 | 2010-08-18 11:20 | 1140.577 | 2 | 1 | 0.5499712 | 3.840628 | 0.1742624 | 0 | 0.6577135 | 0 | 9.717941e-05 | 0 | 0 | 0 | 0
44 | 1290.668 | 2010-08-18 11:21 | 1170.592 | 2 | 1 | 0.5501531 | 3.843543 | 0.1788482 | 0 | 0.6753325 | 0 | 9.717941e-05 | 0 | 0 | 0 | 0
45 | 1320.684 | 2010-08-18 11:21 | 1200.608 | 2 | 1 | 0.5499712 | 3.846297 | 0.1834341 | 0 | 0.692965 | 0 | 6.475449e-05 | 0 | 0 | 0 | 0
46 | 1350.699 | 2010-08-18 11:22 | 1230.623 | 2 | 1 | 0.5499712 | 3.849374 | 0.18802 | 0 | 0.7106107 | 0 | 0.0001295567 | 0 | 0 | 0 | 0
47 | 1380.714 | 2010-08-18 11:22 | 1260.638 | 2 | 1 | 0.5499712 | 3.851966 | 0.1926059 | 0 | 0.728269 | 0 | 6.480217e-05 | 0 | 0 | 0 | 0
48 | 1410.729 | 2010-08-18 11:23 | 1290.653 | 2 | 1 | 0.5499712 | 3.854719 | 0.1971918 | 0 | 0.74594 | 0 | 6.475449e-05 | 0 | 0 | 0 | 0
49 | 1440.744 | 2010-08-18 11:23 | 1320.668 | 2 | 1 | 0.5501531 | 3.857311 | 0.2017777 | 0 | 0.7636231 | 0 | 6.480217e-05 | 0 | 0 | 0 | 0
50 | 1470.759 | 2010-08-18 11:24 | 1350.683 | 2 | 1 | 0.5499712 | 3.860064 | 0.2063636 | 0 | 0.7813185 | 0 | 9.717941e-05 | 0 | 0 | 0 | 0
51 | 1500.775 | 2010-08-18 11:24 | 1380.698 | 2 | 1 | 0.5501531 | 3.862818 | 0.2109494 | 0 | 0.7990263 | 0 | 9.717941e-05 | 0 | 0 | 0 | 0
52 | 1530.79 | 2010-08-18 11:25 | 1410.714 | 2 | 1 | 0.5499712 | 3.865409 | 0.2155354 | 0 | 0.8167465 | 0 | 6.480217e-05 | 0 | 0 | 0 | 0
53 | 1560.805 | 2010-08-18 11:25 | 1440.729 | 2 | 1 | 0.5501531 | 3.868001 | 0.2201212 | 0 | 0.8344784 | 0 | 6.480217e-05 | 0 | 0 | 0 | 0
54 | 1590.82 | 2010-08-18 11:26 | 1470.744 | 2 | 1 | 0.5499712 | 3.870593 | 0.2247071 | 0 | 0.8522225 | 0 | 9.717941e-05 | 0 | 0 | 0 | 0
55 | 1620.835 | 2010-08-18 11:26 | 1500.759 | 2 | 1 | 0.5499712 | 3.873022 | 0.229293 | 0 | 0.8699784 | 0 | 6.480217e-05 | 0 | 0 | 0 | 0
56 | 1650.851 | 2010-08-18 11:27 | 1530.775 | 2 | 1 | 0.5499712 | 3.875452 | 0.2338789 | 0 | 0.8877459 | 0 | 6.480217e-05 | 0 | 0 | 0 | 0
57 | 1680.866 | 2010-08-18 11:27 | 1560.79 | 2 | 1 | 0.5499712 | 3.877557 | 0.2384648 | 0 | 0.9055238 | 0 | 0 | 0 | 0 | 0 | 0
58 | 1710.881 | 2010-08-18 11:28 | 1590.805 | 2 | 1 | 0.5499712 | 3.879825 | 0.2430508 | 0 | 0.9233116 | 0 | 6.475449e-05 | 0 | 0 | 0 | 0
59 | 1740.896 | 2010-08-18 11:28 | 1620.82 | 2 | 1 | 0.5499712 | 3.881445 | 0.2476367 | 0 | 0.9411081 | 0 | 3.237724e-05 | 0 | 0 | 0 | 0
60 | 1770.911 | 2010-08-18 11:29 | 1650.835 | 2 | 1 | 0.5499712 | 3.883226 | 0.2522226 | 0 | 0.9589126 | 0 | 6.480217e-05 | 0 | 0 | 0 | 0
61 | 1800.927 | 2010-08-18 11:29 | 1680.85 | 2 | 1 | 0.5501531 | 3.884684 | 0.2568085 | 0 | 0.9767238 | 0 | 3.237724e-05 | 0 | 0 | 0 | 0
62 | 1830.942 | 2010-08-18 11:30 | 1710.866 | 2 | 1 | 0.5499712 | 3.885818 | 0.2613944 | 0 | 0.9945413 | 0 | 3.242493e-05 | 0 | 0 | 0 | 0
63 | 1860.957 | 2010-08-18 11:30 | 1740.881 | 2 | 1 | 0.5501531 | 3.887114 | 0.2659803 | 0 | 1.012364 | 0 | 6.480217e-05 | 0 | 0 | 0 | 0
64 | 1890.972 | 2010-08-18 11:31 | 1770.896 | 2 | 1 | 0.5501531 | 3.887923 | 0.2705663 | 0 | 1.030192 | 0 | 0 | 0 | 0 | 0 | 0
65 | 1920.987 | 2010-08-18 11:31 | 1800.911 | 2 | 1 | 0.5501531 | 3.889057 | 0.2751522 | 0 | 1.048024 | 0 | 6.480217e-05 | 0 | 0 | 0 | 0
66 | 1951.002 | 2010-08-18 11:32 | 1830.926 | 2 | 1 | 0.5499712 | 3.889867 | 0.2797381 | 0 | 1.06586 | 0 | 0 | 0 | 0 | 0 | 0
67 | 1981.018 | 2010-08-18 11:32 | 1860.941 | 2 | 1 | 0.5499712 | 3.890677 | 0.2843241 | 0 | 1.0837 | 0 | 3.242493e-05 | 0 | 0 | 0 | 0
68 | 2011.033 | 2010-08-18 11:33 | 1890.957 | 2 | 1 | 0.5499712 | 3.891325 | 0.28891 | 0 | 1.101544 | 0 | 3.237724e-05 | 0 | 0 | 0 | 0
69 | 2041.048 | 2010-08-18 11:33 | 1920.972 | 2 | 1 | 0.5499712 | 3.892135 | 0.2934959 | 0 | 1.119392 | 0 | 3.237724e-05 | 0 | 0 | 0 | 0
70 | 2071.063 | 2010-08-18 11:34 | 1950.987 | 2 | 1 | 0.5499712 | 3.892945 | 0.2980819 | 0 | 1.137242 | 0 | 3.242493e-05 | 0 | 0 | 0 | 0
71 | 2101.078 | 2010-08-18 11:34 | 1981.002 | 2 | 1 | 0.5501531 | 3.893593 | 0.3026655 | 0 | 1.155087 | 0 | 0 | 0 | 0 | 0 | 0
72 | 2131.094 | 2010-08-18 11:35 | 2011.018 | 2 | 1 | 0.5501531 | 3.894241 | 0.3072538 | 0 | 1.172954 | 0 | 0 | 0 | 0 | 0 | 0
73 | 2161.109 | 2010-08-18 11:35 | 2041.033 | 2 | 1 | 0.5499712 | 3.894888 | 0.3118397 | 0 | 1.190814 | 0 | 0 | 0 | 0 | 0 | 0
74 | 2191.124 | 2010-08-18 11:36 | 2071.048 | 2 | 1 | 0.5501531 | 3.895698 | 0.3164256 | 0 | 1.208678 | 0 | 6.480217e-05 | 0 | 0 | 0 | 0
75 | 2221.139 | 2010-08-18 11:36 | 2101.063 | 2 | 1 | 0.5499712 | 3.896346 | 0.3210116 | 0 | 1.226545 | 0 | 6.475449e-05 | 0 | 0 | 0 | 0
76 | 2251.154 | 2010-08-18 11:37 | 2131.078 | 2 | 1 | 0.5499712 | 3.896994 | 0.3255976 | 0 | 1.244415 | 0 | 0 | 0 | 0 | 0 | 0
77 | 2281.169 | 2010-08-18 11:37 | 2161.093 | 2 | 1 | 0.5501531 | 3.89748 | 0.3301836 | 0 | 1.262287 | 0 | 3.242493e-05 | 0 | 0 | 0 | 0
78 | 2311.185 | 2010-08-18 11:38 | 2191.108 | 2 | 1 | 0.5499712 | 3.898128 | 0.3347695 | 0 | 1.280162 | 0 | 3.237724e-05 | 0 | 0 | 0 | 0
79 | 2341.2 | 2010-08-18 11:38 | 2221.124 | 2 | 1 | 0.5499712 | 3.898938 | 0.3393555 | 0 | 1.29804 | 0 | 3.237724e-05 | 0 | 0 | 0 | 0
80 | 2371.215 | 2010-08-18 11:39 | 2251.139 | 2 | 1 | 0.5499712 | 3.899424 | 0.3439413 | 0 | 1.315921 | 0 | 3.237724e-05 | 0 | 0 | 0 | 0
81 | 2401.23 | 2010-08-18 11:39 | 2281.154 | 2 | 1 | 0.5499712 | 3.900072 | 0.3485273 | 0 | 1.333805 | 0 | 0 | 0 | 0 | 0 | 0
82 | 2431.245 | 2010-08-18 11:40 | 2311.169 | 2 | 1 | 0.5499712 | 3.900719 | 0.3531132 | 0 | 1.351693 | 0 | 0 | 0 | 0 | 0 | 0
83 | 2461.261 | 2010-08-18 11:40 | 2341.185 | 2 | 1 | 0.5499712 | 3.901367 | 0.3576991 | 0 | 1.369583 | 0 | 3.242493e-05 | 0 | 0 | 0 | 0
84 | 2491.276 | 2010-08-18 11:41 | 2371.2 | 2 | 1 | 0.5499712 | 3.902015 | 0.362285 | 0 | 1.387476 | 0 | -3.237724e-05 | 0 | 0 | 0 | 0
85 | 2521.291 | 2010-08-18 11:41 | 2401.215 | 2 | 1 | 0.5499712 | 3.902825 | 0.366871 | 0 | 1.405373 | 0 | 0 | 0 | 0 | 0 | 0
86 | 2551.306 | 2010-08-18 11:42 | 2431.23 | 2 | 1 | 0.5499712 | 3.903635 | 0.3714568 | 0 | 1.423272 | 0 | 3.242493e-05 | 0 | 0 | 0 | 0
87 | 2581.321 | 2010-08-18 11:42 | 2461.245 | 2 | 1 | 0.5499712 | 3.904283 | 0.3760426 | 0 | 1.441175 | 0 | 0 | 0 | 0 | 0 | 0
88 | 2611.337 | 2010-08-18 11:43 | 2491.261 | 2 | 1 | 0.5499712 | 3.905093 | 0.3806285 | 0 | 1.459082 | 0 | 0 | 0 | 0 | 0 | 0
89 | 2641.352 | 2010-08-18 11:43 | 2521.276 | 2 | 1 | 0.5501531 | 3.905903 | 0.3852144 | 0 | 1.476992 | 0 | 3.242493e-05 | 0 | 0 | 0 | 0
90 | 2671.367 | 2010-08-18 11:44 | 2551.291 | 2 | 1 | 0.5499712 | 3.906712 | 0.3898002 | 0 | 1.494905 | 0 | 6.475449e-05 | 0 | 0 | 0 | 0
91 | 2701.382 | 2010-08-18 11:44 | 2581.306 | 2 | 1 | 0.5499712 | 3.90736 | 0.3943861 | 0 | 1.512823 | 0 | 0 | 0 | 0 | 0 | 0
92 | 2731.397 | 2010-08-18 11:45 | 2611.321 | 2 | 1 | 0.5499712 | 3.90817 | 0.3989721 | 0 | 1.530743 | 0 | 0 | 0 | 0 | 0 | 0
93 | 2761.413 | 2010-08-18 11:45 | 2641.336 | 2 | 1 | 0.5499712 | 3.90898 | 0.403558 | 0 | 1.548668 | 0 | 0 | 0 | 0 | 0 | 0
94 | 2791.428 | 2010-08-18 11:46 | 2671.351 | 2 | 1 | 0.5497893 | 3.90979 | 0.4081439 | 0 | 1.566596 | 0 | 3.237724e-05 | 0 | 0 | 0 | 0
95 | 2821.443 | 2010-08-18 11:46 | 2701.367 | 2 | 1 | 0.5501531 | 3.910762 | 0.4127298 | 0 | 1.584528 | 0 | 3.242493e-05 | 0 | 0 | 0 | 0
96 | 2851.458 | 2010-08-18 11:47 | 2731.382 | 2 | 1 | 0.5501531 | 3.911572 | 0.4173156 | 0 | 1.602465 | 0 | 0 | 0 | 0 | 0 | 0
97 | 2881.473 | 2010-08-18 11:47 | 2761.397 | 2 | 1 | 0.5501531 | 3.912543 | 0.4219015 | 0 | 1.620405 | 0 | 3.237724e-05 | 0 | 0 | 0 | 0
98 | 2911.489 | 2010-08-18 11:48 | 2791.413 | 2 | 1 | 0.5499712 | 3.913515 | 0.4264876 | 0 | 1.63835 | 0 | 3.242493e-05 | 0 | 0 | 0 | 0
99 | 2941.491 | 2010-08-18 11:48 | 2821.414 | 2 | 1 | 0.5499712 | 3.914325 | 0.4310714 | 0 | 1.656291 | 0 | 3.237724e-05 | 0 | 0 | 0 | 0
100 | 2971.503 | 2010-08-18 11:49 | 2851.427 | 2 | 1 | 0.5499712 | 3.915459 | 0.4356569 | 0 | 1.674242 | 0 | 6.480217e-05 | 0 | 0 | 0 | 0
101 | 3001.518 | 2010-08-18 11:49 | 2881.442 | 2 | 1 | 0.5501531 | 3.916431 | 0.4402427 | 0 | 1.6922 | 0 | 3.237724e-05 | 0 | 0 | 0 | 0
102 | 3031.533 | 2010-08-18 11:50 | 2911.457 | 2 | 1 | 0.5499712 | 3.917403 | 0.4448286 | 0 | 1.710162 | 0 | 3.237724e-05 | 0 | 0 | 0 | 0
103 | 3061.549 | 2010-08-18 11:50 | 2941.473 | 2 | 1 | 0.5501531 | 3.918375 | 0.4494145 | 0 | 1.728129 | 0 | 3.242493e-05 | 0 | 0 | 0 | 0
104 | 3091.564 | 2010-08-18 11:51 | 2971.488 | 2 | 1 | 0.5499712 | 3.919346 | 0.4540004 | 0 | 1.746101 | 0 | 0 | 0 | 0 | 0 | 0
105 | 3121.579 | 2010-08-18 11:51 | 3001.503 | 2 | 1 | 0.5499712 | 3.92048 | 0.4585863 | 0 | 1.764077 | 0 | 0 | 0 | 0 | 0 | 0
106 | 3151.594 | 2010-08-18 11:52 | 3031.518 | 2 | 1 | 0.5499712 | 3.921614 | 0.4631722 | 0 | 1.782058 | 0 | 3.242493e-05 | 0 | 0 | 0 | 0
107 | 3181.609 | 2010-08-18 11:52 | 3061.533 | 2 | 1 | 0.550335 | 3.922748 | 0.467758 | 0 | 1.800045 | 0 | 3.237724e-05 | 0 | 0 | 0 | 0
108 | 3211.625 | 2010-08-18 11:53 | 3091.548 | 2 | 1 | 0.5499712 | 3.923719 | 0.4723439 | 0 | 1.818036 | 0 | 0 | 0 | 0 | 0 | 0
109 | 3241.64 | 2010-08-18 11:53 | 3121.564 | 2 | 1 | 0.5499712 | 3.925177 | 0.4769298 | 0 | 1.836033 | 0 | 6.480217e-05 | 0 | 0 | 0 | 0
110 | 3271.655 | 2010-08-18 11:54 | 3151.579 | 2 | 1 | 0.5499712 | 3.926149 | 0.4815157 | 0 | 1.854035 | 0 | 0 | 0 | 0 | 0 | 0
111 | 3301.67 | 2010-08-18 11:54 | 3181.594 | 2 | 1 | 0.5501531 | 3.927445 | 0.4861016 | 0 | 1.872043 | 0 | 3.242493e-05 | 0 | 0 | 0 | 0
112 | 3331.685 | 2010-08-18 11:55 | 3211.609 | 2 | 1 | 0.5497893 | 3.928417 | 0.4906875 | 0 | 1.890057 | 0 | -3.237724e-05 | 0 | 0 | 0 | 0
113 | 3361.7 | 2010-08-18 11:55 | 3241.624 | 2 | 1 | 0.5499712 | 3.929874 | 0.4952735 | 0 | 1.908076 | 0 | 3.237724e-05 | 0 | 0 | 0 | 0
114 | 3391.716 | 2010-08-18 11:56 | 3271.64 | 2 | 1 | 0.5499712 | 3.931008 | 0.4998593 | 0 | 1.926101 | 0 | 3.242493e-05 | 0 | 0 | 0 | 0
115 | 3421.731 | 2010-08-18 11:56 | 3301.655 | 2 | 1 | 0.5501531 | 3.932628 | 0.5044452 | 0 | 1.944132 | 0 | 3.237724e-05 | 0 | 0 | 0 | 0
116 | 3451.746 | 2010-08-18 11:57 | 3331.67 | 2 | 1 | 0.5497893 | 3.933762 | 0.5090312 | 0 | 1.96217 | 0 | 0 | 0 | 0 | 0 | 0
117 | 3481.761 | 2010-08-18 11:57 | 3361.685 | 2 | 1 | 0.5499712 | 3.93522 | 0.5136171 | 0 | 1.980213 | 0 | 6.480217e-05 | 0 | 0 | 0 | 0
118 | 3511.777 | 2010-08-18 11:58 | 3391.7 | 2 | 1 | 0.5499712 | 3.936515 | 0.5182031 | 0 | 1.998263 | 0 | 3.237724e-05 | 0 | 0 | 0 | 0
119 | 3541.792 | 2010-08-18 11:58 | 3421.715 | 2 | 1 | 0.5501531 | 3.938135 | 0.522789 | 0 | 2.016319 | 0 | 3.242493e-05 | 0 | 0 | 0 | 0
120 | 3571.807 | 2010-08-18 11:59 | 3451.731 | 2 | 1 | 0.5501531 | 3.939431 | 0.527375 | 0 | 2.034382 | 0 | 3.242493e-05 | 0 | 0 | 0 | 0
121 | 3601.822 | 2010-08-18 11:59 | 3481.746 | 2 | 1 | 0.5501531 | 3.941051 | 0.5319609 | 0 | 2.052451 | 0 | 6.480217e-05 | 0 | 0 | 0 | 0
122 | 3631.837 | 2010-08-18 12:00 | 3511.761 | 2 | 1 | 0.5499712 | 3.942508 | 0.5365468 | 0 | 2.070528 | 0 | 3.237724e-05 | 0 | 0 | 0 | 0
123 | 3661.852 | 2010-08-18 12:00 | 3541.776 | 2 | 1 | 0.5499712 | 3.943966 | 0.5411327 | 0 | 2.088611 | 0 | 3.242493e-05 | 0 | 0 | 0 | 0
124 | 3691.868 | 2010-08-18 12:01 | 3571.792 | 2 | 1 | 0.5499712 | 3.945424 | 0.5457188 | 0 | 2.106702 | 0 | 3.237724e-05 | 0 | 0 | 0 | 0
125 | 3721.883 | 2010-08-18 12:01 | 3601.807 | 2 | 1 | 0.5499712 | 3.947206 | 0.5503047 | 0 | 2.124799 | 0 | 6.480217e-05 | 0 | 0 | 0 | 0
126 | 3751.898 | 2010-08-18 12:02 | 3631.822 | 2 | 1 | 0.5499712 | 3.948663 | 0.5548906 | 0 | 2.142904 | 0 | 3.237724e-05 | 0 | 0 | 0 | 0
127 | 3781.913 | 2010-08-18 12:02 | 3661.837 | 2 | 1 | 0.5497893 | 3.950121 | 0.5594764 | 0 | 2.161015 | 0 | 0 | 0 | 0 | 0 | 0
128 | 3811.928 | 2010-08-18 12:03 | 3691.852 | 2 | 1 | 0.5501531 | 3.952065 | 0.5640622 | 0 | 2.179134 | 0 | 6.480217e-05 | 0 | 0 | 0 | 0
129 | 3841.943 | 2010-08-18 12:03 | 3721.867 | 2 | 1 | 0.5499712 | 3.953522 | 0.5686481 | 0 | 2.197261 | 0 | 0 | 0 | 0 | 0 | 0
130 | 3871.959 | 2010-08-18 12:04 | 3751.883 | 2 | 1 | 0.5497893 | 3.955142 | 0.573234 | 0 | 2.215396 | 0 | 0 | 0 | 0 | 0 | 0
131 | 3901.974 | 2010-08-18 12:04 | 3781.898 | 2 | 1 | 0.5501531 | 3.956924 | 0.5778198 | 0 | 2.233538 | 0 | 3.242493e-05 | 0 | 0 | 0 | 0
132 | 3931.989 | 2010-08-18 12:05 | 3811.913 | 2 | 1 | 0.5501531 | 3.958706 | 0.5824057 | 0 | 2.251689 | 0 | 6.480217e-05 | 0 | 0 | 0 | 0
133 | 3962.004 | 2010-08-18 12:05 | 3841.928 | 2 | 1 | 0.5501531 | 3.960649 | 0.5869916 | 0 | 2.269847 | 0 | 6.480217e-05 | 0 | 0 | 0 | 0
134 | 3992.019 | 2010-08-18 12:06 | 3871.943 | 2 | 1 | 0.5501531 | 3.962269 | 0.5915776 | 0 | 2.288013 | 0 | 6.480217e-05 | 0 | 0 | 0 | 0
135 | 4022.035 | 2010-08-18 12:06 | 3901.958 | 2 | 1 | 0.5499712 | 3.963889 | 0.5961635 | 0 | 2.306188 | 0 | 3.237724e-05 | 0 | 0 | 0 | 0
136 | 4052.05 | 2010-08-18 12:07 | 3931.974 | 2 | 1 | 0.5501531 | 3.965832 | 0.6007494 | 0 | 2.324371 | 0 | 3.242493e-05 | 0 | 0 | 0 | 0
137 | 4082.065 | 2010-08-18 12:07 | 3961.989 | 2 | 1 | 0.5499712 | 3.967776 | 0.6053352 | 0 | 2.342562 | 0 | 6.480217e-05 | 0 | 0 | 0 | 0
138 | 4112.08 | 2010-08-18 12:08 | 3992.004 | 2 | 1 | 0.5501531 | 3.96972 | 0.6099211 | 0 | 2.360762 | 0 | 6.475449e-05 | 0 | 0 | 0 | 0
139 | 4142.095 | 2010-08-18 12:08 | 4022.019 | 2 | 1 | 0.5501531 | 3.971501 | 0.614507 | 0 | 2.37897 | 0 | 6.480217e-05 | 0 | 0 | 0 | 0
140 | 4172.111 | 2010-08-18 12:09 | 4052.035 | 2 | 1 | 0.5499712 | 3.973283 | 0.619093 | 0 | 2.397188 | 0 | 3.237724e-05 | 0 | 0 | 0 | 0
141 | 4202.126 | 2010-08-18 12:09 | 4082.05 | 2 | 1 | 0.5501531 | 3.975551 | 0.6236789 | 0 | 2.415414 | 0 | 9.717941e-05 | 0 | 0 | 0 | 0
142 | 4232.141 | 2010-08-18 12:10 | 4112.065 | 2 | 1 | 0.5499712 | 3.97717 | 0.6282648 | 0 | 2.433649 | 0 | 3.237724e-05 | 0 | 0 | 0 | 0
143 | 4262.156 | 2010-08-18 12:10 | 4142.08 | 2 | 1 | 0.5501531 | 3.979276 | 0.6328507 | 0 | 2.451893 | 0 | 3.242493e-05 | 0 | 0 | 0 | 0
144 | 4292.171 | 2010-08-18 12:11 | 4172.095 | 2 | 1 | 0.5497893 | 3.98122 | 0.6374366 | 0 | 2.470146 | 0 | 3.237724e-05 | 0 | 0 | 0 | 0
145 | 4322.186 | 2010-08-18 12:11 | 4202.11 | 2 | 1 | 0.5499712 | 3.983325 | 0.6420225 | 0 | 2.488408 | 0 | 9.717941e-05 | 0 | 0 | 0 | 0
146 | 4352.202 | 2010-08-18 12:12 | 4232.126 | 2 | 1 | 0.5501531 | 3.985107 | 0.6466084 | 0 | 2.506679 | 0 | 3.242493e-05 | 0 | 0 | 0 | 0
147 | 4382.217 | 2010-08-18 12:12 | 4262.141 | 2 | 1 | 0.5501531 | 3.987051 | 0.6511941 | 0 | 2.524958 | 0 | 6.480217e-05 | 0 | 0 | 0 | 0
148 | 4412.232 | 2010-08-18 12:13 | 4292.156 | 2 | 1 | 0.5499712 | 3.988994 | 0.6557799 | 0 | 2.543246 | 0 | 6.475449e-05 | 0 | 0 | 0 | 0
149 | 4442.247 | 2010-08-18 12:13 | 4322.171 | 2 | 1 | 0.5501531 | 3.990776 | 0.6603657 | 0 | 2.561543 | 0 | 3.237724e-05 | 0 | 0 | 0 | 0
150 | 4472.262 | 2010-08-18 12:14 | 4352.186 | 2 | 1 | 0.5499712 | 3.992558 | 0.6649515 | 0 | 2.579848 | 0 | 3.237724e-05 | 0 | 0 | 0 | 0
151 | 4502.278 | 2010-08-18 12:14 | 4382.202 | 2 | 1 | 0.5499712 | 3.994339 | 0.6695373 | 0 | 2.598162 | 0 | 3.237724e-05 | 0 | 0 | 0 | 0
152 | 4532.293 | 2010-08-18 12:15 | 4412.217 | 2 | 1 | 0.5499712 | 3.996283 | 0.674123 | 0 | 2.616483 | 0 | 6.480217e-05 | 0 | 0 | 0 | 0
153 | 4562.308 | 2010-08-18 12:15 | 4442.232 | 2 | 1 | 0.5501531 | 3.998065 | 0.6787089 | 0 | 2.634814 | 0 | 3.242493e-05 | 0 | 0 | 0 | 0
154 | 4592.323 | 2010-08-18 12:16 | 4472.247 | 2 | 1 | 0.5499712 | 3.999847 | 0.6832947 | 0 | 2.653152 | 0 | 6.480217e-05 | 0 | 0 | 0 | 0
155 | 4622.338 | 2010-08-18 12:16 | 4502.262 | 2 | 1 | 0.5499712 | 4.001628 | 0.6878806 | 0 | 2.671499 | 0 | 3.242493e-05 | 0 | 0 | 0 | 0
156 | 4652.353 | 2010-08-18 12:17 | 4532.277 | 2 | 1 | 0.5499712 | 4.00341 | 0.6924664 | 0 | 2.689854 | 0 | 3.232956e-05 | 0 | 0 | 0 | 0
157 | 4682.369 | 2010-08-18 12:17 | 4562.293 | 2 | 1 | 0.5499712 | 4.005353 | 0.6970522 | 0 | 2.708218 | 0 | 6.475449e-05 | 0 | 0 | 0 | 0
158 | 4712.384 | 2010-08-18 12:18 | 4592.308 | 2 | 1 | 0.5499712 | 4.007135 | 0.7016379 | 0 | 2.726589 | 0 | 6.475449e-05 | 0 | 0 | 0 | 0
159 | 4742.399 | 2010-08-18 12:18 | 4622.323 | 2 | 1 | 0.5501531 | 4.009079 | 0.7062237 | 0 | 2.744969 | 0 | 9.717941e-05 | 0 | 0 | 0 | 0
160 | 4772.414 | 2010-08-18 12:19 | 4652.338 | 2 | 1 | 0.5499712 | 4.010861 | 0.7108096 | 0 | 2.763358 | 0 | 6.484985e-05 | 0 | 0 | 0 | 0
161 | 4802.429 | 2010-08-18 12:19 | 4682.353 | 2 | 1 | 0.5501531 | 4.012642 | 0.7153954 | 0 | 2.781755 | 0 | 6.475449e-05 | 0 | 0 | 0 | 0
162 | 4832.445 | 2010-08-18 12:20 | 4712.368 | 2 | 1 | 0.5499712 | 4.014748 | 0.7199812 | 0 | 2.800161 | 0 | 9.717941e-05 | 0 | 0 | 0 | 0
163 | 4862.462 | 2010-08-18 12:20 | 4742.386 | 2 | 1 | 0.5501531 | 4.01653 | 0.7245674 | 0 | 2.818577 | 0 | 3.232956e-05 | 0 | 0 | 0 | 0
164 | 4892.475 | 2010-08-18 12:21 | 4772.399 | 2 | 1 | 0.5497893 | 4.018312 | 0.7291529 | 0 | 2.836999 | 0 | 6.475449e-05 | 0 | 0 | 0 | 0
165 | 4922.49 | 2010-08-18 12:21 | 4802.414 | 2 | 1 | 0.5501531 | 4.020579 | 0.7337386 | 0 | 2.855431 | 0 | 9.717941e-05 | 0 | 0 | 0 | 0
166 | 4952.505 | 2010-08-18 12:22 | 4832.429 | 2 | 1 | 0.5499712 | 4.022361 | 0.7383245 | 0 | 2.873873 | 0 | 3.242493e-05 | 0 | 0 | 0 | 0
167 | 4982.521 | 2010-08-18 12:22 | 4862.444 | 2 | 1 | 0.5499712 | 4.024467 | 0.7429103 | 0 | 2.892323 | 0 | 6.484985e-05 | 0 | 0 | 0 | 0
168 | 5012.536 | 2010-08-18 12:23 | 4892.46 | 2 | 1 | 0.5499712 | 4.02641 | 0.7474961 | 0 | 2.910783 | 0 | 3.242493e-05 | 0 | 0 | 0 | 0
169 | 5042.551 | 2010-08-18 12:23 | 4922.475 | 2 | 1 | 0.5499712 | 4.028516 | 0.752082 | 0 | 2.929253 | 0 | 6.484985e-05 | 0 | 0 | 0 | 0
170 | 5072.566 | 2010-08-18 12:24 | 4952.49 | 2 | 1 | 0.5499712 | 4.030622 | 0.7566678 | 0 | 2.947731 | 0 | 6.484985e-05 | 0 | 0 | 0 | 0
171 | 5102.581 | 2010-08-18 12:24 | 4982.505 | 2 | 1 | 0.5499712 | 4.032727 | 0.7612536 | 0 | 2.96622 | 0 | 3.232956e-05 | 0 | 0 | 0 | 0
172 | 5132.596 | 2010-08-18 12:25 | 5012.52 | 2 | 1 | 0.5501531 | 4.034832 | 0.7658393 | 0 | 2.984718 | 0 | 6.475449e-05 | 0 | 0 | 0 | 0
173 | 5162.612 | 2010-08-18 12:25 | 5042.536 | 2 | 1 | 0.5497893 | 4.036938 | 0.7704251 | 0 | 3.003225 | 0 | 3.232956e-05 | 0 | 0 | 0 | 0
174 | 5192.627 | 2010-08-18 12:26 | 5072.551 | 2 | 1 | 0.5499712 | 4.039044 | 0.7750109 | 0 | 3.021743 | 0 | 3.242493e-05 | 0 | 0 | 0 | 0
175 | 5222.642 | 2010-08-18 12:26 | 5102.566 | 2 | 1 | 0.5501531 | 4.041473 | 0.7795967 | 0 | 3.040271 | 0 | 9.717941e-05 | 0 | 0 | 0 | 0
176 | 5252.657 | 2010-08-18 12:27 | 5132.581 | 2 | 1 | 0.5499712 | 4.043579 | 0.7841826 | 0 | 3.05881 | 0 | 3.242493e-05 | 0 | 0 | 0 | 0
177 | 5282.672 | 2010-08-18 12:27 | 5162.596 | 2 | 1 | 0.5499712 | 4.045847 | 0.7887684 | 0 | 3.077358 | 0 | 3.242493e-05 | 0 | 0 | 0 | 0
178 | 5312.687 | 2010-08-18 12:28 | 5192.611 | 2 | 1 | 0.5501531 | 4.048114 | 0.7933543 | 0 | 3.095917 | 0 | 9.717941e-05 | 0 | 0 | 0 | 0
179 | 5342.703 | 2010-08-18 12:28 | 5222.627 | 2 | 1 | 0.5499712 | 4.050382 | 0.7979401 | 0 | 3.114486 | 0 | 3.242493e-05 | 0 | 0 | 0 | 0
180 | 5372.718 | 2010-08-18 12:29 | 5252.642 | 2 | 1 | 0.5499712 | 4.052812 | 0.802526 | 0 | 3.133067 | 0 | 6.475449e-05 | 0 | 0 | 0 | 0
181 | 5402.733 | 2010-08-18 12:29 | 5282.657 | 2 | 1 | 0.5501531 | 4.055079 | 0.8071118 | 0 | 3.151657 | 0 | 9.717941e-05 | 0 | 0 | 0 | 0
182 | 5432.748 | 2010-08-18 12:30 | 5312.672 | 2 | 1 | 0.5501531 | 4.057509 | 0.8116976 | 0 | 3.170259 | 0 | 6.484985e-05 | 0 | 0 | 0 | 0
183 | 5462.764 | 2010-08-18 12:30 | 5342.687 | 2 | 1 | 0.5499712 | 4.059938 | 0.8162834 | 0 | 3.188871 | 0 | 9.717941e-05 | 0 | 0 | 0 | 0
184 | 5492.779 | 2010-08-18 12:31 | 5372.702 | 2 | 1 | 0.5501531 | 4.062368 | 0.8208693 | 0 | 3.207495 | 0 | 3.242493e-05 | 0 | 0 | 0 | 0
185 | 5522.794 | 2010-08-18 12:31 | 5402.718 | 2 | 1 | 0.5499712 | 4.064797 | 0.8254552 | 0 | 3.22613 | 0 | 6.475449e-05 | 0 | 0 | 0 | 0
186 | 5552.809 | 2010-08-18 12:32 | 5432.733 | 2 | 1 | 0.5499712 | 4.067227 | 0.830041 | 0 | 3.244776 | 0 | 6.484985e-05 | 0 | 0 | 0 | 0
187 | 5582.824 | 2010-08-18 12:32 | 5462.748 | 2 | 1 | 0.5499712 | 4.069818 | 0.8346267 | 0 | 3.263433 | 0 | 9.717941e-05 | 0 | 0 | 0 | 0
188 | 5612.839 | 2010-08-18 12:33 | 5492.763 | 2 | 1 | 0.5499712 | 4.072248 | 0.8392125 | 0 | 3.282102 | 0 | 6.484985e-05 | 0 | 0 | 0 | 0
189 | 5642.854 | 2010-08-18 12:33 | 5522.778 | 2 | 1 | 0.5499712 | 4.07484 | 0.8437983 | 0 | 3.300783 | 0 | 6.484985e-05 | 0 | 0 | 0 | 0
190 | 5672.87 | 2010-08-18 12:34 | 5552.794 | 2 | 1 | 0.5501531 | 4.077593 | 0.8483842 | 0 | 3.319476 | 0 | 9.717941e-05 | 0 | 0 | 0 | 0
191 | 5702.885 | 2010-08-18 12:34 | 5582.809 | 2 | 1 | 0.5499712 | 4.080185 | 0.85297 | 0 | 3.338181 | 0 | 9.717941e-05 | 0 | 0 | 0 | 0
192 | 5732.9 | 2010-08-18 12:35 | 5612.824 | 2 | 1 | 0.5501531 | 4.082777 | 0.8575558 | 0 | 3.356898 | 0 | 6.475449e-05 | 0 | 0 | 0 | 0
193 | 5762.915 | 2010-08-18 12:35 | 5642.839 | 2 | 1 | 0.5499712 | 4.08553 | 0.8621417 | 0 | 3.375627 | 0 | 9.717941e-05 | 0 | 0 | 0 | 0
194 | 5792.93 | 2010-08-18 12:36 | 5672.854 | 2 | 1 | 0.5501531 | 4.088284 | 0.8667275 | 0 | 3.394368 | 0 | 6.475449e-05 | 0 | 0 | 0 | 0
195 | 5822.946 | 2010-08-18 12:36 | 5702.869 | 2 | 1 | 0.5499712 | 4.090875 | 0.8713133 | 0 | 3.413123 | 0 | 6.475449e-05 | 0 | 0 | 0 | 0
196 | 5852.961 | 2010-08-18 12:37 | 5732.885 | 2 | 1 | 0.5501531 | 4.093791 | 0.8758992 | 0 | 3.43189 | 0 | 6.475449e-05 | 0 | 0 | 0 | 0
197 | 5882.976 | 2010-08-18 12:37 | 5762.9 | 2 | 1 | 0.5499712 | 4.096382 | 0.880485 | 0 | 3.450669 | 0 | 3.242493e-05 | 0 | 0 | 0 | 0
198 | 5912.991 | 2010-08-18 12:38 | 5792.915 | 2 | 1 | 0.5499712 | 4.099298 | 0.8850709 | 0 | 3.469462 | 0 | 6.475449e-05 | 0 | 0 | 0 | 0
199 | 5943.007 | 2010-08-18 12:38 | 5822.93 | 2 | 1 | 0.5499712 | 4.102213 | 0.8896568 | 0 | 3.488268 | 0 | 6.484985e-05 | 0 | 0 | 0 | 0
200 | 5973.022 | 2010-08-18 12:39 | 5852.945 | 2 | 1 | 0.5499712 | 4.105291 | 0.8942426 | 0 | 3.507087 | 0 | 9.717941e-05 | 0 | 0 | 0 | 0
201 | 6003.037 | 2010-08-18 12:39 | 5882.961 | 2 | 1 | 0.5499712 | 4.108206 | 0.8988284 | 0 | 3.525919 | 0 | 0.0001296043 | 0 | 0 | 0 | 0
202 | 6033.052 | 2010-08-18 12:40 | 5912.976 | 2 | 1 | 0.5501531 | 4.111284 | 0.9034142 | 0 | 3.544765 | 0 | 0.0001296043 | 0 | 0 | 0 | 0
203 | 6063.067 | 2010-08-18 12:40 | 5942.991 | 2 | 1 | 0.5501531 | 4.114199 | 0.9080001 | 0 | 3.563625 | 0 | 0.0001296043 | 0 | 0 | 0 | 0
204 | 6093.082 | 2010-08-18 12:41 | 5973.006 | 2 | 1 | 0.5499712 | 4.116953 | 0.912586 | 0 | 3.582499 | 0 | 3.242493e-05 | 0 | 0 | 0 | 0
205 | 6123.098 | 2010-08-18 12:41 | 6003.021 | 2 | 1 | 0.5499712 | 4.120192 | 0.9171719 | 0 | 3.601386 | 0 | 9.717941e-05 | 0 | 0 | 0 | 0
206 | 6153.113 | 2010-08-18 12:42 | 6033.037 | 2 | 1 | 0.5499712 | 4.12327 | 0.9217578 | 0 | 3.620288 | 0 | 6.475449e-05 | 0 | 0 | 0 | 0
207 | 6183.128 | 2010-08-18 12:42 | 6063.052 | 2 | 1 | 0.5501531 | 4.126347 | 0.9263437 | 0 | 3.639204 | 0 | 6.475449e-05 | 0 | 0 | 0 | 0
208 | 6213.143 | 2010-08-18 12:43 | 6093.067 | 2 | 1 | 0.5501531 | 4.129587 | 0.9309295 | 0 | 3.658134 | 0 | 9.717941e-05 | 0 | 0 | 0 | 0
209 | 6243.158 | 2010-08-18 12:43 | 6123.082 | 2 | 1 | 0.5501531 | 4.132664 | 0.9355153 | 0 | 3.677079 | 0 | 9.717941e-05 | 0 | 0 | 0 | 0
210 | 6273.173 | 2010-08-18 12:44 | 6153.097 | 2 | 1 | 0.5499712 | 4.135903 | 0.9401012 | 0 | 3.696038 | 0 | 9.717941e-05 | 0 | 0 | 0 | 0
211 | 6303.188 | 2010-08-18 12:44 | 6183.112 | 2 | 1 | 0.5501531 | 4.139305 | 0.944687 | 0 | 3.715013 | 0 | 0.0001296043 | 0 | 0 | 0 | 0
212 | 6333.204 | 2010-08-18 12:45 | 6213.127 | 2 | 1 | 0.5501531 | 4.142544 | 0.9492729 | 0 | 3.734002 | 0 | 9.717941e-05 | 0 | 0 | 0 | 0
213 | 6363.219 | 2010-08-18 12:45 | 6243.143 | 2 | 1 | 0.5501531 | 4.145784 | 0.9538589 | 0 | 3.753007 | 0 | 9.717941e-05 | 0 | 0 | 0 | 0
214 | 6393.234 | 2010-08-18 12:46 | 6273.158 | 2 | 1 | 0.5497893 | 4.149185 | 0.9584448 | 0 | 3.772027 | 0 | 9.717941e-05 | 0 | 0 | 0 | 0
215 | 6423.249 | 2010-08-18 12:46 | 6303.173 | 2 | 1 | 0.5499712 | 4.152586 | 0.9630306 | 0 | 3.791063 | 0 | 9.717941e-05 | 0 | 0 | 0 | 0
216 | 6453.264 | 2010-08-18 12:47 | 6333.188 | 2 | 1 | 0.5501531 | 4.15615 | 0.9676165 | 0 | 3.810114 | 0 | 9.717941e-05 | 0 | 0 | 0 | 0
217 | 6483.28 | 2010-08-18 12:47 | 6363.204 | 2 | 1 | 0.5499712 | 4.159389 | 0.9722024 | 0 | 3.829181 | 0 | 6.475449e-05 | 0 | 0 | 0 | 0
218 | 6513.295 | 2010-08-18 12:48 | 6393.219 | 2 | 1 | 0.5499712 | 4.162791 | 0.9767883 | 0 | 3.848264 | 0 | 6.475449e-05 | 0 | 0 | 0 | 0
219 | 6543.31 | 2010-08-18 12:48 | 6423.234 | 2 | 1 | 0.5499712 | 4.166516 | 0.9813742 | 0 | 3.867363 | 0 | 0.0001296043 | 0 | 0 | 0 | 0
220 | 6573.325 | 2010-08-18 12:49 | 6453.249 | 2 | 1 | 0.5499712 | 4.169918 | 0.9859601 | 0 | 3.886477 | 0 | 9.717941e-05 | 0 | 0 | 0 | 0
221 | 6603.34 | 2010-08-18 12:49 | 6483.264 | 2 | 1 | 0.5499712 | 4.173643 | 0.9905459 | 0 | 3.905608 | 0 | 9.717941e-05 | 0 | 0 | 0 | 0
222 | 6633.356 | 2010-08-18 12:50 | 6513.279 | 2 | 1 | 0.5499712 | 4.177044 | 0.9951317 | 0 | 3.924756 | 0 | 9.717941e-05 | 0 | 0 | 0 | 0
223 | 6663.371 | 2010-08-18 12:50 | 6543.295 | 2 | 1 | 0.5499712 | 4.180608 | 0.9997177 | 0 | 3.94392 | 0 | 9.717941e-05 | 0 | 0 | 0 | 0
224 | 6693.386 | 2010-08-18 12:51 | 6573.31 | 2 | 1 | 0.5499712 | 4.184333 | 1.004304 | 0 | 3.963101 | 0 | 6.484985e-05 | 0 | 0 | 0 | 0
225 | 6723.401 | 2010-08-18 12:51 | 6603.325 | 2 | 1 | 0.5501531 | 4.188221 | 1.00889 | 0 | 3.9823 | 0 | 0.0001296043 | 0 | 0 | 0 | 0
226 | 6753.416 | 2010-08-18 12:52 | 6633.34 | 2 | 1 | 0.5501531 | 4.191946 | 1.013476 | 0 | 4.001514 | 0 | 9.717941e-05 | 0 | 0 | 0 | 0
227 | 6783.434 | 2010-08-18 12:52 | 6663.358 | 2 | 1 | 0.5499712 | 4.195672 | 1.018061 | 0 | 4.020743 | 0 | 0.0001296043 | 0 | 0 | 0 | 0
228 | 6813.447 | 2010-08-18 12:53 | 6693.37 | 2 | 1 | 0.5497893 | 4.199235 | 1.022645 | 0 | 4.039986 | 0 | 6.484985e-05 | 0 | 0 | 0 | 0
229 | 6817.025 | 2010-08-18 12:53 | 6696.949 | 2 | 1 | 0.5499712 | 4.200045 | 1.023192 | 0 | 4.042281 | 0 | 0.0001619339 | 0 | 0 | 0 | 0
230 | 6847.041 | 2010-08-18 12:53 | 30.01533 | 3 | 1 | 0 | 4.122136 | 1.023192 | 0 | 4.042281 | 0 | -0.000388813 | 0 | 0 | 0 | 0
231 | 6877.056 | 2010-08-18 12:54 | 60.03038 | 3 | 1 | 0 | 4.112256 | 1.023192 | 0 | 4.042281 | 0 | -0.0001943588 | 0 | 0 | 0 | 0
232 | 6907.071 | 2010-08-18 12:54 | 90.04554 | 3 | 1 | 0 | 4.106263 | 1.023192 | 0 | 4.042281 | 0 | -0.000129509 | 0 | 0 | 0 | 0
233 | 6937.039 | 2010-08-18 12:55 | 120.0138 | 3 | 1 | 0 | 4.102537 | 1.023192 | 0 | 4.042281 | 0 | -3.242493e-05 | 0 | 0 | 0 | 0
234 | 6937.04 | 2010-08-18 12:55 | 2.651608625e-06 | 4 | 1 | 1.002414 | 4.200368 | 1.023192 | 0 | 4.042281 | 0 | 0 | 0 | 0 | 0 | 0
235 | 6938.055 | 2010-08-18 12:55 | 1.015624 | 4 | 1 | 0.9516577 | 4.200045 | 1.023465 | 0 | 4.04343 | 0 | -6.475449e-05 | 0 | 0 | 0 | 0
236 | 6940.383 | 2010-08-18 12:55 | 3.343727 | 4 | 1 | 0.901265 | 4.200045 | 1.024063 | 0 | 4.045942 | 0 | -6.475449e-05 | 0 | 0 | 0 | 0
237 | 6943.774 | 2010-08-18 12:55 | 6.734295 | 4 | 1 | 0.8508723 | 4.200045 | 1.024887 | 0 | 4.049403 | 0 | 0 | 0 | 0 | 0 | 0
238 | 6948.196 | 2010-08-18 12:55 | 11.15608 | 4 | 1 | 0.8006614 | 4.199883 | 1.025901 | 0 | 4.053659 | 0 | 0 | 0 | 0 | 0 | 0
239 | 6953.758 | 2010-08-18 12:55 | 16.71862 | 4 | 1 | 0.7506325 | 4.200045 | 1.027098 | 0 | 4.058688 | 0 | -3.242493e-05 | 0 | 0 | 0 | 0
240 | 6960.836 | 2010-08-18 12:55 | 23.79673 | 4 | 1 | 0.7006037 | 4.200045 | 1.028523 | 0 | 4.064672 | 0 | 0 | 0 | 0 | 0 | 0
241 | 6970.117 | 2010-08-18 12:55 | 33.07763 | 4 | 1 | 0.6505748 | 4.200207 | 1.030261 | 0 | 4.071975 | 0 | 6.484985e-05 | 0 | 0 | 0 | 0
242 | 6982.758 | 2010-08-18 12:55 | 45.71825 | 4 | 1 | 0.6005459 | 4.200045 | 1.032453 | 0 | 4.08118 | 0 | -3.242493e-05 | 0 | 0 | 0 | 0
243 | 7001.226 | 2010-08-18 12:56 | 64.18655 | 4 | 1 | 0.550517 | 4.200045 | 1.035397 | 0 | 4.093545 | 0 | -3.242493e-05 | 0 | 0 | 0 | 0
244 | 7030.601 | 2010-08-18 12:56 | 93.56125 | 4 | 1 | 0.5004881 | 4.200045 | 1.039669 | 0 | 4.111487 | 0 | 0 | 0 | 0 | 0 | 0
245 | 7080.678 | 2010-08-18 12:57 | 143.6386 | 4 | 1 | 0.4504592 | 4.200045 | 1.046254 | 0 | 4.139144 | 0 | 0 | 0 | 0 | 0 | 0
246 | 7160.771 | 2010-08-18 12:58 | 223.7311 | 4 | 1 | 0.4004304 | 4.200045 | 1.055686 | 0 | 4.17876 | 0 | -3.242493e-05 | 0 | 0 | 0 | 0
247 | 7268.707 | 2010-08-18 13:00 | 331.6669 | 4 | 1 | 0.3504015 | 4.200045 | 1.066917 | 0 | 4.225929 | 0 | 0 | 0 | 0 | 0 | 0
248 | 7400.705 | 2010-08-18 13:02 | 463.6651 | 4 | 1 | 0.3003726 | 4.200045 | 1.078825 | 0 | 4.275944 | 0 | 0 | 0 | 0 | 0 | 0
249 | 7561.312 | 2010-08-18 13:05 | 624.272 | 4 | 1 | 0.2503437 | 4.199883 | 1.091084 | 0 | 4.327433 | 0 | -3.242493e-05 | 0 | 0 | 0 | 0
250 | 7761.418 | 2010-08-18 13:08 | 824.3784 | 4 | 1 | 0.2003148 | 4.200045 | 1.103569 | 0 | 4.379871 | 0 | 0 | 0 | 0 | 0 | 0
251 | 8026.852 | 2010-08-18 13:13 | 1089.812 | 4 | 1 | 0.1502859 | 4.200045 | 1.116417 | 0 | 4.433835 | 0 | 0 | 0 | 0 | 0 | 0
252 | 8416.58 | 2010-08-18 13:19 | 1479.541 | 4 | 1 | 0.100257 | 4.200045 | 1.129803 | 0 | 4.490055 | 0 | 0 | 0 | 0 | 0 | 0
253 | 9131.773 | 2010-08-18 13:31 | 2194.733 | 4 | 1 | 0.05022813 | 4.200045 | 1.144189 | 0 | 4.550479 | 0 | 0 | 0 | 0 | 0 | 0
254 | 9141.413 | 2010-08-18 13:31 | 2204.374 | 4 | 1 | 0.04986428 | 4.199883 | 1.144324 | 0 | 4.551045 | 0 | -3.242493e-05 | 0 | 0 | 0 | 0
255 | 9171.428 | 2010-08-18 13:32 | 30.01517 | 5 | 1 | 0 | 4.192594 | 1.144324 | 0 | 4.551045 | 0 | -6.475449e-05 | 0 | 0 | 0 | 0
256 | 9201.428 | 2010-08-18 13:32 | 60.01489 | 5 | 1 | 0 | 4.191784 | 1.144324 | 0 | 4.551045 | 0 | 0 | 0 | 0 | 0 | 0
257 | 9201.616 | 2010-08-18 13:32 | 0.1874445 | 6 | 1 | -0.0001646073 | 4.191622 | 1.144324 | 8.570761e-09 | 4.551045 | 3.5925389e-08 | 0 | 0.09162822 | 0 | 0 | 0
258 | 9206.444 | 2010-08-18 13:32 | 5.015468 | 6 | 1 | 0.0009269321 | 4.191622 | 1.144325 | 9.286323e-09 | 4.551049 | 3.8924753e-08 | -3.242493e-05 | 0.09162822 | 0 | 0 | 0
259 | 9236.459 | 2010-08-18 13:33 | 30.01515 | 7 | 1 | -1.100072 | 4.029488 | 1.144325 | 0.009171091 | 4.551049 | 0.03713565 | -0.0009070396 | 0.09162822 | 0 | 0 | 0
260 | 9266.475 | 2010-08-18 13:33 | 60.03041 | 7 | 1 | -1.09989 | 4.00503 | 1.144325 | 0.01834216 | 4.551049 | 0.07397009 | -0.0005507469 | 0.09162822 | 0 | 0 | 0
261 | 9296.49 | 2010-08-18 13:34 | 90.04569 | 7 | 1 | -1.09989 | 3.988671 | 1.144325 | 0.02751324 | 4.551049 | 0.1106223 | -0.0003887177 | 0.09162822 | 0 | 0 | 0
262 | 9326.505 | 2010-08-18 13:34 | 120.0609 | 7 | 1 | -1.09989 | 3.976037 | 1.144325 | 0.03668428 | 4.551049 | 0.1471422 | -0.0002915859 | 0.09162822 | 0 | 0 | 0
263 | 9356.52 | 2010-08-18 13:35 | 150.0759 | 7 | 1 | -1.100072 | 3.965184 | 1.144325 | 0.04585516 | 4.551049 | 0.1835547 | -0.000259161 | 0.09162822 | 0 | 0 | 0
264 | 9386.535 | 2010-08-18 13:35 | 180.0913 | 7 | 1 | -1.09989 | 3.955628 | 1.144325 | 0.05502615 | 4.551049 | 0.2198747 | -0.0002267361 | 0.09162822 | 0 | 0 | 0
265 | 9416.55 | 2010-08-18 13:36 | 210.1063 | 7 | 1 | -1.09989 | 3.946558 | 1.144325 | 0.0641971 | 4.551049 | 0.2561098 | -0.000259161 | 0.09162822 | 0 | 0 | 0
266 | 9446.566 | 2010-08-18 13:36 | 240.1215 | 7 | 1 | -1.09989 | 3.938297 | 1.144325 | 0.07336804 | 4.551049 | 0.2922657 | -0.0001619816 | 0.09162822 | 0 | 0 | 0
267 | 9476.581 | 2010-08-18 13:37 | 270.1368 | 7 | 1 | -1.100072 | 3.930037 | 1.144325 | 0.08253902 | 4.551049 | 0.328346 | -0.0002267361 | 0.09162822 | 0 | 0 | 0
268 | 9506.596 | 2010-08-18 13:37 | 300.1518 | 7 | 1 | -1.09989 | 3.922262 | 1.144325 | 0.09170995 | 4.551049 | 0.3643527 | -0.0002267838 | 0.09162822 | 0 | 0 | 0
269 | 9536.611 | 2010-08-18 13:38 | 330.167 | 7 | 1 | -1.09989 | 3.914649 | 1.144325 | 0.1008809 | 4.551049 | 0.4002886 | -0.0001619816 | 0.09162822 | 0 | 0 | 0
270 | 9566.626 | 2010-08-18 13:38 | 360.1822 | 7 | 1 | -1.09989 | 3.90736 | 1.144325 | 0.110052 | 4.551049 | 0.4361551 | -0.0001295567 | 0.09162822 | 0 | 0 | 0
271 | 9596.642 | 2010-08-18 13:39 | 390.1974 | 7 | 1 | -1.100072 | 3.899586 | 1.144325 | 0.119223 | 4.551049 | 0.4719534 | -0.0002267361 | 0.09162822 | 0 | 0 | 0
272 | 9626.657 | 2010-08-18 13:39 | 420.2127 | 7 | 1 | -1.100072 | 3.892621 | 1.144325 | 0.128394 | 4.551049 | 0.507685 | -0.0001619816 | 0.09162822 | 0 | 0 | 0
273 | 9656.672 | 2010-08-18 13:40 | 450.2277 | 7 | 1 | -1.09989 | 3.885494 | 1.144325 | 0.1375648 | 4.551049 | 0.5433499 | -0.0001943588 | 0.09162822 | 0 | 0 | 0
274 | 9686.687 | 2010-08-18 13:40 | 480.2429 | 7 | 1 | -1.099709 | 3.878529 | 1.144325 | 0.1467355 | 4.551049 | 0.5789499 | -0.0001619816 | 0.09162822 | 0 | 0 | 0
275 | 9716.702 | 2010-08-18 13:41 | 510.2581 | 7 | 1 | -1.100072 | 3.871564 | 1.144325 | 0.1559065 | 4.551049 | 0.6144863 | -0.0001295567 | 0.09162822 | 0 | 0 | 0
276 | 9746.718 | 2010-08-18 13:41 | 540.2733 | 7 | 1 | -1.09989 | 3.864599 | 1.144325 | 0.1650774 | 4.551049 | 0.6499597 | -0.0001944065 | 0.09162822 | 0 | 0 | 0
277 | 9776.733 | 2010-08-18 13:42 | 570.2886 | 7 | 1 | -1.09989 | 3.857797 | 1.144325 | 0.1742485 | 4.551049 | 0.685371 | -0.0001619816 | 0.09162822 | 0 | 0 | 0
278 | 9806.748 | 2010-08-18 13:42 | 600.3037 | 7 | 1 | -1.09989 | 3.851156 | 1.144325 | 0.1834194 | 4.551049 | 0.7207205 | -0.0001944065 | 0.09162822 | 0 | 0 | 0
279 | 9836.763 | 2010-08-18 13:43 | 630.3188 | 7 | 1 | -1.09989 | 3.844677 | 1.144325 | 0.1925903 | 4.551049 | 0.7560092 | -0.0001295567 | 0.09162822 | 0 | 0 | 0
280 | 9866.778 | 2010-08-18 13:43 | 660.3341 | 7 | 1 | -1.09989 | 3.83836 | 1.144325 | 0.2017613 | 4.551049 | 0.7912388 | -0.0001295567 | 0.09162822 | 0 | 0 | 0
281 | 9896.793 | 2010-08-18 13:44 | 690.3492 | 7 | 1 | -1.09989 | 3.831881 | 1.144325 | 0.2109323 | 4.551049 | 0.8264091 | -0.0001619816 | 0.09162822 | 0 | 0 | 0
282 | 9926.809 | 2010-08-18 13:44 | 720.3653 | 7 | 1 | -1.100072 | 3.825564 | 1.144325 | 0.2201036 | 4.551049 | 0.8615228 | -0.0001296043 | 0.09162822 | 0 | 0 | 0
283 | 9956.824 | 2010-08-18 13:45 | 750.3798 | 7 | 1 | -1.100072 | 3.819247 | 1.144325 | 0.2292744 | 4.551049 | 0.8965772 | -0.0001943588 | 0.09162822 | 0 | 0 | 0
284 | 9986.839 | 2010-08-18 13:45 | 780.3948 | 7 | 1 | -1.100072 | 3.813092 | 1.144325 | 0.2384453 | 4.551049 | 0.9315755 | -0.0001619816 | 0.09162822 | 0 | 0 | 0
285 | 10016.85 | 2010-08-18 13:46 | 810.41 | 7 | 1 | -1.100072 | 3.807099 | 1.144325 | 0.2476162 | 4.551049 | 0.9665179 | -0.0001943588 | 0.09162822 | 0 | 0 | 0
286 | 10046.87 | 2010-08-18 13:46 | 840.4251 | 7 | 1 | -1.09989 | 3.801106 | 1.144325 | 0.2567872 | 4.551049 | 1.001405 | -0.0001619339 | 0.09162822 | 0 | 0 | 0
287 | 10076.88 | 2010-08-18 13:47 | 870.4403 | 7 | 1 | -1.09989 | 3.795275 | 1.144325 | 0.2659582 | 4.551049 | 1.036239 | -0.0001296043 | 0.09162822 | 0 | 0 | 0
288 | 10106.9 | 2010-08-18 13:47 | 900.4555 | 7 | 1 | -1.09989 | 3.789606 | 1.144325 | 0.2751292 | 4.551049 | 1.07102 | -0.0001295567 | 0.09162822 | 0 | 0 | 0
289 | 10136.91 | 2010-08-18 13:48 | 930.4707 | 7 | 1 | -1.100072 | 3.783937 | 1.144325 | 0.2843003 | 4.551049 | 1.105749 | -0.0001943588 | 0.09162822 | 0 | 0 | 0
290 | 10166.93 | 2010-08-18 13:48 | 960.4859 | 7 | 1 | -1.09989 | 3.778592 | 1.144325 | 0.2934713 | 4.551049 | 1.140426 | -9.717941e-05 | 0.09162822 | 0 | 0 | 0
291 | 10196.95 | 2010-08-18 13:49 | 990.5013 | 7 | 1 | -1.09989 | 3.772761 | 1.144325 | 0.3026423 | 4.551049 | 1.175054 | -0.0001943588 | 0.09162822 | 0 | 0 | 0
292 | 10226.96 | 2010-08-18 13:49 | 1020.517 | 7 | 1 | -1.09989 | 3.767578125 | 1.144325 | 0.3118134 | 4.551049 | 1.209631 | -0.0001619339 | 0.09162822 | 0 | 0 | 0
293 | 10256.98 | 2010-08-18 13:50 | 1050.531 | 7 | 1 | -1.100072 | 3.762233 | 1.144325 | 0.3209842 | 4.551049 | 1.244159 | -0.0001619339 | 0.09162822 | 0 | 0 | 0
294 | 10286.99 | 2010-08-18 13:50 | 1080.547 | 7 | 1 | -1.09989 | 3.757212 | 1.144325 | 0.3301553 | 4.551049 | 1.278639 | -0.0001296043 | 0.09162822 | 0 | 0 | 0
295 | 10317.01 | 2010-08-18 13:51 | 1110.562 | 7 | 1 | -1.09989 | 3.752029 | 1.144325 | 0.3393263 | 4.551049 | 1.313072 | -0.0001295567 | 0.09162822 | 0 | 0 | 0
296 | 10347.02 | 2010-08-18 13:51 | 1140.577 | 7 | 1 | -1.100072 | 3.746845 | 1.144325 | 0.3484973 | 4.551049 | 1.347459 | -0.0001619816 | 0.09162822 | 0 | 0 | 0
297 | 10377.04 | 2010-08-18 13:52 | 1170.592 | 7 | 1 | -1.100072 | 3.742148 | 1.144325 | 0.3576684 | 4.551049 | 1.3818 | -0.0001295567 | 0.09162822 | 0 | 0 | 0
298 | 10407.05 | 2010-08-18 13:52 | 1200.607 | 7 | 1 | -1.09989 | 3.737289 | 1.144325 | 0.3668394 | 4.551049 | 1.416096 | -9.717941e-05 | 0.09162822 | 0 | 0 | 0
299 | 10437.07 | 2010-08-18 13:53 | 1230.623 | 7 | 1 | -1.09989 | 3.73243 | 1.144325 | 0.3760104 | 4.551049 | 1.450348 | -9.717941e-05 | 0.09162822 | 0 | 0 | 0
300 | 10467.08 | 2010-08-18 13:54 | 1260.638 | 7 | 1 | -1.09989 | 3.727895 | 1.144325 | 0.3851814 | 4.551049 | 1.484557 | -9.717941e-05 | 0.09162822 | 0 | 0 | 0
301 | 10497.1 | 2010-08-18 13:54 | 1290.653 | 7 | 1 | -1.09989 | 3.723197 | 1.144325 | 0.3943525 | 4.551049 | 1.518723 | -0.0001296043 | 0.09162822 | 0 | 0 | 0
302 | 10527.11 | 2010-08-18 13:54 | 1320.668 | 7 | 1 | -1.100072 | 3.7185 | 1.144325 | 0.4035234 | 4.551049 | 1.552846 | -0.0001619816 | 0.09162822 | 0 | 0 | 0
303 | 10557.13 | 2010-08-18 13:55 | 1350.683 | 7 | 1 | -1.09989 | 3.714289 | 1.144325 | 0.4126944 | 4.551049 | 1.586929 | -6.475449e-05 | 0.09162822 | 0 | 0 | 0
304 | 10587.14 | 2010-08-18 13:56 | 1380.698 | 7 | 1 | -1.100072 | 3.709754 | 1.144325 | 0.4218654 | 4.551049 | 1.620971 | -0.0001296043 | 0.09162822 | 0 | 0 | 0
305 | 10617.16 | 2010-08-18 13:56 | 1410.714 | 7 | 1 | -1.100072 | 3.705381 | 1.144325 | 0.4310365 | 4.551049 | 1.654973 | -0.0001295567 | 0.09162822 | 0 | 0 | 0
306 | 10647.17 | 2010-08-18 13:56 | 1440.729 | 7 | 1 | -1.100072 | 3.701007 | 1.144325 | 0.4402075 | 4.551049 | 1.688936 | -0.0001295567 | 0.09162822 | 0 | 0 | 0
307 | 10677.19 | 2010-08-18 13:57 | 1470.744 | 7 | 1 | -1.100072 | 3.69712 | 1.144325 | 0.4493785 | 4.551049 | 1.72286 | -6.480217e-05 | 0.09162822 | 0 | 0 | 0
308 | 10707.2 | 2010-08-18 13:57 | 1500.759 | 7 | 1 | -1.09989 | 3.692747 | 1.144325 | 0.4585496 | 4.551049 | 1.756746 | -0.0001296043 | 0.09162822 | 0 | 0 | 0
309 | 10737.22 | 2010-08-18 13:58 | 1530.774 | 7 | 1 | -1.100072 | 3.688697 | 1.144325 | 0.4677206 | 4.551049 | 1.790594 | -0.0001296043 | 0.09162822 | 0 | 0 | 0
310 | 10767.23 | 2010-08-18 13:58 | 1560.789 | 7 | 1 | -1.09989 | 3.684972 | 1.144325 | 0.4768916 | 4.551049 | 1.824406 | -9.717941e-05 | 0.09162822 | 0 | 0 | 0
311 | 10797.25 | 2010-08-18 13:59 | 1590.805 | 7 | 1 | -1.09989 | 3.681085 | 1.144325 | 0.4860627 | 4.551049 | 1.858182 | -9.717941e-05 | 0.09162822 | 0 | 0 | 0
312 | 10827.26 | 2010-08-18 14:00 | 1620.82 | 7 | 1 | -1.09989 | 3.677197 | 1.144325 | 0.4952337 | 4.551049 | 1.891923 | -9.717941e-05 | 0.09162822 | 0 | 0 | 0
313 | 10857.28 | 2010-08-18 14:00 | 1650.835 | 7 | 1 | -1.09989 | 3.673472 | 1.144325 | 0.5044048 | 4.551049 | 1.92563 | -9.717941e-05 | 0.09162822 | 0 | 0 | 0
314 | 10887.29 | 2010-08-18 14:01 | 1680.85 | 7 | 1 | -1.09989 | 3.669909 | 1.144325 | 0.5135758 | 4.551049 | 1.959303 | -0.0001296043 | 0.09162822 | 0 | 0 | 0
315 | 10917.31 | 2010-08-18 14:01 | 1710.865 | 7 | 1 | -1.100072 | 3.666345 | 1.144325 | 0.5227469 | 4.551049 | 1.992943 | -6.480217e-05 | 0.09162822 | 0 | 0 | 0
316 | 10947.32 | 2010-08-18 14:02 | 1740.881 | 7 | 1 | -1.100072 | 3.662782 | 1.144325 | 0.5319179 | 4.551049 | 2.02655 | -9.722709e-05 | 0.09162822 | 0 | 0 | 0
317 | 10977.34 | 2010-08-18 14:02 | 1770.896 | 7 | 1 | -1.099709 | 3.65938 | 1.144325 | 0.541089 | 4.551049 | 2.060126 | -6.480217e-05 | 0.09162822 | 0 | 0 | 0
318 | 11007.36 | 2010-08-18 14:02 | 1800.911 | 7 | 1 | -1.100072 | 3.655979 | 1.144325 | 0.55026 | 4.551049 | 2.093671 | -6.480217e-05 | 0.09162822 | 0 | 0 | 0
319 | 11037.37 | 2010-08-18 14:03 | 1830.926 | 7 | 1 | -1.100072 | 3.65274 | 1.144325 | 0.559431 | 4.551049 | 2.127186 | -0.0001295567 | 0.09162822 | 0 | 0 | 0
320 | 11067.39 | 2010-08-18 14:04 | 1860.941 | 7 | 1 | -1.09989 | 3.649824 | 1.144325 | 0.568602 | 4.551049 | 2.160671 | -3.237724e-05 | 0.09162822 | 0 | 0 | 0
321 | 11097.4 | 2010-08-18 14:04 | 1890.956 | 7 | 1 | -1.09989 | 3.646423 | 1.144325 | 0.577773 | 4.551049 | 2.194126 | -9.717941e-05 | 0.09162822 | 0 | 0 | 0
322 | 11127.42 | 2010-08-18 14:04 | 1920.972 | 7 | 1 | -1.100072 | 3.643507 | 1.144325 | 0.5869439 | 4.551049 | 2.227554 | -6.480217e-05 | 0.09162822 | 0 | 0 | 0
323 | 11157.43 | 2010-08-18 14:05 | 1950.987 | 7 | 1 | -1.09989 | 3.640268 | 1.144325 | 0.5961149 | 4.551049 | 2.260953 | -9.717941e-05 | 0.09162822 | 0 | 0 | 0
324 | 11187.45 | 2010-08-18 14:06 | 1981.002 | 7 | 1 | -1.100072 | 3.637352 | 1.144325 | 0.6052859 | 4.551049 | 2.294327 | -0.0001295567 | 0.09162822 | 0 | 0 | 0
325 | 11217.46 | 2010-08-18 14:06 | 2011.017 | 7 | 1 | -1.09989 | 3.634761 | 1.144325 | 0.6144569 | 4.551049 | 2.327673 | -6.480217e-05 | 0.09162822 | 0 | 0 | 0
326 | 11247.48 | 2010-08-18 14:06 | 2041.032 | 7 | 1 | -1.100072 | 3.631845 | 1.144325 | 0.623628 | 4.551049 | 2.360994 | -9.717941e-05 | 0.09162822 | 0 | 0 | 0
327 | 11277.49 | 2010-08-18 14:07 | 2071.048 | 7 | 1 | -1.09989 | 3.629254 | 1.144325 | 0.6327989 | 4.551049 | 2.39429 | -9.717941e-05 | 0.09162822 | 0 | 0 | 0
328 | 11307.51 | 2010-08-18 14:08 | 2101.063 | 7 | 1 | -1.100072 | 3.6265 | 1.144325 | 0.6419699 | 4.551049 | 2.427562 | -6.480217e-05 | 0.09162822 | 0 | 0 | 0
329 | 11337.52 | 2010-08-18 14:08 | 2131.078 | 7 | 1 | -1.09989 | 3.624232 | 1.144325 | 0.6511409 | 4.551049 | 2.460809 | -3.242493e-05 | 0.09162822 | 0 | 0 | 0
330 | 11367.54 | 2010-08-18 14:08 | 2161.093 | 7 | 1 | -1.100072 | 3.621317 | 1.144325 | 0.660312 | 4.551049 | 2.494033 | -9.717941e-05 | 0.09162822 | 0 | 0 | 0
331 | 11397.55 | 2010-08-18 14:09 | 2191.108 | 7 | 1 | -1.09989 | 3.618887 | 1.144325 | 0.669483 | 4.551049 | 2.527233 | -6.480217e-05 | 0.09162822 | 0 | 0 | 0
332 | 11427.57 | 2010-08-18 14:10 | 2221.124 | 7 | 1 | -1.09989 | 3.616458 | 1.144325 | 0.678654 | 4.551049 | 2.560411 | -6.480217e-05 | 0.09162822 | 0 | 0 | 0
333 | 11457.58 | 2010-08-18 14:10 | 2251.139 | 7 | 1 | -1.100072 | 3.613866 | 1.144325 | 0.687825 | 4.551049 | 2.593565 | -9.717941e-05 | 0.09162822 | 0 | 0 | 0
334 | 11487.6 | 2010-08-18 14:10 | 2281.154 | 7 | 1 | -1.100072 | 3.611274 | 1.144325 | 0.696996 | 4.551049 | 2.626697 | -9.717941e-05 | 0.09162822 | 0 | 0 | 0
335 | 11517.61 | 2010-08-18 14:11 | 2311.169 | 7 | 1 | -1.09989 | 3.609007 | 1.144325 | 0.706167 | 4.551049 | 2.659805 | -3.242493e-05 | 0.09162822 | 0 | 0 | 0
336 | 11547.63 | 2010-08-18 14:12 | 2341.184 | 7 | 1 | -1.09989 | 3.606416 | 1.144325 | 0.715338 | 4.551049 | 2.692891 | -6.475449e-05 | 0.09162822 | 0 | 0 | 0
337 | 11577.64 | 2010-08-18 14:12 | 2371.199 | 7 | 1 | -1.09989 | 3.603986 | 1.144325 | 0.724509 | 4.551049 | 2.725955 | -6.480217e-05 | 0.09162822 | 0 | 0 | 0
338 | 11607.66 | 2010-08-18 14:12 | 2401.214 | 7 | 1 | -1.100072 | 3.601394 | 1.144325 | 0.73368 | 4.551049 | 2.758996 | -6.480217e-05 | 0.09162822 | 0 | 0 | 0
339 | 11637.67 | 2010-08-18 14:13 | 2431.23 | 7 | 1 | -1.09989 | 3.598965 | 1.144325 | 0.7428511 | 4.551049 | 2.792013 | -6.480217e-05 | 0.09162822 | 0 | 0 | 0
340 | 11667.69 | 2010-08-18 14:13 | 2461.245 | 7 | 1 | -1.100072 | 3.596373 | 1.144325 | 0.7520221 | 4.551049 | 2.825008 | -3.237724e-05 | 0.09162822 | 0 | 0 | 0
341 | 11697.7 | 2010-08-18 14:14 | 2491.26 | 7 | 1 | -1.100072 | 3.59362 | 1.144325 | 0.7611933 | 4.551049 | 2.857979 | -9.717941e-05 | 0.09162822 | 0 | 0 | 0
342 | 11727.72 | 2010-08-18 14:14 | 2521.275 | 7 | 1 | -1.100072 | 3.59119 | 1.144325 | 0.7703644 | 4.551049 | 2.890925 | -3.237724e-05 | 0.09162822 | 0 | 0 | 0
343 | 11757.73 | 2010-08-18 14:15 | 2551.291 | 7 | 1 | -1.09989 | 3.588598 | 1.144325 | 0.7795355 | 4.551049 | 2.923848 | 0 | 0.09162822 | 0 | 0 | 0
344 | 11787.75 | 2010-08-18 14:16 | 2581.306 | 7 | 1 | -1.09989 | 3.585845 | 1.144325 | 0.7887065 | 4.551049 | 2.956745 | -3.237724e-05 | 0.09162822 | 0 | 0 | 0
345 | 11817.76 | 2010-08-18 14:16 | 2611.321 | 7 | 1 | -1.09989 | 3.583091 | 1.144325 | 0.7978775 | 4.551049 | 2.989618 | -6.480217e-05 | 0.09162822 | 0 | 0 | 0
346 | 11847.78 | 2010-08-18 14:17 | 2641.339 | 7 | 1 | -1.09989 | 3.580176 | 1.144325 | 0.8070493 | 4.551049 | 3.022468 | -9.717941e-05 | 0.09162822 | 0 | 0 | 0
347 | 11877.8 | 2010-08-18 14:17 | 2671.351 | 7 | 1 | -1.09989 | 3.577422 | 1.144325 | 0.8162195 | 4.551049 | 3.055286 | -6.475449e-05 | 0.09162822 | 0 | 0 | 0
348 | 11907.81 | 2010-08-18 14:18 | 2701.366 | 7 | 1 | -1.09989 | 3.574507 | 1.144325 | 0.8253906 | 4.551049 | 3.088081 | -6.480217e-05 | 0.09162822 | 0 | 0 | 0
349 | 11937.83 | 2010-08-18 14:18 | 2731.382 | 7 | 1 | -1.09989 | 3.571429 | 1.144325 | 0.8345618 | 4.551049 | 3.120849 | -9.717941e-05 | 0.09162822 | 0 | 0 | 0
350 | 11967.84 | 2010-08-18 14:18 | 2761.397 | 7 | 1 | -1.09989 | 3.568352 | 1.144325 | 0.8437327 | 4.551049 | 3.153588 | -9.722709e-05 | 0.09162822 | 0 | 0 | 0
351 | 11997.86 | 2010-08-18 14:19 | 2791.412 | 7 | 1 | -1.100072 | 3.565112 | 1.144325 | 0.8529036 | 4.551049 | 3.186298 | -6.480217e-05 | 0.09162822 | 0 | 0 | 0
352 | 12027.87 | 2010-08-18 14:20 | 2821.427 | 7 | 1 | -1.09989 | 3.562035 | 1.144325 | 0.8620747 | 4.551049 | 3.21898 | -6.480217e-05 | 0.09162822 | 0 | 0 | 0
353 | 12057.89 | 2010-08-18 14:20 | 2851.442 | 7 | 1 | -1.100072 | 3.558634 | 1.144325 | 0.8712457 | 4.551049 | 3.251631 | -6.480217e-05 | 0.09162822 | 0 | 0 | 0
354 | 12087.9 | 2010-08-18 14:20 | 2881.457 | 7 | 1 | -1.09989 | 3.554908 | 1.144325 | 0.8804167 | 4.551049 | 3.28425 | -9.722709e-05 | 0.09162822 | 0 | 0 | 0
355 | 12117.92 | 2010-08-18 14:21 | 2911.473 | 7 | 1 | -1.09989 | 3.551345 | 1.144325 | 0.8895878 | 4.551049 | 3.316837 | -0.0001296043 | 0.09162822 | 0 | 0 | 0
356 | 12147.93 | 2010-08-18 14:22 | 2941.488 | 7 | 1 | -1.100072 | 3.547457 | 1.144325 | 0.898759 | 4.551049 | 3.34939 | -0.0001295567 | 0.09162822 | 0 | 0 | 0
357 | 12177.95 | 2010-08-18 14:22 | 2971.503 | 7 | 1 | -1.09989 | 3.543408 | 1.144325 | 0.9079298 | 4.551049 | 3.381905 | -0.0001619816 | 0.09162822 | 0 | 0 | 0
358 | 12207.96 | 2010-08-18 14:22 | 3001.518 | 7 | 1 | -1.09989 | 3.539359 | 1.144325 | 0.9171008 | 4.551049 | 3.414383 | -9.717941e-05 | 0.09162822 | 0 | 0 | 0
359 | 12237.98 | 2010-08-18 14:23 | 3031.533 | 7 | 1 | -1.100072 | 3.534986 | 1.144325 | 0.9262718 | 4.551049 | 3.446822 | -0.0001295567 | 0.09162822 | 0 | 0 | 0
360 | 12267.99 | 2010-08-18 14:24 | 3061.548 | 7 | 1 | -1.09989 | 3.53045 | 1.144325 | 0.9354426 | 4.551049 | 3.479221 | -0.0001619816 | 0.09162822 | 0 | 0 | 0
361 | 12298.01 | 2010-08-18 14:24 | 3091.564 | 7 | 1 | -1.100072 | 3.525915 | 1.144325 | 0.9446136 | 4.551049 | 3.511579 | -0.0001295567 | 0.09162822 | 0 | 0 | 0
362 | 12328.02 | 2010-08-18 14:24 | 3121.579 | 7 | 1 | -1.100072 | 3.52138 | 1.144325 | 0.9537846 | 4.551049 | 3.543893 | -9.717941e-05 | 0.09162822 | 0 | 0 | 0
363 | 12358.04 | 2010-08-18 14:25 | 3151.594 | 7 | 1 | -1.099709 | 3.516521 | 1.144325 | 0.9629556 | 4.551049 | 3.576165 | -9.717941e-05 | 0.09162822 | 0 | 0 | 0
364 | 12388.05 | 2010-08-18 14:26 | 3181.61 | 7 | 1 | -1.09989 | 3.511662 | 1.144325 | 0.9721269 | 4.551049 | 3.608392 | -0.0001295567 | 0.09162822 | 0 | 0 | 0
365 | 12418.07 | 2010-08-18 14:26 | 3211.625 | 7 | 1 | -1.09989 | 3.50664 | 1.144325 | 0.9812979 | 4.551049 | 3.640574 | -9.717941e-05 | 0.09162822 | 0 | 0 | 0
366 | 12448.08 | 2010-08-18 14:27 | 3241.64 | 7 | 1 | -1.09989 | 3.501295 | 1.144325 | 0.990469 | 4.551049 | 3.672708 | -0.0001619339 | 0.09162822 | 0 | 0 | 0
367 | 12478.1 | 2010-08-18 14:27 | 3271.655 | 7 | 1 | -1.100072 | 3.495626 | 1.144325 | 0.99964 | 4.551049 | 3.704793 | -0.0001619816 | 0.09162822 | 0 | 0 | 0
368 | 12508.11 | 2010-08-18 14:28 | 3301.67 | 7 | 1 | -1.100072 | 3.489309 | 1.144325 | 1.008811 | 4.551049 | 3.736824 | -0.0001619816 | 0.09162822 | 0 | 0 | 0
369 | 12538.13 | 2010-08-18 14:28 | 3331.685 | 7 | 1 | -1.09989 | 3.482668 | 1.144325 | 1.017982 | 4.551049 | 3.768796 | -0.0001943588 | 0.09162822 | 0 | 0 | 0
370 | 12568.14 | 2010-08-18 14:29 | 3361.7 | 7 | 1 | -1.100072 | 3.47538 | 1.144325 | 1.027153 | 4.551049 | 3.800703 | -0.0001943588 | 0.09162822 | 0 | 0 | 0
371 | 12598.16 | 2010-08-18 14:29 | 3391.715 | 7 | 1 | -1.09989 | 3.467443 | 1.144325 | 1.036324 | 4.551049 | 3.83254 | -0.0002267838 | 0.09162822 | 0 | 0 | 0
372 | 12628.17 | 2010-08-18 14:30 | 3421.731 | 7 | 1 | -1.09989 | 3.458049 | 1.144325 | 1.045495 | 4.551049 | 3.864299 | -0.000259161 | 0.09162822 | 0 | 0 | 0
373 | 12658.19 | 2010-08-18 14:30 | 3451.746 | 7 | 1 | -1.100072 | 3.447358 | 1.144325 | 1.054666 | 4.551049 | 3.895966 | -0.0003239632 | 0.09162822 | 0 | 0 | 0
374 | 12688.21 | 2010-08-18 14:31 | 3481.761 | 7 | 1 | -1.100072 | 3.434563 | 1.144325 | 1.063838 | 4.551049 | 3.927525 | -0.0003887177 | 0.09162822 | 0 | 0 | 0
375 | 12718.22 | 2010-08-18 14:31 | 3511.776 | 7 | 1 | -1.100072 | 3.418851 | 1.144325 | 1.073009 | 4.551049 | 3.958955 | -0.0004535675 | 0.09162822 | 0 | 0 | 0
376 | 12748.24 | 2010-08-18 14:32 | 3541.791 | 7 | 1 | -1.09989 | 3.398119 | 1.144325 | 1.08218 | 4.551049 | 3.990218 | -0.0005831242 | 0.09162822 | 0 | 0 | 0
377 | 12778.25 | 2010-08-18 14:32 | 3571.807 | 7 | 1 | -1.100072 | 3.368964 | 1.144325 | 1.091351 | 4.551049 | 4.021256 | -0.0009070396 | 0.09162822 | 0 | 0 | 0
378 | 12808.27 | 2010-08-18 14:33 | 3601.822 | 7 | 1 | -1.100072 | 3.327985 | 1.144325 | 1.100522 | 4.551049 | 4.051976 | -0.001263428 | 0.09162822 | 0 | 0 | 0
379 | 12838.28 | 2010-08-18 14:33 | 3631.837 | 7 | 1 | -1.100072 | 3.271456 | 1.144325 | 1.109693 | 4.551049 | 4.082251 | -0.0017169 | 0.09162822 | 0 | 0 | 0
380 | 12868.3 | 2010-08-18 14:34 | 3661.852 | 7 | 1 | -1.100072 | 3.196139 | 1.144325 | 1.118864 | 4.551049 | 4.111925 | -0.002267599 | 0.09162822 | 0 | 0 | 0
381 | 12898.31 | 2010-08-18 14:34 | 3691.867 | 7 | 1 | -1.100072 | 3.093287 | 1.144325 | 1.128035 | 4.551049 | 4.140793 | -0.003174686 | 0.09162822 | 0 | 0 | 0
382 | 12928.33 | 2010-08-18 14:35 | 3721.882 | 7 | 1 | -1.100072 | 2.93261 | 1.144325 | 1.137207 | 4.551049 | 4.168497 | -0.005539465 | 0.09162822 | 0 | 0 | 0
383 | 12945.94 | 2010-08-18 14:35 | 3739.492 | 7 | 1 | -1.100072 | 2.732574 | 1.144325 | 1.142588 | 4.551049 | 4.18382 | -0.01263385 | 0.09162822 | 0 | 0 | 0
384 | 12947.72 | 2010-08-18 14:35 | 3741.273 | 7 | 1 | -1.100254 | 2.699531 | 1.144325 | 1.143133 | 4.551049 | 4.185299 | -0.01389728 | 0.09162822 | 0 | 0 | 0
385 | 13007.73 | 2010-08-18 14:36 | 60.0146 | 8 | 1 | 0 | 3.236146 | 1.144325 | 1.143133 | 4.551049 | 4.185299 | 0.001133776 | 0.09162822 | 0 | 0 | 0
386 | 13007.92 | 2010-08-18 14:36 | 0.187613 | 9 | 1 | -0.0001646073 | 3.236146 | 1.144325 | 1.143133 | 4.551049 | 4.185299 | 0 | 0.08603048 | 0 | 0 | 0
387 | 13012.75 | 2010-08-18 14:36 | 5.015526 | 9 | 1 | 0.0003811624 | 3.243273 | 1.144326 | 1.143133 | 4.551051 | 4.185299 | 0.001004219 | 0.08603048 | 0 | 0 | 0
Note on A1: Data_Point
Note on B1: Test_Time(s)
Note on C1: Date_Time
Note on D1: Step_Time(s)
Note on E1: Step_Index
Note on F1: Cycle_Index
Note on G1: Current(A)
Note on H1: Voltage(V)
Note on I1: Charge_Capacity(Ah)
Note on J1: Discharge_Capacity(Ah)
Note on K1: Charge_Energy(Wh)
Note on L1: Discharge_Energy(Wh)
Note on M1: dV/dt(V/s)
Note on N1: Internal_Resistance(Ohm)
Note on O1: Is_FC_Data
Note on P1: AC_Impedance(Ohm)
Note on Q1: ACI_Phase_Angle(Deg)