## Info
TEST REPORT
|  |  | 1_10_11 | [7 empty] | C:\ArbinSoftware\MITS_PRO\Data\1_10_11.res
|  |  | 2011-01-18 |  |  |  | Mapped_Aux_Number |  |  |  |  | Log_Data_Flag |  |  |  | Cell Grading |  |  | Concentration | Digital I/O
Channel | Start_DateTime | Schedule_File_Name | Creator | Comments | Chan_Num | Item_ID | Volt | Temp | Pres | PH | FR | ChanStat | Aux | SmartBty | Event | Grade | Internal_Resistance(Ohm) | Discharge_Capacity(Ah) | Concentration | Digital Input | Digital Output | Related Humidity
1-008 | 2011-01-10 11:47 | CS2_1C.sdu |  |  | 16 |  | 0 | 0 | 0 | 0 | 0 | TRUE | FALSE | FALSE | FALSE |  |  |  | 0 | 0 | 0
Note on Q3: For Cell Grading setting, click Arbin Data\Options... menu.
Note on Q4: For Cell Grading data, check average value from statistical data sheets. Grade A1 is the best cell.

## Channel_1-008
Data_Point | Test_Time(s) | Date_Time | Step_Time(s) | Step_Index | Cycle_Index | Current(A) | Voltage(V) | Charge_Capacity(Ah) | Discharge_Capacity(Ah) | Charge_Energy(Wh) | Discharge_Energy(Wh) | dV/dt(V/s) | Internal_Resistance(Ohm) | Is_FC_Data | AC_Impedance(Ohm) | ACI_Phase_Angle(Deg)
1 | 30.00056 | 2011-01-10 11:48 | 30.00056 | 1 | 1 | 0 | 3.749611 | 0 | 0 | 0 | 0 | 0 | 0 | 0 | 0 | 0
2 | 60.01569 | 2011-01-10 11:48 | 60.01569 | 1 | 1 | 0 | 3.749611 | 0 | 0 | 0 | 0 | 0 | 0 | 0 | 0 | 0
3 | 90.03084 | 2011-01-10 11:49 | 90.03084 | 1 | 1 | 0 | 3.749773 | 0 | 0 | 0 | 0 | 3.237724e-05 | 0 | 0 | 0 | 0
4 | 120.0143 | 2011-01-10 11:49 | 120.0143 | 1 | 1 | 0 | 3.749611 | 0 | 0 | 0 | 0 | 0 | 0 | 0 | 0 | 0
5 | 150.0303 | 2011-01-10 11:50 | 30.01561 | 2 | 1 | 0.5501166 | 3.845447 | 0.004586794 | 0 | 0.01759241 | 0 | 0.0004532814 | 0 | 0 | 0 | 0
6 | 180.0456 | 2011-01-10 11:50 | 60.03097 | 2 | 1 | 0.5502972 | 3.85775 | 0.009173624 | 0 | 0.03526031 | 0 | 0.0002913952 | 0 | 0 | 0 | 0
7 | 210.0606 | 2011-01-10 11:51 | 90.0459 | 2 | 1 | 0.549936 | 3.866168 | 0.01376033 | 0 | 0.05297484 | 0 | 0.0001942635 | 0 | 0 | 0 | 0
8 | 240.0757 | 2011-01-10 11:51 | 120.061 | 2 | 1 | 0.5502972 | 3.872968 | 0.01834702 | 0 | 0.07072381 | 0 | 0.0001942635 | 0 | 0 | 0 | 0
9 | 270.0908 | 2011-01-10 11:52 | 150.0762 | 2 | 1 | 0.5501166 | 3.878148 | 0.02293373 | 0 | 0.0885004 | 0 | 6.475449e-05 | 0 | 0 | 0 | 0
10 | 300.106 | 2011-01-10 11:52 | 180.0914 | 2 | 1 | 0.5501166 | 3.883167 | 0.0275204 | 0 | 0.1062999 | 0 | 0.000129509 | 0 | 0 | 0 | 0
11 | 330.1212 | 2011-01-10 11:53 | 210.1065 | 2 | 1 | 0.5501166 | 3.887052 | 0.03210709 | 0 | 0.1241195 | 0 | 0.000129509 | 0 | 0 | 0 | 0
12 | 360.1363 | 2011-01-10 11:53 | 240.1216 | 2 | 1 | 0.5501166 | 3.890775 | 0.03669383 | 0 | 0.1419572 | 0 | 9.713173e-05 | 0 | 0 | 0 | 0
13 | 390.1516 | 2011-01-10 11:54 | 270.1369 | 2 | 1 | 0.5502972 | 3.894175 | 0.04128056 | 0 | 0.159811 | 0 | 9.713173e-05 | 0 | 0 | 0 | 0
14 | 420.1666 | 2011-01-10 11:54 | 300.1519 | 2 | 1 | 0.5501166 | 3.897251 | 0.04586731 | 0 | 0.1776793 | 0 | 0.000129509 | 0 | 0 | 0 | 0
15 | 450.1819 | 2011-01-10 11:55 | 330.1672 | 2 | 1 | 0.549936 | 3.899841 | 0.05045445 | 0 | 0.1955628 | 0 | 6.475449e-05 | 0 | 0 | 0 | 0
16 | 480.1969 | 2011-01-10 11:55 | 360.1822 | 2 | 1 | 0.5502972 | 3.902593 | 0.05504191 | 0 | 0.2134602 | 0 | 6.475449e-05 | 0 | 0 | 0 | 0
17 | 510.2121 | 2011-01-10 11:56 | 390.1974 | 2 | 1 | 0.5501166 | 3.905183 | 0.05962894 | 0 | 0.2313679 | 0 | 6.475449e-05 | 0 | 0 | 0 | 0
18 | 540.2272 | 2011-01-10 11:56 | 420.2125 | 2 | 1 | 0.5502972 | 3.907611 | 0.06421558 | 0 | 0.2492851 | 0 | 9.713173e-05 | 0 | 0 | 0 | 0
19 | 570.2427 | 2011-01-10 11:57 | 450.2281 | 2 | 1 | 0.549936 | 3.909716 | 0.06880225 | 0 | 0.2672131 | 0 | 3.237724e-05 | 0 | 0 | 0 | 0
20 | 600.2575 | 2011-01-10 11:57 | 480.2428 | 2 | 1 | 0.549936 | 3.911982 | 0.07338873 | 0 | 0.2851505 | 0 | 3.237724e-05 | 0 | 0 | 0 | 0
21 | 630.2726 | 2011-01-10 11:58 | 510.258 | 2 | 1 | 0.5501166 | 3.914087 | 0.07797538 | 0 | 0.3030985 | 0 | 6.475449e-05 | 0 | 0 | 0 | 0
22 | 660.2879 | 2011-01-10 11:58 | 540.2732 | 2 | 1 | 0.5497554 | 3.916191 | 0.08256203 | 0 | 0.321056 | 0 | 6.475449e-05 | 0 | 0 | 0 | 0
23 | 690.3054 | 2011-01-10 11:59 | 570.2908 | 2 | 1 | 0.5501166 | 3.918134 | 0.08714904 | 0 | 0.3390243 | 0 | 3.237724e-05 | 0 | 0 | 0 | 0
24 | 720.3182 | 2011-01-10 11:59 | 600.3035 | 2 | 1 | 0.549936 | 3.920238 | 0.09173531 | 0 | 0.3569989 | 0 | 6.475449e-05 | 0 | 0 | 0 | 0
25 | 750.3332 | 2011-01-10 12:00 | 630.3185 | 2 | 1 | 0.5501166 | 3.922181 | 0.09632194 | 0 | 0.3749839 | 0 | 3.237724e-05 | 0 | 0 | 0 | 0
26 | 780.3484 | 2011-01-10 12:00 | 660.3337 | 2 | 1 | 0.5502972 | 3.923962 | 0.1009086 | 0 | 0.3929779 | 0 | 0 | 0 | 0 | 0 | 0
27 | 810.3635 | 2011-01-10 12:01 | 690.3488 | 2 | 1 | 0.549936 | 3.925904 | 0.1054952 | 0 | 0.4109807 | 0 | 3.237724e-05 | 0 | 0 | 0 | 0
28 | 840.3786 | 2011-01-10 12:01 | 720.364 | 2 | 1 | 0.5501166 | 3.928009 | 0.1100818 | 0 | 0.4289921 | 0 | 9.713173e-05 | 0 | 0 | 0 | 0
29 | 870.3939 | 2011-01-10 12:02 | 750.3792 | 2 | 1 | 0.5501166 | 3.92979 | 0.1146684 | 0 | 0.4470123 | 0 | 6.475449e-05 | 0 | 0 | 0 | 0
30 | 900.4091 | 2011-01-10 12:02 | 780.3944 | 2 | 1 | 0.5501166 | 3.93157 | 0.1192551 | 0 | 0.4650415 | 0 | 0 | 0 | 0 | 0 | 0
31 | 930.4241 | 2011-01-10 12:03 | 810.4095 | 2 | 1 | 0.5501166 | 3.933513 | 0.1238417 | 0 | 0.4830788 | 0 | 6.475449e-05 | 0 | 0 | 0 | 0
32 | 960.4392 | 2011-01-10 12:03 | 840.4246 | 2 | 1 | 0.5502972 | 3.935456 | 0.1284284 | 0 | 0.5011248 | 0 | 3.237724e-05 | 0 | 0 | 0 | 0
33 | 990.4544 | 2011-01-10 12:04 | 870.4397 | 2 | 1 | 0.5501166 | 3.937236 | 0.133015 | 0 | 0.5191792 | 0 | 6.475449e-05 | 0 | 0 | 0 | 0
34 | 1020.47 | 2011-01-10 12:04 | 900.4548 | 2 | 1 | 0.5501166 | 3.939017 | 0.1376016 | 0 | 0.5372418 | 0 | 6.475449e-05 | 0 | 0 | 0 | 0
35 | 1050.485 | 2011-01-10 12:05 | 930.4701 | 2 | 1 | 0.5501166 | 3.940798 | 0.1421883 | 0 | 0.5553135 | 0 | 3.237724e-05 | 0 | 0 | 0 | 0
36 | 1080.5 | 2011-01-10 12:05 | 960.4851 | 2 | 1 | 0.5501166 | 3.94274 | 0.146775 | 0 | 0.5733933 | 0 | 3.237724e-05 | 0 | 0 | 0 | 0
37 | 1110.515 | 2011-01-10 12:06 | 990.5003 | 2 | 1 | 0.5502972 | 3.944683 | 0.1513616 | 0 | 0.5914817 | 0 | 6.475449e-05 | 0 | 0 | 0 | 0
38 | 1140.53 | 2011-01-10 12:06 | 1020.516 | 2 | 1 | 0.549936 | 3.946464 | 0.1559483 | 0 | 0.6095786 | 0 | 6.475449e-05 | 0 | 0 | 0 | 0
39 | 1170.545 | 2011-01-10 12:07 | 1050.531 | 2 | 1 | 0.5501166 | 3.948406 | 0.160535 | 0 | 0.6276837 | 0 | 9.713173e-05 | 0 | 0 | 0 | 0
40 | 1200.561 | 2011-01-10 12:07 | 1080.546 | 2 | 1 | 0.5501166 | 3.950187 | 0.1651217 | 0 | 0.6457977 | 0 | 3.237724e-05 | 0 | 0 | 0 | 0
41 | 1230.576 | 2011-01-10 12:08 | 1110.561 | 2 | 1 | 0.5504779 | 3.95213 | 0.1697084 | 0 | 0.6639198 | 0 | 6.475449e-05 | 0 | 0 | 0 | 0
42 | 1260.591 | 2011-01-10 12:08 | 1140.576 | 2 | 1 | 0.5501166 | 3.953749 | 0.1742951 | 0 | 0.6820505 | 0 | 3.237724e-05 | 0 | 0 | 0 | 0
43 | 1290.606 | 2011-01-10 12:09 | 1170.591 | 2 | 1 | 0.5502972 | 3.955691 | 0.1788818 | 0 | 0.7001896 | 0 | 3.237724e-05 | 0 | 0 | 0 | 0
44 | 1320.621 | 2011-01-10 12:09 | 1200.606 | 2 | 1 | 0.549936 | 3.957472 | 0.1834685 | 0 | 0.7183371 | 0 | 6.475449e-05 | 0 | 0 | 0 | 0
45 | 1350.636 | 2011-01-10 12:10 | 1230.621 | 2 | 1 | 0.5501166 | 3.959415 | 0.1880552 | 0 | 0.736493 | 0 | 6.475449e-05 | 0 | 0 | 0 | 0
46 | 1380.651 | 2011-01-10 12:10 | 1260.637 | 2 | 1 | 0.5501166 | 3.961357 | 0.1926418 | 0 | 0.7546574 | 0 | 9.713173e-05 | 0 | 0 | 0 | 0
47 | 1410.669 | 2011-01-10 12:11 | 1290.654 | 2 | 1 | 0.5501166 | 3.963138 | 0.1972289 | 0 | 0.772832 | 0 | 6.475449e-05 | 0 | 0 | 0 | 0
48 | 1440.682 | 2011-01-10 12:11 | 1320.667 | 2 | 1 | 0.5501166 | 3.964919 | 0.2018151 | 0 | 0.7910118 | 0 | 6.475449e-05 | 0 | 0 | 0 | 0
49 | 1470.697 | 2011-01-10 12:12 | 1350.682 | 2 | 1 | 0.5501166 | 3.9667 | 0.2064018 | 0 | 0.8092018 | 0 | 0 | 0 | 0 | 0 | 0
50 | 1500.712 | 2011-01-10 12:12 | 1380.697 | 2 | 1 | 0.5501166 | 3.968642 | 0.2109885 | 0 | 0.8274005 | 0 | 6.475449e-05 | 0 | 0 | 0 | 0
51 | 1530.727 | 2011-01-10 12:13 | 1410.713 | 2 | 1 | 0.5501166 | 3.970585 | 0.2155751 | 0 | 0.845608 | 0 | 6.475449e-05 | 0 | 0 | 0 | 0
52 | 1560.742 | 2011-01-10 12:13 | 1440.728 | 2 | 1 | 0.549936 | 3.972366 | 0.2201618 | 0 | 0.8638242 | 0 | 6.475449e-05 | 0 | 0 | 0 | 0
53 | 1590.757 | 2011-01-10 12:14 | 1470.743 | 2 | 1 | 0.5501166 | 3.974308 | 0.2247485 | 0 | 0.882049 | 0 | 3.237724e-05 | 0 | 0 | 0 | 0
54 | 1620.772 | 2011-01-10 12:14 | 1500.758 | 2 | 1 | 0.5501166 | 3.976251 | 0.2293352 | 0 | 0.9002828 | 0 | 3.237724e-05 | 0 | 0 | 0 | 0
55 | 1650.788 | 2011-01-10 12:15 | 1530.773 | 2 | 1 | 0.5501166 | 3.97787 | 0.2339219 | 0 | 0.9185255 | 0 | 0 | 0 | 0 | 0 | 0
56 | 1680.803 | 2011-01-10 12:15 | 1560.788 | 2 | 1 | 0.5501166 | 3.980136 | 0.2385085 | 0 | 0.9367763 | 0 | 3.237724e-05 | 0 | 0 | 0 | 0
57 | 1710.818 | 2011-01-10 12:16 | 1590.803 | 2 | 1 | 0.5502972 | 3.982241 | 0.243095 | 0 | 0.9550366 | 0 | 3.237724e-05 | 0 | 0 | 0 | 0
58 | 1740.833 | 2011-01-10 12:16 | 1620.818 | 2 | 1 | 0.5501166 | 3.984183 | 0.2476816 | 0 | 0.9733058 | 0 | 3.237724e-05 | 0 | 0 | 0 | 0
59 | 1770.848 | 2011-01-10 12:17 | 1650.834 | 2 | 1 | 0.5502972 | 3.986288 | 0.2522682 | 0 | 0.9915846 | 0 | 6.475449e-05 | 0 | 0 | 0 | 0
60 | 1800.863 | 2011-01-10 12:17 | 1680.849 | 2 | 1 | 0.5501166 | 3.98823 | 0.2568548 | 0 | 1.009872 | 0 | 3.237724e-05 | 0 | 0 | 0 | 0
61 | 1830.878 | 2011-01-10 12:18 | 1710.864 | 2 | 1 | 0.5501166 | 3.990173 | 0.2614414 | 0 | 1.028169 | 0 | 3.237724e-05 | 0 | 0 | 0 | 0
62 | 1860.894 | 2011-01-10 12:18 | 1740.879 | 2 | 1 | 0.5501166 | 3.992278 | 0.2660279 | 0 | 1.046475 | 0 | 6.475449e-05 | 0 | 0 | 0 | 0
63 | 1890.909 | 2011-01-10 12:19 | 1770.894 | 2 | 1 | 0.549936 | 3.99422 | 0.2706145 | 0 | 1.064791 | 0 | 0 | 0 | 0 | 0 | 0
64 | 1920.924 | 2011-01-10 12:19 | 1800.909 | 2 | 1 | 0.5501166 | 3.996486 | 0.2752011 | 0 | 1.083117 | 0 | 6.475449e-05 | 0 | 0 | 0 | 0
65 | 1950.939 | 2011-01-10 12:20 | 1830.924 | 2 | 1 | 0.5501166 | 3.998429 | 0.2797877 | 0 | 1.101452 | 0 | 0 | 0 | 0 | 0 | 0
66 | 1980.955 | 2011-01-10 12:20 | 1860.94 | 2 | 1 | 0.549936 | 4.000696 | 0.2843743 | 0 | 1.119797 | 0 | 3.242493e-05 | 0 | 0 | 0 | 0
67 | 2010.969 | 2011-01-10 12:21 | 1890.955 | 2 | 1 | 0.5501166 | 4.0028 | 0.2889609 | 0 | 1.138151 | 0 | 6.475449e-05 | 0 | 0 | 0 | 0
68 | 2040.984 | 2011-01-10 12:21 | 1920.97 | 2 | 1 | 0.5501166 | 4.005066 | 0.2935475 | 0 | 1.156516 | 0 | 6.475449e-05 | 0 | 0 | 0 | 0
69 | 2071 | 2011-01-10 12:22 | 1950.985 | 2 | 1 | 0.5502972 | 4.007495 | 0.2981341 | 0 | 1.17489 | 0 | 9.717941e-05 | 0 | 0 | 0 | 0
70 | 2101.015 | 2011-01-10 12:22 | 1981 | 2 | 1 | 0.5501166 | 4.009599 | 0.3027207 | 0 | 1.193275 | 0 | 0.000129509 | 0 | 0 | 0 | 0
71 | 2131.03 | 2011-01-10 12:23 | 2011.015 | 2 | 1 | 0.5501166 | 4.011704 | 0.3073073 | 0 | 1.211669 | 0 | 6.475449e-05 | 0 | 0 | 0 | 0
72 | 2161.045 | 2011-01-10 12:23 | 2041.031 | 2 | 1 | 0.549936 | 4.013808 | 0.3118939 | 0 | 1.230075 | 0 | 6.475449e-05 | 0 | 0 | 0 | 0
73 | 2191.06 | 2011-01-10 12:24 | 2071.046 | 2 | 1 | 0.5501166 | 4.016237 | 0.3164806 | 0 | 1.24849 | 0 | 9.717941e-05 | 0 | 0 | 0 | 0
74 | 2221.075 | 2011-01-10 12:24 | 2101.061 | 2 | 1 | 0.5501166 | 4.018503 | 0.3210671 | 0 | 1.266915 | 0 | 9.717941e-05 | 0 | 0 | 0 | 0
75 | 2251.091 | 2011-01-10 12:25 | 2131.076 | 2 | 1 | 0.5502972 | 4.020931 | 0.3256537 | 0 | 1.285351 | 0 | 9.708405e-05 | 0 | 0 | 0 | 0
76 | 2281.106 | 2011-01-10 12:25 | 2161.091 | 2 | 1 | 0.549936 | 4.023036 | 0.3302403 | 0 | 1.303798 | 0 | 3.242493e-05 | 0 | 0 | 0 | 0
77 | 2311.121 | 2011-01-10 12:26 | 2191.106 | 2 | 1 | 0.5501166 | 4.025464 | 0.3348268 | 0 | 1.322256 | 0 | 3.232956e-05 | 0 | 0 | 0 | 0
78 | 2341.136 | 2011-01-10 12:26 | 2221.121 | 2 | 1 | 0.5501166 | 4.028054 | 0.3394134 | 0 | 1.340725 | 0 | 9.708405e-05 | 0 | 0 | 0 | 0
79 | 2371.151 | 2011-01-10 12:27 | 2251.136 | 2 | 1 | 0.549936 | 4.030159 | 0.3440001 | 0 | 1.359205 | 0 | 3.242493e-05 | 0 | 0 | 0 | 0
80 | 2401.166 | 2011-01-10 12:27 | 2281.152 | 2 | 1 | 0.5501166 | 4.032749 | 0.3485866 | 0 | 1.377695 | 0 | 9.717941e-05 | 0 | 0 | 0 | 0
81 | 2431.181 | 2011-01-10 12:28 | 2311.167 | 2 | 1 | 0.5501166 | 4.035015 | 0.3531733 | 0 | 1.396197 | 0 | 6.475449e-05 | 0 | 0 | 0 | 0
82 | 2461.197 | 2011-01-10 12:28 | 2341.182 | 2 | 1 | 0.5501166 | 4.037444 | 0.3577599 | 0 | 1.414711 | 0 | 3.242493e-05 | 0 | 0 | 0 | 0
83 | 2491.212 | 2011-01-10 12:29 | 2371.197 | 2 | 1 | 0.5501166 | 4.040034 | 0.3623466 | 0 | 1.433235 | 0 | 6.475449e-05 | 0 | 0 | 0 | 0
84 | 2521.227 | 2011-01-10 12:29 | 2401.212 | 2 | 1 | 0.5502972 | 4.042624 | 0.3669333 | 0 | 1.451772 | 0 | 6.475449e-05 | 0 | 0 | 0 | 0
85 | 2551.242 | 2011-01-10 12:30 | 2431.227 | 2 | 1 | 0.5502972 | 4.045214 | 0.3715199 | 0 | 1.47032 | 0 | 6.475449e-05 | 0 | 0 | 0 | 0
86 | 2581.257 | 2011-01-10 12:30 | 2461.243 | 2 | 1 | 0.5501166 | 4.047642 | 0.3761066 | 0 | 1.488879 | 0 | 6.475449e-05 | 0 | 0 | 0 | 0
87 | 2611.275 | 2011-01-10 12:31 | 2491.26 | 2 | 1 | 0.5501166 | 4.050395 | 0.3806936 | 0 | 1.507452 | 0 | 6.475449e-05 | 0 | 0 | 0 | 0
88 | 2641.287 | 2011-01-10 12:31 | 2521.273 | 2 | 1 | 0.549936 | 4.052985 | 0.3852799 | 0 | 1.526034 | 0 | 6.475449e-05 | 0 | 0 | 0 | 0
89 | 2671.303 | 2011-01-10 12:32 | 2551.288 | 2 | 1 | 0.5501166 | 4.055575 | 0.3898665 | 0 | 1.54463 | 0 | 6.475449e-05 | 0 | 0 | 0 | 0
90 | 2701.318 | 2011-01-10 12:32 | 2581.303 | 2 | 1 | 0.5501166 | 4.058327 | 0.3944532 | 0 | 1.563238 | 0 | 6.475449e-05 | 0 | 0 | 0 | 0
91 | 2731.333 | 2011-01-10 12:33 | 2611.318 | 2 | 1 | 0.5502972 | 4.060755 | 0.3990399 | 0 | 1.581858 | 0 | 3.242493e-05 | 0 | 0 | 0 | 0
92 | 2761.348 | 2011-01-10 12:33 | 2641.333 | 2 | 1 | 0.5501166 | 4.063507 | 0.4036265 | 0 | 1.60049 | 0 | 6.475449e-05 | 0 | 0 | 0 | 0
93 | 2791.363 | 2011-01-10 12:34 | 2671.348 | 2 | 1 | 0.5501166 | 4.066421 | 0.408213 | 0 | 1.619134 | 0 | 9.708405e-05 | 0 | 0 | 0 | 0
94 | 2821.378 | 2011-01-10 12:34 | 2701.364 | 2 | 1 | 0.5501166 | 4.069173 | 0.4127997 | 0 | 1.637792 | 0 | 6.475449e-05 | 0 | 0 | 0 | 0
95 | 2851.393 | 2011-01-10 12:35 | 2731.379 | 2 | 1 | 0.5501166 | 4.071925 | 0.4173864 | 0 | 1.656462 | 0 | 6.475449e-05 | 0 | 0 | 0 | 0
96 | 2881.409 | 2011-01-10 12:35 | 2761.394 | 2 | 1 | 0.549936 | 4.074677 | 0.4219729 | 0 | 1.675145 | 0 | 3.242493e-05 | 0 | 0 | 0 | 0
97 | 2911.424 | 2011-01-10 12:36 | 2791.409 | 2 | 1 | 0.5501166 | 4.077753 | 0.4265595 | 0 | 1.693841 | 0 | 0.000129509 | 0 | 0 | 0 | 0
98 | 2941.439 | 2011-01-10 12:36 | 2821.424 | 2 | 1 | 0.5501166 | 4.080505 | 0.4311461 | 0 | 1.71255 | 0 | 6.475449e-05 | 0 | 0 | 0 | 0
99 | 2971.454 | 2011-01-10 12:37 | 2851.439 | 2 | 1 | 0.5501166 | 4.083419 | 0.4357327 | 0 | 1.731273 | 0 | 6.475449e-05 | 0 | 0 | 0 | 0
100 | 3001.469 | 2011-01-10 12:37 | 2881.454 | 2 | 1 | 0.5501166 | 4.086333 | 0.4403194 | 0 | 1.750009 | 0 | 9.717941e-05 | 0 | 0 | 0 | 0
101 | 3031.484 | 2011-01-10 12:38 | 2911.47 | 2 | 1 | 0.5501166 | 4.089247 | 0.4449059 | 0 | 1.768758 | 0 | 6.475449e-05 | 0 | 0 | 0 | 0
102 | 3061.5 | 2011-01-10 12:38 | 2941.485 | 2 | 1 | 0.5502972 | 4.092161 | 0.4494926 | 0 | 1.78752 | 0 | 6.475449e-05 | 0 | 0 | 0 | 0
103 | 3091.515 | 2011-01-10 12:39 | 2971.5 | 2 | 1 | 0.549936 | 4.095237 | 0.4540792 | 0 | 1.806297 | 0 | 6.475449e-05 | 0 | 0 | 0 | 0
104 | 3121.53 | 2011-01-10 12:39 | 3001.515 | 2 | 1 | 0.5501166 | 4.098151 | 0.4586659 | 0 | 1.825087 | 0 | 6.475449e-05 | 0 | 0 | 0 | 0
105 | 3151.545 | 2011-01-10 12:40 | 3031.53 | 2 | 1 | 0.5501166 | 4.101388 | 0.4632525 | 0 | 1.843892 | 0 | 0.000129509 | 0 | 0 | 0 | 0
106 | 3181.56 | 2011-01-10 12:40 | 3061.545 | 2 | 1 | 0.5501166 | 4.104302 | 0.4678391 | 0 | 1.86271 | 0 | 6.475449e-05 | 0 | 0 | 0 | 0
107 | 3211.575 | 2011-01-10 12:41 | 3091.561 | 2 | 1 | 0.5501166 | 4.107378 | 0.4724258 | 0 | 1.881542 | 0 | 6.475449e-05 | 0 | 0 | 0 | 0
108 | 3241.59 | 2011-01-10 12:41 | 3121.576 | 2 | 1 | 0.5501166 | 4.110616 | 0.4770124 | 0 | 1.900388 | 0 | 9.717941e-05 | 0 | 0 | 0 | 0
109 | 3271.605 | 2011-01-10 12:42 | 3151.591 | 2 | 1 | 0.5501166 | 4.113692 | 0.481599 | 0 | 1.919249 | 0 | 6.475449e-05 | 0 | 0 | 0 | 0
110 | 3301.621 | 2011-01-10 12:42 | 3181.606 | 2 | 1 | 0.5501166 | 4.11693 | 0.4861856 | 0 | 1.938124 | 0 | 0.000129509 | 0 | 0 | 0 | 0
111 | 3331.638 | 2011-01-10 12:43 | 3211.624 | 2 | 1 | 0.5501166 | 4.120005 | 0.4907726 | 0 | 1.957015 | 0 | 6.475449e-05 | 0 | 0 | 0 | 0
112 | 3361.651 | 2011-01-10 12:43 | 3241.636 | 2 | 1 | 0.5501166 | 4.123243 | 0.4953589 | 0 | 1.975918 | 0 | 9.708405e-05 | 0 | 0 | 0 | 0
113 | 3391.666 | 2011-01-10 12:44 | 3271.651 | 2 | 1 | 0.5502972 | 4.126481 | 0.4999456 | 0 | 1.994837 | 0 | 6.475449e-05 | 0 | 0 | 0 | 0
114 | 3421.681 | 2011-01-10 12:44 | 3301.667 | 2 | 1 | 0.5501166 | 4.129718 | 0.5045322 | 0 | 2.013772 | 0 | 3.232956e-05 | 0 | 0 | 0 | 0
115 | 3451.697 | 2011-01-10 12:45 | 3331.682 | 2 | 1 | 0.5501166 | 4.132956 | 0.509119 | 0 | 2.032722 | 0 | 9.708405e-05 | 0 | 0 | 0 | 0
116 | 3481.712 | 2011-01-10 12:45 | 3361.697 | 2 | 1 | 0.5497554 | 4.136356 | 0.5137054 | 0 | 2.051685 | 0 | 6.475449e-05 | 0 | 0 | 0 | 0
117 | 3511.727 | 2011-01-10 12:46 | 3391.712 | 2 | 1 | 0.549936 | 4.139755 | 0.5182911 | 0 | 2.070661 | 0 | 9.708405e-05 | 0 | 0 | 0 | 0
118 | 3541.742 | 2011-01-10 12:46 | 3421.727 | 2 | 1 | 0.5501166 | 4.143155 | 0.5228769 | 0 | 2.089653 | 0 | 9.717941e-05 | 0 | 0 | 0 | 0
119 | 3571.757 | 2011-01-10 12:47 | 3451.742 | 2 | 1 | 0.549936 | 4.146393 | 0.5274627 | 0 | 2.10866 | 0 | 6.475449e-05 | 0 | 0 | 0 | 0
120 | 3601.772 | 2011-01-10 12:47 | 3481.757 | 2 | 1 | 0.5501166 | 4.149954 | 0.5320486 | 0 | 2.127683 | 0 | 6.475449e-05 | 0 | 0 | 0 | 0
121 | 3631.787 | 2011-01-10 12:48 | 3511.773 | 2 | 1 | 0.549936 | 4.153354 | 0.5366353 | 0 | 2.146726 | 0 | 9.708405e-05 | 0 | 0 | 0 | 0
122 | 3661.802 | 2011-01-10 12:48 | 3541.788 | 2 | 1 | 0.5502972 | 4.156915 | 0.5412218 | 0 | 2.165784 | 0 | 9.708405e-05 | 0 | 0 | 0 | 0
123 | 3691.818 | 2011-01-10 12:49 | 3571.803 | 2 | 1 | 0.5501166 | 4.160477 | 0.5458084 | 0 | 2.184858 | 0 | 9.708405e-05 | 0 | 0 | 0 | 0
124 | 3721.833 | 2011-01-10 12:49 | 3601.818 | 2 | 1 | 0.549936 | 4.163877 | 0.550395 | 0 | 2.203948 | 0 | 9.717941e-05 | 0 | 0 | 0 | 0
125 | 3751.848 | 2011-01-10 12:50 | 3631.833 | 2 | 1 | 0.5501166 | 4.167438 | 0.5549815 | 0 | 2.223054 | 0 | 9.717941e-05 | 0 | 0 | 0 | 0
126 | 3781.863 | 2011-01-10 12:50 | 3661.848 | 2 | 1 | 0.5502972 | 4.171161 | 0.5595682 | 0 | 2.242176 | 0 | 0.000129509 | 0 | 0 | 0 | 0
127 | 3811.878 | 2011-01-10 12:51 | 3691.863 | 2 | 1 | 0.5501166 | 4.174561 | 0.5641548 | 0 | 2.261315 | 0 | 6.475449e-05 | 0 | 0 | 0 | 0
128 | 3841.893 | 2011-01-10 12:51 | 3721.879 | 2 | 1 | 0.5501166 | 4.178284 | 0.5687414 | 0 | 2.280471 | 0 | 9.708405e-05 | 0 | 0 | 0 | 0
129 | 3871.908 | 2011-01-10 12:52 | 3751.894 | 2 | 1 | 0.5502972 | 4.182008 | 0.573328 | 0 | 2.299643 | 0 | 0.000129509 | 0 | 0 | 0 | 0
130 | 3901.924 | 2011-01-10 12:52 | 3781.909 | 2 | 1 | 0.5501166 | 4.185569 | 0.5779147 | 0 | 2.318832 | 0 | 9.717941e-05 | 0 | 0 | 0 | 0
131 | 3931.939 | 2011-01-10 12:53 | 3811.924 | 2 | 1 | 0.549936 | 4.189131 | 0.5825013 | 0 | 2.338038 | 0 | 9.717941e-05 | 0 | 0 | 0 | 0
132 | 3961.954 | 2011-01-10 12:53 | 3841.939 | 2 | 1 | 0.549936 | 4.192692 | 0.587088 | 0 | 2.35726 | 0 | 9.717941e-05 | 0 | 0 | 0 | 0
133 | 3991.969 | 2011-01-10 12:54 | 3871.954 | 2 | 1 | 0.5501166 | 4.196577 | 0.5916746 | 0 | 2.3765 | 0 | 9.708405e-05 | 0 | 0 | 0 | 0
134 | 4019.078 | 2011-01-10 12:54 | 3899.063 | 2 | 1 | 0.5502972 | 4.200139 | 0.5958171 | 0 | 2.393891 | 0 | 0.000129509 | 0 | 0 | 0 | 0
135 | 4049.093 | 2011-01-10 12:55 | 30.01495 | 3 | 1 | 0 | 4.107864 | 0.5958171 | 0 | 2.393891 | 0 | -0.0004532814 | 0 | 0 | 0 | 0
136 | 4079.109 | 2011-01-10 12:55 | 60.03007 | 3 | 1 | 0 | 4.096208 | 0.5958171 | 0 | 2.393891 | 0 | -0.0002266884 | 0 | 0 | 0 | 0
137 | 4109.124 | 2011-01-10 12:56 | 90.04536 | 3 | 1 | 0 | 4.089247 | 0.5958171 | 0 | 2.393891 | 0 | -0.000129509 | 0 | 0 | 0 | 0
138 | 4139.092 | 2011-01-10 12:56 | 120.0135 | 3 | 1 | 0 | 4.084714 | 0.5958171 | 0 | 2.393891 | 0 | -9.708405e-05 | 0 | 0 | 0 | 0
139 | 4139.092 | 2011-01-10 12:56 | 2.606496191e-06 | 4 | 1 | 1.01356 | 4.199815 | 0.5958171 | 0 | 2.393891 | 0 | 0 | 0 | 0 | 0 | 0
140 | 4139.749 | 2011-01-10 12:56 | 0.656332 | 4 | 1 | 0.9633507 | 4.199653 | 0.5959959 | 0 | 2.394642 | 0 | -3.232956e-05 | 0 | 0 | 0 | 0
141 | 4141.577 | 2011-01-10 12:56 | 2.484354 | 4 | 1 | 0.9133219 | 4.199815 | 0.5964714 | 0 | 2.396639 | 0 | 0 | 0 | 0 | 0 | 0
142 | 4144.421 | 2011-01-10 12:56 | 5.328449 | 4 | 1 | 0.8632931 | 4.199653 | 0.5971722 | 0 | 2.399582 | 0 | 0 | 0 | 0 | 0 | 0
143 | 4148.36 | 2011-01-10 12:56 | 9.268057 | 4 | 1 | 0.8130837 | 4.199653 | 0.5980884 | 0 | 2.40343 | 0 | 0 | 0 | 0 | 0 | 0
144 | 4153.545 | 2011-01-10 12:57 | 14.45302 | 4 | 1 | 0.763055 | 4.199815 | 0.599222 | 0 | 2.408191 | 0 | 3.232956e-05 | 0 | 0 | 0 | 0
145 | 4160.264 | 2011-01-10 12:57 | 21.17165 | 4 | 1 | 0.7128456 | 4.199815 | 0.6005971 | 0 | 2.413966 | 0 | 0 | 0 | 0 | 0 | 0
146 | 4169.092 | 2011-01-10 12:57 | 29.99951 | 4 | 1 | 0.6628168 | 4.199815 | 0.6022812 | 0 | 2.421039 | 0 | 0 | 0 | 0 | 0 | 0
147 | 4181.36 | 2011-01-10 12:57 | 42.26737 | 4 | 1 | 0.612788 | 4.199815 | 0.60445 | 0 | 2.430147 | 0 | -3.242493e-05 | 0 | 0 | 0 | 0
148 | 4199.654 | 2011-01-10 12:57 | 60.56183 | 4 | 1 | 0.5627593 | 4.199653 | 0.607428 | 0 | 2.442654 | 0 | -3.232956e-05 | 0 | 0 | 0 | 0
149 | 4231.279 | 2011-01-10 12:58 | 92.18616 | 4 | 1 | 0.5127305 | 4.199815 | 0.6121329 | 0 | 2.462414 | 0 | 0 | 0 | 0 | 0 | 0
150 | 4292.387 | 2011-01-10 12:59 | 153.2944 | 4 | 1 | 0.4627017 | 4.199815 | 0.6203721 | 0 | 2.497017 | 0 | 3.232956e-05 | 0 | 0 | 0 | 0
151 | 4392.385 | 2011-01-10 13:01 | 253.2928 | 4 | 1 | 0.412673 | 4.199653 | 0.6324984 | 0 | 2.547945 | 0 | 0 | 0 | 0 | 0 | 0
152 | 4520.743 | 2011-01-10 13:03 | 381.6502 | 4 | 1 | 0.3626442 | 4.199977 | 0.6462998 | 0 | 2.605908 | 0 | 0 | 0 | 0 | 0 | 0
153 | 4674.631 | 2011-01-10 13:05 | 535.5384 | 4 | 1 | 0.3126154 | 4.199653 | 0.6607086 | 0 | 2.666422 | 0 | -3.232956e-05 | 0 | 0 | 0 | 0
154 | 4861.706 | 2011-01-10 13:08 | 722.6137 | 4 | 1 | 0.2625867 | 4.199653 | 0.6756242 | 0 | 2.729065 | 0 | 0 | 0 | 0 | 0 | 0
155 | 5097.312 | 2011-01-10 13:12 | 958.2192 | 4 | 1 | 0.2125579 | 4.199653 | 0.691124 | 0 | 2.794161 | 0 | -3.232956e-05 | 0 | 0 | 0 | 0
156 | 5407.041 | 2011-01-10 13:17 | 1267.949 | 4 | 1 | 0.1625291 | 4.199491 | 0.7071704 | 0 | 2.861553 | 0 | -6.475449e-05 | 0 | 0 | 0 | 0
157 | 5858.409 | 2011-01-10 13:25 | 1719.317 | 4 | 1 | 0.1125003 | 4.199653 | 0.7242332 | 0 | 2.933213 | 0 | -6.475449e-05 | 0 | 0 | 0 | 0
158 | 6680.755 | 2011-01-10 13:39 | 2541.663 | 4 | 1 | 0.06247156 | 4.199653 | 0.7436429 | 0 | 3.01473 | 0 | -3.232956e-05 | 0 | 0 | 0 | 0
159 | 7032.468 | 2011-01-10 13:45 | 2893.376 | 4 | 1 | 0.04982892 | 4.199653 | 0.7491713 | 0 | 3.037948 | 0 | -3.232956e-05 | 0 | 0 | 0 | 0
160 | 7062.484 | 2011-01-10 13:45 | 30.01548 | 5 | 1 | 0 | 4.191235 | 0.7491713 | 0 | 3.037948 | 0 | -6.475449e-05 | 0 | 0 | 0 | 0
161 | 7092.484 | 2011-01-10 13:46 | 60.01497 | 5 | 1 | 0 | 4.18994 | 0.7491713 | 0 | 3.037948 | 0 | -3.242493e-05 | 0 | 0 | 0 | 0
162 | 7092.675 | 2011-01-10 13:46 | 0.1901764 | 6 | 1 | -1.92431e-05 | 4.189778 | 0.7491713 | 1.016551e-09 | 3.037948 | 4.259124e-09 | 0 | 0.09968241 | 0 | 0 | 0
163 | 7097.5 | 2011-01-10 13:46 | 5.015547 | 6 | 1 | 0.000703194 | 4.18994 | 0.7491722 | 1.169224e-09 | 3.037952 | 4.89879e-09 | 0 | 0.09968241 | 0 | 0 | 0
164 | 7127.516 | 2011-01-10 13:46 | 30.01517 | 7 | 1 | -1.099749 | 4.001343 | 0.7491722 | 0.009168666 | 3.037952 | 0.03690217 | -0.001068401 | 0.09968241 | 0 | 0 | 0
165 | 7157.531 | 2011-01-10 13:47 | 60.03055 | 7 | 1 | -1.099749 | 3.970747 | 0.7491722 | 0.01833734 | 3.037952 | 0.07344137 | -0.0007122994 | 0.09968241 | 0 | 0 | 0
166 | 7187.546 | 2011-01-10 13:47 | 90.04548 | 7 | 1 | -1.099568 | 3.947921 | 0.7491722 | 0.02750587 | 3.037952 | 0.1097368 | -0.0005180359 | 0.09968241 | 0 | 0 | 0
167 | 7217.561 | 2011-01-10 13:48 | 120.0609 | 7 | 1 | -1.099749 | 3.930275 | 0.7491722 | 0.03667449 | 3.037952 | 0.1458499 | -0.0004209042 | 0.09968241 | 0 | 0 | 0
168 | 7247.576 | 2011-01-10 13:48 | 150.0759 | 7 | 1 | -1.099568 | 3.91522 | 0.7491722 | 0.045843 | 3.037952 | 0.1818136 | -0.0003885269 | 0.09968241 | 0 | 0 | 0
169 | 7277.594 | 2011-01-10 13:49 | 180.0935 | 7 | 1 | -1.099568 | 3.901622 | 0.7491722 | 0.05501228 | 3.037952 | 0.2176502 | -0.0003561497 | 0.09968241 | 0 | 0 | 0
170 | 7307.606 | 2011-01-10 13:49 | 210.1061 | 7 | 1 | -1.099749 | 3.889318 | 0.7491722 | 0.06418006 | 3.037952 | 0.2533625 | -0.0003237724 | 0.09968241 | 0 | 0 | 0
171 | 7337.622 | 2011-01-10 13:50 | 240.1213 | 7 | 1 | -1.099568 | 3.877339 | 0.7491722 | 0.0733486 | 3.037952 | 0.2889656 | -0.0002913952 | 0.09968241 | 0 | 0 | 0
172 | 7367.637 | 2011-01-10 13:50 | 270.1365 | 7 | 1 | -1.099749 | 3.865683 | 0.7491722 | 0.08251714 | 3.037952 | 0.3244611 | -0.0003237724 | 0.09968241 | 0 | 0 | 0
173 | 7397.652 | 2011-01-10 13:51 | 300.1516 | 7 | 1 | -1.099749 | 3.854513 | 0.7491722 | 0.09168568 | 3.037952 | 0.3598523 | -0.000259018 | 0.09968241 | 0 | 0 | 0
174 | 7427.667 | 2011-01-10 13:51 | 330.1668 | 7 | 1 | -1.099749 | 3.843343 | 0.7491722 | 0.1008542 | 3.037952 | 0.3951413 | -0.0002913952 | 0.09968241 | 0 | 0 | 0
175 | 7457.682 | 2011-01-10 13:52 | 360.1819 | 7 | 1 | -1.099749 | 3.832658 | 0.7491722 | 0.1100228 | 3.037952 | 0.4303312 | -0.0003237248 | 0.09968241 | 0 | 0 | 0
176 | 7487.697 | 2011-01-10 13:52 | 390.1971 | 7 | 1 | -1.099749 | 3.822298 | 0.7491722 | 0.1191914 | 3.037952 | 0.4654232 | -0.000259018 | 0.09968241 | 0 | 0 | 0
177 | 7517.713 | 2011-01-10 13:53 | 420.2123 | 7 | 1 | -1.099388 | 3.811937 | 0.7491722 | 0.1283599 | 3.037952 | 0.5004199 | -0.0002913952 | 0.09968241 | 0 | 0 | 0
178 | 7547.728 | 2011-01-10 13:53 | 450.2274 | 7 | 1 | -1.099749 | 3.801576 | 0.7491722 | 0.1375285 | 3.037952 | 0.5353228 | -0.0002913952 | 0.09968241 | 0 | 0 | 0
179 | 7577.743 | 2011-01-10 13:54 | 480.2426 | 7 | 1 | -1.099749 | 3.792025 | 0.7491722 | 0.146697 | 3.037952 | 0.5701349 | -0.000259018 | 0.09968241 | 0 | 0 | 0
180 | 7607.758 | 2011-01-10 13:54 | 510.2578 | 7 | 1 | -1.099749 | 3.782635 | 0.7491722 | 0.1558661 | 3.037952 | 0.6048605 | -0.0002266407 | 0.09968241 | 0 | 0 | 0
181 | 7637.773 | 2011-01-10 13:55 | 540.2729 | 7 | 1 | -1.099749 | 3.773246 | 0.7491722 | 0.1650354 | 3.037952 | 0.639501 | -0.0002266407 | 0.09968241 | 0 | 0 | 0
182 | 7667.788 | 2011-01-10 13:55 | 570.2881 | 7 | 1 | -1.099749 | 3.764342 | 0.7491722 | 0.1742042 | 3.037952 | 0.6740563 | -0.0002266407 | 0.09968241 | 0 | 0 | 0
183 | 7697.804 | 2011-01-10 13:56 | 600.3032 | 7 | 1 | -1.099568 | 3.755439 | 0.7491722 | 0.1833727 | 3.037952 | 0.7085291 | -0.0002266407 | 0.09968241 | 0 | 0 | 0
184 | 7727.819 | 2011-01-10 13:56 | 630.3186 | 7 | 1 | -1.099568 | 3.746859 | 0.7491722 | 0.1925414 | 3.037952 | 0.7429223 | -0.0002266407 | 0.09968241 | 0 | 0 | 0
185 | 7757.834 | 2011-01-10 13:57 | 660.3337 | 7 | 1 | -1.099568 | 3.738441 | 0.7491722 | 0.20171 | 3.037952 | 0.7772364 | -0.0001942635 | 0.09968241 | 0 | 0 | 0
186 | 7787.849 | 2011-01-10 13:57 | 690.3489 | 7 | 1 | -1.099568 | 3.729861 | 0.7491722 | 0.2108786 | 3.037952 | 0.8114732 | -0.000259018 | 0.09968241 | 0 | 0 | 0
187 | 7817.864 | 2011-01-10 13:58 | 720.3639 | 7 | 1 | -1.099568 | 3.721928 | 0.7491722 | 0.2200472 | 3.037952 | 0.8456342 | -0.0001618862 | 0.09968241 | 0 | 0 | 0
188 | 7847.879 | 2011-01-10 13:58 | 750.3791 | 7 | 1 | -1.099749 | 3.713672 | 0.7491722 | 0.2292157 | 3.037952 | 0.8797206 | -0.0002266407 | 0.09968241 | 0 | 0 | 0
189 | 7877.895 | 2011-01-10 13:59 | 780.3943 | 7 | 1 | -1.099749 | 3.70574 | 0.7491722 | 0.2383843 | 3.037952 | 0.9137342 | -0.000259018 | 0.09968241 | 0 | 0 | 0
190 | 7907.91 | 2011-01-10 13:59 | 810.4094 | 7 | 1 | -1.099749 | 3.697969 | 0.7491722 | 0.247553 | 3.037952 | 0.947676 | -0.0002266407 | 0.09968241 | 0 | 0 | 0
191 | 7937.925 | 2011-01-10 14:00 | 840.4245 | 7 | 1 | -1.099568 | 3.690522 | 0.7491722 | 0.2567215 | 3.037952 | 0.981547 | -0.0001942635 | 0.09968241 | 0 | 0 | 0
192 | 7967.94 | 2011-01-10 14:00 | 870.4397 | 7 | 1 | -1.099568 | 3.683076 | 0.7491722 | 0.2658901 | 3.037952 | 1.015349 | -0.0001942635 | 0.09968241 | 0 | 0 | 0
193 | 7997.958 | 2011-01-10 14:01 | 900.4573 | 7 | 1 | -1.099568 | 3.675629 | 0.7491722 | 0.2750594 | 3.037952 | 1.049085 | -0.0002266407 | 0.09968241 | 0 | 0 | 0
194 | 8027.97 | 2011-01-10 14:01 | 930.4701 | 7 | 1 | -1.099568 | 3.668344 | 0.7491722 | 0.2842273 | 3.037952 | 1.08275 | -0.0002266407 | 0.09968241 | 0 | 0 | 0
195 | 8057.986 | 2011-01-10 14:02 | 960.4852 | 7 | 1 | -1.099749 | 3.661059 | 0.7491722 | 0.2933959 | 3.037952 | 1.11635 | -0.0002266407 | 0.09968241 | 0 | 0 | 0
196 | 8088.001 | 2011-01-10 14:02 | 990.5004 | 7 | 1 | -1.099568 | 3.653936 | 0.7491722 | 0.3025645 | 3.037952 | 1.149886 | -0.0002266407 | 0.09968241 | 0 | 0 | 0
197 | 8118.016 | 2011-01-10 14:03 | 1020.516 | 7 | 1 | -1.099749 | 3.647299 | 0.7491722 | 0.3117331 | 3.037952 | 1.183358 | -0.0001942635 | 0.09968241 | 0 | 0 | 0
198 | 8148.031 | 2011-01-10 14:03 | 1050.531 | 7 | 1 | -1.099749 | 3.640338 | 0.7491722 | 0.3209016 | 3.037952 | 1.216766 | -0.000129509 | 0.09968241 | 0 | 0 | 0
199 | 8178.046 | 2011-01-10 14:04 | 1080.546 | 7 | 1 | -1.099749 | 3.633539 | 0.7491722 | 0.3300702 | 3.037952 | 1.250111 | -0.0001618862 | 0.09968241 | 0 | 0 | 0
200 | 8208.061 | 2011-01-10 14:04 | 1110.561 | 7 | 1 | -1.099568 | 3.626901 | 0.7491722 | 0.3392387 | 3.037952 | 1.283394 | -0.0001618862 | 0.09968241 | 0 | 0 | 0
201 | 8238.077 | 2011-01-10 14:05 | 1140.576 | 7 | 1 | -1.099749 | 3.620426 | 0.7491722 | 0.3484073 | 3.037952 | 1.316618 | -0.0001618862 | 0.09968241 | 0 | 0 | 0
202 | 8268.092 | 2011-01-10 14:05 | 1170.591 | 7 | 1 | -1.099749 | 3.614274 | 0.7491722 | 0.3575759 | 3.037952 | 1.349784 | -0.000129509 | 0.09968241 | 0 | 0 | 0
203 | 8298.107 | 2011-01-10 14:06 | 1200.606 | 7 | 1 | -1.099568 | 3.608123 | 0.7491722 | 0.3667444 | 3.037952 | 1.382892 | -0.000129509 | 0.09968241 | 0 | 0 | 0
204 | 8328.121 | 2011-01-10 14:06 | 1230.621 | 7 | 1 | -1.099749 | 3.601809 | 0.7491722 | 0.3759129 | 3.037952 | 1.415944 | -0.0001942635 | 0.09968241 | 0 | 0 | 0
205 | 8358.122 | 2011-01-10 14:07 | 1260.622 | 7 | 1 | -1.099749 | 3.595981 | 0.7491722 | 0.385077 | 3.037952 | 1.448924 | -0.000129509 | 0.09968241 | 0 | 0 | 0
206 | 8388.137 | 2011-01-10 14:07 | 1290.636 | 7 | 1 | -1.099749 | 3.589992 | 0.7491722 | 0.3942455 | 3.037952 | 1.481866 | -0.0001942635 | 0.09968241 | 0 | 0 | 0
207 | 8418.152 | 2011-01-10 14:08 | 1320.651 | 7 | 1 | -1.099749 | 3.584326 | 0.7491722 | 0.4034142 | 3.037952 | 1.514756 | -0.0001618862 | 0.09968241 | 0 | 0 | 0
208 | 8448.167 | 2011-01-10 14:08 | 1350.667 | 7 | 1 | -1.099568 | 3.578983 | 0.7491722 | 0.4125828 | 3.037952 | 1.547596 | -0.0001618862 | 0.09968241 | 0 | 0 | 0
209 | 8478.182 | 2011-01-10 14:09 | 1380.682 | 7 | 1 | -1.099749 | 3.573641 | 0.7491722 | 0.4217515 | 3.037952 | 1.580386 | -0.0001618862 | 0.09968241 | 0 | 0 | 0
210 | 8508.197 | 2011-01-10 14:09 | 1410.697 | 7 | 1 | -1.099568 | 3.568461 | 0.7491722 | 0.4309201 | 3.037952 | 1.613128 | -0.000129509 | 0.09968241 | 0 | 0 | 0
211 | 8538.212 | 2011-01-10 14:10 | 1440.712 | 7 | 1 | -1.099749 | 3.56328 | 0.7491722 | 0.4400887 | 3.037952 | 1.645822 | -0.0001618862 | 0.09968241 | 0 | 0 | 0
212 | 8568.228 | 2011-01-10 14:10 | 1470.727 | 7 | 1 | -1.099749 | 3.558424 | 0.7491722 | 0.4492573 | 3.037952 | 1.678471 | -0.000129509 | 0.09968241 | 0 | 0 | 0
213 | 8598.243 | 2011-01-10 14:11 | 1500.743 | 7 | 1 | -1.099568 | 3.553729 | 0.7491722 | 0.458426 | 3.037952 | 1.711076 | -9.713173e-05 | 0.09968241 | 0 | 0 | 0
214 | 8628.258 | 2011-01-10 14:11 | 1530.758 | 7 | 1 | -1.09993 | 3.548872 | 0.7491722 | 0.4675945 | 3.037952 | 1.743636 | -0.0001618862 | 0.09968241 | 0 | 0 | 0
215 | 8658.273 | 2011-01-10 14:12 | 1560.773 | 7 | 1 | -1.099568 | 3.54434 | 0.7491722 | 0.4767631 | 3.037952 | 1.776155 | -0.000129509 | 0.09968241 | 0 | 0 | 0
216 | 8688.288 | 2011-01-10 14:12 | 1590.788 | 7 | 1 | -1.099568 | 3.539969 | 0.7491722 | 0.4859317 | 3.037952 | 1.808631 | -0.000129509 | 0.09968241 | 0 | 0 | 0
217 | 8718.303 | 2011-01-10 14:13 | 1620.803 | 7 | 1 | -1.099749 | 3.535598 | 0.7491722 | 0.4951003 | 3.037952 | 1.841067 | -0.000129509 | 0.09968241 | 0 | 0 | 0
218 | 8748.319 | 2011-01-10 14:13 | 1650.818 | 7 | 1 | -1.099749 | 3.531551 | 0.7491722 | 0.5042688 | 3.037952 | 1.873464 | -9.713173e-05 | 0.09968241 | 0 | 0 | 0
219 | 8778.334 | 2011-01-10 14:14 | 1680.833 | 7 | 1 | -1.099749 | 3.527018 | 0.7491722 | 0.5134374 | 3.037952 | 1.905822 | -0.000129509 | 0.09968241 | 0 | 0 | 0
220 | 8808.349 | 2011-01-10 14:14 | 1710.849 | 7 | 1 | -1.099568 | 3.522971 | 0.7491722 | 0.5226061 | 3.037952 | 1.938143 | -0.000129509 | 0.09968241 | 0 | 0 | 0
221 | 8838.364 | 2011-01-10 14:15 | 1740.864 | 7 | 1 | -1.099568 | 3.519085 | 0.7491722 | 0.5317747 | 3.037952 | 1.970426 | -9.713173e-05 | 0.09968241 | 0 | 0 | 0
222 | 8868.379 | 2011-01-10 14:15 | 1770.879 | 7 | 1 | -1.099568 | 3.514876 | 0.7491722 | 0.5409433 | 3.037952 | 2.002672 | -0.000129509 | 0.09968241 | 0 | 0 | 0
223 | 8898.394 | 2011-01-10 14:16 | 1800.894 | 7 | 1 | -1.099568 | 3.510991 | 0.7491722 | 0.550112 | 3.037952 | 2.034881 | -6.475449e-05 | 0.09968241 | 0 | 0 | 0
224 | 8928.41 | 2011-01-10 14:16 | 1830.909 | 7 | 1 | -1.099568 | 3.506782 | 0.7491722 | 0.5592806 | 3.037952 | 2.067051 | -6.475449e-05 | 0.09968241 | 0 | 0 | 0
225 | 8958.425 | 2011-01-10 14:17 | 1860.924 | 7 | 1 | -1.099749 | 3.502411 | 0.7491722 | 0.5684493 | 3.037952 | 2.099183 | -0.000129509 | 0.09968241 | 0 | 0 | 0
226 | 8988.44 | 2011-01-10 14:17 | 1890.94 | 7 | 1 | -1.099749 | 3.49804 | 0.7491722 | 0.5776181 | 3.037952 | 2.131276 | -0.000129509 | 0.09968241 | 0 | 0 | 0
227 | 9018.455 | 2011-01-10 14:18 | 1920.955 | 7 | 1 | -1.099749 | 3.493508 | 0.7491722 | 0.5867869 | 3.037952 | 2.163328 | -9.713173e-05 | 0.09968241 | 0 | 0 | 0
228 | 9048.47 | 2011-01-10 14:18 | 1950.97 | 7 | 1 | -1.099568 | 3.488813 | 0.7491722 | 0.5959557 | 3.037952 | 2.195337 | -0.000129509 | 0.09968241 | 0 | 0 | 0
229 | 9078.485 | 2011-01-10 14:19 | 1980.985 | 7 | 1 | -1.099749 | 3.483956 | 0.7491722 | 0.6051244 | 3.037952 | 2.227302 | -0.000129509 | 0.09968241 | 0 | 0 | 0
230 | 9108.501 | 2011-01-10 14:19 | 2011 | 7 | 1 | -1.099568 | 3.478614 | 0.7491722 | 0.6142932 | 3.037952 | 2.259221 | -0.0001618862 | 0.09968241 | 0 | 0 | 0
231 | 9138.516 | 2011-01-10 14:20 | 2041.015 | 7 | 1 | -1.099749 | 3.473272 | 0.7491722 | 0.6234619 | 3.037952 | 2.291091 | -0.000129509 | 0.09968241 | 0 | 0 | 0
232 | 9168.531 | 2011-01-10 14:20 | 2071.03 | 7 | 1 | -1.099568 | 3.467444 | 0.7491722 | 0.6326305 | 3.037952 | 2.32291 | -0.000129509 | 0.09968241 | 0 | 0 | 0
233 | 9198.546 | 2011-01-10 14:21 | 2101.046 | 7 | 1 | -1.10011 | 3.460807 | 0.7491722 | 0.6417993 | 3.037952 | 2.354673 | -0.0001942635 | 0.09968241 | 0 | 0 | 0
234 | 9228.562 | 2011-01-10 14:21 | 2131.062 | 7 | 1 | -1.099749 | 3.454007 | 0.7491722 | 0.6509683 | 3.037952 | 2.386376 | -0.0002266407 | 0.09968241 | 0 | 0 | 0
235 | 9258.576 | 2011-01-10 14:22 | 2161.076 | 7 | 1 | -1.099749 | 3.445913 | 0.7491722 | 0.6601367 | 3.037952 | 2.418008 | -0.0002266407 | 0.09968241 | 0 | 0 | 0
236 | 9288.591 | 2011-01-10 14:22 | 2191.091 | 7 | 1 | -1.099568 | 3.436686 | 0.7491722 | 0.6693055 | 3.037952 | 2.449561 | -0.000259018 | 0.09968241 | 0 | 0 | 0
237 | 9318.607 | 2011-01-10 14:23 | 2221.106 | 7 | 1 | -1.099749 | 3.425839 | 0.7491722 | 0.6784743 | 3.037952 | 2.481022 | -0.0003237724 | 0.09968241 | 0 | 0 | 0
238 | 9348.622 | 2011-01-10 14:23 | 2251.121 | 7 | 1 | -1.099568 | 3.413536 | 0.7491722 | 0.6876431 | 3.037952 | 2.512378 | -0.0003561497 | 0.09968241 | 0 | 0 | 0
239 | 9378.637 | 2011-01-10 14:24 | 2281.137 | 7 | 1 | -1.099749 | 3.398481 | 0.7491722 | 0.6968118 | 3.037952 | 2.543608 | -0.0004532814 | 0.09968241 | 0 | 0 | 0
240 | 9408.652 | 2011-01-10 14:24 | 2311.152 | 7 | 1 | -1.099568 | 3.380349 | 0.7491722 | 0.7059805 | 3.037952 | 2.574688 | -0.0005180359 | 0.09968241 | 0 | 0 | 0
241 | 9438.667 | 2011-01-10 14:25 | 2341.167 | 7 | 1 | -1.099568 | 3.358171 | 0.7491722 | 0.7151493 | 3.037952 | 2.605584 | -0.0006799221 | 0.09968241 | 0 | 0 | 0
242 | 9468.682 | 2011-01-10 14:25 | 2371.182 | 7 | 1 | -1.099749 | 3.330651 | 0.7491722 | 0.7243181 | 3.037952 | 2.636254 | -0.0007770538 | 0.09968241 | 0 | 0 | 0
243 | 9498.698 | 2011-01-10 14:26 | 2401.197 | 7 | 1 | -1.099749 | 3.295683 | 0.7491722 | 0.7334868 | 3.037952 | 2.666638 | -0.001036072 | 0.09968241 | 0 | 0 | 0
244 | 9528.713 | 2011-01-10 14:26 | 2431.212 | 7 | 1 | -1.099749 | 3.250679 | 0.7491722 | 0.7426555 | 3.037952 | 2.696659 | -0.001327467 | 0.09968241 | 0 | 0 | 0
245 | 9558.728 | 2011-01-10 14:27 | 2461.228 | 7 | 1 | -1.09993 | 3.191429 | 0.7491722 | 0.7518242 | 3.037952 | 2.726205 | -0.001813126 | 0.09968241 | 0 | 0 | 0
246 | 9588.743 | 2011-01-10 14:27 | 2491.243 | 7 | 1 | -1.099568 | 3.111133 | 0.7491722 | 0.7609929 | 3.037952 | 2.755119 | -0.002428293 | 0.09968241 | 0 | 0 | 0
247 | 9618.758 | 2011-01-10 14:28 | 2521.258 | 7 | 1 | -1.099568 | 2.99069 | 0.7491722 | 0.7701617 | 3.037952 | 2.783138 | -0.003950024 | 0.09968241 | 0 | 0 | 0
248 | 9648.773 | 2011-01-10 14:28 | 2551.273 | 7 | 1 | -1.099749 | 2.790923 | 0.7491722 | 0.7793304 | 3.037952 | 2.809708 | -0.006184054 | 0.09968241 | 0 | 0 | 0
249 | 9660.179 | 2011-01-10 14:28 | 2562.679 | 7 | 1 | -1.099749 | 2.699944 | 0.7491722 | 0.7828146 | 3.037952 | 2.819274 | -0.006378269 | 0.09968241 | 0 | 0 | 0
250 | 9720.194 | 2011-01-10 14:29 | 60.01493 | 8 | 1 | 0 | 3.480071 | 0.7491722 | 0.7828146 | 3.037952 | 2.819274 | 0.001715994 | 0.09968241 | 0 | 0 | 0
251 | 9720.383 | 2011-01-10 14:29 | 0.1874678 | 9 | 1 | -1.92431e-05 | 3.480395 | 0.7491722 | 0.7828146 | 3.037952 | 2.819274 | 0 | 0.09959236 | 0 | 0 | 0
252 | 9725.211 | 2011-01-10 14:29 | 5.015496 | 9 | 1 | 0.0003419755 | 3.49027 | 0.749173 | 0.7828146 | 3.037955 | 2.819274 | 0.001489353 | 0.09959236 | 0 | 0 | 0
253 | 9755.239 | 2011-01-10 14:30 | 30.01265 | 1 | 2 | 0 | 3.533979 | 0.749173 | 0.7828146 | 3.037955 | 2.819274 | 0.0009713173 | 0.09959236 | 0 | 0 | 0
254 | 9785.254 | 2011-01-10 14:30 | 60.02779 | 1 | 2 | 0 | 3.562633 | 0.749173 | 0.7828146 | 3.037955 | 2.819274 | 0.0006475449 | 0.09959236 | 0 | 0 | 0
255 | 9815.269 | 2011-01-10 14:31 | 90.04295 | 1 | 2 | 0 | 3.583354 | 0.749173 | 0.7828146 | 3.037955 | 2.819274 | 0.0004856586 | 0.09959236 | 0 | 0 | 0
256 | 9845.238 | 2011-01-10 14:31 | 120.0113 | 1 | 2 | 0 | 3.599219 | 0.749173 | 0.7828146 | 3.037955 | 2.819274 | 0.0003885269 | 0.09959236 | 0 | 0 | 0
257 | 9875.253 | 2011-01-10 14:32 | 30.01513 | 2 | 2 | 0.5501166 | 3.732289 | 0.7537596 | 0.7828146 | 3.054957 | 2.819274 | 0.001100826 | 0.09959236 | 0 | 0 | 0
258 | 9905.268 | 2011-01-10 14:32 | 60.0303 | 2 | 2 | 0.5502972 | 3.764019 | 0.7583461 | 0.7828146 | 3.072153 | 2.819274 | 0.0007446766 | 0.09959236 | 0 | 0 | 0
259 | 9935.283 | 2011-01-10 14:33 | 90.04545 | 2 | 2 | 0.5501166 | 3.784254 | 0.7629327 | 0.7828146 | 3.089467 | 2.819274 | 0.0004209042 | 0.09959236 | 0 | 0 | 0
260 | 9965.298 | 2011-01-10 14:33 | 120.0606 | 2 | 2 | 0.549936 | 3.796072 | 0.7675193 | 0.7828146 | 3.106853 | 2.819274 | 0.000259018 | 0.09959236 | 0 | 0 | 0
261 | 9995.314 | 2011-01-10 14:34 | 150.0759 | 2 | 2 | 0.549936 | 3.804004 | 0.7721058 | 0.7828146 | 3.124283 | 2.819274 | 0.0001942635 | 0.09959236 | 0 | 0 | 0
262 | 10025.33 | 2011-01-10 14:34 | 180.0909 | 2 | 2 | 0.5501166 | 3.81048 | 0.7766924 | 0.7828146 | 3.141746 | 2.819274 | 0.000129509 | 0.09959236 | 0 | 0 | 0
263 | 10055.34 | 2011-01-10 14:35 | 210.1061 | 2 | 2 | 0.549936 | 3.816308 | 0.7812789 | 0.7828146 | 3.159236 | 2.819274 | 0.0001618862 | 0.09959236 | 0 | 0 | 0
264 | 10085.36 | 2011-01-10 14:35 | 240.1212 | 2 | 2 | 0.5501166 | 3.822136 | 0.7858655 | 0.7828146 | 3.176754 | 2.819274 | 0.0001618862 | 0.09959236 | 0 | 0 | 0
265 | 10115.37 | 2011-01-10 14:36 | 270.1368 | 2 | 2 | 0.5501166 | 3.827478 | 0.790452 | 0.7828146 | 3.194296 | 2.819274 | 0.0001942635 | 0.09959236 | 0 | 0 | 0
266 | 10145.39 | 2011-01-10 14:36 | 300.1517 | 2 | 2 | 0.5501166 | 3.832496 | 0.7950385 | 0.7828146 | 3.211862 | 2.819274 | 0.000129509 | 0.09959236 | 0 | 0 | 0
267 | 10175.4 | 2011-01-10 14:37 | 330.1667 | 2 | 2 | 0.5501166 | 3.837353 | 0.799625 | 0.7828146 | 3.229451 | 2.819274 | 0.000129509 | 0.09959236 | 0 | 0 | 0
268 | 10205.42 | 2011-01-10 14:37 | 360.1819 | 2 | 2 | 0.5501166 | 3.842047 | 0.8042114 | 0.7828146 | 3.247061 | 2.819274 | 9.713173e-05 | 0.09959236 | 0 | 0 | 0
269 | 10235.43 | 2011-01-10 14:38 | 390.197 | 2 | 2 | 0.5501166 | 3.846742 | 0.8087979 | 0.7828146 | 3.264693 | 2.819274 | 0.0001618862 | 0.09959236 | 0 | 0 | 0
270 | 10265.45 | 2011-01-10 14:38 | 420.2146 | 2 | 2 | 0.5501166 | 3.850951 | 0.8133848 | 0.7828146 | 3.282347 | 2.819274 | 9.713173e-05 | 0.09959236 | 0 | 0 | 0
271 | 10295.47 | 2011-01-10 14:39 | 450.2274 | 2 | 2 | 0.549936 | 3.855322 | 0.8179711 | 0.7828146 | 3.300019 | 2.819274 | 0.000129509 | 0.09959236 | 0 | 0 | 0
272 | 10325.48 | 2011-01-10 14:39 | 480.2425 | 2 | 2 | 0.549936 | 3.859693 | 0.8225575 | 0.7828146 | 3.317712 | 2.819274 | 9.713173e-05 | 0.09959236 | 0 | 0 | 0
273 | 10355.5 | 2011-01-10 14:40 | 510.2578 | 2 | 2 | 0.549936 | 3.864064 | 0.8271441 | 0.7828146 | 3.335425 | 2.819274 | 6.475449e-05 | 0.09959236 | 0 | 0 | 0
274 | 10385.51 | 2011-01-10 14:40 | 540.2731 | 2 | 2 | 0.5501166 | 3.868273 | 0.8317306 | 0.7828146 | 3.353157 | 2.819274 | 9.713173e-05 | 0.09959236 | 0 | 0 | 0
275 | 10415.53 | 2011-01-10 14:41 | 570.288 | 2 | 2 | 0.5502972 | 3.872644 | 0.8363171 | 0.7828146 | 3.370909 | 2.819274 | 0.0001618862 | 0.09959236 | 0 | 0 | 0
276 | 10445.54 | 2011-01-10 14:41 | 600.3031 | 2 | 2 | 0.549936 | 3.876529 | 0.8409036 | 0.7828146 | 3.38868 | 2.819274 | 9.713173e-05 | 0.09959236 | 0 | 0 | 0
277 | 10475.56 | 2011-01-10 14:42 | 630.3183 | 2 | 2 | 0.5502972 | 3.880576 | 0.8454902 | 0.7828146 | 3.406469 | 2.819274 | 9.713173e-05 | 0.09959236 | 0 | 0 | 0
278 | 10505.57 | 2011-01-10 14:42 | 660.3335 | 2 | 2 | 0.5501166 | 3.884462 | 0.8500767 | 0.7828146 | 3.424277 | 2.819274 | 6.475449e-05 | 0.09959236 | 0 | 0 | 0
279 | 10535.59 | 2011-01-10 14:43 | 690.3486 | 2 | 2 | 0.5501166 | 3.888347 | 0.8546634 | 0.7828146 | 3.442103 | 2.819274 | 0.000129509 | 0.09959236 | 0 | 0 | 0
280 | 10565.6 | 2011-01-10 14:43 | 720.3638 | 2 | 2 | 0.5501166 | 3.89207 | 0.85925 | 0.7828146 | 3.459946 | 2.819274 | 9.713173e-05 | 0.09959236 | 0 | 0 | 0
281 | 10595.62 | 2011-01-10 14:44 | 750.379 | 2 | 2 | 0.5501166 | 3.895632 | 0.8638366 | 0.7828146 | 3.477806 | 2.819274 | 9.713173e-05 | 0.09959236 | 0 | 0 | 0
282 | 10625.63 | 2011-01-10 14:44 | 780.3941 | 2 | 2 | 0.5501166 | 3.899193 | 0.8684231 | 0.7828146 | 3.495681 | 2.819274 | 0.000129509 | 0.09959236 | 0 | 0 | 0
283 | 10655.65 | 2011-01-10 14:45 | 810.4093 | 2 | 2 | 0.5501166 | 3.902269 | 0.8730097 | 0.7828146 | 3.513572 | 2.819274 | 9.713173e-05 | 0.09959236 | 0 | 0 | 0
284 | 10685.66 | 2011-01-10 14:45 | 840.4244 | 2 | 2 | 0.5501166 | 3.905345 | 0.8775963 | 0.7828146 | 3.531478 | 2.819274 | 3.237724e-05 | 0.09959236 | 0 | 0 | 0
285 | 10715.68 | 2011-01-10 14:46 | 870.4397 | 2 | 2 | 0.5501166 | 3.908421 | 0.8821829 | 0.7828146 | 3.549398 | 2.819274 | 6.475449e-05 | 0.09959236 | 0 | 0 | 0
286 | 10745.69 | 2011-01-10 14:46 | 900.4547 | 2 | 2 | 0.5501166 | 3.911173 | 0.8867695 | 0.7828146 | 3.56733 | 2.819274 | 3.237724e-05 | 0.09959236 | 0 | 0 | 0
287 | 10775.71 | 2011-01-10 14:47 | 930.4699 | 2 | 2 | 0.5502972 | 3.913763 | 0.891356 | 0.7828146 | 3.585275 | 2.819274 | 3.232956e-05 | 0.09959236 | 0 | 0 | 0
288 | 10805.72 | 2011-01-10 14:47 | 960.4851 | 2 | 2 | 0.5501166 | 3.916353 | 0.8959426 | 0.7828146 | 3.603232 | 2.819274 | 6.475449e-05 | 0.09959236 | 0 | 0 | 0
289 | 10835.74 | 2011-01-10 14:48 | 990.5005 | 2 | 2 | 0.5502972 | 3.918781 | 0.9005291 | 0.7828146 | 3.6212 | 2.819274 | 6.475449e-05 | 0.09959236 | 0 | 0 | 0
290 | 10865.75 | 2011-01-10 14:48 | 1020.515 | 2 | 2 | 0.549936 | 3.920886 | 0.9051156 | 0.7828146 | 3.639179 | 2.819274 | 3.237724e-05 | 0.09959236 | 0 | 0 | 0
291 | 10895.77 | 2011-01-10 14:49 | 1050.531 | 2 | 2 | 0.5501166 | 3.923476 | 0.9097022 | 0.7828146 | 3.657169 | 2.819274 | 6.475449e-05 | 0.09959236 | 0 | 0 | 0
292 | 10925.78 | 2011-01-10 14:49 | 1080.546 | 2 | 2 | 0.5502972 | 3.925904 | 0.9142888 | 0.7828146 | 3.675169 | 2.819274 | 0.000129509 | 0.09959236 | 0 | 0 | 0
293 | 10955.8 | 2011-01-10 14:50 | 1110.561 | 2 | 2 | 0.549936 | 3.927685 | 0.9188754 | 0.7828146 | 3.69318 | 2.819274 | 3.237724e-05 | 0.09959236 | 0 | 0 | 0
294 | 10985.81 | 2011-01-10 14:50 | 1140.576 | 2 | 2 | 0.5502972 | 3.929951 | 0.9234619 | 0.7828146 | 3.7112 | 2.819274 | 3.237724e-05 | 0.09959236 | 0 | 0 | 0
295 | 11015.83 | 2011-01-10 14:51 | 1170.591 | 2 | 2 | 0.5502972 | 3.932218 | 0.9280486 | 0.7828146 | 3.72923 | 2.819274 | 9.713173e-05 | 0.09959236 | 0 | 0 | 0
296 | 11045.84 | 2011-01-10 14:51 | 1200.606 | 2 | 2 | 0.549936 | 3.93416 | 0.9326352 | 0.7828146 | 3.74727 | 2.819274 | 3.237724e-05 | 0.09959236 | 0 | 0 | 0
297 | 11075.86 | 2011-01-10 14:52 | 1230.622 | 2 | 2 | 0.5501166 | 3.936265 | 0.9372218 | 0.7828146 | 3.76532 | 2.819274 | 3.237724e-05 | 0.09959236 | 0 | 0 | 0
298 | 11105.87 | 2011-01-10 14:52 | 1260.637 | 2 | 2 | 0.5501166 | 3.938531 | 0.9418085 | 0.7828146 | 3.783378 | 2.819274 | 9.713173e-05 | 0.09959236 | 0 | 0 | 0
299 | 11135.89 | 2011-01-10 14:53 | 1290.652 | 2 | 2 | 0.5501166 | 3.940312 | 0.946395 | 0.7828146 | 3.801447 | 2.819274 | 3.237724e-05 | 0.09959236 | 0 | 0 | 0
300 | 11165.9 | 2011-01-10 14:53 | 1320.667 | 2 | 2 | 0.5502972 | 3.942417 | 0.9509816 | 0.7828146 | 3.819524 | 2.819274 | 6.475449e-05 | 0.09959236 | 0 | 0 | 0
301 | 11195.92 | 2011-01-10 14:54 | 1350.682 | 2 | 2 | 0.5501166 | 3.944359 | 0.9555682 | 0.7828146 | 3.837611 | 2.819274 | 3.237724e-05 | 0.09959236 | 0 | 0 | 0
302 | 11225.93 | 2011-01-10 14:54 | 1380.697 | 2 | 2 | 0.5501166 | 3.946464 | 0.9601548 | 0.7828146 | 3.855708 | 2.819274 | 0 | 0.09959236 | 0 | 0 | 0
303 | 11255.95 | 2011-01-10 14:55 | 1410.712 | 2 | 2 | 0.5501166 | 3.948568 | 0.9647413 | 0.7828146 | 3.873813 | 2.819274 | 6.475449e-05 | 0.09959236 | 0 | 0 | 0
304 | 11285.97 | 2011-01-10 14:55 | 1440.728 | 2 | 2 | 0.5502972 | 3.950511 | 0.9693279 | 0.7828146 | 3.891928 | 2.819274 | 3.237724e-05 | 0.09959236 | 0 | 0 | 0
305 | 11315.98 | 2011-01-10 14:56 | 1470.743 | 2 | 2 | 0.5502972 | 3.952615 | 0.9739145 | 0.7828146 | 3.910052 | 2.819274 | 6.475449e-05 | 0.09959236 | 0 | 0 | 0
306 | 11346 | 2011-01-10 14:56 | 1500.758 | 2 | 2 | 0.549936 | 3.954558 | 0.9785015 | 0.7828146 | 3.928187 | 2.819274 | 3.237724e-05 | 0.09959236 | 0 | 0 | 0
307 | 11376.01 | 2011-01-10 14:57 | 1530.773 | 2 | 2 | 0.5502972 | 3.956663 | 0.9830889 | 0.7828146 | 3.946333 | 2.819274 | 3.237724e-05 | 0.09959236 | 0 | 0 | 0
308 | 11406.03 | 2011-01-10 14:57 | 1560.788 | 2 | 2 | 0.5501166 | 3.958605 | 0.9876762 | 0.7828146 | 3.964488 | 2.819274 | 6.475449e-05 | 0.09959236 | 0 | 0 | 0
309 | 11436.04 | 2011-01-10 14:58 | 1590.804 | 2 | 2 | 0.5502972 | 3.96071 | 0.9922638 | 0.7828146 | 3.982653 | 2.819274 | 9.713173e-05 | 0.09959236 | 0 | 0 | 0
310 | 11466.06 | 2011-01-10 14:58 | 1620.819 | 2 | 2 | 0.5501166 | 3.962652 | 0.9968507 | 0.7828146 | 4.000824 | 2.819274 | 6.475449e-05 | 0.09959236 | 0 | 0 | 0
311 | 11496.06 | 2011-01-10 14:59 | 1650.821 | 2 | 2 | 0.5501166 | 3.964595 | 1.001435 | 0.7828146 | 4.018996 | 2.819274 | 3.237724e-05 | 0.09959236 | 0 | 0 | 0
312 | 11526.07 | 2011-01-10 14:59 | 1680.833 | 2 | 2 | 0.549936 | 3.966538 | 1.006022 | 0.7828146 | 4.037183 | 2.819274 | 0 | 0.09959236 | 0 | 0 | 0
313 | 11556.09 | 2011-01-10 15:00 | 1710.848 | 2 | 2 | 0.5502972 | 3.968642 | 1.010608 | 0.7828146 | 4.055381 | 2.819274 | 6.475449e-05 | 0.09959236 | 0 | 0 | 0
314 | 11586.1 | 2011-01-10 15:00 | 1740.864 | 2 | 2 | 0.5502972 | 3.970747 | 1.015195 | 0.7828146 | 4.073588 | 2.819274 | 6.475449e-05 | 0.09959236 | 0 | 0 | 0
315 | 11616.12 | 2011-01-10 15:01 | 1770.879 | 2 | 2 | 0.5501166 | 3.972851 | 1.019781 | 0.7828146 | 4.091804 | 2.819274 | 6.475449e-05 | 0.09959236 | 0 | 0 | 0
316 | 11646.13 | 2011-01-10 15:01 | 1800.894 | 2 | 2 | 0.5502972 | 3.974794 | 1.024368 | 0.7828146 | 4.11003 | 2.819274 | 3.237724e-05 | 0.09959236 | 0 | 0 | 0
317 | 11676.15 | 2011-01-10 15:02 | 1830.909 | 2 | 2 | 0.5502972 | 3.976737 | 1.028955 | 0.7828146 | 4.128266 | 2.819274 | 3.237724e-05 | 0.09959236 | 0 | 0 | 0
318 | 11706.16 | 2011-01-10 15:02 | 1860.924 | 2 | 2 | 0.5501166 | 3.978841 | 1.033541 | 0.7828146 | 4.14651 | 2.819274 | 6.475449e-05 | 0.09959236 | 0 | 0 | 0
319 | 11736.18 | 2011-01-10 15:03 | 1890.939 | 2 | 2 | 0.5501166 | 3.980946 | 1.038128 | 0.7828146 | 4.164763 | 2.819274 | 9.713173e-05 | 0.09959236 | 0 | 0 | 0
320 | 11766.19 | 2011-01-10 15:03 | 1920.954 | 2 | 2 | 0.5501166 | 3.982888 | 1.042714 | 0.7828146 | 4.183026 | 2.819274 | 3.237724e-05 | 0.09959236 | 0 | 0 | 0
321 | 11796.21 | 2011-01-10 15:04 | 1950.97 | 2 | 2 | 0.5501166 | 3.984993 | 1.047301 | 0.7828146 | 4.201299 | 2.819274 | 6.475449e-05 | 0.09959236 | 0 | 0 | 0
322 | 11826.22 | 2011-01-10 15:04 | 1980.985 | 2 | 2 | 0.5501166 | 3.986935 | 1.051887 | 0.7828146 | 4.21958 | 2.819274 | 3.237724e-05 | 0.09959236 | 0 | 0 | 0
323 | 11856.24 | 2011-01-10 15:05 | 2011 | 2 | 2 | 0.5501166 | 3.989202 | 1.056474 | 0.7828146 | 4.237872 | 2.819274 | 9.713173e-05 | 0.09959236 | 0 | 0 | 0
324 | 11886.25 | 2011-01-10 15:05 | 2041.015 | 2 | 2 | 0.5501166 | 3.991144 | 1.06106 | 0.7828146 | 4.256173 | 2.819274 | 3.237724e-05 | 0.09959236 | 0 | 0 | 0
325 | 11916.27 | 2011-01-10 15:06 | 2071.03 | 2 | 2 | 0.549936 | 3.993249 | 1.065647 | 0.7828146 | 4.274483 | 2.819274 | 3.237724e-05 | 0.09959236 | 0 | 0 | 0
326 | 11946.28 | 2011-01-10 15:06 | 2101.045 | 2 | 2 | 0.549936 | 3.995353 | 1.070234 | 0.7828146 | 4.292804 | 2.819274 | 6.475449e-05 | 0.09959236 | 0 | 0 | 0
327 | 11976.3 | 2011-01-10 15:07 | 2131.061 | 2 | 2 | 0.5501166 | 3.99762 | 1.07482 | 0.7828146 | 4.311134 | 2.819274 | 6.475449e-05 | 0.09959236 | 0 | 0 | 0
328 | 12006.31 | 2011-01-10 15:07 | 2161.076 | 2 | 2 | 0.5501166 | 3.999562 | 1.079407 | 0.7828146 | 4.329474 | 2.819274 | 6.475449e-05 | 0.09959236 | 0 | 0 | 0
329 | 12036.33 | 2011-01-10 15:08 | 2191.091 | 2 | 2 | 0.5502972 | 4.001991 | 1.083993 | 0.7828146 | 4.347824 | 2.819274 | 9.717941e-05 | 0.09959236 | 0 | 0 | 0
330 | 12066.34 | 2011-01-10 15:08 | 2221.106 | 2 | 2 | 0.5497554 | 4.003933 | 1.08858 | 0.7828146 | 4.366183 | 2.819274 | 3.242493e-05 | 0.09959236 | 0 | 0 | 0
331 | 12096.36 | 2011-01-10 15:09 | 2251.121 | 2 | 2 | 0.5501166 | 4.0062 | 1.093166 | 0.7828146 | 4.384553 | 2.819274 | 6.475449e-05 | 0.09959236 | 0 | 0 | 0
332 | 12126.37 | 2011-01-10 15:09 | 2281.136 | 2 | 2 | 0.549936 | 4.008466 | 1.097753 | 0.7828146 | 4.402934 | 2.819274 | 6.475449e-05 | 0.09959236 | 0 | 0 | 0
333 | 12156.39 | 2011-01-10 15:10 | 2311.151 | 2 | 2 | 0.5501166 | 4.010571 | 1.10234 | 0.7828146 | 4.421324 | 2.819274 | 3.232956e-05 | 0.09959236 | 0 | 0 | 0
334 | 12186.4 | 2011-01-10 15:10 | 2341.167 | 2 | 2 | 0.5502972 | 4.013161 | 1.106926 | 0.7828146 | 4.439724 | 2.819274 | 9.708405e-05 | 0.09959236 | 0 | 0 | 0
335 | 12216.42 | 2011-01-10 15:11 | 2371.184 | 2 | 2 | 0.5501166 | 4.015265 | 1.111513 | 0.7828146 | 4.458137 | 2.819274 | 9.717941e-05 | 0.09959236 | 0 | 0 | 0
336 | 12246.43 | 2011-01-10 15:11 | 2401.197 | 2 | 2 | 0.549936 | 4.017532 | 1.1161 | 0.7828146 | 4.476558 | 2.819274 | 3.242493e-05 | 0.09959236 | 0 | 0 | 0
337 | 12276.45 | 2011-01-10 15:12 | 2431.212 | 2 | 2 | 0.5501166 | 4.019798 | 1.120686 | 0.7828146 | 4.49499 | 2.819274 | 3.242493e-05 | 0.09959236 | 0 | 0 | 0
338 | 12306.46 | 2011-01-10 15:12 | 2461.227 | 2 | 2 | 0.5501166 | 4.022226 | 1.125273 | 0.7828146 | 4.513433 | 2.819274 | 3.232956e-05 | 0.09959236 | 0 | 0 | 0
339 | 12336.48 | 2011-01-10 15:13 | 2491.243 | 2 | 2 | 0.5501166 | 4.024655 | 1.129859 | 0.7828146 | 4.531884 | 2.819274 | 6.475449e-05 | 0.09959236 | 0 | 0 | 0
340 | 12366.5 | 2011-01-10 15:13 | 2521.258 | 2 | 2 | 0.549936 | 4.026921 | 1.134444 | 0.7828146 | 4.550346 | 2.819274 | 3.242493e-05 | 0.09959236 | 0 | 0 | 0
341 | 12396.51 | 2011-01-10 15:14 | 2551.273 | 2 | 2 | 0.549936 | 4.029511 | 1.13903 | 0.7828146 | 4.568819 | 2.819274 | 6.475449e-05 | 0.09959236 | 0 | 0 | 0
342 | 12426.53 | 2011-01-10 15:14 | 2581.288 | 2 | 2 | 0.549936 | 4.032102 | 1.143616 | 0.7828146 | 4.587303 | 2.819274 | 9.717941e-05 | 0.09959236 | 0 | 0 | 0
343 | 12456.54 | 2011-01-10 15:15 | 2611.303 | 2 | 2 | 0.5501166 | 4.03453 | 1.148202 | 0.7828146 | 4.605799 | 2.819274 | 6.475449e-05 | 0.09959236 | 0 | 0 | 0
344 | 12486.56 | 2011-01-10 15:15 | 2641.318 | 2 | 2 | 0.549936 | 4.036958 | 1.152788 | 0.7828146 | 4.624305 | 2.819274 | 6.475449e-05 | 0.09959236 | 0 | 0 | 0
345 | 12516.57 | 2011-01-10 15:16 | 2671.334 | 2 | 2 | 0.5502972 | 4.039548 | 1.157374 | 0.7828146 | 4.642827 | 2.819274 | 9.708405e-05 | 0.09959236 | 0 | 0 | 0
346 | 12546.59 | 2011-01-10 15:16 | 2701.349 | 2 | 2 | 0.549936 | 4.041976 | 1.161961 | 0.7828146 | 4.66136 | 2.819274 | 6.475449e-05 | 0.09959236 | 0 | 0 | 0
347 | 12576.6 | 2011-01-10 15:17 | 2731.364 | 2 | 2 | 0.549936 | 4.044405 | 1.166547 | 0.7828146 | 4.679905 | 2.819274 | 0 | 0.09959236 | 0 | 0 | 0
348 | 12606.62 | 2011-01-10 15:17 | 2761.379 | 2 | 2 | 0.5501166 | 4.047157 | 1.171134 | 0.7828146 | 4.698463 | 2.819274 | 6.475449e-05 | 0.09959236 | 0 | 0 | 0
349 | 12636.63 | 2011-01-10 15:18 | 2791.394 | 2 | 2 | 0.5502972 | 4.049909 | 1.175721 | 0.7828146 | 4.717032 | 2.819274 | 9.708405e-05 | 0.09959236 | 0 | 0 | 0
350 | 12666.65 | 2011-01-10 15:18 | 2821.409 | 2 | 2 | 0.5501166 | 4.052499 | 1.180308 | 0.7828146 | 4.735614 | 2.819274 | 6.475449e-05 | 0.09959236 | 0 | 0 | 0
351 | 12696.66 | 2011-01-10 15:19 | 2851.424 | 2 | 2 | 0.5501166 | 4.055089 | 1.184894 | 0.7828146 | 4.754207 | 2.819274 | 3.232956e-05 | 0.09959236 | 0 | 0 | 0
352 | 12726.68 | 2011-01-10 15:19 | 2881.439 | 2 | 2 | 0.5501166 | 4.057841 | 1.189481 | 0.7828146 | 4.772813 | 2.819274 | 6.475449e-05 | 0.09959236 | 0 | 0 | 0
353 | 12756.69 | 2011-01-10 15:20 | 2911.455 | 2 | 2 | 0.5501166 | 4.060593 | 1.194068 | 0.7828146 | 4.791433 | 2.819274 | 9.708405e-05 | 0.09959236 | 0 | 0 | 0
354 | 12786.71 | 2011-01-10 15:20 | 2941.47 | 2 | 2 | 0.5501166 | 4.063345 | 1.198655 | 0.7828146 | 4.810064 | 2.819274 | 6.475449e-05 | 0.09959236 | 0 | 0 | 0
355 | 12816.72 | 2011-01-10 15:21 | 2971.485 | 2 | 2 | 0.5501166 | 4.066097 | 1.203241 | 0.7828146 | 4.828707 | 2.819274 | 6.475449e-05 | 0.09959236 | 0 | 0 | 0
356 | 12846.74 | 2011-01-10 15:21 | 3001.5 | 2 | 2 | 0.5501166 | 4.069011 | 1.207828 | 0.7828146 | 4.847364 | 2.819274 | 6.475449e-05 | 0.09959236 | 0 | 0 | 0
357 | 12876.75 | 2011-01-10 15:22 | 3031.515 | 2 | 2 | 0.5501166 | 4.071764 | 1.212415 | 0.7828146 | 4.866034 | 2.819274 | 3.242493e-05 | 0.09959236 | 0 | 0 | 0
358 | 12906.77 | 2011-01-10 15:22 | 3061.531 | 2 | 2 | 0.5501166 | 4.074677 | 1.217001 | 0.7828146 | 4.884717 | 2.819274 | 6.475449e-05 | 0.09959236 | 0 | 0 | 0
359 | 12936.78 | 2011-01-10 15:23 | 3091.546 | 2 | 2 | 0.5501166 | 4.077591 | 1.221588 | 0.7828146 | 4.903414 | 2.819274 | 6.475449e-05 | 0.09959236 | 0 | 0 | 0
360 | 12966.8 | 2011-01-10 15:23 | 3121.561 | 2 | 2 | 0.549936 | 4.080667 | 1.226175 | 0.7828146 | 4.922124 | 2.819274 | 9.708405e-05 | 0.09959236 | 0 | 0 | 0
361 | 12996.81 | 2011-01-10 15:24 | 3151.576 | 2 | 2 | 0.5502972 | 4.083905 | 1.230761 | 0.7828146 | 4.940848 | 2.819274 | 0.000129509 | 0.09959236 | 0 | 0 | 0
362 | 13026.83 | 2011-01-10 15:24 | 3181.591 | 2 | 2 | 0.5502972 | 4.086657 | 1.235348 | 0.7828146 | 4.959585 | 2.819274 | 3.242493e-05 | 0.09959236 | 0 | 0 | 0
363 | 13056.84 | 2011-01-10 15:25 | 3211.606 | 2 | 2 | 0.5501166 | 4.089571 | 1.239935 | 0.7828146 | 4.978337 | 2.819274 | 6.475449e-05 | 0.09959236 | 0 | 0 | 0
364 | 13086.86 | 2011-01-10 15:25 | 3241.622 | 2 | 2 | 0.5501166 | 4.092647 | 1.244522 | 0.7828146 | 4.997102 | 2.819274 | 6.475449e-05 | 0.09959236 | 0 | 0 | 0
365 | 13116.87 | 2011-01-10 15:26 | 3271.637 | 2 | 2 | 0.5501166 | 4.095884 | 1.249108 | 0.7828146 | 5.015882 | 2.819274 | 6.475449e-05 | 0.09959236 | 0 | 0 | 0
366 | 13146.89 | 2011-01-10 15:26 | 3301.652 | 2 | 2 | 0.5501166 | 4.09896 | 1.253695 | 0.7828146 | 5.034675 | 2.819274 | 9.717941e-05 | 0.09959236 | 0 | 0 | 0
367 | 13176.9 | 2011-01-10 15:27 | 3331.667 | 2 | 2 | 0.5501166 | 4.102036 | 1.258282 | 0.7828146 | 5.053484 | 2.819274 | 9.708405e-05 | 0.09959236 | 0 | 0 | 0
368 | 13206.92 | 2011-01-10 15:27 | 3361.682 | 2 | 2 | 0.5502972 | 4.105436 | 1.262868 | 0.7828146 | 5.072306 | 2.819274 | 9.717941e-05 | 0.09959236 | 0 | 0 | 0
369 | 13236.93 | 2011-01-10 15:28 | 3391.697 | 2 | 2 | 0.5501166 | 4.10835 | 1.267455 | 0.7828146 | 5.091143 | 2.819274 | 3.242493e-05 | 0.09959236 | 0 | 0 | 0
370 | 13266.95 | 2011-01-10 15:28 | 3421.712 | 2 | 2 | 0.5502972 | 4.111749 | 1.272042 | 0.7828146 | 5.109995 | 2.819274 | 0.000129509 | 0.09959236 | 0 | 0 | 0
371 | 13296.97 | 2011-01-10 15:29 | 3451.728 | 2 | 2 | 0.5502972 | 4.114987 | 1.276629 | 0.7828146 | 5.128861 | 2.819274 | 9.708405e-05 | 0.09959236 | 0 | 0 | 0
372 | 13326.98 | 2011-01-10 15:29 | 3481.743 | 2 | 2 | 0.549936 | 4.118062 | 1.281215 | 0.7828146 | 5.147743 | 2.819274 | 6.475449e-05 | 0.09959236 | 0 | 0 | 0
373 | 13357 | 2011-01-10 15:30 | 3511.758 | 2 | 2 | 0.5501166 | 4.121462 | 1.285802 | 0.7828146 | 5.166639 | 2.819274 | 9.717941e-05 | 0.09959236 | 0 | 0 | 0
374 | 13387.01 | 2011-01-10 15:30 | 3541.773 | 2 | 2 | 0.5501166 | 4.1247 | 1.290389 | 0.7828146 | 5.185551 | 2.819274 | 3.242493e-05 | 0.09959236 | 0 | 0 | 0
375 | 13417.03 | 2011-01-10 15:31 | 3571.789 | 2 | 2 | 0.5501166 | 4.128262 | 1.294975 | 0.7828146 | 5.204478 | 2.819274 | 0.000129509 | 0.09959236 | 0 | 0 | 0
376 | 13447.03 | 2011-01-10 15:31 | 3601.79 | 2 | 2 | 0.5502972 | 4.131661 | 1.29956 | 0.7828146 | 5.223412 | 2.819274 | 0.000129509 | 0.09959236 | 0 | 0 | 0
377 | 13477.04 | 2011-01-10 15:32 | 3631.803 | 2 | 2 | 0.5502972 | 4.135061 | 1.304146 | 0.7828146 | 5.242369 | 2.819274 | 9.717941e-05 | 0.09959236 | 0 | 0 | 0
378 | 13507.06 | 2011-01-10 15:32 | 3661.818 | 2 | 2 | 0.5501166 | 4.13846 | 1.308733 | 0.7828146 | 5.261343 | 2.819274 | 9.708405e-05 | 0.09959236 | 0 | 0 | 0
379 | 13537.07 | 2011-01-10 15:33 | 3691.833 | 2 | 2 | 0.5501166 | 4.142022 | 1.31332 | 0.7828146 | 5.280334 | 2.819274 | 9.708405e-05 | 0.09959236 | 0 | 0 | 0
380 | 13567.09 | 2011-01-10 15:33 | 3721.848 | 2 | 2 | 0.5502972 | 4.145745 | 1.317907 | 0.7828146 | 5.29934 | 2.819274 | 0.000129509 | 0.09959236 | 0 | 0 | 0
381 | 13597.1 | 2011-01-10 15:34 | 3751.863 | 2 | 2 | 0.5501166 | 4.149145 | 1.322493 | 0.7828146 | 5.318362 | 2.819274 | 0.000129509 | 0.09959236 | 0 | 0 | 0
382 | 13627.12 | 2011-01-10 15:34 | 3781.879 | 2 | 2 | 0.5501166 | 4.152544 | 1.32708 | 0.7828146 | 5.337401 | 2.819274 | 6.475449e-05 | 0.09959236 | 0 | 0 | 0
383 | 13657.13 | 2011-01-10 15:35 | 3811.894 | 2 | 2 | 0.5501166 | 4.156106 | 1.331667 | 0.7828146 | 5.356456 | 2.819274 | 3.242493e-05 | 0.09959236 | 0 | 0 | 0
384 | 13687.15 | 2011-01-10 15:35 | 3841.909 | 2 | 2 | 0.5501166 | 4.159829 | 1.336253 | 0.7828146 | 5.375527 | 2.819274 | 0.000129509 | 0.09959236 | 0 | 0 | 0
385 | 13717.16 | 2011-01-10 15:36 | 3871.924 | 2 | 2 | 0.5502972 | 4.163714 | 1.34084 | 0.7828146 | 5.394615 | 2.819274 | 0.0001942635 | 0.09959236 | 0 | 0 | 0
386 | 13747.18 | 2011-01-10 15:36 | 3901.939 | 2 | 2 | 0.5501166 | 4.167114 | 1.345427 | 0.7828146 | 5.413719 | 2.819274 | 9.717941e-05 | 0.09959236 | 0 | 0 | 0
387 | 13777.19 | 2011-01-10 15:37 | 3931.954 | 2 | 2 | 0.549936 | 4.170514 | 1.350013 | 0.7828146 | 5.432841 | 2.819274 | 6.475449e-05 | 0.09959236 | 0 | 0 | 0
388 | 13807.21 | 2011-01-10 15:37 | 3961.97 | 2 | 2 | 0.5501166 | 4.174399 | 1.3546 | 0.7828146 | 5.451979 | 2.819274 | 9.708405e-05 | 0.09959236 | 0 | 0 | 0
389 | 13837.22 | 2011-01-10 15:38 | 3991.985 | 2 | 2 | 0.5501166 | 4.178123 | 1.359187 | 0.7828146 | 5.471134 | 2.819274 | 0.0001619339 | 0.09959236 | 0 | 0 | 0
390 | 13867.24 | 2011-01-10 15:38 | 4022 | 2 | 2 | 0.5502972 | 4.181846 | 1.363773 | 0.7828146 | 5.490306 | 2.819274 | 6.475449e-05 | 0.09959236 | 0 | 0 | 0
391 | 13897.25 | 2011-01-10 15:39 | 4052.015 | 2 | 2 | 0.5501166 | 4.185731 | 1.36836 | 0.7828146 | 5.509496 | 2.819274 | 9.708405e-05 | 0.09959236 | 0 | 0 | 0
392 | 13927.27 | 2011-01-10 15:39 | 4082.03 | 2 | 2 | 0.5501166 | 4.189616 | 1.372947 | 0.7828146 | 5.528703 | 2.819274 | 0.0001618385 | 0.09959236 | 0 | 0 | 0
393 | 13957.28 | 2011-01-10 15:40 | 4112.045 | 2 | 2 | 0.5501166 | 4.19334 | 1.377534 | 0.7828146 | 5.547928 | 2.819274 | 9.717941e-05 | 0.09959236 | 0 | 0 | 0
394 | 13987.3 | 2011-01-10 15:40 | 4142.061 | 2 | 2 | 0.549936 | 4.197063 | 1.38212 | 0.7828146 | 5.567171 | 2.819274 | 9.717941e-05 | 0.09959236 | 0 | 0 | 0
395 | 14008.06 | 2011-01-10 15:41 | 4162.826 | 2 | 2 | 0.5502972 | 4.200139 | 1.385293 | 0.7828146 | 5.580494 | 2.819274 | 0.000129509 | 0.09959236 | 0 | 0 | 0
396 | 14038.08 | 2011-01-10 15:41 | 30.01528 | 3 | 2 | 0 | 4.106245 | 1.385293 | 0.7828146 | 5.580494 | 2.819274 | -0.0004209518 | 0.09959236 | 0 | 0 | 0
397 | 14068.09 | 2011-01-10 15:42 | 60.03035 | 3 | 2 | 0 | 4.094428 | 1.385293 | 0.7828146 | 5.580494 | 2.819274 | -0.0002913475 | 0.09959236 | 0 | 0 | 0
398 | 14098.11 | 2011-01-10 15:42 | 90.04555 | 3 | 2 | 0 | 4.087466 | 1.385293 | 0.7828146 | 5.580494 | 2.819274 | -0.000129509 | 0.09959236 | 0 | 0 | 0
399 | 14128.08 | 2011-01-10 15:43 | 120.0138 | 3 | 2 | 0 | 4.082772 | 1.385293 | 0.7828146 | 5.580494 | 2.819274 | -9.708405e-05 | 0.09959236 | 0 | 0 | 0
400 | 14128.08 | 2011-01-10 15:43 | 2.636571147e-06 | 4 | 2 | 1.016269 | 4.199815 | 1.385293 | 0.7828146 | 5.580494 | 2.819274 | 0 | 0.09959236 | 0 | 0 | 0
401 | 14128.7 | 2011-01-10 15:43 | 0.6249822 | 4 | 2 | 0.9656985 | 4.199815 | 1.385464 | 0.7828146 | 5.58121 | 2.819274 | 0 | 0.09959236 | 0 | 0 | 0
402 | 14130.5 | 2011-01-10 15:43 | 2.421841 | 4 | 2 | 0.9154892 | 4.199815 | 1.385932 | 0.7828146 | 5.583177 | 2.819274 | 0 | 0.09959236 | 0 | 0 | 0
403 | 14133.28 | 2011-01-10 15:43 | 5.203036 | 4 | 2 | 0.8652798 | 4.199653 | 1.386619 | 0.7828146 | 5.586062 | 2.819274 | -3.232956e-05 | 0.09959236 | 0 | 0 | 0
404 | 14137.16 | 2011-01-10 15:43 | 9.078065 | 4 | 2 | 0.8150705 | 4.199815 | 1.387523 | 0.7828146 | 5.589855 | 2.819274 | 0 | 0.09959236 | 0 | 0 | 0
405 | 14142.23 | 2011-01-10 15:43 | 14.15608 | 4 | 2 | 0.7650416 | 4.199653 | 1.388636 | 0.7828146 | 5.594531 | 2.819274 | 0 | 0.09959236 | 0 | 0 | 0
406 | 14148.89 | 2011-01-10 15:43 | 20.81217 | 4 | 2 | 0.7150129 | 4.199815 | 1.390003 | 0.7828146 | 5.600271 | 2.819274 | 0 | 0.09959236 | 0 | 0 | 0
407 | 14157.64 | 2011-01-10 15:43 | 29.56206 | 4 | 2 | 0.6646229 | 4.199815 | 1.391677 | 0.7828146 | 5.607302 | 2.819274 | 0 | 0.09959236 | 0 | 0 | 0
408 | 14169.74 | 2011-01-10 15:43 | 41.65823 | 4 | 2 | 0.6142329 | 4.199653 | 1.393821 | 0.7828146 | 5.616309 | 2.819274 | 0 | 0.09959236 | 0 | 0 | 0
409 | 14187.72 | 2011-01-10 15:44 | 59.63969 | 4 | 2 | 0.5642042 | 4.199653 | 1.396756 | 0.7828146 | 5.628635 | 2.819274 | -3.232956e-05 | 0.09959236 | 0 | 0 | 0
410 | 14218.11 | 2011-01-10 15:44 | 90.03228 | 4 | 2 | 0.5141754 | 4.199653 | 1.40129 | 0.7828146 | 5.647675 | 2.819274 | -3.232956e-05 | 0.09959236 | 0 | 0 | 0
411 | 14276.9 | 2011-01-10 15:45 | 148.8258 | 4 | 2 | 0.4641466 | 4.199653 | 1.409238 | 0.7828146 | 5.681057 | 2.819274 | -3.232956e-05 | 0.09959236 | 0 | 0 | 0
412 | 14373.61 | 2011-01-10 15:47 | 245.5274 | 4 | 2 | 0.4137566 | 4.199653 | 1.421002 | 0.7828146 | 5.730464 | 2.819274 | -3.232956e-05 | 0.09959236 | 0 | 0 | 0
413 | 14500.68 | 2011-01-10 15:49 | 372.6039 | 4 | 2 | 0.3637278 | 4.199653 | 1.434713 | 0.7828146 | 5.788045 | 2.819274 | -3.232956e-05 | 0.09959236 | 0 | 0 | 0
414 | 14652.87 | 2011-01-10 15:52 | 524.7887 | 4 | 2 | 0.3136991 | 4.199815 | 1.449011 | 0.7828146 | 5.848094 | 2.819274 | 0 | 0.09959236 | 0 | 0 | 0
415 | 14838.36 | 2011-01-10 15:55 | 710.2858 | 4 | 2 | 0.2636703 | 4.199815 | 1.463848 | 0.7828146 | 5.910407 | 2.819274 | 0 | 0.09959236 | 0 | 0 | 0
416 | 15064.94 | 2011-01-10 15:58 | 936.8605 | 4 | 2 | 0.2136415 | 4.199653 | 1.478826 | 0.7828146 | 5.973311 | 2.819274 | 0 | 0.09959236 | 0 | 0 | 0
417 | 15363.04 | 2011-01-10 16:03 | 1234.965 | 4 | 2 | 0.1636128 | 4.199653 | 1.494372 | 0.7828146 | 6.038604 | 2.819274 | -3.232956e-05 | 0.09959236 | 0 | 0 | 0
418 | 15790.99 | 2011-01-10 16:11 | 1662.912 | 4 | 2 | 0.1134034 | 4.199815 | 1.510665 | 0.7828146 | 6.107029 | 2.819274 | -3.242493e-05 | 0.09959236 | 0 | 0 | 0
419 | 16559.24 | 2011-01-10 16:23 | 2431.166 | 4 | 2 | 0.06337462 | 4.199653 | 1.528953 | 0.7828146 | 6.183836 | 2.819274 | 0 | 0.09959236 | 0 | 0 | 0
420 | 16914.11 | 2011-01-10 16:29 | 2786.035 | 4 | 2 | 0.04982892 | 4.199815 | 1.534535 | 0.7828146 | 6.207279 | 2.819274 | 3.232956e-05 | 0.09959236 | 0 | 0 | 0
421 | 16944.13 | 2011-01-10 16:30 | 30.01509 | 5 | 2 | 0 | 4.191235 | 1.534535 | 0.7828146 | 6.207279 | 2.819274 | -3.242493e-05 | 0.09959236 | 0 | 0 | 0
422 | 16974.13 | 2011-01-10 16:30 | 60.01461 | 5 | 2 | 0 | 4.189778 | 1.534535 | 0.7828146 | 6.207279 | 2.819274 | -3.232956e-05 | 0.09959236 | 0 | 0 | 0
423 | 16974.31 | 2011-01-10 16:30 | 0.1873589 | 6 | 2 | 0.000703194 | 4.190588 | 1.534535 | 0.7828146 | 6.20728 | 2.819274 | 0 | 0.09977262 | 0 | 0 | 0
424 | 16979.14 | 2011-01-10 16:30 | 5.015313 | 6 | 2 | 0.000703194 | 4.189616 | 1.534536 | 0.7828146 | 6.207283 | 2.819274 | -6.475449e-05 | 0.09977262 | 0 | 0 | 0
425 | 17009.16 | 2011-01-10 16:31 | 30.01516 | 7 | 2 | -1.099568 | 3.996972 | 1.534536 | 0.7919834 | 6.207283 | 2.856145 | -0.001036072 | 0.09977262 | 0 | 0 | 0
426 | 17039.17 | 2011-01-10 16:31 | 60.03027 | 7 | 2 | -1.099568 | 3.963138 | 1.534536 | 0.801152 | 6.207283 | 2.892627 | -0.0007770538 | 0.09977262 | 0 | 0 | 0
427 | 17069.19 | 2011-01-10 16:32 | 90.04551 | 7 | 2 | -1.099568 | 3.939341 | 1.534536 | 0.8103206 | 6.207283 | 2.928849 | -0.0005180359 | 0.09977262 | 0 | 0 | 0
428 | 17099.2 | 2011-01-10 16:32 | 120.0606 | 7 | 2 | -1.099388 | 3.9204 | 1.534536 | 0.8194893 | 6.207283 | 2.964878 | -0.0004856586 | 0.09977262 | 0 | 0 | 0
429 | 17129.22 | 2011-01-10 16:33 | 150.0758 | 7 | 2 | -1.099568 | 3.904536 | 1.534536 | 0.8286579 | 6.207283 | 3.000749 | -0.0003885269 | 0.09977262 | 0 | 0 | 0
430 | 17159.23 | 2011-01-10 16:33 | 180.091 | 7 | 2 | -1.099749 | 3.890128 | 1.534536 | 0.8378265 | 6.207283 | 3.036481 | -0.0003561497 | 0.09977262 | 0 | 0 | 0
431 | 17189.25 | 2011-01-10 16:34 | 210.1063 | 7 | 2 | -1.099749 | 3.877015 | 1.534536 | 0.8469952 | 6.207283 | 3.072088 | -0.0003561497 | 0.09977262 | 0 | 0 | 0
432 | 17219.26 | 2011-01-10 16:34 | 240.1213 | 7 | 2 | -1.099568 | 3.86455 | 1.534536 | 0.8561637 | 6.207283 | 3.107577 | -0.0003237724 | 0.09977262 | 0 | 0 | 0
433 | 17249.28 | 2011-01-10 16:35 | 270.1365 | 7 | 2 | -1.099749 | 3.852408 | 1.534536 | 0.8653324 | 6.207283 | 3.142954 | -0.0003237724 | 0.09977262 | 0 | 0 | 0
434 | 17279.29 | 2011-01-10 16:35 | 300.1518 | 7 | 2 | -1.099749 | 3.840914 | 1.534536 | 0.8745011 | 6.207283 | 3.178223 | -0.000259018 | 0.09977262 | 0 | 0 | 0
435 | 17309.31 | 2011-01-10 16:36 | 330.167 | 7 | 2 | -1.099749 | 3.829582 | 1.534536 | 0.8836698 | 6.207283 | 3.213387 | -0.0003237724 | 0.09977262 | 0 | 0 | 0
436 | 17339.33 | 2011-01-10 16:36 | 360.1833 | 7 | 2 | -1.099749 | 3.818736 | 1.534536 | 0.8928388 | 6.207283 | 3.24845 | -0.0002913952 | 0.09977262 | 0 | 0 | 0
437 | 17369.34 | 2011-01-10 16:37 | 390.1971 | 7 | 2 | -1.099749 | 3.80789 | 1.534536 | 0.9020071 | 6.207283 | 3.283411 | -0.0002913952 | 0.09977262 | 0 | 0 | 0
438 | 17399.35 | 2011-01-10 16:37 | 420.2123 | 7 | 2 | -1.099749 | 3.797529 | 1.534536 | 0.9111758 | 6.207283 | 3.318277 | -0.0002913952 | 0.09977262 | 0 | 0 | 0
439 | 17429.37 | 2011-01-10 16:38 | 450.2299 | 7 | 2 | -1.099568 | 3.78733 | 1.534536 | 0.9203453 | 6.207283 | 3.353052 | -0.0002913952 | 0.09977262 | 0 | 0 | 0
440 | 17459.38 | 2011-01-10 16:38 | 480.2426 | 7 | 2 | -1.099568 | 3.777779 | 1.534536 | 0.9295132 | 6.207283 | 3.38773 | -0.0002266407 | 0.09977262 | 0 | 0 | 0
441 | 17489.4 | 2011-01-10 16:39 | 510.2578 | 7 | 2 | -1.099749 | 3.768389 | 1.534536 | 0.9386819 | 6.207283 | 3.422324 | -0.000259018 | 0.09977262 | 0 | 0 | 0
442 | 17519.42 | 2011-01-10 16:39 | 540.2729 | 7 | 2 | -1.099568 | 3.759 | 1.534536 | 0.9478506 | 6.207283 | 3.456832 | -0.000259018 | 0.09977262 | 0 | 0 | 0
443 | 17549.43 | 2011-01-10 16:40 | 570.2881 | 7 | 2 | -1.099568 | 3.750097 | 1.534536 | 0.9570194 | 6.207283 | 3.491258 | -0.0002266407 | 0.09977262 | 0 | 0 | 0
444 | 17579.45 | 2011-01-10 16:40 | 600.3032 | 7 | 2 | -1.099749 | 3.741193 | 1.534536 | 0.9661882 | 6.207283 | 3.525602 | -0.000259018 | 0.09977262 | 0 | 0 | 0
445 | 17609.46 | 2011-01-10 16:41 | 630.3184 | 7 | 2 | -1.099749 | 3.732937 | 1.534536 | 0.9753569 | 6.207283 | 3.559867 | -0.0001942635 | 0.09977262 | 0 | 0 | 0
446 | 17639.48 | 2011-01-10 16:41 | 660.3335 | 7 | 2 | -1.099568 | 3.72468 | 1.534536 | 0.9845256 | 6.207283 | 3.594055 | -0.0001942635 | 0.09977262 | 0 | 0 | 0
447 | 17669.49 | 2011-01-10 16:42 | 690.3487 | 7 | 2 | -1.099749 | 3.716424 | 1.534536 | 0.9936944 | 6.207283 | 3.628167 | -0.0002266407 | 0.09977262 | 0 | 0 | 0
448 | 17699.51 | 2011-01-10 16:42 | 720.3639 | 7 | 2 | -1.09993 | 3.70833 | 1.534536 | 1.002863 | 6.207283 | 3.662205 | -0.0002266407 | 0.09977262 | 0 | 0 | 0
449 | 17729.52 | 2011-01-10 16:43 | 750.379 | 7 | 2 | -1.099749 | 3.700397 | 1.534536 | 1.012032 | 6.207283 | 3.69617 | -0.0001942635 | 0.09977262 | 0 | 0 | 0
450 | 17759.54 | 2011-01-10 16:43 | 780.3942 | 7 | 2 | -1.099749 | 3.692789 | 1.534536 | 1.021201 | 6.207283 | 3.730064 | -0.0002266407 | 0.09977262 | 0 | 0 | 0
451 | 17789.55 | 2011-01-10 16:44 | 810.4093 | 7 | 2 | -1.099568 | 3.68518 | 1.534536 | 1.030369 | 6.207283 | 3.763887 | -0.0002266407 | 0.09977262 | 0 | 0 | 0
452 | 17819.57 | 2011-01-10 16:44 | 840.4245 | 7 | 2 | -1.099568 | 3.677733 | 1.534536 | 1.039538 | 6.207283 | 3.797642 | -0.0001942635 | 0.09977262 | 0 | 0 | 0
453 | 17849.58 | 2011-01-10 16:45 | 870.4396 | 7 | 2 | -1.099749 | 3.670449 | 1.534536 | 1.048707 | 6.207283 | 3.831328 | -0.0001618862 | 0.09977262 | 0 | 0 | 0
454 | 17879.6 | 2011-01-10 16:45 | 900.4549 | 7 | 2 | -1.099749 | 3.663002 | 1.534536 | 1.057876 | 6.207283 | 3.864948 | -0.0002266407 | 0.09977262 | 0 | 0 | 0
455 | 17909.61 | 2011-01-10 16:46 | 930.47 | 7 | 2 | -1.099568 | 3.656203 | 1.534536 | 1.067045 | 6.207283 | 3.898502 | -0.0001618862 | 0.09977262 | 0 | 0 | 0
456 | 17939.63 | 2011-01-10 16:46 | 960.4851 | 7 | 2 | -1.099568 | 3.64908 | 1.534536 | 1.076213 | 6.207283 | 3.931991 | -0.0001942635 | 0.09977262 | 0 | 0 | 0
457 | 17969.64 | 2011-01-10 16:47 | 990.5003 | 7 | 2 | -1.099749 | 3.642281 | 1.534536 | 1.085382 | 6.207283 | 3.965416 | -0.0001618862 | 0.09977262 | 0 | 0 | 0
458 | 17999.66 | 2011-01-10 16:47 | 1020.515 | 7 | 2 | -1.09993 | 3.635158 | 1.534536 | 1.094551 | 6.207283 | 3.998778 | -0.0002266407 | 0.09977262 | 0 | 0 | 0
459 | 18029.67 | 2011-01-10 16:48 | 1050.531 | 7 | 2 | -1.099749 | 3.628682 | 1.534536 | 1.103719 | 6.207283 | 4.032079 | -0.0001618862 | 0.09977262 | 0 | 0 | 0
460 | 18059.69 | 2011-01-10 16:48 | 1080.546 | 7 | 2 | -1.099568 | 3.622207 | 1.534536 | 1.112888 | 6.207283 | 4.065319 | -0.000129509 | 0.09977262 | 0 | 0 | 0
461 | 18089.7 | 2011-01-10 16:49 | 1110.561 | 7 | 2 | -1.099568 | 3.615893 | 1.534536 | 1.122057 | 6.207283 | 4.0985 | -0.000129509 | 0.09977262 | 0 | 0 | 0
462 | 18119.72 | 2011-01-10 16:49 | 1140.576 | 7 | 2 | -1.099568 | 3.60958 | 1.534536 | 1.131226 | 6.207283 | 4.131623 | -0.0001618862 | 0.09977262 | 0 | 0 | 0
463 | 18149.74 | 2011-01-10 16:50 | 1170.594 | 7 | 2 | -1.099749 | 3.603428 | 1.534536 | 1.140395 | 6.207283 | 4.164691 | -0.000129509 | 0.09977262 | 0 | 0 | 0
464 | 18179.75 | 2011-01-10 16:50 | 1200.606 | 7 | 2 | -1.099568 | 3.597438 | 1.534536 | 1.149563 | 6.207283 | 4.197698 | -0.000129509 | 0.09977262 | 0 | 0 | 0
465 | 18209.76 | 2011-01-10 16:51 | 1230.622 | 7 | 2 | -1.099568 | 3.591449 | 1.534536 | 1.158732 | 6.207283 | 4.230654 | -9.713173e-05 | 0.09977262 | 0 | 0 | 0
466 | 18239.78 | 2011-01-10 16:51 | 1260.637 | 7 | 2 | -1.099749 | 3.585783 | 1.534536 | 1.1679 | 6.207283 | 4.263556 | -0.0001618862 | 0.09977262 | 0 | 0 | 0
467 | 18269.79 | 2011-01-10 16:52 | 1290.652 | 7 | 2 | -1.099568 | 3.580117 | 1.534536 | 1.177069 | 6.207283 | 4.296407 | -0.0001618862 | 0.09977262 | 0 | 0 | 0
468 | 18299.81 | 2011-01-10 16:52 | 1320.667 | 7 | 2 | -1.099568 | 3.574774 | 1.534536 | 1.186238 | 6.207283 | 4.329208 | -0.000129509 | 0.09977262 | 0 | 0 | 0
469 | 18329.82 | 2011-01-10 16:53 | 1350.682 | 7 | 2 | -1.099568 | 3.569594 | 1.534536 | 1.195407 | 6.207283 | 4.36196 | -0.0001618862 | 0.09977262 | 0 | 0 | 0
470 | 18359.84 | 2011-01-10 16:53 | 1380.697 | 7 | 2 | -1.099749 | 3.564414 | 1.534536 | 1.204575 | 6.207283 | 4.394663 | -0.000129509 | 0.09977262 | 0 | 0 | 0
471 | 18389.85 | 2011-01-10 16:54 | 1410.713 | 7 | 2 | -1.099568 | 3.559395 | 1.534536 | 1.213744 | 6.207283 | 4.427321 | -0.0001618862 | 0.09977262 | 0 | 0 | 0
472 | 18419.87 | 2011-01-10 16:54 | 1440.728 | 7 | 2 | -1.099749 | 3.554538 | 1.534536 | 1.222913 | 6.207283 | 4.459934 | -9.713173e-05 | 0.09977262 | 0 | 0 | 0
473 | 18449.89 | 2011-01-10 16:55 | 1470.743 | 7 | 2 | -1.099568 | 3.549844 | 1.534536 | 1.232082 | 6.207283 | 4.492504 | -0.000129509 | 0.09977262 | 0 | 0 | 0
474 | 18479.9 | 2011-01-10 16:55 | 1500.758 | 7 | 2 | -1.099749 | 3.545149 | 1.534536 | 1.24125 | 6.207283 | 4.52503 | -0.000129509 | 0.09977262 | 0 | 0 | 0
475 | 18509.92 | 2011-01-10 16:56 | 1530.773 | 7 | 2 | -1.099749 | 3.54094 | 1.534536 | 1.250419 | 6.207283 | 4.557515 | -0.000129509 | 0.09977262 | 0 | 0 | 0
476 | 18539.93 | 2011-01-10 16:56 | 1560.788 | 7 | 2 | -1.09993 | 3.536245 | 1.534536 | 1.259588 | 6.207283 | 4.58996 | -0.0001618862 | 0.09977262 | 0 | 0 | 0
477 | 18569.95 | 2011-01-10 16:57 | 1590.804 | 7 | 2 | -1.099749 | 3.532036 | 1.534536 | 1.268757 | 6.207283 | 4.622365 | -0.000129509 | 0.09977262 | 0 | 0 | 0
478 | 18599.96 | 2011-01-10 16:57 | 1620.819 | 7 | 2 | -1.099749 | 3.527665 | 1.534536 | 1.277925 | 6.207283 | 4.654731 | -0.000129509 | 0.09977262 | 0 | 0 | 0
479 | 18629.98 | 2011-01-10 16:58 | 1650.834 | 7 | 2 | -1.099568 | 3.523618 | 1.534536 | 1.287094 | 6.207283 | 4.687057 | -9.713173e-05 | 0.09977262 | 0 | 0 | 0
480 | 18659.99 | 2011-01-10 16:58 | 1680.849 | 7 | 2 | -1.099749 | 3.519409 | 1.534536 | 1.296263 | 6.207283 | 4.719345 | -9.713173e-05 | 0.09977262 | 0 | 0 | 0
481 | 18690.01 | 2011-01-10 16:59 | 1710.864 | 7 | 2 | -1.099568 | 3.515362 | 1.534536 | 1.305432 | 6.207283 | 4.751594 | -9.713173e-05 | 0.09977262 | 0 | 0 | 0
482 | 18720.02 | 2011-01-10 16:59 | 1740.88 | 7 | 2 | -1.099749 | 3.511153 | 1.534536 | 1.314601 | 6.207283 | 4.783806 | -9.713173e-05 | 0.09977262 | 0 | 0 | 0
483 | 18750.04 | 2011-01-10 17:00 | 1770.894 | 7 | 2 | -1.099749 | 3.507106 | 1.534536 | 1.323769 | 6.207283 | 4.81598 | -0.000129509 | 0.09977262 | 0 | 0 | 0
484 | 18780.05 | 2011-01-10 17:00 | 1800.91 | 7 | 2 | -1.099749 | 3.502735 | 1.534536 | 1.332938 | 6.207283 | 4.848116 | -0.000129509 | 0.09977262 | 0 | 0 | 0
485 | 18810.07 | 2011-01-10 17:01 | 1830.925 | 7 | 2 | -1.099568 | 3.498526 | 1.534536 | 1.342107 | 6.207283 | 4.880213 | -0.000129509 | 0.09977262 | 0 | 0 | 0
486 | 18840.08 | 2011-01-10 17:01 | 1860.94 | 7 | 2 | -1.09993 | 3.494317 | 1.534536 | 1.351276 | 6.207283 | 4.912271 | -0.0001618862 | 0.09977262 | 0 | 0 | 0
487 | 18870.1 | 2011-01-10 17:02 | 1890.955 | 7 | 2 | -1.09993 | 3.489946 | 1.534536 | 1.360445 | 6.207283 | 4.94429 | -0.000129509 | 0.09977262 | 0 | 0 | 0
488 | 18900.11 | 2011-01-10 17:02 | 1920.97 | 7 | 2 | -1.099749 | 3.485251 | 1.534536 | 1.369613 | 6.207283 | 4.976267 | -9.713173e-05 | 0.09977262 | 0 | 0 | 0
489 | 18930.13 | 2011-01-10 17:03 | 1950.985 | 7 | 2 | -1.099568 | 3.480395 | 1.534536 | 1.378782 | 6.207283 | 5.0082 | -0.000129509 | 0.09977262 | 0 | 0 | 0
490 | 18960.14 | 2011-01-10 17:03 | 1981.001 | 7 | 2 | -1.099749 | 3.475214 | 1.534536 | 1.387951 | 6.207283 | 5.040088 | -0.0001618862 | 0.09977262 | 0 | 0 | 0
491 | 18990.16 | 2011-01-10 17:04 | 2011.016 | 7 | 2 | -1.099749 | 3.469872 | 1.534536 | 1.39712 | 6.207283 | 5.071928 | -0.0001618862 | 0.09977262 | 0 | 0 | 0
492 | 19020.17 | 2011-01-10 17:04 | 2041.031 | 7 | 2 | -1.099749 | 3.464206 | 1.534536 | 1.406288 | 6.207283 | 5.103716 | -0.000129509 | 0.09977262 | 0 | 0 | 0
493 | 19050.19 | 2011-01-10 17:05 | 2071.046 | 7 | 2 | -1.099749 | 3.458055 | 1.534536 | 1.415457 | 6.207283 | 5.13545 | -0.0001942635 | 0.09977262 | 0 | 0 | 0
494 | 19080.2 | 2011-01-10 17:05 | 2101.061 | 7 | 2 | -1.099568 | 3.451255 | 1.534536 | 1.424626 | 6.207283 | 5.167125 | -0.0001618862 | 0.09977262 | 0 | 0 | 0
495 | 19110.22 | 2011-01-10 17:06 | 2131.076 | 7 | 2 | -1.099749 | 3.443323 | 1.534536 | 1.433794 | 6.207283 | 5.198733 | -0.000259018 | 0.09977262 | 0 | 0 | 0
496 | 19140.23 | 2011-01-10 17:06 | 2161.092 | 7 | 2 | -1.099749 | 3.434743 | 1.534536 | 1.442963 | 6.207283 | 5.230266 | -0.000259018 | 0.09977262 | 0 | 0 | 0
497 | 19170.25 | 2011-01-10 17:07 | 2191.107 | 7 | 2 | -1.09993 | 3.424706 | 1.534536 | 1.452132 | 6.207283 | 5.261713 | -0.0002913952 | 0.09977262 | 0 | 0 | 0
498 | 19200.26 | 2011-01-10 17:07 | 2221.122 | 7 | 2 | -1.09993 | 3.412889 | 1.534536 | 1.461301 | 6.207283 | 5.293061 | -0.0003885269 | 0.09977262 | 0 | 0 | 0
499 | 19230.28 | 2011-01-10 17:08 | 2251.137 | 7 | 2 | -1.099568 | 3.398966 | 1.534536 | 1.470469 | 6.207283 | 5.324291 | -0.0003885269 | 0.09977262 | 0 | 0 | 0
500 | 19260.29 | 2011-01-10 17:08 | 2281.152 | 7 | 2 | -1.099568 | 3.381806 | 1.534536 | 1.479638 | 6.207283 | 5.355378 | -0.0004532814 | 0.09977262 | 0 | 0 | 0
501 | 19290.31 | 2011-01-10 17:09 | 2311.167 | 7 | 2 | -1.099749 | 3.359952 | 1.534536 | 1.488807 | 6.207283 | 5.386287 | -0.0006475449 | 0.09977262 | 0 | 0 | 0
502 | 19320.32 | 2011-01-10 17:09 | 2341.182 | 7 | 2 | -1.099568 | 3.333079 | 1.534536 | 1.497976 | 6.207283 | 5.416976 | -0.0008094311 | 0.09977262 | 0 | 0 | 0
503 | 19350.34 | 2011-01-10 17:10 | 2371.2 | 7 | 2 | -1.09993 | 3.298921 | 1.534536 | 1.507145 | 6.207283 | 5.447388 | -0.001003694 | 0.09977262 | 0 | 0 | 0
504 | 19380.36 | 2011-01-10 17:10 | 2401.213 | 7 | 2 | -1.099568 | 3.254564 | 1.534536 | 1.516313 | 6.207283 | 5.477439 | -0.001327467 | 0.09977262 | 0 | 0 | 0
505 | 19410.37 | 2011-01-10 17:11 | 2431.228 | 7 | 2 | -1.099749 | 3.195476 | 1.534536 | 1.525482 | 6.207283 | 5.507022 | -0.001748371 | 0.09977262 | 0 | 0 | 0
506 | 19440.39 | 2011-01-10 17:11 | 2461.243 | 7 | 2 | -1.099749 | 3.113724 | 1.534536 | 1.534651 | 6.207283 | 5.535966 | -0.002493048 | 0.09977262 | 0 | 0 | 0
507 | 19470.4 | 2011-01-10 17:12 | 2491.258 | 7 | 2 | -1.099749 | 2.992147 | 1.534536 | 1.543819 | 6.207283 | 5.564002 | -0.003950024 | 0.09977262 | 0 | 0 | 0
508 | 19500.09 | 2011-01-10 17:12 | 2520.945 | 7 | 2 | -1.099568 | 2.792057 | 1.534536 | 1.552888 | 6.207283 | 5.590296 | -0.006378317 | 0.09977262 | 0 | 0 | 0
509 | 19511.26 | 2011-01-10 17:13 | 2532.117 | 7 | 2 | -1.099749 | 2.699944 | 1.534536 | 1.556301 | 6.207283 | 5.599668 | -0.006637287 | 0.09977262 | 0 | 0 | 0
510 | 19571.27 | 2011-01-10 17:14 | 60.0147 | 8 | 2 | 0 | 3.496745 | 1.534536 | 1.556301 | 6.207283 | 5.599668 | 0.001554108 | 0.09977262 | 0 | 0 | 0
511 | 19571.46 | 2011-01-10 17:14 | 0.1899726 | 9 | 2 | -1.92431e-05 | 3.497393 | 1.534536 | 1.556301 | 6.207283 | 5.599668 | 0 | 0.09959236 | 0 | 0 | 0
512 | 19576.29 | 2011-01-10 17:14 | 5.015664 | 9 | 2 | 0.000703194 | 3.50662 | 1.534537 | 1.556301 | 6.207286 | 5.599668 | 0.001359844 | 0.09959236 | 0 | 0 | 0
513 | 19606.32 | 2011-01-10 17:14 | 30.01513 | 1 | 3 | 0 | 3.547577 | 1.534537 | 1.556301 | 6.207286 | 5.599668 | 0.0008741856 | 0.09959236 | 0 | 0 | 0
514 | 19636.34 | 2011-01-10 17:15 | 60.03271 | 1 | 3 | 0 | 3.574289 | 1.534537 | 1.556301 | 6.207286 | 5.599668 | 0.0005827904 | 0.09959236 | 0 | 0 | 0
515 | 19666.35 | 2011-01-10 17:15 | 90.04546 | 1 | 3 | 0 | 3.593877 | 1.534537 | 1.556301 | 6.207286 | 5.599668 | 0.0004532337 | 0.09959236 | 0 | 0 | 0
516 | 19696.32 | 2011-01-10 17:16 | 120.0137 | 1 | 3 | 0 | 3.60877 | 1.534537 | 1.556301 | 6.207286 | 5.599668 | 0.0003885269 | 0.09959236 | 0 | 0 | 0
517 | 19726.34 | 2011-01-10 17:16 | 30.01516 | 2 | 3 | 0.5501166 | 3.739898 | 1.539123 | 1.556301 | 6.224327 | 5.599668 | 0.001036072 | 0.09959236 | 0 | 0 | 0
518 | 19756.35 | 2011-01-10 17:17 | 60.03031 | 2 | 3 | 0.549936 | 3.769685 | 1.543709 | 1.556301 | 6.241552 | 5.599668 | 0.0006151676 | 0.09959236 | 0 | 0 | 0
519 | 19786.37 | 2011-01-10 17:17 | 90.04552 | 2 | 3 | 0.549936 | 3.78814 | 1.548295 | 1.556301 | 6.258884 | 5.599668 | 0.0003561497 | 0.09959236 | 0 | 0 | 0
520 | 19816.38 | 2011-01-10 17:18 | 120.0608 | 2 | 3 | 0.5502972 | 3.799472 | 1.552881 | 1.556301 | 6.276285 | 5.599668 | 0.0003237724 | 0.09959236 | 0 | 0 | 0
521 | 19846.4 | 2011-01-10 17:18 | 150.0758 | 2 | 3 | 0.5502972 | 3.807242 | 1.557467 | 1.556301 | 6.293728 | 5.599668 | 0.0002266407 | 0.09959236 | 0 | 0 | 0
522 | 19876.41 | 2011-01-10 17:19 | 180.0913 | 2 | 3 | 0.5501166 | 3.813718 | 1.562054 | 1.556301 | 6.311205 | 5.599668 | 0.0001942635 | 0.09959236 | 0 | 0 | 0
523 | 19906.43 | 2011-01-10 17:19 | 210.1062 | 2 | 3 | 0.5501166 | 3.819707 | 1.56664 | 1.556301 | 6.32871 | 5.599668 | 0.0001618862 | 0.09959236 | 0 | 0 | 0
524 | 19936.44 | 2011-01-10 17:20 | 240.1213 | 2 | 3 | 0.5501166 | 3.825373 | 1.571227 | 1.556301 | 6.346242 | 5.599668 | 0.000129509 | 0.09959236 | 0 | 0 | 0
525 | 19966.46 | 2011-01-10 17:20 | 270.1365 | 2 | 3 | 0.5501166 | 3.831039 | 1.575813 | 1.556301 | 6.3638 | 5.599668 | 0.000129509 | 0.09959236 | 0 | 0 | 0
526 | 19996.47 | 2011-01-10 17:21 | 300.152 | 2 | 3 | 0.5501166 | 3.836058 | 1.5804 | 1.556301 | 6.381383 | 5.599668 | 9.713173e-05 | 0.09959236 | 0 | 0 | 0
527 | 20026.49 | 2011-01-10 17:21 | 330.1668 | 2 | 3 | 0.5501166 | 3.841238 | 1.584986 | 1.556301 | 6.398989 | 5.599668 | 0.0001618862 | 0.09959236 | 0 | 0 | 0
528 | 20056.5 | 2011-01-10 17:22 | 360.1819 | 2 | 3 | 0.5501166 | 3.846095 | 1.589573 | 1.556301 | 6.416618 | 5.599668 | 0.000129509 | 0.09959236 | 0 | 0 | 0
529 | 20086.52 | 2011-01-10 17:22 | 390.1971 | 2 | 3 | 0.5501166 | 3.850789 | 1.594159 | 1.556301 | 6.434268 | 5.599668 | 0.000129509 | 0.09959236 | 0 | 0 | 0
530 | 20116.53 | 2011-01-10 17:23 | 420.2124 | 2 | 3 | 0.549936 | 3.855484 | 1.598746 | 1.556301 | 6.451941 | 5.599668 | 9.713173e-05 | 0.09959236 | 0 | 0 | 0
531 | 20146.55 | 2011-01-10 17:23 | 450.2275 | 2 | 3 | 0.5501166 | 3.860017 | 1.603332 | 1.556301 | 6.469634 | 5.599668 | 0.0001618862 | 0.09959236 | 0 | 0 | 0
532 | 20176.56 | 2011-01-10 17:24 | 480.2426 | 2 | 3 | 0.549936 | 3.864388 | 1.607918 | 1.556301 | 6.487348 | 5.599668 | 9.713173e-05 | 0.09959236 | 0 | 0 | 0
533 | 20206.58 | 2011-01-10 17:24 | 510.2578 | 2 | 3 | 0.5501166 | 3.868921 | 1.612505 | 1.556301 | 6.505082 | 5.599668 | 0.000129509 | 0.09959236 | 0 | 0 | 0
534 | 20236.59 | 2011-01-10 17:25 | 540.2731 | 2 | 3 | 0.549936 | 3.87313 | 1.617091 | 1.556301 | 6.522836 | 5.599668 | 0.000129509 | 0.09959236 | 0 | 0 | 0
535 | 20266.61 | 2011-01-10 17:25 | 570.2881 | 2 | 3 | 0.549936 | 3.877339 | 1.621678 | 1.556301 | 6.54061 | 5.599668 | 9.713173e-05 | 0.09959236 | 0 | 0 | 0
536 | 20296.62 | 2011-01-10 17:26 | 600.3033 | 2 | 3 | 0.5501166 | 3.881548 | 1.626264 | 1.556301 | 6.558403 | 5.599668 | 0.000129509 | 0.09959236 | 0 | 0 | 0
537 | 20326.64 | 2011-01-10 17:26 | 630.3186 | 2 | 3 | 0.5502972 | 3.885757 | 1.630851 | 1.556301 | 6.576215 | 5.599668 | 0.000129509 | 0.09959236 | 0 | 0 | 0
538 | 20356.65 | 2011-01-10 17:27 | 660.3336 | 2 | 3 | 0.549936 | 3.889642 | 1.635437 | 1.556301 | 6.594046 | 5.599668 | 9.713173e-05 | 0.09959236 | 0 | 0 | 0
539 | 20386.67 | 2011-01-10 17:27 | 690.3488 | 2 | 3 | 0.5502972 | 3.893365 | 1.640024 | 1.556301 | 6.611895 | 5.599668 | 9.713173e-05 | 0.09959236 | 0 | 0 | 0
540 | 20416.68 | 2011-01-10 17:28 | 720.3639 | 2 | 3 | 0.5501166 | 3.896927 | 1.64461 | 1.556301 | 6.62976 | 5.599668 | 9.713173e-05 | 0.09959236 | 0 | 0 | 0
541 | 20446.7 | 2011-01-10 17:28 | 750.3791 | 2 | 3 | 0.549936 | 3.900488 | 1.649196 | 1.556301 | 6.647641 | 5.599668 | 9.713173e-05 | 0.09959236 | 0 | 0 | 0
542 | 20476.71 | 2011-01-10 17:29 | 780.3943 | 2 | 3 | 0.5501166 | 3.903888 | 1.653783 | 1.556301 | 6.665539 | 5.599668 | 9.713173e-05 | 0.09959236 | 0 | 0 | 0
543 | 20506.73 | 2011-01-10 17:29 | 810.4096 | 2 | 3 | 0.5501166 | 3.906964 | 1.658369 | 1.556301 | 6.683451 | 5.599668 | 9.713173e-05 | 0.09959236 | 0 | 0 | 0
544 | 20536.75 | 2011-01-10 17:30 | 840.4245 | 2 | 3 | 0.5501166 | 3.91004 | 1.662956 | 1.556301 | 6.701377 | 5.599668 | 9.713173e-05 | 0.09959236 | 0 | 0 | 0
545 | 20566.76 | 2011-01-10 17:30 | 870.4397 | 2 | 3 | 0.5501166 | 3.912792 | 1.667543 | 1.556301 | 6.719318 | 5.599668 | 6.475449e-05 | 0.09959236 | 0 | 0 | 0
546 | 20596.78 | 2011-01-10 17:31 | 900.4549 | 2 | 3 | 0.5502972 | 3.915705 | 1.672129 | 1.556301 | 6.737271 | 5.599668 | 9.713173e-05 | 0.09959236 | 0 | 0 | 0
547 | 20626.79 | 2011-01-10 17:31 | 930.4713 | 2 | 3 | 0.5501166 | 3.918296 | 1.676716 | 1.556301 | 6.755236 | 5.599668 | 6.475449e-05 | 0.09959236 | 0 | 0 | 0
548 | 20656.79 | 2011-01-10 17:32 | 960.4731 | 2 | 3 | 0.5501166 | 3.920724 | 1.6813 | 1.556301 | 6.773204 | 5.599668 | 6.475449e-05 | 0.09959236 | 0 | 0 | 0
549 | 20686.81 | 2011-01-10 17:32 | 990.4848 | 2 | 3 | 0.5502972 | 3.923152 | 1.685886 | 1.556301 | 6.791189 | 5.599668 | 6.475449e-05 | 0.09959236 | 0 | 0 | 0
550 | 20716.82 | 2011-01-10 17:33 | 1020.5 | 2 | 3 | 0.549936 | 3.925581 | 1.690472 | 1.556301 | 6.809188 | 5.599668 | 9.713173e-05 | 0.09959236 | 0 | 0 | 0
551 | 20746.84 | 2011-01-10 17:33 | 1050.515 | 2 | 3 | 0.5501166 | 3.927847 | 1.695059 | 1.556301 | 6.827198 | 5.599668 | 6.475449e-05 | 0.09959236 | 0 | 0 | 0
552 | 20776.85 | 2011-01-10 17:34 | 1080.53 | 2 | 3 | 0.5501166 | 3.930113 | 1.699645 | 1.556301 | 6.845217 | 5.599668 | 6.475449e-05 | 0.09959236 | 0 | 0 | 0
553 | 20806.87 | 2011-01-10 17:34 | 1110.545 | 2 | 3 | 0.5501166 | 3.93238 | 1.704232 | 1.556301 | 6.863248 | 5.599668 | 9.713173e-05 | 0.09959236 | 0 | 0 | 0
554 | 20836.88 | 2011-01-10 17:35 | 1140.561 | 2 | 3 | 0.5502972 | 3.934484 | 1.708819 | 1.556301 | 6.881292 | 5.599668 | 3.237724e-05 | 0.09959236 | 0 | 0 | 0
555 | 20866.9 | 2011-01-10 17:35 | 1170.576 | 2 | 3 | 0.5501166 | 3.936751 | 1.713406 | 1.556301 | 6.899346 | 5.599668 | 6.475449e-05 | 0.09959236 | 0 | 0 | 0
556 | 20896.91 | 2011-01-10 17:36 | 1200.591 | 2 | 3 | 0.5502972 | 3.939017 | 1.717993 | 1.556301 | 6.91741 | 5.599668 | 9.713173e-05 | 0.09959236 | 0 | 0 | 0
557 | 20926.93 | 2011-01-10 17:36 | 1230.606 | 2 | 3 | 0.5502972 | 3.941283 | 1.722581 | 1.556301 | 6.935485 | 5.599668 | 3.237724e-05 | 0.09959236 | 0 | 0 | 0
558 | 20956.94 | 2011-01-10 17:37 | 1260.621 | 2 | 3 | 0.5502972 | 3.943226 | 1.727168 | 1.556301 | 6.953569 | 5.599668 | 3.237724e-05 | 0.09959236 | 0 | 0 | 0
559 | 20986.96 | 2011-01-10 17:37 | 1290.637 | 2 | 3 | 0.5502972 | 3.945493 | 1.731756 | 1.556301 | 6.971663 | 5.599668 | 9.713173e-05 | 0.09959236 | 0 | 0 | 0
560 | 21016.97 | 2011-01-10 17:38 | 1320.652 | 2 | 3 | 0.5501166 | 3.947597 | 1.736342 | 1.556301 | 6.989764 | 5.599668 | 6.475449e-05 | 0.09959236 | 0 | 0 | 0
561 | 21046.99 | 2011-01-10 17:38 | 1350.667 | 2 | 3 | 0.5502972 | 3.949702 | 1.740929 | 1.556301 | 7.007875 | 5.599668 | 9.713173e-05 | 0.09959236 | 0 | 0 | 0
562 | 21077 | 2011-01-10 17:39 | 1380.682 | 2 | 3 | 0.5501166 | 3.951644 | 1.745516 | 1.556301 | 7.025995 | 5.599668 | 6.475449e-05 | 0.09959236 | 0 | 0 | 0
563 | 21107.02 | 2011-01-10 17:39 | 1410.697 | 2 | 3 | 0.5501166 | 3.953749 | 1.750102 | 1.556301 | 7.044125 | 5.599668 | 6.475449e-05 | 0.09959236 | 0 | 0 | 0
564 | 21137.03 | 2011-01-10 17:40 | 1440.712 | 2 | 3 | 0.5501166 | 3.956015 | 1.754689 | 1.556301 | 7.062264 | 5.599668 | 9.713173e-05 | 0.09959236 | 0 | 0 | 0
565 | 21167.05 | 2011-01-10 17:40 | 1470.727 | 2 | 3 | 0.5502972 | 3.957958 | 1.759275 | 1.556301 | 7.080413 | 5.599668 | 6.475449e-05 | 0.09959236 | 0 | 0 | 0
566 | 21197.06 | 2011-01-10 17:41 | 1500.743 | 2 | 3 | 0.5501166 | 3.960062 | 1.763862 | 1.556301 | 7.098571 | 5.599668 | 9.713173e-05 | 0.09959236 | 0 | 0 | 0
567 | 21227.08 | 2011-01-10 17:41 | 1530.758 | 2 | 3 | 0.5501166 | 3.962005 | 1.768449 | 1.556301 | 7.116739 | 5.599668 | 3.237724e-05 | 0.09959236 | 0 | 0 | 0
568 | 21257.09 | 2011-01-10 17:42 | 1560.773 | 2 | 3 | 0.549936 | 3.964109 | 1.773035 | 1.556301 | 7.134916 | 5.599668 | 3.237724e-05 | 0.09959236 | 0 | 0 | 0
569 | 21287.11 | 2011-01-10 17:42 | 1590.788 | 2 | 3 | 0.5501166 | 3.966214 | 1.777622 | 1.556301 | 7.153102 | 5.599668 | 6.475449e-05 | 0.09959236 | 0 | 0 | 0
570 | 21317.12 | 2011-01-10 17:43 | 1620.803 | 2 | 3 | 0.5501166 | 3.968157 | 1.782208 | 1.556301 | 7.171298 | 5.599668 | 6.475449e-05 | 0.09959236 | 0 | 0 | 0
571 | 21347.14 | 2011-01-10 17:43 | 1650.819 | 2 | 3 | 0.549936 | 3.970261 | 1.786795 | 1.556301 | 7.189504 | 5.599668 | 6.475449e-05 | 0.09959236 | 0 | 0 | 0
572 | 21377.16 | 2011-01-10 17:44 | 1680.836 | 2 | 3 | 0.5501166 | 3.972204 | 1.791382 | 1.556301 | 7.20772 | 5.599668 | 0 | 0.09959236 | 0 | 0 | 0
573 | 21407.17 | 2011-01-10 17:44 | 1710.849 | 2 | 3 | 0.5501166 | 3.97447 | 1.795968 | 1.556301 | 7.225943 | 5.599668 | 9.713173e-05 | 0.09959236 | 0 | 0 | 0
574 | 21437.18 | 2011-01-10 17:45 | 1740.864 | 2 | 3 | 0.5501166 | 3.976413 | 1.800555 | 1.556301 | 7.244177 | 5.599668 | 6.475449e-05 | 0.09959236 | 0 | 0 | 0
575 | 21467.2 | 2011-01-10 17:45 | 1770.879 | 2 | 3 | 0.5501166 | 3.978517 | 1.805142 | 1.556301 | 7.26242 | 5.599668 | 0.000129509 | 0.09959236 | 0 | 0 | 0
576 | 21497.21 | 2011-01-10 17:46 | 1800.894 | 2 | 3 | 0.5501166 | 3.980622 | 1.809728 | 1.556301 | 7.280672 | 5.599668 | 6.475449e-05 | 0.09959236 | 0 | 0 | 0
577 | 21527.23 | 2011-01-10 17:46 | 1830.909 | 2 | 3 | 0.549936 | 3.982726 | 1.814315 | 1.556301 | 7.298934 | 5.599668 | 3.237724e-05 | 0.09959236 | 0 | 0 | 0
578 | 21557.25 | 2011-01-10 17:47 | 1860.924 | 2 | 3 | 0.5502972 | 3.984831 | 1.818901 | 1.556301 | 7.317205 | 5.599668 | 6.475449e-05 | 0.09959236 | 0 | 0 | 0
579 | 21587.26 | 2011-01-10 17:47 | 1890.94 | 2 | 3 | 0.549936 | 3.986773 | 1.823488 | 1.556301 | 7.335486 | 5.599668 | 6.475449e-05 | 0.09959236 | 0 | 0 | 0
580 | 21617.28 | 2011-01-10 17:48 | 1920.955 | 2 | 3 | 0.5501166 | 3.988716 | 1.828074 | 1.556301 | 7.353777 | 5.599668 | 3.237724e-05 | 0.09959236 | 0 | 0 | 0
581 | 21647.29 | 2011-01-10 17:48 | 1950.97 | 2 | 3 | 0.5501166 | 3.990983 | 1.832661 | 1.556301 | 7.372076 | 5.599668 | 6.475449e-05 | 0.09959236 | 0 | 0 | 0
582 | 21677.31 | 2011-01-10 17:49 | 1980.985 | 2 | 3 | 0.549936 | 3.993087 | 1.837247 | 1.556301 | 7.390386 | 5.599668 | 6.475449e-05 | 0.09959236 | 0 | 0 | 0
583 | 21707.32 | 2011-01-10 17:49 | 2011 | 2 | 3 | 0.5501166 | 3.995191 | 1.841834 | 1.556301 | 7.408706 | 5.599668 | 3.237724e-05 | 0.09959236 | 0 | 0 | 0
584 | 21737.34 | 2011-01-10 17:50 | 2041.015 | 2 | 3 | 0.5501166 | 3.997458 | 1.846421 | 1.556301 | 7.427035 | 5.599668 | 9.713173e-05 | 0.09959236 | 0 | 0 | 0
585 | 21767.35 | 2011-01-10 17:50 | 2071.031 | 2 | 3 | 0.5501166 | 3.999562 | 1.851007 | 1.556301 | 7.445374 | 5.599668 | 6.475449e-05 | 0.09959236 | 0 | 0 | 0
586 | 21797.37 | 2011-01-10 17:51 | 2101.046 | 2 | 3 | 0.549936 | 4.001667 | 1.855594 | 1.556301 | 7.463722 | 5.599668 | 9.717941e-05 | 0.09959236 | 0 | 0 | 0
587 | 21827.38 | 2011-01-10 17:51 | 2131.061 | 2 | 3 | 0.5501166 | 4.003771 | 1.86018 | 1.556301 | 7.482081 | 5.599668 | 3.232956e-05 | 0.09959236 | 0 | 0 | 0
588 | 21857.4 | 2011-01-10 17:52 | 2161.076 | 2 | 3 | 0.5502972 | 4.006038 | 1.864767 | 1.556301 | 7.50045 | 5.599668 | 6.475449e-05 | 0.09959236 | 0 | 0 | 0
589 | 21887.41 | 2011-01-10 17:52 | 2191.091 | 2 | 3 | 0.5497554 | 4.008142 | 1.869353 | 1.556301 | 7.518829 | 5.599668 | 6.475449e-05 | 0.09959236 | 0 | 0 | 0
590 | 21917.43 | 2011-01-10 17:53 | 2221.106 | 2 | 3 | 0.5502972 | 4.010571 | 1.87394 | 1.556301 | 7.537218 | 5.599668 | 6.475449e-05 | 0.09959236 | 0 | 0 | 0
591 | 21947.44 | 2011-01-10 17:53 | 2251.122 | 2 | 3 | 0.549936 | 4.012675 | 1.878526 | 1.556301 | 7.555618 | 5.599668 | 3.242493e-05 | 0.09959236 | 0 | 0 | 0
592 | 21977.46 | 2011-01-10 17:54 | 2281.137 | 2 | 3 | 0.5501166 | 4.014942 | 1.883113 | 1.556301 | 7.574028 | 5.599668 | 0 | 0.09959236 | 0 | 0 | 0
593 | 22007.47 | 2011-01-10 17:54 | 2311.152 | 2 | 3 | 0.5502972 | 4.017208 | 1.887699 | 1.556301 | 7.592449 | 5.599668 | 6.475449e-05 | 0.09959236 | 0 | 0 | 0
594 | 22037.49 | 2011-01-10 17:55 | 2341.167 | 2 | 3 | 0.549936 | 4.019475 | 1.892286 | 1.556301 | 7.61088 | 5.599668 | 6.475449e-05 | 0.09959236 | 0 | 0 | 0
595 | 22067.5 | 2011-01-10 17:55 | 2371.182 | 2 | 3 | 0.5501166 | 4.021741 | 1.896873 | 1.556301 | 7.629321 | 5.599668 | 0 | 0.09959236 | 0 | 0 | 0
596 | 22097.52 | 2011-01-10 17:56 | 2401.197 | 2 | 3 | 0.549936 | 4.024169 | 1.901459 | 1.556301 | 7.647773 | 5.599668 | 0 | 0.09959236 | 0 | 0 | 0
597 | 22127.53 | 2011-01-10 17:56 | 2431.212 | 2 | 3 | 0.5501166 | 4.026597 | 1.906046 | 1.556301 | 7.666236 | 5.599668 | 6.475449e-05 | 0.09959236 | 0 | 0 | 0
598 | 22157.55 | 2011-01-10 17:57 | 2461.228 | 2 | 3 | 0.5501166 | 4.029026 | 1.910632 | 1.556301 | 7.68471 | 5.599668 | 6.475449e-05 | 0.09959236 | 0 | 0 | 0
599 | 22187.56 | 2011-01-10 17:57 | 2491.243 | 2 | 3 | 0.5501166 | 4.031292 | 1.915219 | 1.556301 | 7.703194 | 5.599668 | 3.232956e-05 | 0.09959236 | 0 | 0 | 0
600 | 22217.58 | 2011-01-10 17:58 | 2521.258 | 2 | 3 | 0.5501166 | 4.033882 | 1.919805 | 1.556301 | 7.72169 | 5.599668 | 9.708405e-05 | 0.09959236 | 0 | 0 | 0
601 | 22247.59 | 2011-01-10 17:58 | 2551.273 | 2 | 3 | 0.5501166 | 4.036472 | 1.924392 | 1.556301 | 7.740198 | 5.599668 | 9.717941e-05 | 0.09959236 | 0 | 0 | 0
602 | 22277.61 | 2011-01-10 17:59 | 2581.288 | 2 | 3 | 0.5502972 | 4.0389 | 1.928979 | 1.556301 | 7.758716 | 5.599668 | 9.708405e-05 | 0.09959236 | 0 | 0 | 0
603 | 22307.62 | 2011-01-10 17:59 | 2611.303 | 2 | 3 | 0.549936 | 4.041491 | 1.933565 | 1.556301 | 7.777246 | 5.599668 | 6.475449e-05 | 0.09959236 | 0 | 0 | 0
604 | 22337.64 | 2011-01-10 18:00 | 2641.319 | 2 | 3 | 0.549936 | 4.043919 | 1.938152 | 1.556301 | 7.795788 | 5.599668 | 3.242493e-05 | 0.09959236 | 0 | 0 | 0
605 | 22367.65 | 2011-01-10 18:00 | 2671.334 | 2 | 3 | 0.5501166 | 4.046509 | 1.942738 | 1.556301 | 7.814342 | 5.599668 | 6.475449e-05 | 0.09959236 | 0 | 0 | 0
606 | 22397.67 | 2011-01-10 18:01 | 2701.349 | 2 | 3 | 0.5502972 | 4.049423 | 1.947325 | 1.556301 | 7.832908 | 5.599668 | 6.475449e-05 | 0.09959236 | 0 | 0 | 0
607 | 22427.68 | 2011-01-10 18:01 | 2731.364 | 2 | 3 | 0.549936 | 4.05169 | 1.951911 | 1.556301 | 7.851486 | 5.599668 | 6.475449e-05 | 0.09959236 | 0 | 0 | 0
608 | 22457.7 | 2011-01-10 18:02 | 2761.379 | 2 | 3 | 0.5502972 | 4.054765 | 1.956498 | 1.556301 | 7.870076 | 5.599668 | 0.000129509 | 0.09959236 | 0 | 0 | 0
609 | 22487.72 | 2011-01-10 18:02 | 2791.394 | 2 | 3 | 0.5501166 | 4.057355 | 1.961084 | 1.556301 | 7.888679 | 5.599668 | 9.708405e-05 | 0.09959236 | 0 | 0 | 0
610 | 22517.73 | 2011-01-10 18:03 | 2821.41 | 2 | 3 | 0.5501166 | 4.060108 | 1.965671 | 1.556301 | 7.907294 | 5.599668 | 9.717941e-05 | 0.09959236 | 0 | 0 | 0
611 | 22547.75 | 2011-01-10 18:03 | 2851.425 | 2 | 3 | 0.549936 | 4.062698 | 1.970257 | 1.556301 | 7.925922 | 5.599668 | 3.242493e-05 | 0.09959236 | 0 | 0 | 0
612 | 22577.76 | 2011-01-10 18:04 | 2881.44 | 2 | 3 | 0.5501166 | 4.065612 | 1.974844 | 1.556301 | 7.944562 | 5.599668 | 9.717941e-05 | 0.09959236 | 0 | 0 | 0
613 | 22607.76 | 2011-01-10 18:04 | 2911.442 | 2 | 3 | 0.5501166 | 4.068364 | 1.979429 | 1.556301 | 7.963207 | 5.599668 | 3.232956e-05 | 0.09959236 | 0 | 0 | 0
614 | 22637.78 | 2011-01-10 18:05 | 2941.455 | 2 | 3 | 0.5501166 | 4.071116 | 1.984015 | 1.556301 | 7.981872 | 5.599668 | 6.475449e-05 | 0.09959236 | 0 | 0 | 0
615 | 22667.79 | 2011-01-10 18:05 | 2971.47 | 2 | 3 | 0.5501166 | 4.074192 | 1.988601 | 1.556301 | 8.000552 | 5.599668 | 9.708405e-05 | 0.09959236 | 0 | 0 | 0
616 | 22697.81 | 2011-01-10 18:06 | 3001.485 | 2 | 3 | 0.5501166 | 4.077106 | 1.993188 | 1.556301 | 8.019245 | 5.599668 | 6.475449e-05 | 0.09959236 | 0 | 0 | 0
617 | 22727.82 | 2011-01-10 18:06 | 3031.5 | 2 | 3 | 0.5502972 | 4.080182 | 1.997774 | 1.556301 | 8.037951 | 5.599668 | 6.475449e-05 | 0.09959236 | 0 | 0 | 0
618 | 22757.84 | 2011-01-10 18:07 | 3061.515 | 2 | 3 | 0.549936 | 4.082933 | 2.002361 | 1.556301 | 8.056671 | 5.599668 | 6.475449e-05 | 0.09959236 | 0 | 0 | 0
619 | 22787.85 | 2011-01-10 18:07 | 3091.53 | 2 | 3 | 0.549936 | 4.085847 | 2.006947 | 1.556301 | 8.075405 | 5.599668 | 3.232956e-05 | 0.09959236 | 0 | 0 | 0
620 | 22817.87 | 2011-01-10 18:08 | 3121.546 | 2 | 3 | 0.549936 | 4.089085 | 2.011534 | 1.556301 | 8.094152 | 5.599668 | 3.232956e-05 | 0.09959236 | 0 | 0 | 0
621 | 22847.88 | 2011-01-10 18:08 | 3151.561 | 2 | 3 | 0.549936 | 4.091999 | 2.01612 | 1.556301 | 8.112914 | 5.599668 | 6.475449e-05 | 0.09959236 | 0 | 0 | 0
622 | 22877.9 | 2011-01-10 18:09 | 3181.576 | 2 | 3 | 0.5501166 | 4.095237 | 2.020707 | 1.556301 | 8.13169 | 5.599668 | 6.475449e-05 | 0.09959236 | 0 | 0 | 0
623 | 22907.91 | 2011-01-10 18:09 | 3211.591 | 2 | 3 | 0.5501166 | 4.098313 | 2.025293 | 1.556301 | 8.15048 | 5.599668 | 9.717941e-05 | 0.09959236 | 0 | 0 | 0
624 | 22937.93 | 2011-01-10 18:10 | 3241.606 | 2 | 3 | 0.5501166 | 4.101551 | 2.02988 | 1.556301 | 8.169285 | 5.599668 | 9.717941e-05 | 0.09959236 | 0 | 0 | 0
625 | 22967.94 | 2011-01-10 18:10 | 3271.622 | 2 | 3 | 0.5501166 | 4.104626 | 2.034466 | 1.556301 | 8.188104 | 5.599668 | 6.475449e-05 | 0.09959236 | 0 | 0 | 0
626 | 22997.96 | 2011-01-10 18:11 | 3301.637 | 2 | 3 | 0.5501166 | 4.108026 | 2.039053 | 1.556301 | 8.206938 | 5.599668 | 0.000129509 | 0.09959236 | 0 | 0 | 0
627 | 23027.97 | 2011-01-10 18:11 | 3331.652 | 2 | 3 | 0.5502972 | 4.111264 | 2.04364 | 1.556301 | 8.225786 | 5.599668 | 9.717941e-05 | 0.09959236 | 0 | 0 | 0
628 | 23057.99 | 2011-01-10 18:12 | 3361.667 | 2 | 3 | 0.5501166 | 4.114501 | 2.048226 | 1.556301 | 8.24465 | 5.599668 | 0.000129509 | 0.09959236 | 0 | 0 | 0
629 | 23088 | 2011-01-10 18:12 | 3391.682 | 2 | 3 | 0.5502972 | 4.117739 | 2.052813 | 1.556301 | 8.263528 | 5.599668 | 0.000129509 | 0.09959236 | 0 | 0 | 0
630 | 23118.02 | 2011-01-10 18:13 | 3421.697 | 2 | 3 | 0.5501166 | 4.120976 | 2.057399 | 1.556301 | 8.282422 | 5.599668 | 6.475449e-05 | 0.09959236 | 0 | 0 | 0
631 | 23148.03 | 2011-01-10 18:13 | 3451.712 | 2 | 3 | 0.5501166 | 4.124376 | 2.061986 | 1.556301 | 8.301331 | 5.599668 | 9.717941e-05 | 0.09959236 | 0 | 0 | 0
632 | 23178.05 | 2011-01-10 18:14 | 3481.727 | 2 | 3 | 0.549936 | 4.127614 | 2.066572 | 1.556301 | 8.320255 | 5.599668 | 3.242493e-05 | 0.09959236 | 0 | 0 | 0
633 | 23208.06 | 2011-01-10 18:14 | 3511.743 | 2 | 3 | 0.5501166 | 4.131176 | 2.071159 | 1.556301 | 8.339195 | 5.599668 | 9.717941e-05 | 0.09959236 | 0 | 0 | 0
634 | 23238.08 | 2011-01-10 18:15 | 3541.758 | 2 | 3 | 0.549936 | 4.134413 | 2.075746 | 1.556301 | 8.35815 | 5.599668 | 9.717941e-05 | 0.09959236 | 0 | 0 | 0
635 | 23268.09 | 2011-01-10 18:15 | 3571.773 | 2 | 3 | 0.5501166 | 4.137975 | 2.080332 | 1.556301 | 8.377122 | 5.599668 | 6.475449e-05 | 0.09959236 | 0 | 0 | 0
636 | 23298.11 | 2011-01-10 18:16 | 3601.788 | 2 | 3 | 0.5501166 | 4.141536 | 2.084919 | 1.556301 | 8.396109 | 5.599668 | 6.475449e-05 | 0.09959236 | 0 | 0 | 0
637 | 23328.13 | 2011-01-10 18:16 | 3631.806 | 2 | 3 | 0.5501166 | 4.145098 | 2.089506 | 1.556301 | 8.415115 | 5.599668 | 9.717941e-05 | 0.09959236 | 0 | 0 | 0
638 | 23358.14 | 2011-01-10 18:17 | 3661.818 | 2 | 3 | 0.5501166 | 4.148659 | 2.094092 | 1.556301 | 8.434133 | 5.599668 | 9.717941e-05 | 0.09959236 | 0 | 0 | 0
639 | 23388.15 | 2011-01-10 18:17 | 3691.834 | 2 | 3 | 0.5501166 | 4.152221 | 2.098678 | 1.556301 | 8.453169 | 5.599668 | 9.717941e-05 | 0.09959236 | 0 | 0 | 0
640 | 23418.17 | 2011-01-10 18:18 | 3721.849 | 2 | 3 | 0.5501166 | 4.155782 | 2.103265 | 1.556301 | 8.472221 | 5.599668 | 9.717941e-05 | 0.09959236 | 0 | 0 | 0
641 | 23448.18 | 2011-01-10 18:18 | 3751.864 | 2 | 3 | 0.5501166 | 4.159182 | 2.107851 | 1.556301 | 8.491289 | 5.599668 | 6.475449e-05 | 0.09959236 | 0 | 0 | 0
642 | 23478.2 | 2011-01-10 18:19 | 3781.879 | 2 | 3 | 0.5501166 | 4.163067 | 2.112438 | 1.556301 | 8.510375 | 5.599668 | 9.708405e-05 | 0.09959236 | 0 | 0 | 0
643 | 23508.22 | 2011-01-10 18:19 | 3811.894 | 2 | 3 | 0.5501166 | 4.166952 | 2.117025 | 1.556301 | 8.529479 | 5.599668 | 0.000129509 | 0.09959236 | 0 | 0 | 0
644 | 23538.23 | 2011-01-10 18:20 | 3841.909 | 2 | 3 | 0.5501166 | 4.170352 | 2.121611 | 1.556301 | 8.548598 | 5.599668 | 9.717941e-05 | 0.09959236 | 0 | 0 | 0
645 | 23568.25 | 2011-01-10 18:20 | 3871.924 | 2 | 3 | 0.549936 | 4.174075 | 2.126198 | 1.556301 | 8.567734 | 5.599668 | 6.475449e-05 | 0.09959236 | 0 | 0 | 0
646 | 23598.26 | 2011-01-10 18:21 | 3901.94 | 2 | 3 | 0.549936 | 4.177799 | 2.130785 | 1.556301 | 8.586888 | 5.599668 | 9.717941e-05 | 0.09959236 | 0 | 0 | 0
647 | 23628.28 | 2011-01-10 18:21 | 3931.955 | 2 | 3 | 0.5501166 | 4.181684 | 2.135371 | 1.556301 | 8.606059 | 5.599668 | 0.000129509 | 0.09959236 | 0 | 0 | 0
648 | 23658.29 | 2011-01-10 18:22 | 3961.97 | 2 | 3 | 0.549936 | 4.185407 | 2.139958 | 1.556301 | 8.625248 | 5.599668 | 0.000129509 | 0.09959236 | 0 | 0 | 0
649 | 23688.31 | 2011-01-10 18:22 | 3991.985 | 2 | 3 | 0.5501166 | 4.189292 | 2.144545 | 1.556301 | 8.644455 | 5.599668 | 9.708405e-05 | 0.09959236 | 0 | 0 | 0
650 | 23718.32 | 2011-01-10 18:23 | 4022 | 2 | 3 | 0.5502972 | 4.19334 | 2.149131 | 1.556301 | 8.663679 | 5.599668 | 0.000129509 | 0.09959236 | 0 | 0 | 0
651 | 23748.34 | 2011-01-10 18:23 | 4052.015 | 2 | 3 | 0.5501166 | 4.197063 | 2.153718 | 1.556301 | 8.68292 | 5.599668 | 0.000129509 | 0.09959236 | 0 | 0 | 0
652 | 23770.77 | 2011-01-10 18:24 | 4074.453 | 2 | 3 | 0.5502972 | 4.200139 | 2.157147 | 1.556301 | 8.697316 | 5.599668 | 0.000129509 | 0.09959236 | 0 | 0 | 0
653 | 23800.79 | 2011-01-10 18:24 | 30.01518 | 3 | 3 | 0 | 4.10495 | 2.157147 | 1.556301 | 8.697316 | 5.599668 | -0.0004532814 | 0.09959236 | 0 | 0 | 0
654 | 23830.8 | 2011-01-10 18:25 | 60.0303 | 3 | 3 | 0 | 4.09297 | 2.157147 | 1.556301 | 8.697316 | 5.599668 | -0.000259018 | 0.09959236 | 0 | 0 | 0
655 | 23860.82 | 2011-01-10 18:25 | 90.04546 | 3 | 3 | 0 | 4.085686 | 2.157147 | 1.556301 | 8.697316 | 5.599668 | -0.0001618385 | 0.09959236 | 0 | 0 | 0
656 | 23890.79 | 2011-01-10 18:26 | 120.0137 | 3 | 3 | 0 | 4.080991 | 2.157147 | 1.556301 | 8.697316 | 5.599668 | -9.717941e-05 | 0.09959236 | 0 | 0 | 0
657 | 23890.79 | 2011-01-10 18:26 | 2.641583639e-06 | 4 | 3 | 0.0001613662 | 4.081153 | 2.157147 | 1.556301 | 8.697316 | 5.599668 | 0 | 0.09959236 | 0 | 0 | 0
658 | 23920.81 | 2011-01-10 18:26 | 30.01511 | 5 | 3 | 0 | 4.077753 | 2.157147 | 1.556301 | 8.697316 | 5.599668 | -9.717941e-05 | 0.09959236 | 0 | 0 | 0
659 | 23950.81 | 2011-01-10 18:27 | 60.01464 | 5 | 3 | 0 | 4.075163 | 2.157147 | 1.556301 | 8.697316 | 5.599668 | -6.475449e-05 | 0.09959236 | 0 | 0 | 0
660 | 23950.99 | 2011-01-10 18:27 | 0.1877195 | 6 | 3 | -1.92431e-05 | 4.075001 | 2.157147 | 1.556301 | 8.697316 | 5.599668 | 0 | 0.1058786 | 0 | 0 | 0
661 | 23955.82 | 2011-01-10 18:27 | 5.015534 | 6 | 3 | 0.0008838033 | 4.074839 | 2.157148 | 1.556301 | 8.69732 | 5.599668 | -6.475449e-05 | 0.1058786 | 0 | 0 | 0
662 | 23985.84 | 2011-01-10 18:27 | 30.01514 | 7 | 3 | -1.099749 | 3.882195 | 2.157148 | 1.565469 | 8.69732 | 5.635485 | -0.001100826 | 0.1058786 | 0 | 0 | 0
663 | 24015.85 | 2011-01-10 18:28 | 60.03057 | 7 | 3 | -1.099568 | 3.848199 | 2.157148 | 1.574638 | 8.69732 | 5.670915 | -0.0007122994 | 0.1058786 | 0 | 0 | 0
664 | 24045.87 | 2011-01-10 18:28 | 90.04547 | 7 | 3 | -1.099749 | 3.823269 | 2.157148 | 1.583807 | 8.69732 | 5.706077 | -0.0006151676 | 0.1058786 | 0 | 0 | 0
665 | 24075.88 | 2011-01-10 18:29 | 120.0606 | 7 | 3 | -1.099568 | 3.803681 | 2.157148 | 1.592975 | 8.69732 | 5.741039 | -0.0004856586 | 0.1058786 | 0 | 0 | 0
666 | 24105.9 | 2011-01-10 18:29 | 150.0758 | 7 | 3 | -1.099568 | 3.787168 | 2.157148 | 1.602144 | 8.69732 | 5.775835 | -0.0003885269 | 0.1058786 | 0 | 0 | 0
667 | 24135.91 | 2011-01-10 18:30 | 180.0912 | 7 | 3 | -1.099568 | 3.77276 | 2.157148 | 1.611313 | 8.69732 | 5.810491 | -0.0003885269 | 0.1058786 | 0 | 0 | 0
668 | 24165.93 | 2011-01-10 18:30 | 210.1061 | 7 | 3 | -1.099568 | 3.759971 | 2.157148 | 1.620481 | 8.69732 | 5.845023 | -0.0003237724 | 0.1058786 | 0 | 0 | 0
669 | 24195.94 | 2011-01-10 18:31 | 240.1212 | 7 | 3 | -1.099749 | 3.747992 | 2.157148 | 1.62965 | 8.69732 | 5.879441 | -0.0003561497 | 0.1058786 | 0 | 0 | 0
670 | 24225.96 | 2011-01-10 18:31 | 270.1364 | 7 | 3 | -1.099749 | 3.736822 | 2.157148 | 1.638818 | 8.69732 | 5.913753 | -0.0003237724 | 0.1058786 | 0 | 0 | 0
671 | 24255.97 | 2011-01-10 18:32 | 300.1515 | 7 | 3 | -1.099749 | 3.726461 | 2.157148 | 1.647987 | 8.69732 | 5.947967 | -0.000259018 | 0.1058786 | 0 | 0 | 0
672 | 24285.99 | 2011-01-10 18:32 | 330.1667 | 7 | 3 | -1.099568 | 3.716586 | 2.157148 | 1.657155 | 8.69732 | 5.982086 | -0.0002266407 | 0.1058786 | 0 | 0 | 0
673 | 24316 | 2011-01-10 18:33 | 360.1818 | 7 | 3 | -1.099749 | 3.707035 | 2.157148 | 1.666324 | 8.69732 | 6.016117 | -0.0002266407 | 0.1058786 | 0 | 0 | 0
674 | 24346.02 | 2011-01-10 18:33 | 390.197 | 7 | 3 | -1.099568 | 3.697969 | 2.157148 | 1.675493 | 8.69732 | 6.050063 | -0.0002266407 | 0.1058786 | 0 | 0 | 0
675 | 24376.03 | 2011-01-10 18:34 | 420.2121 | 7 | 3 | -1.09993 | 3.689065 | 2.157148 | 1.684661 | 8.69732 | 6.083927 | -0.0002266407 | 0.1058786 | 0 | 0 | 0
676 | 24406.05 | 2011-01-10 18:34 | 450.2273 | 7 | 3 | -1.099568 | 3.680647 | 2.157148 | 1.69383 | 8.69732 | 6.117713 | -0.0002913952 | 0.1058786 | 0 | 0 | 0
677 | 24436.06 | 2011-01-10 18:35 | 480.2426 | 7 | 3 | -1.099749 | 3.672715 | 2.157148 | 1.702998 | 8.69732 | 6.151424 | -0.0001618862 | 0.1058786 | 0 | 0 | 0
678 | 24466.08 | 2011-01-10 18:35 | 510.2577 | 7 | 3 | -1.099568 | 3.664783 | 2.157148 | 1.712168 | 8.69732 | 6.185062 | -0.0001942635 | 0.1058786 | 0 | 0 | 0
679 | 24496.09 | 2011-01-10 18:36 | 540.2727 | 7 | 3 | -1.099749 | 3.657336 | 2.157148 | 1.721337 | 8.69732 | 6.21863 | -0.0001942635 | 0.1058786 | 0 | 0 | 0
680 | 24526.11 | 2011-01-10 18:36 | 570.288 | 7 | 3 | -1.09993 | 3.649565 | 2.157148 | 1.730506 | 8.69732 | 6.25213 | -0.000259018 | 0.1058786 | 0 | 0 | 0
681 | 24556.12 | 2011-01-10 18:37 | 600.3032 | 7 | 3 | -1.099749 | 3.642604 | 2.157148 | 1.739675 | 8.69732 | 6.285562 | -0.0001942635 | 0.1058786 | 0 | 0 | 0
682 | 24586.14 | 2011-01-10 18:37 | 630.3182 | 7 | 3 | -1.09993 | 3.635481 | 2.157148 | 1.748845 | 8.69732 | 6.318928 | -0.0001618862 | 0.1058786 | 0 | 0 | 0
683 | 24616.15 | 2011-01-10 18:38 | 660.3333 | 7 | 3 | -1.099749 | 3.628682 | 2.157148 | 1.758014 | 8.69732 | 6.35223 | -0.000129509 | 0.1058786 | 0 | 0 | 0
684 | 24646.17 | 2011-01-10 18:38 | 690.3497 | 7 | 3 | -1.099749 | 3.621721 | 2.157148 | 1.767182 | 8.69732 | 6.385468 | -0.0001618862 | 0.1058786 | 0 | 0 | 0
685 | 24676.19 | 2011-01-10 18:39 | 720.3637 | 7 | 3 | -1.099568 | 3.615246 | 2.157148 | 1.776351 | 8.69732 | 6.418643 | -0.0001618862 | 0.1058786 | 0 | 0 | 0
686 | 24706.2 | 2011-01-10 18:39 | 750.3789 | 7 | 3 | -1.099568 | 3.60877 | 2.157148 | 1.785519 | 8.69732 | 6.45176 | -0.0001618862 | 0.1058786 | 0 | 0 | 0
687 | 24736.22 | 2011-01-10 18:40 | 780.3941 | 7 | 3 | -1.099749 | 3.602618 | 2.157148 | 1.794688 | 8.69732 | 6.484819 | -0.0001618862 | 0.1058786 | 0 | 0 | 0
688 | 24766.23 | 2011-01-10 18:40 | 810.4092 | 7 | 3 | -1.099568 | 3.596629 | 2.157148 | 1.803856 | 8.69732 | 6.517821 | -0.000129509 | 0.1058786 | 0 | 0 | 0
689 | 24796.25 | 2011-01-10 18:41 | 840.4243 | 7 | 3 | -1.099388 | 3.590639 | 2.157148 | 1.813024 | 8.69732 | 6.550768 | -0.000129509 | 0.1058786 | 0 | 0 | 0
690 | 24826.26 | 2011-01-10 18:41 | 870.4394 | 7 | 3 | -1.099749 | 3.584649 | 2.157148 | 1.822193 | 8.69732 | 6.58366 | -0.0001618862 | 0.1058786 | 0 | 0 | 0
691 | 24856.28 | 2011-01-10 18:42 | 900.4546 | 7 | 3 | -1.099749 | 3.578983 | 2.157148 | 1.831361 | 8.69732 | 6.6165 | -0.0001618862 | 0.1058786 | 0 | 0 | 0
692 | 24886.29 | 2011-01-10 18:42 | 930.4698 | 7 | 3 | -1.099568 | 3.573641 | 2.157148 | 1.84053 | 8.69732 | 6.649289 | -0.000129509 | 0.1058786 | 0 | 0 | 0
693 | 24916.31 | 2011-01-10 18:43 | 960.4849 | 7 | 3 | -1.099749 | 3.568299 | 2.157148 | 1.849698 | 8.69732 | 6.682029 | -0.000129509 | 0.1058786 | 0 | 0 | 0
694 | 24946.32 | 2011-01-10 18:43 | 990.5 | 7 | 3 | -1.099568 | 3.56328 | 2.157148 | 1.858867 | 8.69732 | 6.714721 | -9.713173e-05 | 0.1058786 | 0 | 0 | 0
695 | 24976.34 | 2011-01-10 18:44 | 1020.515 | 7 | 3 | -1.099388 | 3.558262 | 2.157148 | 1.868035 | 8.69732 | 6.747367 | -9.713173e-05 | 0.1058786 | 0 | 0 | 0
696 | 25006.35 | 2011-01-10 18:44 | 1050.53 | 7 | 3 | -1.099749 | 3.553243 | 2.157148 | 1.877204 | 8.69732 | 6.779967 | -0.000129509 | 0.1058786 | 0 | 0 | 0
697 | 25036.37 | 2011-01-10 18:45 | 1080.546 | 7 | 3 | -1.099568 | 3.548549 | 2.157148 | 1.886372 | 8.69732 | 6.812523 | -0.000129509 | 0.1058786 | 0 | 0 | 0
698 | 25066.38 | 2011-01-10 18:45 | 1110.561 | 7 | 3 | -1.099568 | 3.543692 | 2.157148 | 1.895541 | 8.69732 | 6.845036 | -0.0001618862 | 0.1058786 | 0 | 0 | 0
699 | 25096.4 | 2011-01-10 18:46 | 1140.576 | 7 | 3 | -1.099568 | 3.539321 | 2.157148 | 1.904709 | 8.69732 | 6.877505 | -6.475449e-05 | 0.1058786 | 0 | 0 | 0
700 | 25126.41 | 2011-01-10 18:46 | 1170.591 | 7 | 3 | -1.099568 | 3.534626 | 2.157148 | 1.913878 | 8.69732 | 6.909932 | -6.475449e-05 | 0.1058786 | 0 | 0 | 0
701 | 25156.43 | 2011-01-10 18:47 | 1200.606 | 7 | 3 | -1.099749 | 3.529932 | 2.157148 | 1.923046 | 8.69732 | 6.942318 | -0.000129509 | 0.1058786 | 0 | 0 | 0
702 | 25186.44 | 2011-01-10 18:47 | 1230.621 | 7 | 3 | -1.099568 | 3.525399 | 2.157148 | 1.932215 | 8.69732 | 6.974661 | -9.713173e-05 | 0.1058786 | 0 | 0 | 0
703 | 25216.46 | 2011-01-10 18:48 | 1260.636 | 7 | 3 | -1.099568 | 3.520866 | 2.157148 | 1.941383 | 8.69732 | 7.006962 | -9.713173e-05 | 0.1058786 | 0 | 0 | 0
704 | 25246.47 | 2011-01-10 18:48 | 1290.652 | 7 | 3 | -1.099749 | 3.516333 | 2.157148 | 1.950552 | 8.69732 | 7.039221 | -9.713173e-05 | 0.1058786 | 0 | 0 | 0
705 | 25276.49 | 2011-01-10 18:49 | 1320.667 | 7 | 3 | -1.099568 | 3.511477 | 2.157148 | 1.959721 | 8.69732 | 7.071438 | -0.0001294613 | 0.1058786 | 0 | 0 | 0
706 | 25306.5 | 2011-01-10 18:49 | 1350.682 | 7 | 3 | -1.099749 | 3.507106 | 2.157148 | 1.968889 | 8.69732 | 7.103614 | -9.713173e-05 | 0.1058786 | 0 | 0 | 0
707 | 25336.52 | 2011-01-10 18:50 | 1380.697 | 7 | 3 | -1.099749 | 3.502411 | 2.157148 | 1.978058 | 8.69732 | 7.135746 | -0.000129509 | 0.1058786 | 0 | 0 | 0
708 | 25366.54 | 2011-01-10 18:50 | 1410.715 | 7 | 3 | -1.099568 | 3.497717 | 2.157148 | 1.987227 | 8.69732 | 7.16784 | -0.0001618862 | 0.1058786 | 0 | 0 | 0
709 | 25396.55 | 2011-01-10 18:51 | 1440.728 | 7 | 3 | -1.09993 | 3.493022 | 2.157148 | 1.996395 | 8.69732 | 7.199886 | -0.0001942635 | 0.1058786 | 0 | 0 | 0
710 | 25426.56 | 2011-01-10 18:51 | 1470.743 | 7 | 3 | -1.099749 | 3.488327 | 2.157148 | 2.005563 | 8.69732 | 7.231891 | -0.000129509 | 0.1058786 | 0 | 0 | 0
711 | 25456.58 | 2011-01-10 18:52 | 1500.758 | 7 | 3 | -1.099568 | 3.483633 | 2.157148 | 2.014732 | 8.69732 | 7.263852 | -0.000129509 | 0.1058786 | 0 | 0 | 0
712 | 25486.59 | 2011-01-10 18:52 | 1530.773 | 7 | 3 | -1.099749 | 3.478452 | 2.157148 | 2.0239 | 8.69732 | 7.295768 | -0.000129509 | 0.1058786 | 0 | 0 | 0
713 | 25516.61 | 2011-01-10 18:53 | 1560.788 | 7 | 3 | -1.099749 | 3.47311 | 2.157148 | 2.033068 | 8.69732 | 7.327635 | -0.0001618862 | 0.1058786 | 0 | 0 | 0
714 | 25546.62 | 2011-01-10 18:53 | 1590.803 | 7 | 3 | -1.099568 | 3.467606 | 2.157148 | 2.042237 | 8.69732 | 7.359453 | -0.0001942635 | 0.1058786 | 0 | 0 | 0
715 | 25576.64 | 2011-01-10 18:54 | 1620.818 | 7 | 3 | -1.099749 | 3.461616 | 2.157148 | 2.051405 | 8.69732 | 7.391219 | -0.0001618862 | 0.1058786 | 0 | 0 | 0
716 | 25606.65 | 2011-01-10 18:54 | 1650.833 | 7 | 3 | -1.099749 | 3.455464 | 2.157148 | 2.060574 | 8.69732 | 7.42293 | -0.0001942635 | 0.1058786 | 0 | 0 | 0
717 | 25636.67 | 2011-01-10 18:55 | 1680.849 | 7 | 3 | -1.099388 | 3.448827 | 2.157148 | 2.069742 | 8.69732 | 7.454582 | -0.0001942635 | 0.1058786 | 0 | 0 | 0
718 | 25666.69 | 2011-01-10 18:55 | 1710.864 | 7 | 3 | -1.099568 | 3.441542 | 2.157148 | 2.078911 | 8.69732 | 7.48617 | -0.0001942635 | 0.1058786 | 0 | 0 | 0
719 | 25696.7 | 2011-01-10 18:56 | 1740.879 | 7 | 3 | -1.099568 | 3.433286 | 2.157148 | 2.088079 | 8.69732 | 7.517686 | -0.0002266407 | 0.1058786 | 0 | 0 | 0
720 | 25726.72 | 2011-01-10 18:56 | 1770.894 | 7 | 3 | -1.099568 | 3.423897 | 2.157148 | 2.097248 | 8.69732 | 7.549121 | -0.000259018 | 0.1058786 | 0 | 0 | 0
721 | 25756.73 | 2011-01-10 18:57 | 1800.909 | 7 | 3 | -1.099749 | 3.412727 | 2.157148 | 2.106415 | 8.69732 | 7.58046 | -0.0003237724 | 0.1058786 | 0 | 0 | 0
722 | 25786.75 | 2011-01-10 18:57 | 1830.924 | 7 | 3 | -1.099568 | 3.399128 | 2.157148 | 2.115583 | 8.69732 | 7.611687 | -0.0003885269 | 0.1058786 | 0 | 0 | 0
723 | 25816.76 | 2011-01-10 18:58 | 1860.94 | 7 | 3 | -1.099568 | 3.382616 | 2.157148 | 2.124751 | 8.69732 | 7.642778 | -0.0004532814 | 0.1058786 | 0 | 0 | 0
724 | 25846.78 | 2011-01-10 18:58 | 1890.955 | 7 | 3 | -1.09993 | 3.361247 | 2.157148 | 2.133919 | 8.69732 | 7.673697 | -0.0007122994 | 0.1058786 | 0 | 0 | 0
725 | 25876.79 | 2011-01-10 18:59 | 1920.97 | 7 | 3 | -1.099749 | 3.33405 | 2.157148 | 2.143088 | 8.69732 | 7.704396 | -0.0008094311 | 0.1058786 | 0 | 0 | 0
726 | 25906.81 | 2011-01-10 18:59 | 1950.985 | 7 | 3 | -1.099568 | 3.296816 | 2.157148 | 2.152256 | 8.69732 | 7.734803 | -0.001133204 | 0.1058786 | 0 | 0 | 0
727 | 25936.82 | 2011-01-10 19:00 | 1981 | 7 | 3 | -1.099568 | 3.245822 | 2.157148 | 2.161425 | 8.69732 | 7.76481 | -0.001586485 | 0.1058786 | 0 | 0 | 0
728 | 25966.84 | 2011-01-10 19:00 | 2011.015 | 7 | 3 | -1.099568 | 3.173945 | 2.157148 | 2.170593 | 8.69732 | 7.79426 | -0.00223403 | 0.1058786 | 0 | 0 | 0
729 | 25996.85 | 2011-01-10 19:01 | 2041.031 | 7 | 3 | -1.099568 | 3.067262 | 2.157148 | 2.179762 | 8.69732 | 7.822906 | -0.003399611 | 0.1058786 | 0 | 0 | 0
730 | 26026.87 | 2011-01-10 19:01 | 2071.046 | 7 | 3 | -1.099568 | 2.890807 | 2.157148 | 2.18893 | 8.69732 | 7.850296 | -0.005925036 | 0.1058786 | 0 | 0 | 0
731 | 26048.12 | 2011-01-10 19:02 | 2092.295 | 7 | 3 | -1.099749 | 2.699458 | 2.157148 | 2.195421 | 8.69732 | 7.868465 | -0.007835245 | 0.1058786 | 0 | 0 | 0
732 | 26108.13 | 2011-01-10 19:03 | 60.01462 | 8 | 3 | 0 | 3.507754 | 2.157148 | 2.195421 | 8.69732 | 7.868465 | 0.001456976 | 0.1058786 | 0 | 0 | 0
733 | 26108.32 | 2011-01-10 19:03 | 0.1877019 | 9 | 3 | -1.92431e-05 | 3.508077 | 2.157148 | 2.195421 | 8.69732 | 7.868465 | 0 | 0.1019294 | 0 | 0 | 0
734 | 26113.13 | 2011-01-10 19:03 | 5.000038 | 9 | 3 | 0.0003419755 | 3.516495 | 2.157149 | 2.195421 | 8.697323 | 7.868465 | 0.001230288 | 0.1019294 | 0 | 0 | 0
735 | 26143.16 | 2011-01-10 19:03 | 30.01274 | 1 | 4 | 0 | 3.553082 | 2.157149 | 2.195421 | 8.697323 | 7.868465 | 0.0007770538 | 0.1019294 | 0 | 0 | 0
736 | 26173.18 | 2011-01-10 19:04 | 60.0279 | 1 | 4 | 0 | 3.577041 | 2.157149 | 2.195421 | 8.697323 | 7.868465 | 0.0005180359 | 0.1019294 | 0 | 0 | 0
737 | 26203.19 | 2011-01-10 19:04 | 90.04312 | 1 | 4 | 0 | 3.594524 | 2.157149 | 2.195421 | 8.697323 | 7.868465 | 0.0003237724 | 0.1019294 | 0 | 0 | 0
738 | 26233.16 | 2011-01-10 19:05 | 120.0114 | 1 | 4 | 0 | 3.608284 | 2.157149 | 2.195421 | 8.697323 | 7.868465 | 0.0003561497 | 0.1019294 | 0 | 0 | 0
739 | 26263.18 | 2011-01-10 19:05 | 30.01516 | 2 | 4 | 0.549936 | 3.741031 | 2.161735 | 2.195421 | 8.714372 | 7.868465 | 0.001036072 | 0.1019294 | 0 | 0 | 0
740 | 26293.19 | 2011-01-10 19:06 | 60.03032 | 2 | 4 | 0.5501166 | 3.770332 | 2.166322 | 2.195421 | 8.731604 | 7.868465 | 0.0006151676 | 0.1019294 | 0 | 0 | 0
741 | 26323.21 | 2011-01-10 19:06 | 90.04547 | 2 | 4 | 0.549936 | 3.78814 | 2.170909 | 2.195421 | 8.748942 | 7.868465 | 0.0003561497 | 0.1019294 | 0 | 0 | 0
742 | 26353.22 | 2011-01-10 19:07 | 120.0606 | 2 | 4 | 0.5502972 | 3.798986 | 2.175495 | 2.195421 | 8.766344 | 7.868465 | 0.0002266407 | 0.1019294 | 0 | 0 | 0
743 | 26383.24 | 2011-01-10 19:07 | 150.0759 | 2 | 4 | 0.5502972 | 3.806918 | 2.180082 | 2.195421 | 8.783788 | 7.868465 | 0.0001942635 | 0.1019294 | 0 | 0 | 0
744 | 26413.25 | 2011-01-10 19:08 | 180.091 | 2 | 4 | 0.5501166 | 3.813394 | 2.184669 | 2.195421 | 8.801265 | 7.868465 | 0.0001618862 | 0.1019294 | 0 | 0 | 0
745 | 26443.27 | 2011-01-10 19:08 | 210.1061 | 2 | 4 | 0.5502972 | 3.819707 | 2.189256 | 2.195421 | 8.81877 | 7.868465 | 0.0001942635 | 0.1019294 | 0 | 0 | 0
746 | 26473.28 | 2011-01-10 19:09 | 240.1212 | 2 | 4 | 0.5501166 | 3.825212 | 2.193842 | 2.195421 | 8.836303 | 7.868465 | 0.000129509 | 0.1019294 | 0 | 0 | 0
747 | 26503.3 | 2011-01-10 19:09 | 270.1367 | 2 | 4 | 0.5501166 | 3.830716 | 2.198429 | 2.195421 | 8.853861 | 7.868465 | 0.0001618862 | 0.1019294 | 0 | 0 | 0
748 | 26533.31 | 2011-01-10 19:10 | 300.1516 | 2 | 4 | 0.5501166 | 3.835896 | 2.203016 | 2.195421 | 8.871442 | 7.868465 | 0.0001618862 | 0.1019294 | 0 | 0 | 0
749 | 26563.33 | 2011-01-10 19:10 | 330.1667 | 2 | 4 | 0.5501166 | 3.840752 | 2.207602 | 2.195421 | 8.889048 | 7.868465 | 0.000129509 | 0.1019294 | 0 | 0 | 0
750 | 26593.34 | 2011-01-10 19:11 | 360.1819 | 2 | 4 | 0.549936 | 3.845447 | 2.212189 | 2.195421 | 8.906676 | 7.868465 | 6.475449e-05 | 0.1019294 | 0 | 0 | 0
751 | 26623.36 | 2011-01-10 19:11 | 390.1971 | 2 | 4 | 0.5501166 | 3.850304 | 2.216776 | 2.195421 | 8.924325 | 7.868465 | 9.713173e-05 | 0.1019294 | 0 | 0 | 0
752 | 26653.37 | 2011-01-10 19:12 | 420.2122 | 2 | 4 | 0.5502972 | 3.854998 | 2.221363 | 2.195421 | 8.941996 | 7.868465 | 0.0001618862 | 0.1019294 | 0 | 0 | 0
753 | 26683.39 | 2011-01-10 19:12 | 450.2273 | 2 | 4 | 0.5501166 | 3.859207 | 2.225949 | 2.195421 | 8.959688 | 7.868465 | 9.713173e-05 | 0.1019294 | 0 | 0 | 0
754 | 26713.4 | 2011-01-10 19:13 | 480.2425 | 2 | 4 | 0.5502972 | 3.863902 | 2.230536 | 2.195421 | 8.9774 | 7.868465 | 0.000129509 | 0.1019294 | 0 | 0 | 0
755 | 26743.42 | 2011-01-10 19:13 | 510.2578 | 2 | 4 | 0.5501166 | 3.868111 | 2.235123 | 2.195421 | 8.995132 | 7.868465 | 9.713173e-05 | 0.1019294 | 0 | 0 | 0
756 | 26773.43 | 2011-01-10 19:14 | 540.2729 | 2 | 4 | 0.5501166 | 3.872482 | 2.239709 | 2.195421 | 9.012884 | 7.868465 | 0.000129509 | 0.1019294 | 0 | 0 | 0
757 | 26803.45 | 2011-01-10 19:14 | 570.288 | 2 | 4 | 0.549936 | 3.876529 | 2.244296 | 2.195421 | 9.030655 | 7.868465 | 9.713173e-05 | 0.1019294 | 0 | 0 | 0
758 | 26833.46 | 2011-01-10 19:15 | 600.3031 | 2 | 4 | 0.5501166 | 3.8809 | 2.248883 | 2.195421 | 9.048445 | 7.868465 | 0.000129509 | 0.1019294 | 0 | 0 | 0
759 | 26863.48 | 2011-01-10 19:15 | 630.3182 | 2 | 4 | 0.5501166 | 3.884624 | 2.253469 | 2.195421 | 9.066254 | 7.868465 | 6.475449e-05 | 0.1019294 | 0 | 0 | 0
760 | 26893.49 | 2011-01-10 19:16 | 660.3334 | 2 | 4 | 0.5501166 | 3.888671 | 2.258056 | 2.195421 | 9.084082 | 7.868465 | 6.475449e-05 | 0.1019294 | 0 | 0 | 0
761 | 26923.51 | 2011-01-10 19:16 | 690.3486 | 2 | 4 | 0.5501166 | 3.892556 | 2.262643 | 2.195421 | 9.101928 | 7.868465 | 9.713173e-05 | 0.1019294 | 0 | 0 | 0
762 | 26953.52 | 2011-01-10 19:17 | 720.3636 | 2 | 4 | 0.5501166 | 3.896117 | 2.26723 | 2.195421 | 9.11979 | 7.868465 | 9.713173e-05 | 0.1019294 | 0 | 0 | 0
763 | 26983.54 | 2011-01-10 19:17 | 750.3788 | 2 | 4 | 0.5501166 | 3.899517 | 2.271816 | 2.195421 | 9.137669 | 7.868465 | 6.475449e-05 | 0.1019294 | 0 | 0 | 0
764 | 27013.56 | 2011-01-10 19:18 | 780.3942 | 2 | 4 | 0.5501166 | 3.903079 | 2.276403 | 2.195421 | 9.155563 | 7.868465 | 9.713173e-05 | 0.1019294 | 0 | 0 | 0
765 | 27043.57 | 2011-01-10 19:18 | 810.4092 | 2 | 4 | 0.5501166 | 3.906316 | 2.28099 | 2.195421 | 9.173473 | 7.868465 | 0.000129509 | 0.1019294 | 0 | 0 | 0
766 | 27073.59 | 2011-01-10 19:19 | 840.4243 | 2 | 4 | 0.5501166 | 3.909068 | 2.285577 | 2.195421 | 9.191396 | 7.868465 | 6.475449e-05 | 0.1019294 | 0 | 0 | 0
767 | 27103.6 | 2011-01-10 19:19 | 870.4394 | 2 | 4 | 0.5501166 | 3.912144 | 2.290163 | 2.195421 | 9.209332 | 7.868465 | 9.713173e-05 | 0.1019294 | 0 | 0 | 0
768 | 27133.62 | 2011-01-10 19:20 | 900.4546 | 2 | 4 | 0.5501166 | 3.914734 | 2.29475 | 2.195421 | 9.227282 | 7.868465 | 6.475449e-05 | 0.1019294 | 0 | 0 | 0
769 | 27163.62 | 2011-01-10 19:20 | 930.4566 | 2 | 4 | 0.5501166 | 3.917162 | 2.299335 | 2.195421 | 9.245235 | 7.868465 | 6.475449e-05 | 0.1019294 | 0 | 0 | 0
770 | 27193.63 | 2011-01-10 19:21 | 960.4694 | 2 | 4 | 0.5501166 | 3.919753 | 2.303921 | 2.195421 | 9.263207 | 7.868465 | 6.475449e-05 | 0.1019294 | 0 | 0 | 0
771 | 27223.65 | 2011-01-10 19:21 | 990.4844 | 2 | 4 | 0.5501166 | 3.922181 | 2.308508 | 2.195421 | 9.281191 | 7.868465 | 6.475449e-05 | 0.1019294 | 0 | 0 | 0
772 | 27253.66 | 2011-01-10 19:22 | 1020.5 | 2 | 4 | 0.5501166 | 3.924609 | 2.313095 | 2.195421 | 9.299187 | 7.868465 | 6.475449e-05 | 0.1019294 | 0 | 0 | 0
773 | 27283.68 | 2011-01-10 19:22 | 1050.515 | 2 | 4 | 0.5501166 | 3.926876 | 2.317681 | 2.195421 | 9.317193 | 7.868465 | 9.713173e-05 | 0.1019294 | 0 | 0 | 0
774 | 27313.69 | 2011-01-10 19:23 | 1080.53 | 2 | 4 | 0.5501166 | 3.929304 | 2.322268 | 2.195421 | 9.33521 | 7.868465 | 9.713173e-05 | 0.1019294 | 0 | 0 | 0
775 | 27343.71 | 2011-01-10 19:23 | 1110.545 | 2 | 4 | 0.5501166 | 3.931247 | 2.326855 | 2.195421 | 9.353237 | 7.868465 | 3.237724e-05 | 0.1019294 | 0 | 0 | 0
776 | 27373.72 | 2011-01-10 19:24 | 1140.56 | 2 | 4 | 0.5501166 | 3.933675 | 2.331441 | 2.195421 | 9.371274 | 7.868465 | 6.475449e-05 | 0.1019294 | 0 | 0 | 0
777 | 27403.74 | 2011-01-10 19:24 | 1170.575 | 2 | 4 | 0.5501166 | 3.936103 | 2.336028 | 2.195421 | 9.389322 | 7.868465 | 6.475449e-05 | 0.1019294 | 0 | 0 | 0
778 | 27433.75 | 2011-01-10 19:25 | 1200.591 | 2 | 4 | 0.5502972 | 3.938208 | 2.340615 | 2.195421 | 9.40738 | 7.868465 | 6.475449e-05 | 0.1019294 | 0 | 0 | 0
779 | 27463.77 | 2011-01-10 19:25 | 1230.606 | 2 | 4 | 0.5501166 | 3.94015 | 2.345202 | 2.195421 | 9.425447 | 7.868465 | 3.237724e-05 | 0.1019294 | 0 | 0 | 0
780 | 27493.78 | 2011-01-10 19:26 | 1260.621 | 2 | 4 | 0.5501166 | 3.942417 | 2.349788 | 2.195421 | 9.443525 | 7.868465 | 6.475449e-05 | 0.1019294 | 0 | 0 | 0
781 | 27523.8 | 2011-01-10 19:26 | 1290.636 | 2 | 4 | 0.5501166 | 3.944521 | 2.354375 | 2.195421 | 9.461613 | 7.868465 | 3.237724e-05 | 0.1019294 | 0 | 0 | 0
782 | 27553.81 | 2011-01-10 19:27 | 1320.651 | 2 | 4 | 0.5501166 | 3.946626 | 2.358962 | 2.195421 | 9.479711 | 7.868465 | 6.475449e-05 | 0.1019294 | 0 | 0 | 0
783 | 27583.83 | 2011-01-10 19:27 | 1350.666 | 2 | 4 | 0.5502972 | 3.948892 | 2.363549 | 2.195421 | 9.497818 | 7.868465 | 6.475449e-05 | 0.1019294 | 0 | 0 | 0
784 | 27613.84 | 2011-01-10 19:28 | 1380.682 | 2 | 4 | 0.5501166 | 3.950835 | 2.368135 | 2.195421 | 9.515935 | 7.868465 | 0 | 0.1019294 | 0 | 0 | 0
785 | 27643.86 | 2011-01-10 19:28 | 1410.697 | 2 | 4 | 0.549936 | 3.952939 | 2.372722 | 2.195421 | 9.534061 | 7.868465 | 0 | 0.1019294 | 0 | 0 | 0
786 | 27673.87 | 2011-01-10 19:29 | 1440.712 | 2 | 4 | 0.5501166 | 3.955044 | 2.377309 | 2.195421 | 9.552198 | 7.868465 | 3.237724e-05 | 0.1019294 | 0 | 0 | 0
787 | 27703.89 | 2011-01-10 19:29 | 1470.727 | 2 | 4 | 0.5502972 | 3.957148 | 2.381895 | 2.195421 | 9.570344 | 7.868465 | 3.237724e-05 | 0.1019294 | 0 | 0 | 0
788 | 27733.9 | 2011-01-10 19:30 | 1500.742 | 2 | 4 | 0.5501166 | 3.959253 | 2.386482 | 2.195421 | 9.5885 | 7.868465 | 6.475449e-05 | 0.1019294 | 0 | 0 | 0
789 | 27763.92 | 2011-01-10 19:30 | 1530.757 | 2 | 4 | 0.549936 | 3.961357 | 2.391069 | 2.195421 | 9.606665 | 7.868465 | 6.475449e-05 | 0.1019294 | 0 | 0 | 0
790 | 27793.93 | 2011-01-10 19:31 | 1560.772 | 2 | 4 | 0.5501166 | 3.963462 | 2.395656 | 2.195421 | 9.624839 | 7.868465 | 6.475449e-05 | 0.1019294 | 0 | 0 | 0
791 | 27823.95 | 2011-01-10 19:31 | 1590.787 | 2 | 4 | 0.549936 | 3.965405 | 2.400242 | 2.195421 | 9.643023 | 7.868465 | 0 | 0.1019294 | 0 | 0 | 0
792 | 27853.96 | 2011-01-10 19:32 | 1620.803 | 2 | 4 | 0.5501166 | 3.967509 | 2.404829 | 2.195421 | 9.661217 | 7.868465 | 3.237724e-05 | 0.1019294 | 0 | 0 | 0
793 | 27883.98 | 2011-01-10 19:32 | 1650.818 | 2 | 4 | 0.5501166 | 3.969614 | 2.409416 | 2.195421 | 9.67942 | 7.868465 | 9.713173e-05 | 0.1019294 | 0 | 0 | 0
794 | 27913.98 | 2011-01-10 19:33 | 1680.82 | 2 | 4 | 0.5501166 | 3.971718 | 2.414001 | 2.195421 | 9.697625 | 7.868465 | 3.237724e-05 | 0.1019294 | 0 | 0 | 0
795 | 27943.99 | 2011-01-10 19:33 | 1710.833 | 2 | 4 | 0.5501166 | 3.973823 | 2.418587 | 2.195421 | 9.715846 | 7.868465 | 3.237724e-05 | 0.1019294 | 0 | 0 | 0
796 | 27974.01 | 2011-01-10 19:34 | 1740.848 | 2 | 4 | 0.5501166 | 3.975927 | 2.423174 | 2.195421 | 9.734077 | 7.868465 | 9.713173e-05 | 0.1019294 | 0 | 0 | 0
797 | 28004.02 | 2011-01-10 19:34 | 1770.863 | 2 | 4 | 0.549936 | 3.977708 | 2.42776 | 2.195421 | 9.752314 | 7.868465 | 0 | 0.1019294 | 0 | 0 | 0
798 | 28034.04 | 2011-01-10 19:35 | 1800.878 | 2 | 4 | 0.549936 | 3.979812 | 2.432346 | 2.195421 | 9.77056 | 7.868465 | 3.237724e-05 | 0.1019294 | 0 | 0 | 0
799 | 28064.05 | 2011-01-10 19:35 | 1830.893 | 2 | 4 | 0.549936 | 3.981917 | 2.436931 | 2.195421 | 9.788815 | 7.868465 | 3.237724e-05 | 0.1019294 | 0 | 0 | 0
800 | 28094.07 | 2011-01-10 19:36 | 1860.908 | 2 | 4 | 0.5501166 | 3.984021 | 2.441517 | 2.195421 | 9.80708 | 7.868465 | 6.475449e-05 | 0.1019294 | 0 | 0 | 0
801 | 28124.08 | 2011-01-10 19:36 | 1890.923 | 2 | 4 | 0.5501166 | 3.986126 | 2.446104 | 2.195421 | 9.825358 | 7.868465 | 9.713173e-05 | 0.1019294 | 0 | 0 | 0
802 | 28154.1 | 2011-01-10 19:37 | 1920.939 | 2 | 4 | 0.5501166 | 3.988069 | 2.45069 | 2.195421 | 9.843646 | 7.868465 | 3.237724e-05 | 0.1019294 | 0 | 0 | 0
803 | 28184.11 | 2011-01-10 19:37 | 1950.954 | 2 | 4 | 0.549936 | 3.990011 | 2.455277 | 2.195421 | 9.861943 | 7.868465 | 3.237724e-05 | 0.1019294 | 0 | 0 | 0
804 | 28214.13 | 2011-01-10 19:38 | 1980.969 | 2 | 4 | 0.5502972 | 3.992278 | 2.459864 | 2.195421 | 9.880249 | 7.868465 | 6.475449e-05 | 0.1019294 | 0 | 0 | 0
805 | 28244.14 | 2011-01-10 19:38 | 2010.984 | 2 | 4 | 0.5502972 | 3.994382 | 2.46445 | 2.195421 | 9.898566 | 7.868465 | 3.237724e-05 | 0.1019294 | 0 | 0 | 0
806 | 28274.16 | 2011-01-10 19:39 | 2040.999 | 2 | 4 | 0.5502972 | 3.996486 | 2.469037 | 2.195421 | 9.916891 | 7.868465 | 6.475449e-05 | 0.1019294 | 0 | 0 | 0
807 | 28304.18 | 2011-01-10 19:39 | 2071.014 | 2 | 4 | 0.5501166 | 3.998591 | 2.473624 | 2.195421 | 9.935227 | 7.868465 | 6.475449e-05 | 0.1019294 | 0 | 0 | 0
808 | 28334.19 | 2011-01-10 19:40 | 2101.029 | 2 | 4 | 0.5501166 | 4.000696 | 2.47821 | 2.195421 | 9.953572 | 7.868465 | 3.242493e-05 | 0.1019294 | 0 | 0 | 0
809 | 28364.21 | 2011-01-10 19:40 | 2131.045 | 2 | 4 | 0.5502972 | 4.002962 | 2.482797 | 2.195421 | 9.971927 | 7.868465 | 6.475449e-05 | 0.1019294 | 0 | 0 | 0
810 | 28394.22 | 2011-01-10 19:41 | 2161.06 | 2 | 4 | 0.549936 | 4.005066 | 2.487384 | 2.195421 | 9.990292 | 7.868465 | 6.475449e-05 | 0.1019294 | 0 | 0 | 0
811 | 28424.24 | 2011-01-10 19:41 | 2191.075 | 2 | 4 | 0.549936 | 4.007171 | 2.49197 | 2.195421 | 10.00867 | 7.868465 | 3.242493e-05 | 0.1019294 | 0 | 0 | 0
812 | 28454.25 | 2011-01-10 19:42 | 2221.09 | 2 | 4 | 0.5502972 | 4.009599 | 2.496557 | 2.195421 | 10.02705 | 7.868465 | 6.475449e-05 | 0.1019294 | 0 | 0 | 0
813 | 28484.27 | 2011-01-10 19:42 | 2251.105 | 2 | 4 | 0.5502972 | 4.011866 | 2.501144 | 2.195421 | 10.04545 | 7.868465 | 9.708405e-05 | 0.1019294 | 0 | 0 | 0
814 | 28514.28 | 2011-01-10 19:43 | 2281.12 | 2 | 4 | 0.5502972 | 4.01397 | 2.50573 | 2.195421 | 10.06385 | 7.868465 | 6.475449e-05 | 0.1019294 | 0 | 0 | 0
815 | 28544.3 | 2011-01-10 19:43 | 2311.135 | 2 | 4 | 0.5502972 | 4.016398 | 2.510317 | 2.195421 | 10.08227 | 7.868465 | 6.475449e-05 | 0.1019294 | 0 | 0 | 0
816 | 28574.31 | 2011-01-10 19:44 | 2341.151 | 2 | 4 | 0.5501166 | 4.018665 | 2.514903 | 2.195421 | 10.1007 | 7.868465 | 9.708405e-05 | 0.1019294 | 0 | 0 | 0
817 | 28604.33 | 2011-01-10 19:44 | 2371.166 | 2 | 4 | 0.5501166 | 4.020931 | 2.51949 | 2.195421 | 10.11913 | 7.868465 | 9.708405e-05 | 0.1019294 | 0 | 0 | 0
818 | 28634.34 | 2011-01-10 19:45 | 2401.181 | 2 | 4 | 0.5502972 | 4.02336 | 2.524076 | 2.195421 | 10.13758 | 7.868465 | 9.717941e-05 | 0.1019294 | 0 | 0 | 0
819 | 28664.36 | 2011-01-10 19:45 | 2431.196 | 2 | 4 | 0.5501166 | 4.025626 | 2.528663 | 2.195421 | 10.15604 | 7.868465 | 6.475449e-05 | 0.1019294 | 0 | 0 | 0
820 | 28694.37 | 2011-01-10 19:46 | 2461.211 | 2 | 4 | 0.5502972 | 4.028216 | 2.53325 | 2.195421 | 10.17451 | 7.868465 | 0.000129509 | 0.1019294 | 0 | 0 | 0
821 | 28724.39 | 2011-01-10 19:46 | 2491.226 | 2 | 4 | 0.5501166 | 4.030321 | 2.537836 | 2.195421 | 10.19299 | 7.868465 | 6.475449e-05 | 0.1019294 | 0 | 0 | 0
822 | 28754.4 | 2011-01-10 19:47 | 2521.241 | 2 | 4 | 0.5502972 | 4.032911 | 2.542423 | 2.195421 | 10.21148 | 7.868465 | 6.475449e-05 | 0.1019294 | 0 | 0 | 0
823 | 28784.42 | 2011-01-10 19:47 | 2551.257 | 2 | 4 | 0.5501166 | 4.035339 | 2.54701 | 2.195421 | 10.22998 | 7.868465 | 6.475449e-05 | 0.1019294 | 0 | 0 | 0
824 | 28814.43 | 2011-01-10 19:48 | 2581.272 | 2 | 4 | 0.5502972 | 4.037929 | 2.551596 | 2.195421 | 10.2485 | 7.868465 | 6.475449e-05 | 0.1019294 | 0 | 0 | 0
825 | 28844.45 | 2011-01-10 19:48 | 2611.287 | 2 | 4 | 0.5501166 | 4.040358 | 2.556183 | 2.195421 | 10.26703 | 7.868465 | 6.475449e-05 | 0.1019294 | 0 | 0 | 0
826 | 28874.46 | 2011-01-10 19:49 | 2641.302 | 2 | 4 | 0.5502972 | 4.042948 | 2.56077 | 2.195421 | 10.28556 | 7.868465 | 3.242493e-05 | 0.1019294 | 0 | 0 | 0
827 | 28904.48 | 2011-01-10 19:49 | 2671.317 | 2 | 4 | 0.5501166 | 4.0457 | 2.565356 | 2.195421 | 10.30411 | 7.868465 | 9.708405e-05 | 0.1019294 | 0 | 0 | 0
828 | 28934.49 | 2011-01-10 19:50 | 2701.332 | 2 | 4 | 0.5501166 | 4.047966 | 2.569943 | 2.195421 | 10.32267 | 7.868465 | 3.232956e-05 | 0.1019294 | 0 | 0 | 0
829 | 28964.51 | 2011-01-10 19:50 | 2731.347 | 2 | 4 | 0.5502972 | 4.050718 | 2.57453 | 2.195421 | 10.34125 | 7.868465 | 6.475449e-05 | 0.1019294 | 0 | 0 | 0
830 | 28994.52 | 2011-01-10 19:51 | 2761.363 | 2 | 4 | 0.5501166 | 4.05347 | 2.579116 | 2.195421 | 10.35983 | 7.868465 | 6.475449e-05 | 0.1019294 | 0 | 0 | 0
831 | 29024.54 | 2011-01-10 19:51 | 2791.378 | 2 | 4 | 0.5501166 | 4.05606 | 2.583703 | 2.195421 | 10.37843 | 7.868465 | 6.475449e-05 | 0.1019294 | 0 | 0 | 0
832 | 29054.55 | 2011-01-10 19:52 | 2821.393 | 2 | 4 | 0.549936 | 4.05865 | 2.58829 | 2.195421 | 10.39704 | 7.868465 | 6.475449e-05 | 0.1019294 | 0 | 0 | 0
833 | 29084.57 | 2011-01-10 19:52 | 2851.408 | 2 | 4 | 0.5501166 | 4.061564 | 2.592876 | 2.195421 | 10.41566 | 7.868465 | 0.000129509 | 0.1019294 | 0 | 0 | 0
834 | 29114.59 | 2011-01-10 19:53 | 2881.426 | 2 | 4 | 0.549936 | 4.063993 | 2.597463 | 2.195421 | 10.4343 | 7.868465 | 6.475449e-05 | 0.1019294 | 0 | 0 | 0
835 | 29144.6 | 2011-01-10 19:53 | 2911.438 | 2 | 4 | 0.5501166 | 4.066907 | 2.60205 | 2.195421 | 10.45295 | 7.868465 | 6.475449e-05 | 0.1019294 | 0 | 0 | 0
836 | 29174.61 | 2011-01-10 19:54 | 2941.454 | 2 | 4 | 0.549936 | 4.069659 | 2.606636 | 2.195421 | 10.4716 | 7.868465 | 6.475449e-05 | 0.1019294 | 0 | 0 | 0
837 | 29204.63 | 2011-01-10 19:54 | 2971.469 | 2 | 4 | 0.549936 | 4.072411 | 2.611223 | 2.195421 | 10.49028 | 7.868465 | 6.475449e-05 | 0.1019294 | 0 | 0 | 0
838 | 29234.64 | 2011-01-10 19:55 | 3001.484 | 2 | 4 | 0.5502972 | 4.075487 | 2.61581 | 2.195421 | 10.50897 | 7.868465 | 6.475449e-05 | 0.1019294 | 0 | 0 | 0
839 | 29264.66 | 2011-01-10 19:55 | 3031.499 | 2 | 4 | 0.5502972 | 4.078563 | 2.620397 | 2.195421 | 10.52767 | 7.868465 | 0.000129509 | 0.1019294 | 0 | 0 | 0
840 | 29294.68 | 2011-01-10 19:56 | 3061.514 | 2 | 4 | 0.5501166 | 4.081315 | 2.624984 | 2.195421 | 10.54638 | 7.868465 | 9.708405e-05 | 0.1019294 | 0 | 0 | 0
841 | 29324.69 | 2011-01-10 19:56 | 3091.529 | 2 | 4 | 0.5501166 | 4.084067 | 2.62957 | 2.195421 | 10.56511 | 7.868465 | 3.242493e-05 | 0.1019294 | 0 | 0 | 0
842 | 29354.71 | 2011-01-10 19:57 | 3121.545 | 2 | 4 | 0.5501166 | 4.087142 | 2.634157 | 2.195421 | 10.58385 | 7.868465 | 3.232956e-05 | 0.1019294 | 0 | 0 | 0
843 | 29384.72 | 2011-01-10 19:57 | 3151.56 | 2 | 4 | 0.5502972 | 4.090219 | 2.638744 | 2.195421 | 10.6026 | 7.868465 | 6.475449e-05 | 0.1019294 | 0 | 0 | 0
844 | 29414.74 | 2011-01-10 19:58 | 3181.575 | 2 | 4 | 0.5501166 | 4.093294 | 2.64333 | 2.195421 | 10.62137 | 7.868465 | 9.708405e-05 | 0.1019294 | 0 | 0 | 0
845 | 29444.75 | 2011-01-10 19:58 | 3211.59 | 2 | 4 | 0.5501166 | 4.096208 | 2.647917 | 2.195421 | 10.64015 | 7.868465 | 3.232956e-05 | 0.1019294 | 0 | 0 | 0
846 | 29474.77 | 2011-01-10 19:59 | 3241.605 | 2 | 4 | 0.5501166 | 4.099284 | 2.652503 | 2.195421 | 10.65894 | 7.868465 | 9.717941e-05 | 0.1019294 | 0 | 0 | 0
847 | 29504.78 | 2011-01-10 19:59 | 3271.62 | 2 | 4 | 0.5501166 | 4.10236 | 2.65709 | 2.195421 | 10.67775 | 7.868465 | 6.475449e-05 | 0.1019294 | 0 | 0 | 0
848 | 29534.8 | 2011-01-10 20:00 | 3301.635 | 2 | 4 | 0.5501166 | 4.105597 | 2.661677 | 2.195421 | 10.69657 | 7.868465 | 9.708405e-05 | 0.1019294 | 0 | 0 | 0
849 | 29564.81 | 2011-01-10 20:00 | 3331.651 | 2 | 4 | 0.5501166 | 4.108835 | 2.666263 | 2.195421 | 10.71541 | 7.868465 | 9.708405e-05 | 0.1019294 | 0 | 0 | 0
850 | 29594.83 | 2011-01-10 20:01 | 3361.666 | 2 | 4 | 0.5501166 | 4.111911 | 2.67085 | 2.195421 | 10.73426 | 7.868465 | 9.717941e-05 | 0.1019294 | 0 | 0 | 0
851 | 29624.84 | 2011-01-10 20:01 | 3391.681 | 2 | 4 | 0.5501166 | 4.114987 | 2.675436 | 2.195421 | 10.75313 | 7.868465 | 3.242493e-05 | 0.1019294 | 0 | 0 | 0
852 | 29654.86 | 2011-01-10 20:02 | 3421.696 | 2 | 4 | 0.5502972 | 4.118225 | 2.680023 | 2.195421 | 10.77201 | 7.868465 | 3.242493e-05 | 0.1019294 | 0 | 0 | 0
853 | 29684.87 | 2011-01-10 20:02 | 3451.711 | 2 | 4 | 0.549936 | 4.121624 | 2.684609 | 2.195421 | 10.79091 | 7.868465 | 6.475449e-05 | 0.1019294 | 0 | 0 | 0
854 | 29714.89 | 2011-01-10 20:03 | 3481.726 | 2 | 4 | 0.5501166 | 4.124862 | 2.689196 | 2.195421 | 10.80982 | 7.868465 | 9.708405e-05 | 0.1019294 | 0 | 0 | 0
855 | 29744.9 | 2011-01-10 20:03 | 3511.741 | 2 | 4 | 0.549936 | 4.128099 | 2.693783 | 2.195421 | 10.82875 | 7.868465 | 3.232956e-05 | 0.1019294 | 0 | 0 | 0
856 | 29774.92 | 2011-01-10 20:04 | 3541.756 | 2 | 4 | 0.549936 | 4.131661 | 2.698369 | 2.195421 | 10.84769 | 7.868465 | 6.475449e-05 | 0.1019294 | 0 | 0 | 0
857 | 29804.93 | 2011-01-10 20:04 | 3571.772 | 2 | 4 | 0.5502972 | 4.134899 | 2.702956 | 2.195421 | 10.86665 | 7.868465 | 6.475449e-05 | 0.1019294 | 0 | 0 | 0
858 | 29834.95 | 2011-01-10 20:05 | 3601.789 | 2 | 4 | 0.5501166 | 4.13846 | 2.707543 | 2.195421 | 10.88563 | 7.868465 | 9.708405e-05 | 0.1019294 | 0 | 0 | 0
859 | 29864.96 | 2011-01-10 20:05 | 3631.802 | 2 | 4 | 0.549936 | 4.141698 | 2.712129 | 2.195421 | 10.90461 | 7.868465 | 3.232956e-05 | 0.1019294 | 0 | 0 | 0
860 | 29894.98 | 2011-01-10 20:06 | 3661.817 | 2 | 4 | 0.5501166 | 4.145422 | 2.716716 | 2.195421 | 10.92362 | 7.868465 | 6.475449e-05 | 0.1019294 | 0 | 0 | 0
861 | 29924.99 | 2011-01-10 20:06 | 3691.832 | 2 | 4 | 0.5502972 | 4.148821 | 2.721302 | 2.195421 | 10.94264 | 7.868465 | 6.475449e-05 | 0.1019294 | 0 | 0 | 0
862 | 29955.01 | 2011-01-10 20:07 | 3721.848 | 2 | 4 | 0.5501166 | 4.152382 | 2.725889 | 2.195421 | 10.96168 | 7.868465 | 9.708405e-05 | 0.1019294 | 0 | 0 | 0
863 | 29985.02 | 2011-01-10 20:07 | 3751.863 | 2 | 4 | 0.549936 | 4.155944 | 2.730475 | 2.195421 | 10.98073 | 7.868465 | 0.000129509 | 0.1019294 | 0 | 0 | 0
864 | 30015.04 | 2011-01-10 20:08 | 3781.878 | 2 | 4 | 0.5501166 | 4.159505 | 2.735062 | 2.195421 | 10.9998 | 7.868465 | 6.475449e-05 | 0.1019294 | 0 | 0 | 0
865 | 30045.05 | 2011-01-10 20:08 | 3811.893 | 2 | 4 | 0.5501166 | 4.163229 | 2.739649 | 2.195421 | 11.01889 | 7.868465 | 9.717941e-05 | 0.1019294 | 0 | 0 | 0
866 | 30075.07 | 2011-01-10 20:09 | 3841.908 | 2 | 4 | 0.549936 | 4.16679 | 2.744235 | 2.195421 | 11.03799 | 7.868465 | 9.717941e-05 | 0.1019294 | 0 | 0 | 0
867 | 30105.08 | 2011-01-10 20:09 | 3871.923 | 2 | 4 | 0.5501166 | 4.170514 | 2.748822 | 2.195421 | 11.05711 | 7.868465 | 0.000129509 | 0.1019294 | 0 | 0 | 0
868 | 30135.1 | 2011-01-10 20:10 | 3901.938 | 2 | 4 | 0.549936 | 4.174075 | 2.753408 | 2.195421 | 11.07624 | 7.868465 | 9.708405e-05 | 0.1019294 | 0 | 0 | 0
869 | 30165.11 | 2011-01-10 20:10 | 3931.953 | 2 | 4 | 0.5501166 | 4.177799 | 2.757994 | 2.195421 | 11.0954 | 7.868465 | 9.717941e-05 | 0.1019294 | 0 | 0 | 0
870 | 30195.13 | 2011-01-10 20:11 | 3961.969 | 2 | 4 | 0.5501166 | 4.181684 | 2.762581 | 2.195421 | 11.11457 | 7.868465 | 0.000129509 | 0.1019294 | 0 | 0 | 0
871 | 30225.14 | 2011-01-10 20:11 | 3991.984 | 2 | 4 | 0.5497554 | 4.185083 | 2.767168 | 2.195421 | 11.13375 | 7.868465 | 6.475449e-05 | 0.1019294 | 0 | 0 | 0
872 | 30255.16 | 2011-01-10 20:12 | 4021.999 | 2 | 4 | 0.5501166 | 4.189292 | 2.771754 | 2.195421 | 11.15296 | 7.868465 | 0.000129509 | 0.1019294 | 0 | 0 | 0
873 | 30285.18 | 2011-01-10 20:12 | 4052.014 | 2 | 4 | 0.5501166 | 4.193016 | 2.77634 | 2.195421 | 11.17218 | 7.868465 | 0.000129509 | 0.1019294 | 0 | 0 | 0
874 | 30315.19 | 2011-01-10 20:13 | 4082.029 | 2 | 4 | 0.5501166 | 4.196901 | 2.780927 | 2.195421 | 11.19142 | 7.868465 | 9.708405e-05 | 0.1019294 | 0 | 0 | 0
875 | 30339.67 | 2011-01-10 20:13 | 4106.513 | 2 | 4 | 0.5502972 | 4.200139 | 2.784668 | 2.195421 | 11.20713 | 7.868465 | 0.000129509 | 0.1019294 | 0 | 0 | 0
876 | 30369.69 | 2011-01-10 20:14 | 30.01538 | 3 | 4 | 0 | 4.103169 | 2.784668 | 2.195421 | 11.20713 | 7.868465 | -0.0004208565 | 0.1019294 | 0 | 0 | 0
877 | 30399.7 | 2011-01-10 20:14 | 60.0303 | 3 | 4 | 0 | 4.090704 | 2.784668 | 2.195421 | 11.20713 | 7.868465 | -0.0002266884 | 0.1019294 | 0 | 0 | 0
878 | 30429.72 | 2011-01-10 20:15 | 90.04548 | 3 | 4 | 0 | 4.083096 | 2.784668 | 2.195421 | 11.20713 | 7.868465 | -0.0001618385 | 0.1019294 | 0 | 0 | 0
879 | 30459.69 | 2011-01-10 20:15 | 120.0139 | 3 | 4 | 0 | 4.078401 | 2.784668 | 2.195421 | 11.20713 | 7.868465 | -6.475449e-05 | 0.1019294 | 0 | 0 | 0
880 | 30459.69 | 2011-01-10 20:15 | 2.626546161e-06 | 4 | 4 | 1.024758 | 4.199815 | 2.784668 | 2.195421 | 11.20713 | 7.868465 | 0 | 0.1019294 | 0 | 0 | 0
881 | 30460.31 | 2011-01-10 20:15 | 0.6247739 | 4 | 4 | 0.9740066 | 4.199653 | 2.78484 | 2.195421 | 11.20785 | 7.868465 | -3.232956e-05 | 0.1019294 | 0 | 0 | 0
882 | 30462.11 | 2011-01-10 20:15 | 2.421872 | 4 | 4 | 0.9236166 | 4.199977 | 2.785313 | 2.195421 | 11.20984 | 7.868465 | 3.242493e-05 | 0.1019294 | 0 | 0 | 0
883 | 30464.86 | 2011-01-10 20:15 | 5.17169 | 4 | 4 | 0.8732266 | 4.199815 | 2.785998 | 2.195421 | 11.21271 | 7.868465 | -3.242493e-05 | 0.1019294 | 0 | 0 | 0
884 | 30468.67 | 2011-01-10 20:15 | 8.984179 | 4 | 4 | 0.8231978 | 4.199653 | 2.786895 | 2.195421 | 11.21648 | 7.868465 | -3.232956e-05 | 0.1019294 | 0 | 0 | 0
885 | 30473.69 | 2011-01-10 20:15 | 13.99976 | 4 | 4 | 0.7728078 | 4.199815 | 2.788005 | 2.195421 | 11.22114 | 7.868465 | 0 | 0.1019294 | 0 | 0 | 0
886 | 30480.19 | 2011-01-10 20:15 | 20.49969 | 4 | 4 | 0.7225985 | 4.199815 | 2.789354 | 2.195421 | 11.22681 | 7.868465 | -3.242493e-05 | 0.1019294 | 0 | 0 | 0
887 | 30488.83 | 2011-01-10 20:16 | 29.14005 | 4 | 4 | 0.6723891 | 4.199815 | 2.791025 | 2.195421 | 11.23383 | 7.868465 | 3.232956e-05 | 0.1019294 | 0 | 0 | 0
888 | 30500.55 | 2011-01-10 20:16 | 40.85862 | 4 | 4 | 0.6223603 | 4.199815 | 2.793128 | 2.195421 | 11.24266 | 7.868465 | 0 | 0.1019294 | 0 | 0 | 0
889 | 30517.78 | 2011-01-10 20:16 | 58.09261 | 4 | 4 | 0.5723315 | 4.199653 | 2.795979 | 2.195421 | 11.25463 | 7.868465 | -6.475449e-05 | 0.1019294 | 0 | 0 | 0
890 | 30546.81 | 2011-01-10 20:17 | 87.12355 | 4 | 4 | 0.5223028 | 4.199815 | 2.800373 | 2.195421 | 11.27309 | 7.868465 | 0 | 0.1019294 | 0 | 0 | 0
891 | 30602.69 | 2011-01-10 20:17 | 142.9977 | 4 | 4 | 0.472274 | 4.199653 | 2.80805 | 2.195421 | 11.30533 | 7.868465 | -3.232956e-05 | 0.1019294 | 0 | 0 | 0
892 | 30700.15 | 2011-01-10 20:19 | 240.4647 | 4 | 4 | 0.4220646 | 4.199653 | 2.82012 | 2.195421 | 11.35602 | 7.868465 | -6.475449e-05 | 0.1019294 | 0 | 0 | 0
893 | 30829.85 | 2011-01-10 20:21 | 370.1659 | 4 | 4 | 0.3720359 | 4.199815 | 2.834406 | 2.195421 | 11.41602 | 7.868465 | 0 | 0.1019294 | 0 | 0 | 0
894 | 30986.68 | 2011-01-10 20:24 | 526.9916 | 4 | 4 | 0.3220071 | 4.199653 | 2.849501 | 2.195421 | 11.47941 | 7.868465 | -3.232956e-05 | 0.1019294 | 0 | 0 | 0
895 | 31176.69 | 2011-01-10 20:27 | 717.004 | 4 | 4 | 0.2717977 | 4.199653 | 2.865147 | 2.195421 | 11.54512 | 7.868465 | 0 | 0.1019294 | 0 | 0 | 0
896 | 31414.75 | 2011-01-10 20:31 | 955.0627 | 4 | 4 | 0.2217689 | 4.199815 | 2.881427 | 2.195421 | 11.6135 | 7.868465 | 0 | 0.1019294 | 0 | 0 | 0
897 | 31720.32 | 2011-01-10 20:36 | 1260.636 | 4 | 4 | 0.1715596 | 4.199815 | 2.898049 | 2.195421 | 11.68331 | 7.868465 | -3.242493e-05 | 0.1019294 | 0 | 0 | 0
898 | 32148.61 | 2011-01-10 20:43 | 1688.926 | 4 | 4 | 0.1215308 | 4.199653 | 2.915346 | 2.195421 | 11.75595 | 7.868465 | -3.232956e-05 | 0.1019294 | 0 | 0 | 0
899 | 32879.76 | 2011-01-10 20:55 | 2420.071 | 4 | 4 | 0.07150203 | 4.199653 | 2.934512 | 2.195421 | 11.83645 | 7.868465 | -3.232956e-05 | 0.1019294 | 0 | 0 | 0
900 | 33453.7 | 2011-01-10 21:05 | 2994.014 | 4 | 4 | 0.04964831 | 4.199653 | 2.94415 | 2.195421 | 11.87692 | 7.868465 | -3.232956e-05 | 0.1019294 | 0 | 0 | 0
901 | 33483.72 | 2011-01-10 21:05 | 30.01505 | 5 | 4 | 0 | 4.190911 | 2.94415 | 2.195421 | 11.87692 | 7.868465 | -3.242493e-05 | 0.1019294 | 0 | 0 | 0
902 | 33513.72 | 2011-01-10 21:06 | 60.01465 | 5 | 4 | 0 | 4.189455 | 2.94415 | 2.195421 | 11.87692 | 7.868465 | 0 | 0.1019294 | 0 | 0 | 0
903 | 33513.91 | 2011-01-10 21:06 | 0.1877062 | 6 | 4 | 0.002328678 | 4.190264 | 2.944151 | 2.195421 | 11.87692 | 7.868465 | 0 | 0.1030173 | 0 | 0 | 0
904 | 33518.74 | 2011-01-10 21:06 | 5.015515 | 6 | 4 | 0.0005225847 | 4.189455 | 2.944151 | 2.195421 | 11.87693 | 7.868465 | -3.232956e-05 | 0.1030173 | 0 | 0 | 0
905 | 33548.75 | 2011-01-10 21:07 | 30.01517 | 7 | 4 | -1.099749 | 3.990173 | 2.944151 | 2.20459 | 11.87693 | 7.905285 | -0.001165533 | 0.1030173 | 0 | 0 | 0
906 | 33578.77 | 2011-01-10 21:07 | 60.03029 | 7 | 4 | -1.09993 | 3.954234 | 2.944151 | 2.213759 | 11.87693 | 7.941695 | -0.0008741856 | 0.1030173 | 0 | 0 | 0
907 | 33608.78 | 2011-01-10 21:08 | 90.04543 | 7 | 4 | -1.099749 | 3.928656 | 2.944151 | 2.222927 | 11.87693 | 7.977828 | -0.0006151676 | 0.1030173 | 0 | 0 | 0
908 | 33638.8 | 2011-01-10 21:08 | 120.0606 | 7 | 4 | -1.099568 | 3.908421 | 2.944151 | 2.232096 | 11.87693 | 8.013753 | -0.0005504132 | 0.1030173 | 0 | 0 | 0
909 | 33668.81 | 2011-01-10 21:09 | 150.0757 | 7 | 4 | -1.099568 | 3.891585 | 2.944151 | 2.241265 | 11.87693 | 8.049508 | -0.0003885269 | 0.1030173 | 0 | 0 | 0
910 | 33698.83 | 2011-01-10 21:09 | 180.0911 | 7 | 4 | -1.099749 | 3.876367 | 2.944151 | 2.250433 | 11.87693 | 8.085118 | -0.0004209042 | 0.1030173 | 0 | 0 | 0
911 | 33728.84 | 2011-01-10 21:10 | 210.1063 | 7 | 4 | -1.099749 | 3.862607 | 2.944151 | 2.259602 | 11.87693 | 8.120596 | -0.0003561497 | 0.1030173 | 0 | 0 | 0
912 | 33758.86 | 2011-01-10 21:10 | 240.1212 | 7 | 4 | -1.099749 | 3.849656 | 2.944151 | 2.268771 | 11.87693 | 8.155951 | -0.0002913952 | 0.1030173 | 0 | 0 | 0
913 | 33788.87 | 2011-01-10 21:11 | 270.1363 | 7 | 4 | -1.09993 | 3.837191 | 2.944151 | 2.277939 | 11.87693 | 8.19119 | -0.0003561497 | 0.1030173 | 0 | 0 | 0
914 | 33818.89 | 2011-01-10 21:11 | 300.1541 | 7 | 4 | -1.099568 | 3.825535 | 2.944151 | 2.287109 | 11.87693 | 8.226322 | -0.0002913952 | 0.1030173 | 0 | 0 | 0
915 | 33848.9 | 2011-01-10 21:12 | 330.1666 | 7 | 4 | -1.099749 | 3.814041 | 2.944151 | 2.296276 | 11.87693 | 8.26134 | -0.0002913952 | 0.1030173 | 0 | 0 | 0
916 | 33878.92 | 2011-01-10 21:12 | 360.1817 | 7 | 4 | -1.099749 | 3.802871 | 2.944151 | 2.305445 | 11.87693 | 8.296258 | -0.000259018 | 0.1030173 | 0 | 0 | 0
917 | 33908.93 | 2011-01-10 21:13 | 390.1969 | 7 | 4 | -1.099568 | 3.792025 | 2.944151 | 2.314614 | 11.87693 | 8.331075 | -0.000259018 | 0.1030173 | 0 | 0 | 0
918 | 33938.95 | 2011-01-10 21:13 | 420.212 | 7 | 4 | -1.099749 | 3.781826 | 2.944151 | 2.323782 | 11.87693 | 8.365796 | -0.0002266407 | 0.1030173 | 0 | 0 | 0
919 | 33968.96 | 2011-01-10 21:14 | 450.2271 | 7 | 4 | -1.099749 | 3.771627 | 2.944151 | 2.332951 | 11.87693 | 8.400422 | -0.000259018 | 0.1030173 | 0 | 0 | 0
920 | 33998.98 | 2011-01-10 21:14 | 480.2422 | 7 | 4 | -1.099749 | 3.761914 | 2.944151 | 2.34212 | 11.87693 | 8.434958 | -0.0002266407 | 0.1030173 | 0 | 0 | 0
921 | 34028.99 | 2011-01-10 21:15 | 510.2574 | 7 | 4 | -1.099749 | 3.752363 | 2.944151 | 2.351288 | 11.87693 | 8.469406 | -0.0002589702 | 0.1030173 | 0 | 0 | 0
922 | 34059.01 | 2011-01-10 21:15 | 540.2727 | 7 | 4 | -1.099749 | 3.743135 | 2.944151 | 2.360457 | 11.87693 | 8.503769 | -0.000259018 | 0.1030173 | 0 | 0 | 0
923 | 34089.02 | 2011-01-10 21:16 | 570.2877 | 7 | 4 | -1.099749 | 3.73407 | 2.944151 | 2.369626 | 11.87693 | 8.538047 | -0.000259018 | 0.1030173 | 0 | 0 | 0
924 | 34119.04 | 2011-01-10 21:16 | 600.3028 | 7 | 4 | -1.09993 | 3.72549 | 2.944151 | 2.378795 | 11.87693 | 8.572245 | -0.0002266407 | 0.1030173 | 0 | 0 | 0
925 | 34149.05 | 2011-01-10 21:17 | 630.3181 | 7 | 4 | -1.099568 | 3.71691 | 2.944151 | 2.387963 | 11.87693 | 8.606363 | -0.000259018 | 0.1030173 | 0 | 0 | 0
926 | 34179.07 | 2011-01-10 21:17 | 660.3331 | 7 | 4 | -1.099568 | 3.70833 | 2.944151 | 2.397132 | 11.87693 | 8.640403 | -0.000259018 | 0.1030173 | 0 | 0 | 0
927 | 34209.09 | 2011-01-10 21:18 | 690.3483 | 7 | 4 | -1.099749 | 3.700236 | 2.944151 | 2.4063 | 11.87693 | 8.674367 | -0.0001942635 | 0.1030173 | 0 | 0 | 0
928 | 34239.1 | 2011-01-10 21:18 | 720.3634 | 7 | 4 | -1.099388 | 3.692465 | 2.944151 | 2.415469 | 11.87693 | 8.708257 | -0.0001942635 | 0.1030173 | 0 | 0 | 0
929 | 34269.12 | 2011-01-10 21:19 | 750.3786 | 7 | 4 | -1.099749 | 3.684371 | 2.944151 | 2.424638 | 11.87693 | 8.742074 | -0.0002266407 | 0.1030173 | 0 | 0 | 0
930 | 34299.13 | 2011-01-10 21:19 | 780.3938 | 7 | 4 | -1.099568 | 3.676762 | 2.944151 | 2.433806 | 11.87693 | 8.77582 | -0.0001618862 | 0.1030173 | 0 | 0 | 0
931 | 34329.15 | 2011-01-10 21:20 | 810.4089 | 7 | 4 | -1.099749 | 3.66883 | 2.944151 | 2.442975 | 11.87693 | 8.809495 | -0.0002266407 | 0.1030173 | 0 | 0 | 0
932 | 34359.16 | 2011-01-10 21:20 | 840.4239 | 7 | 4 | -1.099749 | 3.661383 | 2.944151 | 2.452144 | 11.87693 | 8.8431 | -0.0002266407 | 0.1030173 | 0 | 0 | 0
933 | 34389.18 | 2011-01-10 21:21 | 870.4392 | 7 | 4 | -1.09993 | 3.653936 | 2.944151 | 2.461312 | 11.87693 | 8.876637 | -0.0002266407 | 0.1030173 | 0 | 0 | 0
934 | 34419.19 | 2011-01-10 21:21 | 900.4543 | 7 | 4 | -1.099749 | 3.646652 | 2.944151 | 2.470481 | 11.87693 | 8.910107 | -0.0002266407 | 0.1030173 | 0 | 0 | 0
935 | 34449.21 | 2011-01-10 21:22 | 930.4694 | 7 | 4 | -1.099568 | 3.640014 | 2.944151 | 2.47965 | 11.87693 | 8.943511 | -0.0001618862 | 0.1030173 | 0 | 0 | 0
936 | 34479.22 | 2011-01-10 21:22 | 960.4845 | 7 | 4 | -1.099749 | 3.632729 | 2.944151 | 2.488818 | 11.87693 | 8.976851 | -0.0001618862 | 0.1030173 | 0 | 0 | 0
937 | 34509.24 | 2011-01-10 21:23 | 990.4996 | 7 | 4 | -1.099568 | 3.625768 | 2.944151 | 2.497987 | 11.87693 | 9.010127 | -0.0001942635 | 0.1030173 | 0 | 0 | 0
938 | 34539.25 | 2011-01-10 21:23 | 1020.517 | 7 | 4 | -1.099568 | 3.619293 | 2.944151 | 2.507156 | 11.87693 | 9.043344 | -0.000129509 | 0.1030173 | 0 | 0 | 0
939 | 34569.27 | 2011-01-10 21:24 | 1050.53 | 7 | 4 | -1.09993 | 3.612494 | 2.944151 | 2.516324 | 11.87693 | 9.076493 | -0.0001942635 | 0.1030173 | 0 | 0 | 0
940 | 34599.28 | 2011-01-10 21:24 | 1080.545 | 7 | 4 | -1.09993 | 3.606018 | 2.944151 | 2.525493 | 11.87693 | 9.109585 | -0.0001942635 | 0.1030173 | 0 | 0 | 0
941 | 34629.3 | 2011-01-10 21:25 | 1110.56 | 7 | 4 | -1.099749 | 3.599866 | 2.944151 | 2.534661 | 11.87693 | 9.14262 | -0.0001618862 | 0.1030173 | 0 | 0 | 0
942 | 34659.31 | 2011-01-10 21:25 | 1140.576 | 7 | 4 | -1.099568 | 3.593877 | 2.944151 | 2.54383 | 11.87693 | 9.175597 | -9.713173e-05 | 0.1030173 | 0 | 0 | 0
943 | 34689.33 | 2011-01-10 21:26 | 1170.591 | 7 | 4 | -1.099749 | 3.587725 | 2.944151 | 2.552999 | 11.87693 | 9.208518 | -0.0001618862 | 0.1030173 | 0 | 0 | 0
944 | 34719.34 | 2011-01-10 21:26 | 1200.606 | 7 | 4 | -1.099749 | 3.581573 | 2.944151 | 2.562167 | 11.87693 | 9.241385 | -0.0001942635 | 0.1030173 | 0 | 0 | 0
945 | 34749.36 | 2011-01-10 21:27 | 1230.621 | 7 | 4 | -1.099568 | 3.576231 | 2.944151 | 2.571336 | 11.87693 | 9.274198 | -9.713173e-05 | 0.1030173 | 0 | 0 | 0
946 | 34779.37 | 2011-01-10 21:27 | 1260.636 | 7 | 4 | -1.099568 | 3.570565 | 2.944151 | 2.580505 | 11.87693 | 9.30696 | -0.0001618862 | 0.1030173 | 0 | 0 | 0
947 | 34809.39 | 2011-01-10 21:28 | 1290.651 | 7 | 4 | -1.099749 | 3.564899 | 2.944151 | 2.589673 | 11.87693 | 9.339672 | -0.0001618862 | 0.1030173 | 0 | 0 | 0
948 | 34839.4 | 2011-01-10 21:28 | 1320.666 | 7 | 4 | -1.099388 | 3.559881 | 2.944151 | 2.598842 | 11.87693 | 9.372335 | -0.000129509 | 0.1030173 | 0 | 0 | 0
949 | 34869.42 | 2011-01-10 21:29 | 1350.681 | 7 | 4 | -1.099749 | 3.5547 | 2.944151 | 2.608011 | 11.87693 | 9.40495 | -0.0001618862 | 0.1030173 | 0 | 0 | 0
950 | 34899.43 | 2011-01-10 21:29 | 1380.696 | 7 | 4 | -1.099749 | 3.549682 | 2.944151 | 2.617179 | 11.87693 | 9.437519 | -0.000129509 | 0.1030173 | 0 | 0 | 0
951 | 34929.45 | 2011-01-10 21:30 | 1410.712 | 7 | 4 | -1.099749 | 3.544987 | 2.944151 | 2.626348 | 11.87693 | 9.470044 | -0.000129509 | 0.1030173 | 0 | 0 | 0
952 | 34959.46 | 2011-01-10 21:30 | 1440.727 | 7 | 4 | -1.099749 | 3.540293 | 2.944151 | 2.635517 | 11.87693 | 9.502525 | -0.000129509 | 0.1030173 | 0 | 0 | 0
953 | 34989.48 | 2011-01-10 21:31 | 1470.742 | 7 | 4 | -1.099568 | 3.53576 | 2.944151 | 2.644686 | 11.87693 | 9.534964 | -0.000129509 | 0.1030173 | 0 | 0 | 0
954 | 35019.49 | 2011-01-10 21:31 | 1500.757 | 7 | 4 | -1.099749 | 3.531065 | 2.944151 | 2.653854 | 11.87693 | 9.567361 | -0.0001618862 | 0.1030173 | 0 | 0 | 0
955 | 35049.51 | 2011-01-10 21:32 | 1530.772 | 7 | 4 | -1.099749 | 3.526532 | 2.944151 | 2.663023 | 11.87693 | 9.599717 | -0.0001618862 | 0.1030173 | 0 | 0 | 0
956 | 35079.52 | 2011-01-10 21:32 | 1560.787 | 7 | 4 | -1.09993 | 3.522161 | 2.944151 | 2.672192 | 11.87693 | 9.632032 | -0.0001618862 | 0.1030173 | 0 | 0 | 0
957 | 35109.54 | 2011-01-10 21:33 | 1590.803 | 7 | 4 | -1.099749 | 3.51779 | 2.944151 | 2.68136 | 11.87693 | 9.664307 | -0.0001618862 | 0.1030173 | 0 | 0 | 0
958 | 35139.55 | 2011-01-10 21:33 | 1620.818 | 7 | 4 | -1.099749 | 3.513419 | 2.944151 | 2.690529 | 11.87693 | 9.696542 | -0.000129509 | 0.1030173 | 0 | 0 | 0
959 | 35169.57 | 2011-01-10 21:34 | 1650.833 | 7 | 4 | -1.099749 | 3.509372 | 2.944151 | 2.699697 | 11.87693 | 9.728737 | -9.713173e-05 | 0.1030173 | 0 | 0 | 0
960 | 35199.58 | 2011-01-10 21:34 | 1680.848 | 7 | 4 | -1.099749 | 3.50484 | 2.944151 | 2.708866 | 11.87693 | 9.760891 | -0.0001618862 | 0.1030173 | 0 | 0 | 0
961 | 35229.6 | 2011-01-10 21:35 | 1710.863 | 7 | 4 | -1.099749 | 3.500631 | 2.944151 | 2.718033 | 11.87693 | 9.793004 | -0.000129509 | 0.1030173 | 0 | 0 | 0
962 | 35259.61 | 2011-01-10 21:35 | 1740.878 | 7 | 4 | -1.099749 | 3.496422 | 2.944151 | 2.727201 | 11.87693 | 9.825079 | -0.0001618862 | 0.1030173 | 0 | 0 | 0
963 | 35289.63 | 2011-01-10 21:36 | 1770.893 | 7 | 4 | -1.099568 | 3.492051 | 2.944151 | 2.736369 | 11.87693 | 9.857114 | -0.000129509 | 0.1030173 | 0 | 0 | 0
964 | 35319.65 | 2011-01-10 21:36 | 1800.908 | 7 | 4 | -1.099568 | 3.487518 | 2.944151 | 2.745537 | 11.87693 | 9.889108 | -0.0001618862 | 0.1030173 | 0 | 0 | 0
965 | 35349.66 | 2011-01-10 21:37 | 1830.924 | 7 | 4 | -1.099388 | 3.483147 | 2.944151 | 2.754705 | 11.87693 | 9.921061 | -9.713173e-05 | 0.1030173 | 0 | 0 | 0
966 | 35379.68 | 2011-01-10 21:37 | 1860.939 | 7 | 4 | -1.099568 | 3.47829 | 2.944151 | 2.763873 | 11.87693 | 9.952973 | -9.713173e-05 | 0.1030173 | 0 | 0 | 0
967 | 35409.69 | 2011-01-10 21:38 | 1890.954 | 7 | 4 | -1.099749 | 3.473272 | 2.944151 | 2.773041 | 11.87693 | 9.984841 | -0.0001618862 | 0.1030173 | 0 | 0 | 0
968 | 35439.71 | 2011-01-10 21:38 | 1920.969 | 7 | 4 | -1.099568 | 3.468415 | 2.944151 | 2.78221 | 11.87693 | 10.01666 | -0.000129509 | 0.1030173 | 0 | 0 | 0
969 | 35469.72 | 2011-01-10 21:39 | 1950.984 | 7 | 4 | -1.099749 | 3.462911 | 2.944151 | 2.791378 | 11.87693 | 10.04844 | -0.0001618862 | 0.1030173 | 0 | 0 | 0
970 | 35499.74 | 2011-01-10 21:39 | 1980.999 | 7 | 4 | -1.099568 | 3.457407 | 2.944151 | 2.800547 | 11.87693 | 10.08016 | -0.000129509 | 0.1030173 | 0 | 0 | 0
971 | 35529.75 | 2011-01-10 21:40 | 2011.014 | 7 | 4 | -1.099568 | 3.451093 | 2.944151 | 2.809715 | 11.87693 | 10.11183 | -0.0001618862 | 0.1030173 | 0 | 0 | 0
972 | 35559.77 | 2011-01-10 21:40 | 2041.03 | 7 | 4 | -1.099749 | 3.444294 | 2.944151 | 2.818883 | 11.87693 | 10.14344 | -0.0001618862 | 0.1030173 | 0 | 0 | 0
973 | 35589.78 | 2011-01-10 21:41 | 2071.045 | 7 | 4 | -1.099749 | 3.436847 | 2.944151 | 2.828052 | 11.87693 | 10.17499 | -0.0002266407 | 0.1030173 | 0 | 0 | 0
974 | 35619.8 | 2011-01-10 21:41 | 2101.06 | 7 | 4 | -1.099568 | 3.428591 | 2.944151 | 2.83722 | 11.87693 | 10.20646 | -0.0002266407 | 0.1030173 | 0 | 0 | 0
975 | 35649.81 | 2011-01-10 21:42 | 2131.075 | 7 | 4 | -1.099749 | 3.418878 | 2.944151 | 2.846389 | 11.87693 | 10.23785 | -0.0002913952 | 0.1030173 | 0 | 0 | 0
976 | 35679.83 | 2011-01-10 21:42 | 2161.09 | 7 | 4 | -1.099388 | 3.40787 | 2.944151 | 2.855557 | 11.87693 | 10.26915 | -0.0003561497 | 0.1030173 | 0 | 0 | 0
977 | 35709.84 | 2011-01-10 21:43 | 2191.105 | 7 | 4 | -1.099568 | 3.395081 | 2.944151 | 2.864726 | 11.87693 | 10.30034 | -0.0003561497 | 0.1030173 | 0 | 0 | 0
978 | 35739.86 | 2011-01-10 21:43 | 2221.123 | 7 | 4 | -1.099749 | 3.379378 | 2.944151 | 2.873895 | 11.87693 | 10.3314 | -0.0004532814 | 0.1030173 | 0 | 0 | 0
979 | 35769.87 | 2011-01-10 21:44 | 2251.136 | 7 | 4 | -1.099749 | 3.360114 | 2.944151 | 2.883063 | 11.87693 | 10.36229 | -0.0006151676 | 0.1030173 | 0 | 0 | 0
980 | 35799.89 | 2011-01-10 21:44 | 2281.151 | 7 | 4 | -1.099568 | 3.336317 | 2.944151 | 2.892231 | 11.87693 | 10.393 | -0.0006799221 | 0.1030173 | 0 | 0 | 0
981 | 35829.9 | 2011-01-10 21:45 | 2311.166 | 7 | 4 | -1.099568 | 3.30572 | 2.944151 | 2.9014 | 11.87693 | 10.42345 | -0.00093894 | 0.1030173 | 0 | 0 | 0
982 | 35859.92 | 2011-01-10 21:45 | 2341.181 | 7 | 4 | -1.099749 | 3.266544 | 2.944151 | 2.910568 | 11.87693 | 10.45359 | -0.00119791 | 0.1030173 | 0 | 0 | 0
983 | 35889.93 | 2011-01-10 21:46 | 2371.196 | 7 | 4 | -1.099568 | 3.215064 | 2.944151 | 2.919737 | 11.87693 | 10.48331 | -0.001554108 | 0.1030173 | 0 | 0 | 0
984 | 35919.95 | 2011-01-10 21:46 | 2401.211 | 7 | 4 | -1.099749 | 3.145453 | 2.944151 | 2.928905 | 11.87693 | 10.51249 | -0.002104521 | 0.1030173 | 0 | 0 | 0
985 | 35949.96 | 2011-01-10 21:47 | 2431.226 | 7 | 4 | -1.09993 | 3.046055 | 2.944151 | 2.938074 | 11.87693 | 10.5409 | -0.003140592 | 0.1030173 | 0 | 0 | 0
986 | 35979.98 | 2011-01-10 21:47 | 2461.242 | 7 | 4 | -1.099749 | 2.889836 | 2.944151 | 2.947242 | 11.87693 | 10.56817 | -0.005083227 | 0.1030173 | 0 | 0 | 0
987 | 36005.02 | 2011-01-10 21:47 | 2486.288 | 7 | 4 | -1.099749 | 2.699944 | 2.944151 | 2.954893 | 11.87693 | 10.58958 | -0.006507778 | 0.1030173 | 0 | 0 | 0
988 | 36065.04 | 2011-01-10 21:48 | 60.01466 | 8 | 4 | 0 | 3.522809 | 2.944151 | 2.954893 | 11.87693 | 10.58958 | 0.001456976 | 0.1030173 | 0 | 0 | 0
989 | 36065.23 | 2011-01-10 21:48 | 0.1876277 | 9 | 4 | -1.92431e-05 | 3.522971 | 2.944151 | 2.954893 | 11.87693 | 10.58958 | 0 | 0.1004928 | 0 | 0 | 0
990 | 36070.05 | 2011-01-10 21:49 | 5.015535 | 9 | 4 | 0.001064413 | 3.531713 | 2.944152 | 2.954893 | 11.87693 | 10.58958 | 0.00129509 | 0.1004928 | 0 | 0 | 0
991 | 36100.08 | 2011-01-10 21:49 | 30.01532 | 1 | 5 | 0 | 3.569108 | 2.944152 | 2.954893 | 11.87693 | 10.58958 | 0.0008418083 | 0.1004928 | 0 | 0 | 0
992 | 36130.1 | 2011-01-10 21:50 | 60.03029 | 1 | 5 | 0 | 3.593715 | 2.944152 | 2.954893 | 11.87693 | 10.58958 | 0.0006151199 | 0.1004928 | 0 | 0 | 0
993 | 36160.11 | 2011-01-10 21:50 | 90.04545 | 1 | 5 | 0 | 3.611198 | 2.944152 | 2.954893 | 11.87693 | 10.58958 | 0.0004209042 | 0.1004928 | 0 | 0 | 0
994 | 36190.08 | 2011-01-10 21:51 | 120.0136 | 1 | 5 | 0 | 3.624473 | 2.944152 | 2.954893 | 11.87693 | 10.58958 | 0.0003237724 | 0.1004928 | 0 | 0 | 0
995 | 36220.1 | 2011-01-10 21:51 | 30.01512 | 2 | 5 | 0.5501166 | 3.752849 | 2.948739 | 2.954893 | 11.89404 | 10.58958 | 0.00093894 | 0.1004928 | 0 | 0 | 0
996 | 36250.11 | 2011-01-10 21:52 | 60.03034 | 2 | 5 | 0.5501166 | 3.780045 | 2.953326 | 2.954893 | 11.91132 | 10.58958 | 0.0005504132 | 0.1004928 | 0 | 0 | 0
997 | 36280.13 | 2011-01-10 21:52 | 90.04553 | 2 | 5 | 0.5501166 | 3.796234 | 2.957912 | 2.954893 | 11.9287 | 10.58958 | 0.0003561497 | 0.1004928 | 0 | 0 | 0
998 | 36310.14 | 2011-01-10 21:53 | 120.0606 | 2 | 5 | 0.5501166 | 3.806433 | 2.962499 | 2.954893 | 11.94614 | 10.58958 | 0.0002913952 | 0.1004928 | 0 | 0 | 0
999 | 36340.16 | 2011-01-10 21:53 | 150.0757 | 2 | 5 | 0.549936 | 3.814365 | 2.967086 | 2.954893 | 11.96361 | 10.58958 | 0.0001942635 | 0.1004928 | 0 | 0 | 0
1000 | 36370.17 | 2011-01-10 21:54 | 180.0908 | 2 | 5 | 0.5501166 | 3.821326 | 2.971672 | 2.954893 | 11.98112 | 10.58958 | 0.0001942635 | 0.1004928 | 0 | 0 | 0
1001 | 36400.19 | 2011-01-10 21:54 | 210.106 | 2 | 5 | 0.549936 | 3.827478 | 2.976259 | 2.954893 | 11.99867 | 10.58958 | 0.000129509 | 0.1004928 | 0 | 0 | 0
1002 | 36430.21 | 2011-01-10 21:55 | 240.1211 | 2 | 5 | 0.5501166 | 3.833791 | 2.980846 | 2.954893 | 12.01624 | 10.58958 | 0.0001942158 | 0.1004928 | 0 | 0 | 0
1003 | 36460.22 | 2011-01-10 21:55 | 270.1362 | 2 | 5 | 0.5501166 | 3.839619 | 2.985432 | 2.954893 | 12.03383 | 10.58958 | 0.0001618862 | 0.1004928 | 0 | 0 | 0
1004 | 36490.24 | 2011-01-10 21:56 | 300.1514 | 2 | 5 | 0.549936 | 3.8448 | 2.990018 | 2.954893 | 12.05145 | 10.58958 | 0.000129509 | 0.1004928 | 0 | 0 | 0
1005 | 36520.25 | 2011-01-10 21:56 | 330.1665 | 2 | 5 | 0.549936 | 3.850142 | 2.994604 | 2.954893 | 12.0691 | 10.58958 | 0.000129509 | 0.1004928 | 0 | 0 | 0
1006 | 36550.27 | 2011-01-10 21:57 | 360.1817 | 2 | 5 | 0.5501166 | 3.85516 | 2.999189 | 2.954893 | 12.08676 | 10.58958 | 0.000129509 | 0.1004928 | 0 | 0 | 0
1007 | 36580.28 | 2011-01-10 21:57 | 390.1968 | 2 | 5 | 0.5501166 | 3.860179 | 3.003775 | 2.954893 | 12.10445 | 10.58958 | 0.000129509 | 0.1004928 | 0 | 0 | 0
1008 | 36610.3 | 2011-01-10 21:58 | 420.2119 | 2 | 5 | 0.5501166 | 3.864873 | 3.008361 | 2.954893 | 12.12217 | 10.58958 | 0.000129509 | 0.1004928 | 0 | 0 | 0
1009 | 36640.31 | 2011-01-10 21:58 | 450.2271 | 2 | 5 | 0.5501166 | 3.869406 | 3.012947 | 2.954893 | 12.1399 | 10.58958 | 9.713173e-05 | 0.1004928 | 0 | 0 | 0
1010 | 36670.33 | 2011-01-10 21:59 | 480.2423 | 2 | 5 | 0.5502972 | 3.874101 | 3.017534 | 2.954893 | 12.15766 | 10.58958 | 0.000129509 | 0.1004928 | 0 | 0 | 0
1011 | 36700.34 | 2011-01-10 21:59 | 510.2574 | 2 | 5 | 0.5501166 | 3.878472 | 3.022121 | 2.954893 | 12.17544 | 10.58958 | 0.000129509 | 0.1004928 | 0 | 0 | 0
1012 | 36730.36 | 2011-01-10 22:00 | 540.2725 | 2 | 5 | 0.5501166 | 3.882843 | 3.026708 | 2.954893 | 12.19324 | 10.58958 | 0.000129509 | 0.1004928 | 0 | 0 | 0
1013 | 36760.37 | 2011-01-10 22:00 | 570.2877 | 2 | 5 | 0.5501166 | 3.887052 | 3.031294 | 2.954893 | 12.21106 | 10.58958 | 9.713173e-05 | 0.1004928 | 0 | 0 | 0
1014 | 36790.39 | 2011-01-10 22:01 | 600.3055 | 2 | 5 | 0.5501166 | 3.891099 | 3.035881 | 2.954893 | 12.2289 | 10.58958 | 9.713173e-05 | 0.1004928 | 0 | 0 | 0
1015 | 36820.4 | 2011-01-10 22:01 | 630.318 | 2 | 5 | 0.5501166 | 3.894984 | 3.040468 | 2.954893 | 12.24676 | 10.58958 | 6.475449e-05 | 0.1004928 | 0 | 0 | 0
1016 | 36850.42 | 2011-01-10 22:02 | 660.3331 | 2 | 5 | 0.5502972 | 3.899031 | 3.045054 | 2.954893 | 12.26463 | 10.58958 | 0.0001618862 | 0.1004928 | 0 | 0 | 0
1017 | 36880.43 | 2011-01-10 22:02 | 690.3482 | 2 | 5 | 0.5501166 | 3.902593 | 3.049641 | 2.954893 | 12.28252 | 10.58958 | 9.713173e-05 | 0.1004928 | 0 | 0 | 0
1018 | 36910.45 | 2011-01-10 22:03 | 720.3634 | 2 | 5 | 0.549936 | 3.906154 | 3.054228 | 2.954893 | 12.30043 | 10.58958 | 9.713173e-05 | 0.1004928 | 0 | 0 | 0
1019 | 36940.46 | 2011-01-10 22:03 | 750.3785 | 2 | 5 | 0.5501166 | 3.909554 | 3.058815 | 2.954893 | 12.31836 | 10.58958 | 6.475449e-05 | 0.1004928 | 0 | 0 | 0
1020 | 36970.48 | 2011-01-10 22:04 | 780.3938 | 2 | 5 | 0.5501166 | 3.912792 | 3.063402 | 2.954893 | 12.3363 | 10.58958 | 9.713173e-05 | 0.1004928 | 0 | 0 | 0
1021 | 37000.49 | 2011-01-10 22:04 | 810.4088 | 2 | 5 | 0.5501166 | 3.915705 | 3.067988 | 2.954893 | 12.35425 | 10.58958 | 6.475449e-05 | 0.1004928 | 0 | 0 | 0
1022 | 37030.51 | 2011-01-10 22:05 | 840.4242 | 2 | 5 | 0.5501166 | 3.918619 | 3.072575 | 2.954893 | 12.37222 | 10.58958 | 6.475449e-05 | 0.1004928 | 0 | 0 | 0
1023 | 37060.52 | 2011-01-10 22:05 | 870.4392 | 2 | 5 | 0.5502972 | 3.921533 | 3.077162 | 2.954893 | 12.3902 | 10.58958 | 6.475449e-05 | 0.1004928 | 0 | 0 | 0
1024 | 37090.54 | 2011-01-10 22:06 | 900.4542 | 2 | 5 | 0.5501166 | 3.924124 | 3.081749 | 2.954893 | 12.40819 | 10.58958 | 6.475449e-05 | 0.1004928 | 0 | 0 | 0
1025 | 37120.55 | 2011-01-10 22:06 | 930.4694 | 2 | 5 | 0.5501166 | 3.92639 | 3.086335 | 2.954893 | 12.42619 | 10.58958 | 3.237724e-05 | 0.1004928 | 0 | 0 | 0
1026 | 37150.57 | 2011-01-10 22:07 | 960.4845 | 2 | 5 | 0.5502972 | 3.929142 | 3.090922 | 2.954893 | 12.44421 | 10.58958 | 9.713173e-05 | 0.1004928 | 0 | 0 | 0
1027 | 37180.58 | 2011-01-10 22:07 | 990.4997 | 2 | 5 | 0.549936 | 3.93157 | 3.095509 | 2.954893 | 12.46224 | 10.58958 | 9.713173e-05 | 0.1004928 | 0 | 0 | 0
1028 | 37210.6 | 2011-01-10 22:08 | 1020.515 | 2 | 5 | 0.5501166 | 3.933837 | 3.100096 | 2.954893 | 12.48028 | 10.58958 | 6.475449e-05 | 0.1004928 | 0 | 0 | 0
1029 | 37240.61 | 2011-01-10 22:08 | 1050.53 | 2 | 5 | 0.5501166 | 3.936103 | 3.104682 | 2.954893 | 12.49833 | 10.58958 | 3.237724e-05 | 0.1004928 | 0 | 0 | 0
1030 | 37270.63 | 2011-01-10 22:09 | 1080.545 | 2 | 5 | 0.5501166 | 3.938531 | 3.109269 | 2.954893 | 12.51639 | 10.58958 | 6.475449e-05 | 0.1004928 | 0 | 0 | 0
1031 | 37300.64 | 2011-01-10 22:09 | 1110.56 | 2 | 5 | 0.5501166 | 3.940636 | 3.113856 | 2.954893 | 12.53446 | 10.58958 | 6.475449e-05 | 0.1004928 | 0 | 0 | 0
1032 | 37330.66 | 2011-01-10 22:10 | 1140.575 | 2 | 5 | 0.5501166 | 3.943226 | 3.118443 | 2.954893 | 12.55254 | 10.58958 | 0.000129509 | 0.1004928 | 0 | 0 | 0
1033 | 37360.67 | 2011-01-10 22:10 | 1170.59 | 2 | 5 | 0.549936 | 3.945169 | 3.12303 | 2.954893 | 12.57063 | 10.58958 | 3.237724e-05 | 0.1004928 | 0 | 0 | 0
1034 | 37390.69 | 2011-01-10 22:11 | 1200.606 | 2 | 5 | 0.5501166 | 3.947597 | 3.127616 | 2.954893 | 12.58873 | 10.58958 | 6.475449e-05 | 0.1004928 | 0 | 0 | 0
1035 | 37420.7 | 2011-01-10 22:11 | 1230.621 | 2 | 5 | 0.5501166 | 3.949702 | 3.132203 | 2.954893 | 12.60684 | 10.58958 | 6.475449e-05 | 0.1004928 | 0 | 0 | 0
1036 | 37450.72 | 2011-01-10 22:12 | 1260.636 | 2 | 5 | 0.5502972 | 3.95213 | 3.13679 | 2.954893 | 12.62496 | 10.58958 | 9.713173e-05 | 0.1004928 | 0 | 0 | 0
1037 | 37480.74 | 2011-01-10 22:12 | 1290.651 | 2 | 5 | 0.549936 | 3.953911 | 3.141377 | 2.954893 | 12.64309 | 10.58958 | 0 | 0.1004928 | 0 | 0 | 0
1038 | 37510.75 | 2011-01-10 22:13 | 1320.669 | 2 | 5 | 0.5502972 | 3.956339 | 3.145964 | 2.954893 | 12.66123 | 10.58958 | 9.713173e-05 | 0.1004928 | 0 | 0 | 0
1039 | 37540.77 | 2011-01-10 22:13 | 1350.681 | 2 | 5 | 0.549936 | 3.958282 | 3.15055 | 2.954893 | 12.67938 | 10.58958 | 3.237724e-05 | 0.1004928 | 0 | 0 | 0
1040 | 37570.78 | 2011-01-10 22:14 | 1380.696 | 2 | 5 | 0.5501166 | 3.960386 | 3.155137 | 2.954893 | 12.69755 | 10.58958 | 3.237724e-05 | 0.1004928 | 0 | 0 | 0
1041 | 37600.8 | 2011-01-10 22:14 | 1410.712 | 2 | 5 | 0.5501166 | 3.962491 | 3.159724 | 2.954893 | 12.71572 | 10.58958 | 3.237724e-05 | 0.1004928 | 0 | 0 | 0
1042 | 37630.81 | 2011-01-10 22:15 | 1440.727 | 2 | 5 | 0.5501166 | 3.964595 | 3.164311 | 2.954893 | 12.7339 | 10.58958 | 3.237724e-05 | 0.1004928 | 0 | 0 | 0
1043 | 37660.83 | 2011-01-10 22:15 | 1470.742 | 2 | 5 | 0.5502972 | 3.966861 | 3.168897 | 2.954893 | 12.75209 | 10.58958 | 6.475449e-05 | 0.1004928 | 0 | 0 | 0
1044 | 37690.84 | 2011-01-10 22:16 | 1500.757 | 2 | 5 | 0.5501166 | 3.968966 | 3.173484 | 2.954893 | 12.77029 | 10.58958 | 6.475449e-05 | 0.1004928 | 0 | 0 | 0
1045 | 37720.86 | 2011-01-10 22:16 | 1530.772 | 2 | 5 | 0.5501166 | 3.971071 | 3.178071 | 2.954893 | 12.7885 | 10.58958 | 6.475449e-05 | 0.1004928 | 0 | 0 | 0
1046 | 37750.87 | 2011-01-10 22:17 | 1560.787 | 2 | 5 | 0.5501166 | 3.973175 | 3.182658 | 2.954893 | 12.80672 | 10.58958 | 9.713173e-05 | 0.1004928 | 0 | 0 | 0
1047 | 37780.89 | 2011-01-10 22:17 | 1590.803 | 2 | 5 | 0.549936 | 3.975118 | 3.187245 | 2.954893 | 12.82494 | 10.58958 | 3.237724e-05 | 0.1004928 | 0 | 0 | 0
1048 | 37810.9 | 2011-01-10 22:18 | 1620.818 | 2 | 5 | 0.5501166 | 3.977222 | 3.191832 | 2.954893 | 12.84318 | 10.58958 | 3.237724e-05 | 0.1004928 | 0 | 0 | 0
1049 | 37840.92 | 2011-01-10 22:18 | 1650.833 | 2 | 5 | 0.5501166 | 3.979327 | 3.196419 | 2.954893 | 12.86143 | 10.58958 | 3.237724e-05 | 0.1004928 | 0 | 0 | 0
1050 | 37870.93 | 2011-01-10 22:19 | 1680.848 | 2 | 5 | 0.5501166 | 3.981431 | 3.201005 | 2.954893 | 12.87969 | 10.58958 | 6.475449e-05 | 0.1004928 | 0 | 0 | 0
1051 | 37900.95 | 2011-01-10 22:19 | 1710.863 | 2 | 5 | 0.5501166 | 3.983536 | 3.205592 | 2.954893 | 12.89795 | 10.58958 | 3.237724e-05 | 0.1004928 | 0 | 0 | 0
1052 | 37930.96 | 2011-01-10 22:20 | 1740.878 | 2 | 5 | 0.5501166 | 3.98564 | 3.210179 | 2.954893 | 12.91623 | 10.58958 | 6.475449e-05 | 0.1004928 | 0 | 0 | 0
1053 | 37960.98 | 2011-01-10 22:20 | 1770.893 | 2 | 5 | 0.5501166 | 3.987745 | 3.214766 | 2.954893 | 12.93452 | 10.58958 | 3.237724e-05 | 0.1004928 | 0 | 0 | 0
1054 | 37990.99 | 2011-01-10 22:21 | 1800.909 | 2 | 5 | 0.5501166 | 3.989849 | 3.219352 | 2.954893 | 12.95281 | 10.58958 | 3.237724e-05 | 0.1004928 | 0 | 0 | 0
1055 | 38021.01 | 2011-01-10 22:21 | 1830.924 | 2 | 5 | 0.5501166 | 3.991954 | 3.223939 | 2.954893 | 12.97112 | 10.58958 | 9.713173e-05 | 0.1004928 | 0 | 0 | 0
1056 | 38051.02 | 2011-01-10 22:22 | 1860.939 | 2 | 5 | 0.5501166 | 3.993896 | 3.228526 | 2.954893 | 12.98943 | 10.58958 | 3.237724e-05 | 0.1004928 | 0 | 0 | 0
1057 | 38081.04 | 2011-01-10 22:22 | 1890.954 | 2 | 5 | 0.549936 | 3.996001 | 3.233113 | 2.954893 | 13.00776 | 10.58958 | 3.237724e-05 | 0.1004928 | 0 | 0 | 0
1058 | 38111.05 | 2011-01-10 22:23 | 1920.969 | 2 | 5 | 0.5501166 | 3.998429 | 3.237699 | 2.954893 | 13.02609 | 10.58958 | 6.475449e-05 | 0.1004928 | 0 | 0 | 0
1059 | 38141.07 | 2011-01-10 22:23 | 1950.984 | 2 | 5 | 0.5501166 | 4.000372 | 3.242286 | 2.954893 | 13.04444 | 10.58958 | 6.475449e-05 | 0.1004928 | 0 | 0 | 0
1060 | 38171.08 | 2011-01-10 22:24 | 1980.999 | 2 | 5 | 0.5501166 | 4.002638 | 3.246873 | 2.954893 | 13.06279 | 10.58958 | 6.475449e-05 | 0.1004928 | 0 | 0 | 0
1061 | 38201.1 | 2011-01-10 22:24 | 2011.015 | 2 | 5 | 0.5502972 | 4.004905 | 3.25146 | 2.954893 | 13.08115 | 10.58958 | 9.717941e-05 | 0.1004928 | 0 | 0 | 0
1062 | 38231.11 | 2011-01-10 22:25 | 2041.03 | 2 | 5 | 0.5501166 | 4.007009 | 3.256046 | 2.954893 | 13.09953 | 10.58958 | 9.708405e-05 | 0.1004928 | 0 | 0 | 0
1063 | 38261.13 | 2011-01-10 22:25 | 2071.045 | 2 | 5 | 0.5501166 | 4.009114 | 3.260633 | 2.954893 | 13.11791 | 10.58958 | 6.475449e-05 | 0.1004928 | 0 | 0 | 0
1064 | 38291.14 | 2011-01-10 22:26 | 2101.06 | 2 | 5 | 0.549936 | 4.01138 | 3.26522 | 2.954893 | 13.1363 | 10.58958 | 9.717941e-05 | 0.1004928 | 0 | 0 | 0
1065 | 38321.16 | 2011-01-10 22:26 | 2131.075 | 2 | 5 | 0.5502972 | 4.013647 | 3.269807 | 2.954893 | 13.15471 | 10.58958 | 6.475449e-05 | 0.1004928 | 0 | 0 | 0
1066 | 38351.17 | 2011-01-10 22:27 | 2161.09 | 2 | 5 | 0.5501166 | 4.015913 | 3.274393 | 2.954893 | 13.17312 | 10.58958 | 3.242493e-05 | 0.1004928 | 0 | 0 | 0
1067 | 38381.19 | 2011-01-10 22:27 | 2191.105 | 2 | 5 | 0.549936 | 4.018179 | 3.27898 | 2.954893 | 13.19155 | 10.58958 | 3.242493e-05 | 0.1004928 | 0 | 0 | 0
1068 | 38411.2 | 2011-01-10 22:28 | 2221.121 | 2 | 5 | 0.5501166 | 4.020446 | 3.283567 | 2.954893 | 13.20999 | 10.58958 | 6.475449e-05 | 0.1004928 | 0 | 0 | 0
1069 | 38441.22 | 2011-01-10 22:28 | 2251.136 | 2 | 5 | 0.549936 | 4.02255 | 3.288154 | 2.954893 | 13.22843 | 10.58958 | 0 | 0.1004928 | 0 | 0 | 0
1070 | 38471.23 | 2011-01-10 22:29 | 2281.151 | 2 | 5 | 0.5501166 | 4.02514 | 3.29274 | 2.954893 | 13.24689 | 10.58958 | 6.475449e-05 | 0.1004928 | 0 | 0 | 0
1071 | 38501.25 | 2011-01-10 22:29 | 2311.166 | 2 | 5 | 0.5501166 | 4.027569 | 3.297327 | 2.954893 | 13.26536 | 10.58958 | 6.475449e-05 | 0.1004928 | 0 | 0 | 0
1072 | 38531.27 | 2011-01-10 22:30 | 2341.181 | 2 | 5 | 0.549936 | 4.029835 | 3.301914 | 2.954893 | 13.28383 | 10.58958 | 6.475449e-05 | 0.1004928 | 0 | 0 | 0
1073 | 38561.28 | 2011-01-10 22:30 | 2371.196 | 2 | 5 | 0.5502972 | 4.032263 | 3.306501 | 2.954893 | 13.30232 | 10.58958 | 6.475449e-05 | 0.1004928 | 0 | 0 | 0
1074 | 38591.3 | 2011-01-10 22:31 | 2401.212 | 2 | 5 | 0.5501166 | 4.034691 | 3.311087 | 2.954893 | 13.32082 | 10.58958 | 6.475449e-05 | 0.1004928 | 0 | 0 | 0
1075 | 38621.31 | 2011-01-10 22:31 | 2431.226 | 2 | 5 | 0.5501166 | 4.037282 | 3.315674 | 2.954893 | 13.33934 | 10.58958 | 6.475449e-05 | 0.1004928 | 0 | 0 | 0
1076 | 38651.33 | 2011-01-10 22:32 | 2461.242 | 2 | 5 | 0.5502972 | 4.039548 | 3.320261 | 2.954893 | 13.35786 | 10.58958 | 3.232956e-05 | 0.1004928 | 0 | 0 | 0
1077 | 38681.34 | 2011-01-10 22:32 | 2491.257 | 2 | 5 | 0.549936 | 4.042138 | 3.324847 | 2.954893 | 13.37639 | 10.58958 | 3.232956e-05 | 0.1004928 | 0 | 0 | 0
1078 | 38711.36 | 2011-01-10 22:33 | 2521.274 | 2 | 5 | 0.5501166 | 4.044728 | 3.329434 | 2.954893 | 13.39494 | 10.58958 | 6.475449e-05 | 0.1004928 | 0 | 0 | 0
1079 | 38741.37 | 2011-01-10 22:33 | 2551.287 | 2 | 5 | 0.5501166 | 4.047481 | 3.334021 | 2.954893 | 13.4135 | 10.58958 | 0.000129509 | 0.1004928 | 0 | 0 | 0
1080 | 38771.39 | 2011-01-10 22:34 | 2581.302 | 2 | 5 | 0.5501166 | 4.049909 | 3.338608 | 2.954893 | 13.43207 | 10.58958 | 6.475449e-05 | 0.1004928 | 0 | 0 | 0
1081 | 38801.4 | 2011-01-10 22:34 | 2611.317 | 2 | 5 | 0.5502972 | 4.052661 | 3.343194 | 2.954893 | 13.45065 | 10.58958 | 9.717941e-05 | 0.1004928 | 0 | 0 | 0
1082 | 38831.42 | 2011-01-10 22:35 | 2641.332 | 2 | 5 | 0.5502972 | 4.055251 | 3.347781 | 2.954893 | 13.46925 | 10.58958 | 6.475449e-05 | 0.1004928 | 0 | 0 | 0
1083 | 38861.43 | 2011-01-10 22:35 | 2671.348 | 2 | 5 | 0.549936 | 4.058003 | 3.352368 | 2.954893 | 13.48785 | 10.58958 | 9.708405e-05 | 0.1004928 | 0 | 0 | 0
1084 | 38891.45 | 2011-01-10 22:36 | 2701.363 | 2 | 5 | 0.5502972 | 4.060593 | 3.356955 | 2.954893 | 13.50647 | 10.58958 | 9.708405e-05 | 0.1004928 | 0 | 0 | 0
1085 | 38921.46 | 2011-01-10 22:36 | 2731.378 | 2 | 5 | 0.5501166 | 4.063183 | 3.361542 | 2.954893 | 13.5251 | 10.58958 | 6.475449e-05 | 0.1004928 | 0 | 0 | 0
1086 | 38951.48 | 2011-01-10 22:37 | 2761.393 | 2 | 5 | 0.5502972 | 4.066259 | 3.366128 | 2.954893 | 13.54375 | 10.58958 | 0.000129509 | 0.1004928 | 0 | 0 | 0
1087 | 38981.49 | 2011-01-10 22:37 | 2791.408 | 2 | 5 | 0.5501166 | 4.06885 | 3.370715 | 2.954893 | 13.5624 | 10.58958 | 9.717941e-05 | 0.1004928 | 0 | 0 | 0
1088 | 39011.51 | 2011-01-10 22:38 | 2821.423 | 2 | 5 | 0.5502972 | 4.071764 | 3.375302 | 2.954893 | 13.58107 | 10.58958 | 0.000129509 | 0.1004928 | 0 | 0 | 0
1089 | 39041.52 | 2011-01-10 22:38 | 2851.438 | 2 | 5 | 0.549936 | 4.074354 | 3.379889 | 2.954893 | 13.59975 | 10.58958 | 6.475449e-05 | 0.1004928 | 0 | 0 | 0
1090 | 39071.54 | 2011-01-10 22:39 | 2881.454 | 2 | 5 | 0.549936 | 4.077268 | 3.384476 | 2.954893 | 13.61845 | 10.58958 | 6.475449e-05 | 0.1004928 | 0 | 0 | 0
1091 | 39101.55 | 2011-01-10 22:39 | 2911.469 | 2 | 5 | 0.5501166 | 4.080182 | 3.389062 | 2.954893 | 13.63716 | 10.58958 | 6.475449e-05 | 0.1004928 | 0 | 0 | 0
1092 | 39131.57 | 2011-01-10 22:40 | 2941.484 | 2 | 5 | 0.5501166 | 4.083257 | 3.393649 | 2.954893 | 13.65588 | 10.58958 | 9.708405e-05 | 0.1004928 | 0 | 0 | 0
1093 | 39161.58 | 2011-01-10 22:40 | 2971.499 | 2 | 5 | 0.5501166 | 4.08601 | 3.398236 | 2.954893 | 13.67461 | 10.58958 | 3.242493e-05 | 0.1004928 | 0 | 0 | 0
1094 | 39191.6 | 2011-01-10 22:41 | 3001.514 | 2 | 5 | 0.5501166 | 4.089085 | 3.402823 | 2.954893 | 13.69336 | 10.58958 | 6.475449e-05 | 0.1004928 | 0 | 0 | 0
1095 | 39221.61 | 2011-01-10 22:41 | 3031.529 | 2 | 5 | 0.5502972 | 4.091999 | 3.407409 | 2.954893 | 13.71213 | 10.58958 | 6.475449e-05 | 0.1004928 | 0 | 0 | 0
1096 | 39251.63 | 2011-01-10 22:42 | 3061.544 | 2 | 5 | 0.5501166 | 4.095237 | 3.411996 | 2.954893 | 13.7309 | 10.58958 | 9.708405e-05 | 0.1004928 | 0 | 0 | 0
1097 | 39281.64 | 2011-01-10 22:42 | 3091.56 | 2 | 5 | 0.5501166 | 4.098151 | 3.416583 | 2.954893 | 13.74969 | 10.58958 | 9.708405e-05 | 0.1004928 | 0 | 0 | 0
1098 | 39311.66 | 2011-01-10 22:43 | 3121.575 | 2 | 5 | 0.549936 | 4.101388 | 3.42117 | 2.954893 | 13.7685 | 10.58958 | 6.475449e-05 | 0.1004928 | 0 | 0 | 0
1099 | 39341.67 | 2011-01-10 22:43 | 3151.59 | 2 | 5 | 0.5501166 | 4.104465 | 3.425756 | 2.954893 | 13.78732 | 10.58958 | 6.475449e-05 | 0.1004928 | 0 | 0 | 0
1100 | 39371.69 | 2011-01-10 22:44 | 3181.605 | 2 | 5 | 0.5502972 | 4.107864 | 3.430343 | 2.954893 | 13.80615 | 10.58958 | 0.000129509 | 0.1004928 | 0 | 0 | 0
1101 | 39401.7 | 2011-01-10 22:44 | 3211.62 | 2 | 5 | 0.5502972 | 4.11094 | 3.43493 | 2.954893 | 13.825 | 10.58958 | 0.000129509 | 0.1004928 | 0 | 0 | 0
1102 | 39431.72 | 2011-01-10 22:45 | 3241.638 | 2 | 5 | 0.5502972 | 4.114178 | 3.439517 | 2.954893 | 13.84387 | 10.58958 | 6.475449e-05 | 0.1004928 | 0 | 0 | 0
1103 | 39461.73 | 2011-01-10 22:45 | 3271.651 | 2 | 5 | 0.5502972 | 4.117415 | 3.444104 | 2.954893 | 13.86274 | 10.58958 | 0.000129509 | 0.1004928 | 0 | 0 | 0
1104 | 39491.75 | 2011-01-10 22:46 | 3301.666 | 2 | 5 | 0.5501166 | 4.120491 | 3.44869 | 2.954893 | 13.88163 | 10.58958 | 6.475449e-05 | 0.1004928 | 0 | 0 | 0
1105 | 39521.76 | 2011-01-10 22:46 | 3331.681 | 2 | 5 | 0.5501166 | 4.12389 | 3.453277 | 2.954893 | 13.90054 | 10.58958 | 9.708405e-05 | 0.1004928 | 0 | 0 | 0
1106 | 39551.78 | 2011-01-10 22:47 | 3361.696 | 2 | 5 | 0.5501166 | 4.127452 | 3.457864 | 2.954893 | 13.91947 | 10.58958 | 0.0001618385 | 0.1004928 | 0 | 0 | 0
1107 | 39581.8 | 2011-01-10 22:47 | 3391.711 | 2 | 5 | 0.5501166 | 4.130528 | 3.462451 | 2.954893 | 13.9384 | 10.58958 | 9.717941e-05 | 0.1004928 | 0 | 0 | 0
1108 | 39611.81 | 2011-01-10 22:48 | 3421.726 | 2 | 5 | 0.5502972 | 4.134089 | 3.467038 | 2.954893 | 13.95736 | 10.58958 | 6.475449e-05 | 0.1004928 | 0 | 0 | 0
1109 | 39641.83 | 2011-01-10 22:48 | 3451.741 | 2 | 5 | 0.5501166 | 4.137489 | 3.471624 | 2.954893 | 13.97633 | 10.58958 | 6.475449e-05 | 0.1004928 | 0 | 0 | 0
1110 | 39671.84 | 2011-01-10 22:49 | 3481.756 | 2 | 5 | 0.5501166 | 4.140889 | 3.476211 | 2.954893 | 13.99531 | 10.58958 | 6.475449e-05 | 0.1004928 | 0 | 0 | 0
1111 | 39701.86 | 2011-01-10 22:49 | 3511.772 | 2 | 5 | 0.549936 | 4.14445 | 3.480798 | 2.954893 | 14.01432 | 10.58958 | 9.717941e-05 | 0.1004928 | 0 | 0 | 0
1112 | 39731.87 | 2011-01-10 22:50 | 3541.787 | 2 | 5 | 0.5501166 | 4.14785 | 3.485385 | 2.954893 | 14.03333 | 10.58958 | 6.475449e-05 | 0.1004928 | 0 | 0 | 0
1113 | 39761.89 | 2011-01-10 22:50 | 3571.802 | 2 | 5 | 0.549936 | 4.151411 | 3.489971 | 2.954893 | 14.05237 | 10.58958 | 6.475449e-05 | 0.1004928 | 0 | 0 | 0
1114 | 39791.9 | 2011-01-10 22:51 | 3601.817 | 2 | 5 | 0.5502972 | 4.155135 | 3.494558 | 2.954893 | 14.07142 | 10.58958 | 0.000129509 | 0.1004928 | 0 | 0 | 0
1115 | 39821.92 | 2011-01-10 22:51 | 3631.832 | 2 | 5 | 0.5501166 | 4.158534 | 3.499145 | 2.954893 | 14.09048 | 10.58958 | 6.475449e-05 | 0.1004928 | 0 | 0 | 0
1116 | 39851.93 | 2011-01-10 22:52 | 3661.847 | 2 | 5 | 0.5501166 | 4.162258 | 3.503732 | 2.954893 | 14.10957 | 10.58958 | 9.717941e-05 | 0.1004928 | 0 | 0 | 0
1117 | 39881.95 | 2011-01-10 22:52 | 3691.863 | 2 | 5 | 0.5501166 | 4.165981 | 3.508319 | 2.954893 | 14.12867 | 10.58958 | 0.000129509 | 0.1004928 | 0 | 0 | 0
1118 | 39911.96 | 2011-01-10 22:53 | 3721.878 | 2 | 5 | 0.5501166 | 4.169381 | 3.512905 | 2.954893 | 14.14778 | 10.58958 | 6.475449e-05 | 0.1004928 | 0 | 0 | 0
1119 | 39941.98 | 2011-01-10 22:53 | 3751.893 | 2 | 5 | 0.549936 | 4.173266 | 3.517492 | 2.954893 | 14.16692 | 10.58958 | 9.717941e-05 | 0.1004928 | 0 | 0 | 0
1120 | 39971.99 | 2011-01-10 22:54 | 3781.908 | 2 | 5 | 0.5501166 | 4.176989 | 3.522078 | 2.954893 | 14.18606 | 10.58958 | 0.000129509 | 0.1004928 | 0 | 0 | 0
1121 | 40002.01 | 2011-01-10 22:54 | 3811.923 | 2 | 5 | 0.549936 | 4.180551 | 3.526664 | 2.954893 | 14.20523 | 10.58958 | 6.475449e-05 | 0.1004928 | 0 | 0 | 0
1122 | 40032.02 | 2011-01-10 22:55 | 3841.938 | 2 | 5 | 0.5502972 | 4.184598 | 3.53125 | 2.954893 | 14.22441 | 10.58958 | 9.717941e-05 | 0.1004928 | 0 | 0 | 0
1123 | 40062.04 | 2011-01-10 22:55 | 3871.953 | 2 | 5 | 0.5502972 | 4.188321 | 3.535836 | 2.954893 | 14.24361 | 10.58958 | 9.708405e-05 | 0.1004928 | 0 | 0 | 0
1124 | 40092.05 | 2011-01-10 22:56 | 3901.968 | 2 | 5 | 0.5501166 | 4.192206 | 3.540423 | 2.954893 | 14.26283 | 10.58958 | 0.000129509 | 0.1004928 | 0 | 0 | 0
1125 | 40122.07 | 2011-01-10 22:56 | 3931.984 | 2 | 5 | 0.5502972 | 4.196092 | 3.545011 | 2.954893 | 14.28207 | 10.58958 | 0.000129509 | 0.1004928 | 0 | 0 | 0
1126 | 40152.08 | 2011-01-10 22:57 | 3961.999 | 2 | 5 | 0.5504779 | 4.199977 | 3.549598 | 2.954893 | 14.30133 | 10.58958 | 9.717941e-05 | 0.1004928 | 0 | 0 | 0
1127 | 40152.93 | 2011-01-10 22:57 | 3962.842 | 2 | 5 | 0.5502972 | 4.200301 | 3.549727 | 2.954893 | 14.30187 | 10.58958 | 0.0001619339 | 0.1004928 | 0 | 0 | 0
1128 | 40182.94 | 2011-01-10 22:57 | 30.01514 | 3 | 5 | 0 | 4.103331 | 3.549727 | 2.954893 | 14.30187 | 10.58958 | -0.0004209518 | 0.1004928 | 0 | 0 | 0
1129 | 40212.96 | 2011-01-10 22:58 | 60.03053 | 3 | 5 | 0 | 4.090866 | 3.549727 | 2.954893 | 14.30187 | 10.58958 | -0.000226593 | 0.1004928 | 0 | 0 | 0
1130 | 40242.97 | 2011-01-10 22:58 | 90.04543 | 3 | 5 | 0 | 4.083581 | 3.549727 | 2.954893 | 14.30187 | 10.58958 | -9.717941e-05 | 0.1004928 | 0 | 0 | 0
1131 | 40272.94 | 2011-01-10 22:59 | 120.0137 | 3 | 5 | 0 | 4.078239 | 3.549727 | 2.954893 | 14.30187 | 10.58958 | -0.000129509 | 0.1004928 | 0 | 0 | 0
1132 | 40272.94 | 2011-01-10 22:59 | 2.631558654e-06 | 4 | 5 | 1.013921 | 4.199815 | 3.549727 | 2.954893 | 14.30187 | 10.58958 | 0 | 0.1004928 | 0 | 0 | 0
1133 | 40273.74 | 2011-01-10 22:59 | 0.7972232 | 4 | 5 | 0.9633507 | 4.199977 | 3.549945 | 2.954893 | 14.30278 | 10.58958 | 3.242493e-05 | 0.1004928 | 0 | 0 | 0
1134 | 40275.66 | 2011-01-10 22:59 | 2.718795 | 4 | 5 | 0.9129606 | 4.199815 | 3.550445 | 2.954893 | 14.30488 | 10.58958 | 0 | 0.1004928 | 0 | 0 | 0
1135 | 40278.58 | 2011-01-10 22:59 | 5.640505 | 4 | 5 | 0.8625706 | 4.199815 | 3.551164 | 2.954893 | 14.3079 | 10.58958 | 0 | 0.1004928 | 0 | 0 | 0
1136 | 40282.61 | 2011-01-10 22:59 | 9.671677 | 4 | 5 | 0.8125419 | 4.199977 | 3.552101 | 2.954893 | 14.31184 | 10.58958 | 6.475449e-05 | 0.1004928 | 0 | 0 | 0
1137 | 40287.86 | 2011-01-10 22:59 | 14.92159 | 4 | 5 | 0.7625131 | 4.199815 | 3.553248 | 2.954893 | 14.31665 | 10.58958 | 0 | 0.1004928 | 0 | 0 | 0
1138 | 40294.67 | 2011-01-10 22:59 | 21.73411 | 4 | 5 | 0.7123038 | 4.199815 | 3.554641 | 2.954893 | 14.32251 | 10.58958 | -3.242493e-05 | 0.1004928 | 0 | 0 | 0
1139 | 40303.72 | 2011-01-10 22:59 | 30.78085 | 4 | 5 | 0.662275 | 4.199977 | 3.556365 | 2.954893 | 14.32975 | 10.58958 | 3.242493e-05 | 0.1004928 | 0 | 0 | 0
1140 | 40316.17 | 2011-01-10 22:59 | 43.23364 | 4 | 5 | 0.6122462 | 4.199815 | 3.558565 | 2.954893 | 14.33899 | 10.58958 | 0 | 0.1004928 | 0 | 0 | 0
1141 | 40334.95 | 2011-01-10 23:00 | 62.01459 | 4 | 5 | 0.5622174 | 4.199977 | 3.561619 | 2.954893 | 14.35181 | 10.58958 | 6.475449e-05 | 0.1004928 | 0 | 0 | 0
1142 | 40367.53 | 2011-01-10 23:00 | 94.59218 | 4 | 5 | 0.5121887 | 4.199815 | 3.566458 | 2.954893 | 14.37214 | 10.58958 | -3.242493e-05 | 0.1004928 | 0 | 0 | 0
1143 | 40430 | 2011-01-10 23:01 | 157.0601 | 4 | 5 | 0.4621599 | 4.199815 | 3.574871 | 2.954893 | 14.40747 | 10.58958 | 3.232956e-05 | 0.1004928 | 0 | 0 | 0
1144 | 40533.08 | 2011-01-10 23:03 | 260.1365 | 4 | 5 | 0.4121311 | 4.199653 | 3.587357 | 2.954893 | 14.45991 | 10.58958 | 0 | 0.1004928 | 0 | 0 | 0
1145 | 40665.62 | 2011-01-10 23:05 | 392.6811 | 4 | 5 | 0.3617411 | 4.199653 | 3.60159 | 2.954893 | 14.51968 | 10.58958 | -3.232956e-05 | 0.1004928 | 0 | 0 | 0
1146 | 40825.65 | 2011-01-10 23:08 | 552.7098 | 4 | 5 | 0.3117124 | 4.199653 | 3.616554 | 2.954893 | 14.58253 | 10.58958 | -3.232956e-05 | 0.1004928 | 0 | 0 | 0
1147 | 41019.63 | 2011-01-10 23:11 | 746.6911 | 4 | 5 | 0.2616836 | 4.199815 | 3.631986 | 2.954893 | 14.64734 | 10.58958 | 0 | 0.1004928 | 0 | 0 | 0
1148 | 41261.81 | 2011-01-10 23:15 | 988.8746 | 4 | 5 | 0.2116548 | 4.199653 | 3.647868 | 2.954893 | 14.71405 | 10.58958 | -3.232956e-05 | 0.1004928 | 0 | 0 | 0
1149 | 41573.08 | 2011-01-10 23:20 | 1300.135 | 4 | 5 | 0.1616261 | 4.199815 | 3.663931 | 2.954893 | 14.7815 | 10.58958 | 3.232956e-05 | 0.1004928 | 0 | 0 | 0
1150 | 42022.01 | 2011-01-10 23:28 | 1749.065 | 4 | 5 | 0.1115973 | 4.199815 | 3.680792 | 2.954893 | 14.85232 | 10.58958 | 0 | 0.1004928 | 0 | 0 | 0
1151 | 42837.38 | 2011-01-10 23:41 | 2564.443 | 4 | 5 | 0.06156852 | 4.199815 | 3.699756 | 2.954893 | 14.93196 | 10.58958 | 0 | 0.1004928 | 0 | 0 | 0
1152 | 43160.55 | 2011-01-10 23:47 | 2887.61 | 4 | 5 | 0.04982892 | 4.199653 | 3.704771 | 2.954893 | 14.95303 | 10.58958 | -3.232956e-05 | 0.1004928 | 0 | 0 | 0
1153 | 43190.57 | 2011-01-10 23:47 | 30.01514 | 5 | 5 | 0 | 4.190911 | 3.704771 | 2.954893 | 14.95303 | 10.58958 | -3.242493e-05 | 0.1004928 | 0 | 0 | 0
1154 | 43220.57 | 2011-01-10 23:48 | 60.01478 | 5 | 5 | 0 | 4.189292 | 3.704771 | 2.954893 | 14.95303 | 10.58958 | -6.475449e-05 | 0.1004928 | 0 | 0 | 0
1155 | 43220.76 | 2011-01-10 23:48 | 0.187629 | 6 | 5 | -1.92431e-05 | 4.189455 | 3.704771 | 2.954893 | 14.95303 | 10.58958 | 0 | 0.1029241 | 0 | 0 | 0
1156 | 43225.58 | 2011-01-10 23:48 | 5.015568 | 6 | 5 | 0.0008838033 | 4.189455 | 3.704772 | 2.954893 | 14.95303 | 10.58958 | 0 | 0.1029241 | 0 | 0 | 0
1157 | 43254.9 | 2011-01-10 23:48 | 29.31192 | 7 | 5 | -1.099749 | 3.989364 | 3.704772 | 2.963847 | 14.95303 | 10.62553 | -0.00119791 | 0.1029241 | 0 | 0 | 0
1158 | 43284.91 | 2011-01-10 23:49 | 59.32706 | 7 | 5 | -1.099568 | 3.952939 | 3.704772 | 2.973015 | 14.95303 | 10.66193 | -0.0008094311 | 0.1029241 | 0 | 0 | 0
1159 | 43314.93 | 2011-01-10 23:49 | 89.34225 | 7 | 5 | -1.099568 | 3.926552 | 3.704772 | 2.982184 | 14.95303 | 10.69805 | -0.0006475449 | 0.1029241 | 0 | 0 | 0
1160 | 43344.94 | 2011-01-10 23:50 | 119.3575 | 7 | 5 | -1.099568 | 3.905669 | 3.704772 | 2.991352 | 14.95303 | 10.73395 | -0.0004856586 | 0.1029241 | 0 | 0 | 0
1161 | 43374.96 | 2011-01-10 23:50 | 149.3725 | 7 | 5 | -1.099749 | 3.888509 | 3.704772 | 3.00052 | 14.95303 | 10.76968 | -0.0004209042 | 0.1029241 | 0 | 0 | 0
1162 | 43404.97 | 2011-01-10 23:51 | 179.3876 | 7 | 5 | -1.099568 | 3.873291 | 3.704772 | 3.009688 | 14.95303 | 10.80525 | -0.0003885269 | 0.1029241 | 0 | 0 | 0
1163 | 43434.99 | 2011-01-10 23:51 | 209.4027 | 7 | 5 | -1.09993 | 3.859207 | 3.704772 | 3.018857 | 14.95303 | 10.8407 | -0.0003885269 | 0.1029241 | 0 | 0 | 0
1164 | 43465 | 2011-01-10 23:52 | 239.4179 | 7 | 5 | -1.099568 | 3.846095 | 3.704772 | 3.028025 | 14.95303 | 10.87602 | -0.0003237724 | 0.1029241 | 0 | 0 | 0
1165 | 43495.02 | 2011-01-10 23:52 | 269.433 | 7 | 5 | -1.099568 | 3.833467 | 3.704772 | 3.037194 | 14.95303 | 10.91122 | -0.0003561497 | 0.1029241 | 0 | 0 | 0
1166 | 43525.03 | 2011-01-10 23:53 | 299.4482 | 7 | 5 | -1.099568 | 3.821326 | 3.704772 | 3.046362 | 14.95303 | 10.94632 | -0.0003561497 | 0.1029241 | 0 | 0 | 0
1167 | 43555.05 | 2011-01-10 23:53 | 329.4633 | 7 | 5 | -1.099568 | 3.809994 | 3.704772 | 3.05553 | 14.95303 | 10.9813 | -0.0002913952 | 0.1029241 | 0 | 0 | 0
1168 | 43585.06 | 2011-01-10 23:54 | 359.4784 | 7 | 5 | -1.099749 | 3.798824 | 3.704772 | 3.064699 | 14.95303 | 11.01618 | -0.000259018 | 0.1029241 | 0 | 0 | 0
1169 | 43615.08 | 2011-01-10 23:54 | 389.496 | 7 | 5 | -1.099568 | 3.78814 | 3.704772 | 3.073867 | 14.95303 | 11.05096 | -0.0002913952 | 0.1029241 | 0 | 0 | 0
1170 | 43645.09 | 2011-01-10 23:55 | 419.5087 | 7 | 5 | -1.099568 | 3.777779 | 3.704772 | 3.083034 | 14.95303 | 11.08564 | -0.000259018 | 0.1029241 | 0 | 0 | 0
1171 | 43675.11 | 2011-01-10 23:55 | 449.524 | 7 | 5 | -1.099568 | 3.767742 | 3.704772 | 3.092202 | 14.95303 | 11.12023 | -0.000259018 | 0.1029241 | 0 | 0 | 0
1172 | 43705.12 | 2011-01-10 23:56 | 479.539 | 7 | 5 | -1.099568 | 3.758029 | 3.704772 | 3.101371 | 14.95303 | 11.15473 | -0.000259018 | 0.1029241 | 0 | 0 | 0
1173 | 43735.14 | 2011-01-10 23:56 | 509.5543 | 7 | 5 | -1.099568 | 3.74864 | 3.704772 | 3.110539 | 14.95303 | 11.18914 | -0.0002266407 | 0.1029241 | 0 | 0 | 0
1174 | 43765.15 | 2011-01-10 23:57 | 539.5692 | 7 | 5 | -1.099749 | 3.73925 | 3.704772 | 3.119708 | 14.95303 | 11.22346 | -0.000259018 | 0.1029241 | 0 | 0 | 0
1175 | 43795.17 | 2011-01-10 23:57 | 569.5844 | 7 | 5 | -1.099749 | 3.730346 | 3.704772 | 3.128877 | 14.95303 | 11.25771 | -0.0002266407 | 0.1029241 | 0 | 0 | 0
1176 | 43825.18 | 2011-01-10 23:58 | 599.5995 | 7 | 5 | -1.099749 | 3.721443 | 3.704772 | 3.138046 | 14.95303 | 11.29187 | -0.000259018 | 0.1029241 | 0 | 0 | 0
1177 | 43855.2 | 2011-01-10 23:58 | 629.6148 | 7 | 5 | -1.099749 | 3.713025 | 3.704772 | 3.147215 | 14.95303 | 11.32595 | -0.0002266407 | 0.1029241 | 0 | 0 | 0
1178 | 43885.21 | 2011-01-10 23:59 | 659.6299 | 7 | 5 | -1.099749 | 3.704607 | 3.704772 | 3.156383 | 14.95303 | 11.35996 | -0.0002266407 | 0.1029241 | 0 | 0 | 0
1179 | 43915.23 | 2011-01-10 23:59 | 689.645 | 7 | 5 | -1.099749 | 3.69635 | 3.704772 | 3.165552 | 14.95303 | 11.39389 | -0.000259018 | 0.1029241 | 0 | 0 | 0
1180 | 43945.25 | 2011-01-11 | 719.6602 | 7 | 5 | -1.099568 | 3.688418 | 3.704772 | 3.17472 | 14.95303 | 11.42774 | -0.0001942635 | 0.1029241 | 0 | 0 | 0
1181 | 43975.26 | 2011-01-11 | 749.6754 | 7 | 5 | -1.099388 | 3.680647 | 3.704772 | 3.183889 | 14.95303 | 11.46152 | -0.0001618862 | 0.1029241 | 0 | 0 | 0
1182 | 44005.28 | 2011-01-11 00:01 | 779.6905 | 7 | 5 | -1.099568 | 3.672877 | 3.704772 | 3.193057 | 14.95303 | 11.49523 | -0.0001942635 | 0.1029241 | 0 | 0 | 0
1183 | 44035.29 | 2011-01-11 00:01 | 809.7057 | 7 | 5 | -1.099749 | 3.665107 | 3.704772 | 3.202226 | 14.95303 | 11.52887 | -0.0002266407 | 0.1029241 | 0 | 0 | 0
1184 | 44065.31 | 2011-01-11 00:02 | 839.7209 | 7 | 5 | -1.099749 | 3.657984 | 3.704772 | 3.211395 | 14.95303 | 11.56244 | -0.0001618862 | 0.1029241 | 0 | 0 | 0
1185 | 44095.32 | 2011-01-11 00:02 | 869.7359 | 7 | 5 | -1.09993 | 3.650375 | 3.704772 | 3.220563 | 14.95303 | 11.59595 | -0.0002266407 | 0.1029241 | 0 | 0 | 0
1186 | 44125.34 | 2011-01-11 00:03 | 899.7512 | 7 | 5 | -1.09993 | 3.643414 | 3.704772 | 3.229732 | 14.95303 | 11.62938 | -0.0002266407 | 0.1029241 | 0 | 0 | 0
1187 | 44155.35 | 2011-01-11 00:03 | 929.7662 | 7 | 5 | -1.099568 | 3.636453 | 3.704772 | 3.2389 | 14.95303 | 11.66275 | -0.000129509 | 0.1029241 | 0 | 0 | 0
1188 | 44185.37 | 2011-01-11 00:04 | 959.7816 | 7 | 5 | -1.099749 | 3.62933 | 3.704772 | 3.248069 | 14.95303 | 11.69606 | -0.0001942635 | 0.1029241 | 0 | 0 | 0
1189 | 44215.38 | 2011-01-11 00:04 | 989.7964 | 7 | 5 | -1.099749 | 3.622692 | 3.704772 | 3.257237 | 14.95303 | 11.72931 | -0.000129509 | 0.1029241 | 0 | 0 | 0
1190 | 44245.4 | 2011-01-11 00:05 | 1019.812 | 7 | 5 | -1.09993 | 3.615893 | 3.704772 | 3.266406 | 14.95303 | 11.76249 | -0.000129509 | 0.1029241 | 0 | 0 | 0
1191 | 44275.41 | 2011-01-11 00:05 | 1049.827 | 7 | 5 | -1.099568 | 3.609256 | 3.704772 | 3.275574 | 14.95303 | 11.79561 | -0.0001942635 | 0.1029241 | 0 | 0 | 0
1192 | 44305.43 | 2011-01-11 00:06 | 1079.842 | 7 | 5 | -1.099568 | 3.602942 | 3.704772 | 3.284743 | 14.95303 | 11.82867 | -0.0001618862 | 0.1029241 | 0 | 0 | 0
1193 | 44335.44 | 2011-01-11 00:06 | 1109.857 | 7 | 5 | -1.099568 | 3.596791 | 3.704772 | 3.293912 | 14.95303 | 11.86168 | -0.0001618862 | 0.1029241 | 0 | 0 | 0
1194 | 44365.46 | 2011-01-11 00:07 | 1139.872 | 7 | 5 | -1.099568 | 3.590639 | 3.704772 | 3.30308 | 14.95303 | 11.89463 | -0.0001618862 | 0.1029241 | 0 | 0 | 0
1195 | 44395.47 | 2011-01-11 00:07 | 1169.887 | 7 | 5 | -1.099568 | 3.584649 | 3.704772 | 3.312249 | 14.95303 | 11.92752 | -0.000129509 | 0.1029241 | 0 | 0 | 0
1196 | 44425.49 | 2011-01-11 00:08 | 1199.902 | 7 | 5 | -1.099749 | 3.578498 | 3.704772 | 3.321417 | 14.95303 | 11.96036 | -0.0001942635 | 0.1029241 | 0 | 0 | 0
1197 | 44455.5 | 2011-01-11 00:08 | 1229.918 | 7 | 5 | -1.099568 | 3.573155 | 3.704772 | 3.330586 | 14.95303 | 11.99314 | -9.713173e-05 | 0.1029241 | 0 | 0 | 0
1198 | 44485.52 | 2011-01-11 00:09 | 1259.933 | 7 | 5 | -1.099749 | 3.567651 | 3.704772 | 3.339755 | 14.95303 | 12.02588 | -0.000129509 | 0.1029241 | 0 | 0 | 0
1199 | 44515.53 | 2011-01-11 00:09 | 1289.948 | 7 | 5 | -1.099568 | 3.562309 | 3.704772 | 3.348923 | 14.95303 | 12.05856 | -0.0001618862 | 0.1029241 | 0 | 0 | 0
1200 | 44545.55 | 2011-01-11 00:10 | 1319.963 | 7 | 5 | -1.099568 | 3.557129 | 3.704772 | 3.358092 | 14.95303 | 12.0912 | -0.000129509 | 0.1029241 | 0 | 0 | 0
1201 | 44575.56 | 2011-01-11 00:10 | 1349.978 | 7 | 5 | -1.099749 | 3.55211 | 3.704772 | 3.367261 | 14.95303 | 12.12379 | -0.000129509 | 0.1029241 | 0 | 0 | 0
1202 | 44605.58 | 2011-01-11 00:11 | 1379.993 | 7 | 5 | -1.099568 | 3.547092 | 3.704772 | 3.376429 | 14.95303 | 12.15634 | -0.000129509 | 0.1029241 | 0 | 0 | 0
1203 | 44635.59 | 2011-01-11 00:11 | 1410.008 | 7 | 5 | -1.099749 | 3.542397 | 3.704772 | 3.385598 | 14.95303 | 12.18884 | -6.475449e-05 | 0.1029241 | 0 | 0 | 0
1204 | 44665.61 | 2011-01-11 00:12 | 1440.023 | 7 | 5 | -1.099749 | 3.53754 | 3.704772 | 3.394767 | 14.95303 | 12.22129 | -0.0001618862 | 0.1029241 | 0 | 0 | 0
1205 | 44695.62 | 2011-01-11 00:12 | 1470.039 | 7 | 5 | -1.099568 | 3.53317 | 3.704772 | 3.403935 | 14.95303 | 12.25371 | -9.713173e-05 | 0.1029241 | 0 | 0 | 0
1206 | 44725.64 | 2011-01-11 00:13 | 1500.054 | 7 | 5 | -1.099749 | 3.528475 | 3.704772 | 3.413104 | 14.95303 | 12.28608 | -0.000129509 | 0.1029241 | 0 | 0 | 0
1207 | 44755.65 | 2011-01-11 00:13 | 1530.069 | 7 | 5 | -1.099568 | 3.524266 | 3.704772 | 3.422272 | 14.95303 | 12.31841 | -9.713173e-05 | 0.1029241 | 0 | 0 | 0
1208 | 44785.67 | 2011-01-11 00:14 | 1560.084 | 7 | 5 | -1.09993 | 3.519571 | 3.704772 | 3.431441 | 14.95303 | 12.3507 | -0.0001618862 | 0.1029241 | 0 | 0 | 0
1209 | 44815.69 | 2011-01-11 00:14 | 1590.102 | 7 | 5 | -1.099749 | 3.515362 | 3.704772 | 3.440611 | 14.95303 | 12.38296 | -9.713173e-05 | 0.1029241 | 0 | 0 | 0
1210 | 44845.7 | 2011-01-11 00:15 | 1620.114 | 7 | 5 | -1.099568 | 3.511153 | 3.704772 | 3.449778 | 14.95303 | 12.41516 | -6.475449e-05 | 0.1029241 | 0 | 0 | 0
1211 | 44875.71 | 2011-01-11 00:15 | 1650.129 | 7 | 5 | -1.09993 | 3.50662 | 3.704772 | 3.458947 | 14.95303 | 12.44734 | -0.000129509 | 0.1029241 | 0 | 0 | 0
1212 | 44905.73 | 2011-01-11 00:16 | 1680.145 | 7 | 5 | -1.099568 | 3.502411 | 3.704772 | 3.468116 | 14.95303 | 12.47947 | -0.000129509 | 0.1029241 | 0 | 0 | 0
1213 | 44935.74 | 2011-01-11 00:16 | 1710.16 | 7 | 5 | -1.099749 | 3.49804 | 3.704772 | 3.477284 | 14.95303 | 12.51156 | -9.713173e-05 | 0.1029241 | 0 | 0 | 0
1214 | 44965.76 | 2011-01-11 00:17 | 1740.175 | 7 | 5 | -1.099749 | 3.49367 | 3.704772 | 3.486453 | 14.95303 | 12.54361 | -0.000129509 | 0.1029241 | 0 | 0 | 0
1215 | 44995.78 | 2011-01-11 00:17 | 1770.19 | 7 | 5 | -1.099568 | 3.489299 | 3.704772 | 3.495622 | 14.95303 | 12.57562 | -0.000129509 | 0.1029241 | 0 | 0 | 0
1216 | 45025.79 | 2011-01-11 00:18 | 1800.205 | 7 | 5 | -1.099749 | 3.484766 | 3.704772 | 3.50479 | 14.95303 | 12.60759 | -9.713173e-05 | 0.1029241 | 0 | 0 | 0
1217 | 45055.81 | 2011-01-11 00:18 | 1830.22 | 7 | 5 | -1.099568 | 3.480071 | 3.704772 | 3.513959 | 14.95303 | 12.63952 | -6.475449e-05 | 0.1029241 | 0 | 0 | 0
1218 | 45085.82 | 2011-01-11 00:19 | 1860.235 | 7 | 5 | -1.099568 | 3.475214 | 3.704772 | 3.523127 | 14.95303 | 12.67141 | -0.000129509 | 0.1029241 | 0 | 0 | 0
1219 | 45115.84 | 2011-01-11 00:19 | 1890.251 | 7 | 5 | -1.099568 | 3.470196 | 3.704772 | 3.532296 | 14.95303 | 12.70325 | -0.000129509 | 0.1029241 | 0 | 0 | 0
1220 | 45145.85 | 2011-01-11 00:20 | 1920.266 | 7 | 5 | -1.099749 | 3.465016 | 3.704772 | 3.541465 | 14.95303 | 12.73504 | -9.713173e-05 | 0.1029241 | 0 | 0 | 0
1221 | 45175.87 | 2011-01-11 00:20 | 1950.281 | 7 | 5 | -1.099568 | 3.459512 | 3.704772 | 3.550633 | 14.95303 | 12.76678 | -9.713173e-05 | 0.1029241 | 0 | 0 | 0
1222 | 45205.88 | 2011-01-11 00:21 | 1980.296 | 7 | 5 | -1.099568 | 3.453522 | 3.704772 | 3.559802 | 14.95303 | 12.79848 | -0.0001618862 | 0.1029241 | 0 | 0 | 0
1223 | 45235.9 | 2011-01-11 00:21 | 2010.311 | 7 | 5 | -1.099749 | 3.447208 | 3.704772 | 3.568971 | 14.95303 | 12.83011 | -0.0001618862 | 0.1029241 | 0 | 0 | 0
1224 | 45265.91 | 2011-01-11 00:22 | 2040.326 | 7 | 5 | -1.099749 | 3.440085 | 3.704772 | 3.578139 | 14.95303 | 12.86168 | -0.0001942635 | 0.1029241 | 0 | 0 | 0
1225 | 45295.93 | 2011-01-11 00:22 | 2070.341 | 7 | 5 | -1.099568 | 3.432477 | 3.704772 | 3.587308 | 14.95303 | 12.89319 | -0.0002266407 | 0.1029241 | 0 | 0 | 0
1226 | 45325.94 | 2011-01-11 00:23 | 2100.357 | 7 | 5 | -1.099749 | 3.423411 | 3.704772 | 3.596477 | 14.95303 | 12.92462 | -0.0002913952 | 0.1029241 | 0 | 0 | 0
1227 | 45355.96 | 2011-01-11 00:23 | 2130.372 | 7 | 5 | -1.099388 | 3.413698 | 3.704772 | 3.605645 | 14.95303 | 12.95597 | -0.000259018 | 0.1029241 | 0 | 0 | 0
1228 | 45385.97 | 2011-01-11 00:24 | 2160.387 | 7 | 5 | -1.099568 | 3.402042 | 3.704772 | 3.614814 | 14.95303 | 12.98721 | -0.0002913952 | 0.1029241 | 0 | 0 | 0
1229 | 45415.99 | 2011-01-11 00:24 | 2190.402 | 7 | 5 | -1.099749 | 3.387958 | 3.704772 | 3.623983 | 14.95303 | 13.01834 | -0.0004209042 | 0.1029241 | 0 | 0 | 0
1230 | 45446 | 2011-01-11 00:25 | 2220.417 | 7 | 5 | -1.099749 | 3.371122 | 3.704772 | 3.633151 | 14.95303 | 13.04933 | -0.0004856586 | 0.1029241 | 0 | 0 | 0
1231 | 45476.02 | 2011-01-11 00:25 | 2250.432 | 7 | 5 | -1.099568 | 3.350401 | 3.704772 | 3.64232 | 14.95303 | 13.08015 | -0.0005827427 | 0.1029241 | 0 | 0 | 0
1232 | 45506.03 | 2011-01-11 00:26 | 2280.447 | 7 | 5 | -1.099388 | 3.324499 | 3.704772 | 3.651488 | 14.95303 | 13.11075 | -0.0007446766 | 0.1029241 | 0 | 0 | 0
1233 | 45536.05 | 2011-01-11 00:26 | 2310.465 | 7 | 5 | -1.099568 | 3.29115 | 3.704772 | 3.660658 | 14.95303 | 13.14109 | -0.001003694 | 0.1029241 | 0 | 0 | 0
1234 | 45566.06 | 2011-01-11 00:27 | 2340.478 | 7 | 5 | -1.099749 | 3.248089 | 3.704772 | 3.669826 | 14.95303 | 13.17107 | -0.001327467 | 0.1029241 | 0 | 0 | 0
1235 | 45596.08 | 2011-01-11 00:27 | 2370.493 | 7 | 5 | -1.099749 | 3.190781 | 3.704772 | 3.678994 | 14.95303 | 13.2006 | -0.001748371 | 0.1029241 | 0 | 0 | 0
1236 | 45626.09 | 2011-01-11 00:28 | 2400.508 | 7 | 5 | -1.099749 | 3.111781 | 3.704772 | 3.688163 | 14.95303 | 13.22952 | -0.002428293 | 0.1029241 | 0 | 0 | 0
1237 | 45656.11 | 2011-01-11 00:28 | 2430.523 | 7 | 5 | -1.099749 | 2.996356 | 3.704772 | 3.697332 | 14.95303 | 13.25756 | -0.003788137 | 0.1029241 | 0 | 0 | 0
1238 | 45686.12 | 2011-01-11 00:29 | 2460.538 | 7 | 5 | -1.099749 | 2.813749 | 3.704772 | 3.7065 | 14.95303 | 13.28426 | -0.005795526 | 0.1029241 | 0 | 0 | 0
1239 | 45700.72 | 2011-01-11 00:29 | 2475.132 | 7 | 5 | -1.099568 | 2.699944 | 3.704772 | 3.710958 | 14.95303 | 13.29655 | -0.006410646 | 0.1029241 | 0 | 0 | 0
1240 | 45760.73 | 2011-01-11 00:30 | 60.01465 | 8 | 5 | 0 | 3.529122 | 3.704772 | 3.710958 | 14.95303 | 13.29655 | 0.001456976 | 0.1029241 | 0 | 0 | 0
1241 | 45760.92 | 2011-01-11 00:30 | 0.1873956 | 9 | 5 | -1.92431e-05 | 3.529122 | 3.704772 | 3.710958 | 14.95303 | 13.29655 | 0 | 0.1005838 | 0 | 0 | 0
1242 | 45765.75 | 2011-01-11 00:30 | 5.015532 | 9 | 5 | 0.000703194 | 3.537864 | 3.704773 | 3.710958 | 14.95303 | 13.29655 | 0.001230335 | 0.1005838 | 0 | 0 | 0
1243 | 45795.78 | 2011-01-11 00:31 | 30.0151 | 1 | 6 | 0 | 3.574127 | 3.704773 | 3.710958 | 14.95303 | 13.29655 | 0.0007770538 | 0.1005838 | 0 | 0 | 0
1244 | 45825.79 | 2011-01-11 00:31 | 60.03026 | 1 | 6 | 0 | 3.597762 | 3.704773 | 3.710958 | 14.95303 | 13.29655 | 0.0005180359 | 0.1005838 | 0 | 0 | 0
1245 | 45855.81 | 2011-01-11 00:32 | 90.04538 | 1 | 6 | 0 | 3.614922 | 3.704773 | 3.710958 | 14.95303 | 13.29655 | 0.0003885269 | 0.1005838 | 0 | 0 | 0
1246 | 45885.78 | 2011-01-11 00:32 | 120.0136 | 1 | 6 | 0 | 3.627873 | 3.704773 | 3.710958 | 14.95303 | 13.29655 | 0.0002913952 | 0.1005838 | 0 | 0 | 0
1247 | 45915.79 | 2011-01-11 00:33 | 30.01525 | 2 | 6 | 0.5501166 | 3.7556 | 3.70936 | 3.710958 | 14.97016 | 13.29655 | 0.0009712696 | 0.1005838 | 0 | 0 | 0
1248 | 45945.81 | 2011-01-11 00:33 | 60.03056 | 2 | 6 | 0.549936 | 3.78215 | 3.713946 | 3.710958 | 14.98745 | 13.29655 | 0.0005504132 | 0.1005838 | 0 | 0 | 0
1249 | 45975.82 | 2011-01-11 00:34 | 90.04545 | 2 | 6 | 0.5502972 | 3.797853 | 3.718532 | 3.710958 | 15.00483 | 13.29655 | 0.0003237724 | 0.1005838 | 0 | 0 | 0
1250 | 46005.84 | 2011-01-11 00:34 | 120.0605 | 2 | 6 | 0.549936 | 3.80789 | 3.723119 | 3.710958 | 15.02228 | 13.29655 | 0.0002266407 | 0.1005838 | 0 | 0 | 0
1251 | 46035.85 | 2011-01-11 00:35 | 150.0757 | 2 | 6 | 0.5502972 | 3.815984 | 3.727705 | 3.710958 | 15.03976 | 13.29655 | 0.0001618862 | 0.1005838 | 0 | 0 | 0
1252 | 46065.87 | 2011-01-11 00:35 | 180.091 | 2 | 6 | 0.549936 | 3.823269 | 3.732292 | 3.710958 | 15.05728 | 13.29655 | 0.0002266407 | 0.1005838 | 0 | 0 | 0
1253 | 46095.88 | 2011-01-11 00:36 | 210.106 | 2 | 6 | 0.5501166 | 3.829744 | 3.736878 | 3.710958 | 15.07483 | 13.29655 | 0.000129509 | 0.1005838 | 0 | 0 | 0
1254 | 46125.9 | 2011-01-11 00:36 | 240.1211 | 2 | 6 | 0.5501166 | 3.836058 | 3.741464 | 3.710958 | 15.09241 | 13.29655 | 0.0001942635 | 0.1005838 | 0 | 0 | 0
1255 | 46155.91 | 2011-01-11 00:37 | 270.1364 | 2 | 6 | 0.5501166 | 3.841724 | 3.746051 | 3.710958 | 15.11001 | 13.29655 | 0.0001942635 | 0.1005838 | 0 | 0 | 0
1256 | 46185.93 | 2011-01-11 00:37 | 300.1514 | 2 | 6 | 0.5502972 | 3.847066 | 3.750637 | 3.710958 | 15.12765 | 13.29655 | 0.000129509 | 0.1005838 | 0 | 0 | 0
1257 | 46215.94 | 2011-01-11 00:38 | 330.1665 | 2 | 6 | 0.549936 | 3.852408 | 3.755224 | 3.710958 | 15.1453 | 13.29655 | 0.000129509 | 0.1005838 | 0 | 0 | 0
1258 | 46245.96 | 2011-01-11 00:38 | 360.1816 | 2 | 6 | 0.5501166 | 3.857589 | 3.75981 | 3.710958 | 15.16298 | 13.29655 | 0.000129509 | 0.1005838 | 0 | 0 | 0
1259 | 46275.97 | 2011-01-11 00:39 | 390.1968 | 2 | 6 | 0.5501166 | 3.862445 | 3.764397 | 3.710958 | 15.18069 | 13.29655 | 9.713173e-05 | 0.1005838 | 0 | 0 | 0
1260 | 46305.99 | 2011-01-11 00:39 | 420.2119 | 2 | 6 | 0.5501166 | 3.86714 | 3.768983 | 3.710958 | 15.19841 | 13.29655 | 0.000129509 | 0.1005838 | 0 | 0 | 0
1261 | 46336 | 2011-01-11 00:40 | 450.2272 | 2 | 6 | 0.549936 | 3.871673 | 3.773569 | 3.710958 | 15.21616 | 13.29655 | 9.713173e-05 | 0.1005838 | 0 | 0 | 0
1262 | 46366.02 | 2011-01-11 00:40 | 480.2422 | 2 | 6 | 0.549936 | 3.876205 | 3.778156 | 3.710958 | 15.23393 | 13.29655 | 9.713173e-05 | 0.1005838 | 0 | 0 | 0
1263 | 46396.04 | 2011-01-11 00:41 | 510.2574 | 2 | 6 | 0.5501166 | 3.8809 | 3.782742 | 3.710958 | 15.25172 | 13.29655 | 6.475449e-05 | 0.1005838 | 0 | 0 | 0
1264 | 46426.05 | 2011-01-11 00:41 | 540.2725 | 2 | 6 | 0.549936 | 3.885109 | 3.787329 | 3.710958 | 15.26953 | 13.29655 | 9.713173e-05 | 0.1005838 | 0 | 0 | 0
1265 | 46456.07 | 2011-01-11 00:42 | 570.2878 | 2 | 6 | 0.5501166 | 3.889318 | 3.791915 | 3.710958 | 15.28736 | 13.29655 | 9.713173e-05 | 0.1005838 | 0 | 0 | 0
1266 | 46486.08 | 2011-01-11 00:42 | 600.3029 | 2 | 6 | 0.5501166 | 3.893689 | 3.796501 | 3.710958 | 15.3052 | 13.29655 | 0.000129509 | 0.1005838 | 0 | 0 | 0
1267 | 46516.1 | 2011-01-11 00:43 | 630.3179 | 2 | 6 | 0.5501166 | 3.897413 | 3.801088 | 3.710958 | 15.32307 | 13.29655 | 9.713173e-05 | 0.1005838 | 0 | 0 | 0
1268 | 46546.11 | 2011-01-11 00:43 | 660.333 | 2 | 6 | 0.5501166 | 3.901298 | 3.805674 | 3.710958 | 15.34096 | 13.29655 | 0.000129509 | 0.1005838 | 0 | 0 | 0
1269 | 46576.13 | 2011-01-11 00:44 | 690.3507 | 2 | 6 | 0.5501166 | 3.905021 | 3.810261 | 3.710958 | 15.35886 | 13.29655 | 0.000129509 | 0.1005838 | 0 | 0 | 0
1270 | 46606.14 | 2011-01-11 00:44 | 720.3633 | 2 | 6 | 0.5501166 | 3.908421 | 3.814847 | 3.710958 | 15.37678 | 13.29655 | 9.713173e-05 | 0.1005838 | 0 | 0 | 0
1271 | 46636.16 | 2011-01-11 00:45 | 750.3784 | 2 | 6 | 0.5501166 | 3.91182 | 3.819434 | 3.710958 | 15.39471 | 13.29655 | 6.475449e-05 | 0.1005838 | 0 | 0 | 0
1272 | 46666.17 | 2011-01-11 00:45 | 780.3937 | 2 | 6 | 0.5501166 | 3.914896 | 3.82402 | 3.710958 | 15.41266 | 13.29655 | 3.237724e-05 | 0.1005838 | 0 | 0 | 0
1273 | 46696.19 | 2011-01-11 00:46 | 810.4087 | 2 | 6 | 0.5501166 | 3.917972 | 3.828607 | 3.710958 | 15.43062 | 13.29655 | 9.713173e-05 | 0.1005838 | 0 | 0 | 0
1274 | 46726.2 | 2011-01-11 00:46 | 840.4238 | 2 | 6 | 0.5502972 | 3.920724 | 3.833193 | 3.710958 | 15.4486 | 13.29655 | 6.475449e-05 | 0.1005838 | 0 | 0 | 0
1275 | 46756.22 | 2011-01-11 00:47 | 870.439 | 2 | 6 | 0.5502972 | 3.923638 | 3.83778 | 3.710958 | 15.46659 | 13.29655 | 0.000129509 | 0.1005838 | 0 | 0 | 0
1276 | 46786.23 | 2011-01-11 00:47 | 900.4541 | 2 | 6 | 0.5501166 | 3.926228 | 3.842366 | 3.710958 | 15.48459 | 13.29655 | 9.713173e-05 | 0.1005838 | 0 | 0 | 0
1277 | 46816.25 | 2011-01-11 00:48 | 930.4693 | 2 | 6 | 0.5501166 | 3.928656 | 3.846953 | 3.710958 | 15.5026 | 13.29655 | 6.475449e-05 | 0.1005838 | 0 | 0 | 0
1278 | 46846.26 | 2011-01-11 00:48 | 960.4843 | 2 | 6 | 0.5501166 | 3.931085 | 3.851539 | 3.710958 | 15.52063 | 13.29655 | 6.475449e-05 | 0.1005838 | 0 | 0 | 0
1279 | 46876.28 | 2011-01-11 00:49 | 990.4995 | 2 | 6 | 0.5501166 | 3.933675 | 3.856126 | 3.710958 | 15.53866 | 13.29655 | 6.475449e-05 | 0.1005838 | 0 | 0 | 0
1280 | 46906.29 | 2011-01-11 00:49 | 1020.515 | 2 | 6 | 0.5502972 | 3.936103 | 3.860713 | 3.710958 | 15.55671 | 13.29655 | 9.713173e-05 | 0.1005838 | 0 | 0 | 0
1281 | 46936.31 | 2011-01-11 00:50 | 1050.53 | 2 | 6 | 0.549936 | 3.93837 | 3.865299 | 3.710958 | 15.57477 | 13.29655 | 6.475449e-05 | 0.1005838 | 0 | 0 | 0
1282 | 46966.32 | 2011-01-11 00:50 | 1080.545 | 2 | 6 | 0.5501166 | 3.940636 | 3.869886 | 3.710958 | 15.59284 | 13.29655 | 6.475449e-05 | 0.1005838 | 0 | 0 | 0
1283 | 46996.34 | 2011-01-11 00:51 | 1110.56 | 2 | 6 | 0.5501166 | 3.943064 | 3.874472 | 3.710958 | 15.61092 | 13.29655 | 6.475449e-05 | 0.1005838 | 0 | 0 | 0
1284 | 47026.35 | 2011-01-11 00:51 | 1140.575 | 2 | 6 | 0.5502972 | 3.945331 | 3.879059 | 3.710958 | 15.62901 | 13.29655 | 9.713173e-05 | 0.1005838 | 0 | 0 | 0
1285 | 47056.37 | 2011-01-11 00:52 | 1170.59 | 2 | 6 | 0.5501166 | 3.947435 | 3.883645 | 3.710958 | 15.64711 | 13.29655 | 6.475449e-05 | 0.1005838 | 0 | 0 | 0
1286 | 47086.38 | 2011-01-11 00:52 | 1200.606 | 2 | 6 | 0.5501166 | 3.949702 | 3.888232 | 3.710958 | 15.66522 | 13.29655 | 3.237724e-05 | 0.1005838 | 0 | 0 | 0
1287 | 47116.4 | 2011-01-11 00:53 | 1230.621 | 2 | 6 | 0.5501166 | 3.951968 | 3.892819 | 3.710958 | 15.68334 | 13.29655 | 6.475449e-05 | 0.1005838 | 0 | 0 | 0
1288 | 47146.41 | 2011-01-11 00:53 | 1260.636 | 2 | 6 | 0.5502972 | 3.954234 | 3.897405 | 3.710958 | 15.70147 | 13.29655 | 6.475449e-05 | 0.1005838 | 0 | 0 | 0
1289 | 47176.43 | 2011-01-11 00:54 | 1290.651 | 2 | 6 | 0.5501166 | 3.956177 | 3.901992 | 3.710958 | 15.71961 | 13.29655 | 3.237724e-05 | 0.1005838 | 0 | 0 | 0
1290 | 47206.44 | 2011-01-11 00:54 | 1320.666 | 2 | 6 | 0.5502972 | 3.958767 | 3.906578 | 3.710958 | 15.73776 | 13.29655 | 9.713173e-05 | 0.1005838 | 0 | 0 | 0
1291 | 47236.46 | 2011-01-11 00:55 | 1350.681 | 2 | 6 | 0.5501166 | 3.960548 | 3.911165 | 3.710958 | 15.75592 | 13.29655 | 3.237724e-05 | 0.1005838 | 0 | 0 | 0
1292 | 47266.47 | 2011-01-11 00:55 | 1380.696 | 2 | 6 | 0.5501166 | 3.962814 | 3.915752 | 3.710958 | 15.77409 | 13.29655 | 6.475449e-05 | 0.1005838 | 0 | 0 | 0
1293 | 47296.49 | 2011-01-11 00:56 | 1410.714 | 2 | 6 | 0.5501166 | 3.964919 | 3.920338 | 3.710958 | 15.79228 | 13.29655 | 3.237724e-05 | 0.1005838 | 0 | 0 | 0
1294 | 47326.5 | 2011-01-11 00:56 | 1440.727 | 2 | 6 | 0.5501166 | 3.967347 | 3.924925 | 3.710958 | 15.81047 | 13.29655 | 6.475449e-05 | 0.1005838 | 0 | 0 | 0
1295 | 47356.52 | 2011-01-11 00:57 | 1470.742 | 2 | 6 | 0.549936 | 3.969128 | 3.929511 | 3.710958 | 15.82867 | 13.29655 | 3.237724e-05 | 0.1005838 | 0 | 0 | 0
1296 | 47386.53 | 2011-01-11 00:57 | 1500.757 | 2 | 6 | 0.5501166 | 3.971394 | 3.934098 | 3.710958 | 15.84688 | 13.29655 | 6.475449e-05 | 0.1005838 | 0 | 0 | 0
1297 | 47416.55 | 2011-01-11 00:58 | 1530.772 | 2 | 6 | 0.5501166 | 3.973499 | 3.938684 | 3.710958 | 15.8651 | 13.29655 | 3.237724e-05 | 0.1005838 | 0 | 0 | 0
1298 | 47446.56 | 2011-01-11 00:58 | 1560.787 | 2 | 6 | 0.5501166 | 3.975603 | 3.943271 | 3.710958 | 15.88333 | 13.29655 | 6.475449e-05 | 0.1005838 | 0 | 0 | 0
1299 | 47476.58 | 2011-01-11 00:59 | 1590.802 | 2 | 6 | 0.549936 | 3.977546 | 3.947858 | 3.710958 | 15.90157 | 13.29655 | 3.237724e-05 | 0.1005838 | 0 | 0 | 0
1300 | 47506.6 | 2011-01-11 00:59 | 1620.817 | 2 | 6 | 0.549936 | 3.97965 | 3.952444 | 3.710958 | 15.91981 | 13.29655 | 3.237724e-05 | 0.1005838 | 0 | 0 | 0
1301 | 47536.61 | 2011-01-11 01:00 | 1650.833 | 2 | 6 | 0.5502972 | 3.982079 | 3.957031 | 3.710958 | 15.93807 | 13.29655 | 9.713173e-05 | 0.1005838 | 0 | 0 | 0
1302 | 47566.63 | 2011-01-11 01:00 | 1680.848 | 2 | 6 | 0.5502972 | 3.984183 | 3.961617 | 3.710958 | 15.95634 | 13.29655 | 6.475449e-05 | 0.1005838 | 0 | 0 | 0
1303 | 47596.64 | 2011-01-11 01:01 | 1710.863 | 2 | 6 | 0.5502972 | 3.986126 | 3.966204 | 3.710958 | 15.97462 | 13.29655 | 6.475449e-05 | 0.1005838 | 0 | 0 | 0
1304 | 47626.66 | 2011-01-11 01:01 | 1740.878 | 2 | 6 | 0.5502972 | 3.98823 | 3.97079 | 3.710958 | 15.99291 | 13.29655 | 3.237724e-05 | 0.1005838 | 0 | 0 | 0
1305 | 47656.67 | 2011-01-11 01:02 | 1770.893 | 2 | 6 | 0.5501166 | 3.990173 | 3.975377 | 3.710958 | 16.0112 | 13.29655 | 3.237724e-05 | 0.1005838 | 0 | 0 | 0
1306 | 47686.69 | 2011-01-11 01:02 | 1800.908 | 2 | 6 | 0.5501166 | 3.99244 | 3.979963 | 3.710958 | 16.02951 | 13.29655 | 3.237724e-05 | 0.1005838 | 0 | 0 | 0
1307 | 47716.7 | 2011-01-11 01:03 | 1830.923 | 2 | 6 | 0.5501166 | 3.994544 | 3.98455 | 3.710958 | 16.04782 | 13.29655 | 6.475449e-05 | 0.1005838 | 0 | 0 | 0
1308 | 47746.72 | 2011-01-11 01:03 | 1860.939 | 2 | 6 | 0.5501166 | 3.996648 | 3.989136 | 3.710958 | 16.06615 | 13.29655 | 9.713173e-05 | 0.1005838 | 0 | 0 | 0
1309 | 47776.73 | 2011-01-11 01:04 | 1890.954 | 2 | 6 | 0.549936 | 3.998753 | 3.993723 | 3.710958 | 16.08449 | 13.29655 | 6.475449e-05 | 0.1005838 | 0 | 0 | 0
1310 | 47806.75 | 2011-01-11 01:04 | 1920.969 | 2 | 6 | 0.5501166 | 4.000857 | 3.998309 | 3.710958 | 16.10283 | 13.29655 | 6.475449e-05 | 0.1005838 | 0 | 0 | 0
1311 | 47836.76 | 2011-01-11 01:05 | 1950.984 | 2 | 6 | 0.5501166 | 4.002962 | 4.002896 | 3.710958 | 16.12119 | 13.29655 | 3.242493e-05 | 0.1005838 | 0 | 0 | 0
1312 | 47866.78 | 2011-01-11 01:05 | 1980.999 | 2 | 6 | 0.5501166 | 4.005229 | 4.007483 | 3.710958 | 16.13955 | 13.29655 | 3.242493e-05 | 0.1005838 | 0 | 0 | 0
1313 | 47896.79 | 2011-01-11 01:06 | 2011.014 | 2 | 6 | 0.549936 | 4.007333 | 4.012069 | 3.710958 | 16.15793 | 13.29655 | 3.232956e-05 | 0.1005838 | 0 | 0 | 0
1314 | 47926.81 | 2011-01-11 01:06 | 2041.029 | 2 | 6 | 0.549936 | 4.009599 | 4.016656 | 3.710958 | 16.17631 | 13.29655 | 6.475449e-05 | 0.1005838 | 0 | 0 | 0
1315 | 47956.82 | 2011-01-11 01:07 | 2071.044 | 2 | 6 | 0.5501166 | 4.011866 | 4.021242 | 3.710958 | 16.19471 | 13.29655 | 9.708405e-05 | 0.1005838 | 0 | 0 | 0
1316 | 47986.84 | 2011-01-11 01:07 | 2101.06 | 2 | 6 | 0.5501166 | 4.014132 | 4.025828 | 3.710958 | 16.21311 | 13.29655 | 9.708405e-05 | 0.1005838 | 0 | 0 | 0
1317 | 48016.85 | 2011-01-11 01:08 | 2131.075 | 2 | 6 | 0.5501166 | 4.016398 | 4.030415 | 3.710958 | 16.23153 | 13.29655 | 6.475449e-05 | 0.1005838 | 0 | 0 | 0
1318 | 48046.87 | 2011-01-11 01:08 | 2161.09 | 2 | 6 | 0.549936 | 4.018503 | 4.035002 | 3.710958 | 16.24996 | 13.29655 | 0 | 0.1005838 | 0 | 0 | 0
1319 | 48076.88 | 2011-01-11 01:09 | 2191.105 | 2 | 6 | 0.5501166 | 4.020931 | 4.039588 | 3.710958 | 16.26839 | 13.29655 | 6.475449e-05 | 0.1005838 | 0 | 0 | 0
1320 | 48106.9 | 2011-01-11 01:09 | 2221.12 | 2 | 6 | 0.549936 | 4.023198 | 4.044174 | 3.710958 | 16.28684 | 13.29655 | 3.232956e-05 | 0.1005838 | 0 | 0 | 0
1321 | 48136.91 | 2011-01-11 01:10 | 2251.135 | 2 | 6 | 0.549936 | 4.025626 | 4.048761 | 3.710958 | 16.3053 | 13.29655 | 6.475449e-05 | 0.1005838 | 0 | 0 | 0
1322 | 48166.93 | 2011-01-11 01:10 | 2281.15 | 2 | 6 | 0.5502972 | 4.028054 | 4.053347 | 3.710958 | 16.32377 | 13.29655 | 6.475449e-05 | 0.1005838 | 0 | 0 | 0
1323 | 48196.94 | 2011-01-11 01:11 | 2311.166 | 2 | 6 | 0.549936 | 4.030321 | 4.057934 | 3.710958 | 16.34225 | 13.29655 | 3.232956e-05 | 0.1005838 | 0 | 0 | 0
1324 | 48226.96 | 2011-01-11 01:11 | 2341.181 | 2 | 6 | 0.5501166 | 4.032749 | 4.06252 | 3.710958 | 16.36074 | 13.29655 | 6.475449e-05 | 0.1005838 | 0 | 0 | 0
1325 | 48256.97 | 2011-01-11 01:12 | 2371.196 | 2 | 6 | 0.5502972 | 4.035501 | 4.067107 | 3.710958 | 16.37924 | 13.29655 | 0.000129509 | 0.1005838 | 0 | 0 | 0
1326 | 48286.99 | 2011-01-11 01:12 | 2401.211 | 2 | 6 | 0.5501166 | 4.037767 | 4.071693 | 3.710958 | 16.39775 | 13.29655 | 6.475449e-05 | 0.1005838 | 0 | 0 | 0
1327 | 48317 | 2011-01-11 01:13 | 2431.226 | 2 | 6 | 0.5501166 | 4.040034 | 4.07628 | 3.710958 | 16.41628 | 13.29655 | 3.242493e-05 | 0.1005838 | 0 | 0 | 0
1328 | 48347.02 | 2011-01-11 01:13 | 2461.241 | 2 | 6 | 0.549936 | 4.042624 | 4.080866 | 3.710958 | 16.43481 | 13.29655 | 3.242493e-05 | 0.1005838 | 0 | 0 | 0
1329 | 48377.03 | 2011-01-11 01:14 | 2491.257 | 2 | 6 | 0.5501166 | 4.045214 | 4.085453 | 3.710958 | 16.45336 | 13.29655 | 6.475449e-05 | 0.1005838 | 0 | 0 | 0
1330 | 48407.05 | 2011-01-11 01:14 | 2521.272 | 2 | 6 | 0.5501166 | 4.047804 | 4.090039 | 3.710958 | 16.47192 | 13.29655 | 6.475449e-05 | 0.1005838 | 0 | 0 | 0
1331 | 48437.06 | 2011-01-11 01:15 | 2551.287 | 2 | 6 | 0.5501166 | 4.050395 | 4.094624 | 3.710958 | 16.49048 | 13.29655 | 9.717941e-05 | 0.1005838 | 0 | 0 | 0
1332 | 48467.08 | 2011-01-11 01:15 | 2581.302 | 2 | 6 | 0.549936 | 4.052823 | 4.09921 | 3.710958 | 16.50906 | 13.29655 | 3.232956e-05 | 0.1005838 | 0 | 0 | 0
1333 | 48497.1 | 2011-01-11 01:16 | 2611.319 | 2 | 6 | 0.549936 | 4.055737 | 4.103796 | 3.710958 | 16.52766 | 13.29655 | 9.708405e-05 | 0.1005838 | 0 | 0 | 0
1334 | 48527.11 | 2011-01-11 01:16 | 2641.332 | 2 | 6 | 0.549936 | 4.058165 | 4.108382 | 3.710958 | 16.54626 | 13.29655 | 3.242493e-05 | 0.1005838 | 0 | 0 | 0
1335 | 48557.12 | 2011-01-11 01:17 | 2671.347 | 2 | 6 | 0.5501166 | 4.060755 | 4.112968 | 3.710958 | 16.56488 | 13.29655 | 3.242493e-05 | 0.1005838 | 0 | 0 | 0
1336 | 48587.14 | 2011-01-11 01:17 | 2701.362 | 2 | 6 | 0.5501166 | 4.063831 | 4.117553 | 3.710958 | 16.58351 | 13.29655 | 0.000129509 | 0.1005838 | 0 | 0 | 0
1337 | 48617.16 | 2011-01-11 01:18 | 2731.377 | 2 | 6 | 0.5501166 | 4.066421 | 4.12214 | 3.710958 | 16.60215 | 13.29655 | 9.708405e-05 | 0.1005838 | 0 | 0 | 0
1338 | 48647.17 | 2011-01-11 01:18 | 2761.393 | 2 | 6 | 0.549936 | 4.069173 | 4.126726 | 3.710958 | 16.62081 | 13.29655 | 6.475449e-05 | 0.1005838 | 0 | 0 | 0
1339 | 48677.19 | 2011-01-11 01:19 | 2791.408 | 2 | 6 | 0.5501166 | 4.072249 | 4.131313 | 3.710958 | 16.63948 | 13.29655 | 9.708405e-05 | 0.1005838 | 0 | 0 | 0
1340 | 48707.2 | 2011-01-11 01:19 | 2821.423 | 2 | 6 | 0.5501166 | 4.075001 | 4.1359 | 3.710958 | 16.65816 | 13.29655 | 9.717941e-05 | 0.1005838 | 0 | 0 | 0
1341 | 48737.22 | 2011-01-11 01:20 | 2851.438 | 2 | 6 | 0.549936 | 4.077753 | 4.140486 | 3.710958 | 16.67686 | 13.29655 | 6.475449e-05 | 0.1005838 | 0 | 0 | 0
1342 | 48767.23 | 2011-01-11 01:20 | 2881.453 | 2 | 6 | 0.549936 | 4.080667 | 4.145073 | 3.710958 | 16.69557 | 13.29655 | 6.475449e-05 | 0.1005838 | 0 | 0 | 0
1343 | 48797.25 | 2011-01-11 01:21 | 2911.468 | 2 | 6 | 0.5501166 | 4.083743 | 4.149659 | 3.710958 | 16.71429 | 13.29655 | 9.717941e-05 | 0.1005838 | 0 | 0 | 0
1344 | 48827.26 | 2011-01-11 01:21 | 2941.483 | 2 | 6 | 0.549936 | 4.086495 | 4.154246 | 3.710958 | 16.73303 | 13.29655 | 3.232956e-05 | 0.1005838 | 0 | 0 | 0
1345 | 48857.28 | 2011-01-11 01:22 | 2971.499 | 2 | 6 | 0.549936 | 4.089409 | 4.158833 | 3.710958 | 16.75178 | 13.29655 | 3.232956e-05 | 0.1005838 | 0 | 0 | 0
1346 | 48887.29 | 2011-01-11 01:22 | 3001.514 | 2 | 6 | 0.5501166 | 4.092647 | 4.163419 | 3.710958 | 16.77054 | 13.29655 | 0.000129509 | 0.1005838 | 0 | 0 | 0
1347 | 48917.31 | 2011-01-11 01:23 | 3031.529 | 2 | 6 | 0.5501166 | 4.095723 | 4.168006 | 3.710958 | 16.78932 | 13.29655 | 9.717941e-05 | 0.1005838 | 0 | 0 | 0
1348 | 48947.32 | 2011-01-11 01:23 | 3061.544 | 2 | 6 | 0.5501166 | 4.098798 | 4.172592 | 3.710958 | 16.80811 | 13.29655 | 9.708405e-05 | 0.1005838 | 0 | 0 | 0
1349 | 48977.34 | 2011-01-11 01:24 | 3091.559 | 2 | 6 | 0.5501166 | 4.101874 | 4.177179 | 3.710958 | 16.82692 | 13.29655 | 9.717941e-05 | 0.1005838 | 0 | 0 | 0
1350 | 49007.35 | 2011-01-11 01:24 | 3121.574 | 2 | 6 | 0.5502972 | 4.10495 | 4.181765 | 3.710958 | 16.84574 | 13.29655 | 9.708405e-05 | 0.1005838 | 0 | 0 | 0
1351 | 49037.37 | 2011-01-11 01:25 | 3151.589 | 2 | 6 | 0.5501166 | 4.108188 | 4.186352 | 3.710958 | 16.86458 | 13.29655 | 9.708405e-05 | 0.1005838 | 0 | 0 | 0
1352 | 49067.38 | 2011-01-11 01:25 | 3181.604 | 2 | 6 | 0.549936 | 4.111264 | 4.190939 | 3.710958 | 16.88342 | 13.29655 | 9.717941e-05 | 0.1005838 | 0 | 0 | 0
1353 | 49097.4 | 2011-01-11 01:26 | 3211.62 | 2 | 6 | 0.549936 | 4.114501 | 4.195525 | 3.710958 | 16.90229 | 13.29655 | 9.717941e-05 | 0.1005838 | 0 | 0 | 0
1354 | 49127.41 | 2011-01-11 01:26 | 3241.635 | 2 | 6 | 0.5502972 | 4.117739 | 4.200112 | 3.710958 | 16.92117 | 13.29655 | 6.475449e-05 | 0.1005838 | 0 | 0 | 0
1355 | 49157.43 | 2011-01-11 01:27 | 3271.65 | 2 | 6 | 0.549936 | 4.120976 | 4.204699 | 3.710958 | 16.94006 | 13.29655 | 6.475449e-05 | 0.1005838 | 0 | 0 | 0
1356 | 49187.44 | 2011-01-11 01:27 | 3301.665 | 2 | 6 | 0.5501166 | 4.124376 | 4.209285 | 3.710958 | 16.95897 | 13.29655 | 6.475449e-05 | 0.1005838 | 0 | 0 | 0
1357 | 49217.46 | 2011-01-11 01:28 | 3331.683 | 2 | 6 | 0.5501166 | 4.127776 | 4.213872 | 3.710958 | 16.9779 | 13.29655 | 9.708405e-05 | 0.1005838 | 0 | 0 | 0
1358 | 49247.47 | 2011-01-11 01:28 | 3361.695 | 2 | 6 | 0.5501166 | 4.131013 | 4.218458 | 3.710958 | 16.99684 | 13.29655 | 9.708405e-05 | 0.1005838 | 0 | 0 | 0
1359 | 49277.49 | 2011-01-11 01:29 | 3391.71 | 2 | 6 | 0.5501166 | 4.134251 | 4.223045 | 3.710958 | 17.01579 | 13.29655 | 9.708405e-05 | 0.1005838 | 0 | 0 | 0
1360 | 49307.5 | 2011-01-11 01:29 | 3421.726 | 2 | 6 | 0.5502972 | 4.137975 | 4.227632 | 3.710958 | 17.03476 | 13.29655 | 9.717941e-05 | 0.1005838 | 0 | 0 | 0
1361 | 49337.52 | 2011-01-11 01:30 | 3451.741 | 2 | 6 | 0.5501166 | 4.141374 | 4.232218 | 3.710958 | 17.05375 | 13.29655 | 9.708405e-05 | 0.1005838 | 0 | 0 | 0
1362 | 49367.53 | 2011-01-11 01:30 | 3481.756 | 2 | 6 | 0.5501166 | 4.144774 | 4.236805 | 3.710958 | 17.07275 | 13.29655 | 9.717941e-05 | 0.1005838 | 0 | 0 | 0
1363 | 49397.55 | 2011-01-11 01:31 | 3511.771 | 2 | 6 | 0.5497554 | 4.148335 | 4.241391 | 3.710958 | 17.09177 | 13.29655 | 9.717941e-05 | 0.1005838 | 0 | 0 | 0
1364 | 49427.56 | 2011-01-11 01:31 | 3541.786 | 2 | 6 | 0.5501166 | 4.151897 | 4.245978 | 3.710958 | 17.1108 | 13.29655 | 9.717941e-05 | 0.1005838 | 0 | 0 | 0
1365 | 49457.58 | 2011-01-11 01:32 | 3571.801 | 2 | 6 | 0.5501166 | 4.155296 | 4.250565 | 3.710958 | 17.12985 | 13.29655 | 6.475449e-05 | 0.1005838 | 0 | 0 | 0
1366 | 49487.59 | 2011-01-11 01:32 | 3601.816 | 2 | 6 | 0.5502972 | 4.15902 | 4.255151 | 3.710958 | 17.14892 | 13.29655 | 9.717941e-05 | 0.1005838 | 0 | 0 | 0
1367 | 49517.61 | 2011-01-11 01:33 | 3631.831 | 2 | 6 | 0.5501166 | 4.162581 | 4.259738 | 3.710958 | 17.16801 | 13.29655 | 6.475449e-05 | 0.1005838 | 0 | 0 | 0
1368 | 49547.62 | 2011-01-11 01:33 | 3661.847 | 2 | 6 | 0.549936 | 4.166305 | 4.264324 | 3.710958 | 17.18711 | 13.29655 | 9.708405e-05 | 0.1005838 | 0 | 0 | 0
1369 | 49577.64 | 2011-01-11 01:34 | 3691.862 | 2 | 6 | 0.5501166 | 4.169866 | 4.268911 | 3.710958 | 17.20623 | 13.29655 | 0.000129509 | 0.1005838 | 0 | 0 | 0
1370 | 49607.65 | 2011-01-11 01:34 | 3721.877 | 2 | 6 | 0.5502972 | 4.173751 | 4.273499 | 3.710958 | 17.22536 | 13.29655 | 0.000129509 | 0.1005838 | 0 | 0 | 0
1371 | 49637.67 | 2011-01-11 01:35 | 3751.892 | 2 | 6 | 0.5502972 | 4.177475 | 4.278086 | 3.710958 | 17.24452 | 13.29655 | 0.0001619339 | 0.1005838 | 0 | 0 | 0
1372 | 49667.68 | 2011-01-11 01:35 | 3781.907 | 2 | 6 | 0.5501166 | 4.180874 | 4.282673 | 3.710958 | 17.26369 | 13.29655 | 9.708405e-05 | 0.1005838 | 0 | 0 | 0
1373 | 49697.7 | 2011-01-11 01:36 | 3811.922 | 2 | 6 | 0.5502972 | 4.18476 | 4.287261 | 3.710958 | 17.28288 | 13.29655 | 9.708405e-05 | 0.1005838 | 0 | 0 | 0
1374 | 49727.72 | 2011-01-11 01:36 | 3841.938 | 2 | 6 | 0.5501166 | 4.188645 | 4.291848 | 3.710958 | 17.30208 | 13.29655 | 9.708405e-05 | 0.1005838 | 0 | 0 | 0
1375 | 49757.73 | 2011-01-11 01:37 | 3871.953 | 2 | 6 | 0.5501166 | 4.192369 | 4.296435 | 3.710958 | 17.3213 | 13.29655 | 9.717941e-05 | 0.1005838 | 0 | 0 | 0
1376 | 49787.75 | 2011-01-11 01:37 | 3901.968 | 2 | 6 | 0.5501166 | 4.196253 | 4.301022 | 3.710958 | 17.34054 | 13.29655 | 0.000129509 | 0.1005838 | 0 | 0 | 0
1377 | 49815.85 | 2011-01-11 01:38 | 3930.077 | 2 | 6 | 0.5502972 | 4.200139 | 4.305317 | 3.710958 | 17.35858 | 13.29655 | 0.000129509 | 0.1005838 | 0 | 0 | 0
1378 | 49845.87 | 2011-01-11 01:38 | 30.01512 | 3 | 6 | 0 | 4.102846 | 4.305317 | 3.710958 | 17.35858 | 13.29655 | -0.0004532814 | 0.1005838 | 0 | 0 | 0
1379 | 49875.88 | 2011-01-11 01:39 | 60.0305 | 3 | 6 | 0 | 4.09038 | 4.305317 | 3.710958 | 17.35858 | 13.29655 | -0.000259018 | 0.1005838 | 0 | 0 | 0
1380 | 49905.9 | 2011-01-11 01:39 | 90.04544 | 3 | 6 | 0 | 4.082772 | 4.305317 | 3.710958 | 17.35858 | 13.29655 | -0.0001618385 | 0.1005838 | 0 | 0 | 0
1381 | 49935.87 | 2011-01-11 01:40 | 120.0138 | 3 | 6 | 0 | 4.077915 | 4.305317 | 3.710958 | 17.35858 | 13.29655 | -9.708405e-05 | 0.1005838 | 0 | 0 | 0
1382 | 49935.87 | 2011-01-11 01:40 | 2.636571147e-06 | 4 | 6 | 1.015366 | 4.199815 | 4.305317 | 3.710958 | 17.35858 | 13.29655 | 0 | 0.1005838 | 0 | 0 | 0
1383 | 49936.68 | 2011-01-11 01:40 | 0.8125146 | 4 | 6 | 0.9647955 | 4.199815 | 4.305539 | 3.710958 | 17.35951 | 13.29655 | 0 | 0.1005838 | 0 | 0 | 0
1384 | 49938.6 | 2011-01-11 01:40 | 2.73448 | 4 | 6 | 0.9145861 | 4.199815 | 4.30604 | 3.710958 | 17.36161 | 13.29655 | 0 | 0.1005838 | 0 | 0 | 0
1385 | 49941.51 | 2011-01-11 01:40 | 5.640692 | 4 | 6 | 0.8641961 | 4.199653 | 4.306757 | 3.710958 | 17.36462 | 13.29655 | -3.232956e-05 | 0.1005838 | 0 | 0 | 0
1386 | 49945.51 | 2011-01-11 01:40 | 9.6406 | 4 | 6 | 0.8139868 | 4.199653 | 4.307688 | 3.710958 | 17.36853 | 13.29655 | 0 | 0.1005838 | 0 | 0 | 0
1387 | 49950.76 | 2011-01-11 01:40 | 14.89039 | 4 | 6 | 0.763958 | 4.199815 | 4.308836 | 3.710958 | 17.37336 | 13.29655 | 3.232956e-05 | 0.1005838 | 0 | 0 | 0
1388 | 49957.51 | 2011-01-11 01:40 | 21.64041 | 4 | 6 | 0.7139292 | 4.199977 | 4.31022 | 3.710958 | 17.37917 | 13.29655 | 3.242493e-05 | 0.1005838 | 0 | 0 | 0
1389 | 49966.53 | 2011-01-11 01:40 | 30.65579 | 4 | 6 | 0.6639004 | 4.199815 | 4.311943 | 3.710958 | 17.3864 | 13.29655 | 0 | 0.1005838 | 0 | 0 | 0
1390 | 49978.88 | 2011-01-11 01:40 | 43.01493 | 4 | 6 | 0.6136911 | 4.199653 | 4.314132 | 3.710958 | 17.39559 | 13.29655 | -6.475449e-05 | 0.1005838 | 0 | 0 | 0
1391 | 49997.79 | 2011-01-11 01:41 | 61.9209 | 4 | 6 | 0.5636623 | 4.199815 | 4.317214 | 3.710958 | 17.40854 | 13.29655 | 0 | 0.1005838 | 0 | 0 | 0
1392 | 50029.96 | 2011-01-11 01:41 | 94.09223 | 4 | 6 | 0.5136335 | 4.199815 | 4.322006 | 3.710958 | 17.42866 | 13.29655 | 0 | 0.1005838 | 0 | 0 | 0
1393 | 50092.59 | 2011-01-11 01:42 | 156.7164 | 4 | 6 | 0.4636048 | 4.199653 | 4.330461 | 3.710958 | 17.46417 | 13.29655 | -3.232956e-05 | 0.1005838 | 0 | 0 | 0
1394 | 50194.96 | 2011-01-11 01:44 | 259.0895 | 4 | 6 | 0.413576 | 4.199815 | 4.3429 | 3.710958 | 17.51642 | 13.29655 | -3.242493e-05 | 0.1005838 | 0 | 0 | 0
1395 | 50327.97 | 2011-01-11 01:46 | 392.103 | 4 | 6 | 0.3635472 | 4.199815 | 4.35724 | 3.710958 | 17.57664 | 13.29655 | 0 | 0.1005838 | 0 | 0 | 0
1396 | 50486.09 | 2011-01-11 01:49 | 550.2254 | 4 | 6 | 0.3135185 | 4.199815 | 4.372089 | 3.710958 | 17.639 | 13.29655 | 3.232956e-05 | 0.1005838 | 0 | 0 | 0
1397 | 50679.4 | 2011-01-11 01:52 | 743.5348 | 4 | 6 | 0.2634897 | 4.199653 | 4.387552 | 3.710958 | 17.70395 | 13.29655 | -6.475449e-05 | 0.1005838 | 0 | 0 | 0
1398 | 50917.29 | 2011-01-11 01:56 | 981.4215 | 4 | 6 | 0.2132803 | 4.199815 | 4.40327 | 3.710958 | 17.76996 | 13.29655 | 0 | 0.1005838 | 0 | 0 | 0
1399 | 51227.54 | 2011-01-11 02:01 | 1291.666 | 4 | 6 | 0.1632515 | 4.199815 | 4.419433 | 3.710958 | 17.83784 | 13.29655 | -3.242493e-05 | 0.1005838 | 0 | 0 | 0
1400 | 51669.87 | 2011-01-11 02:09 | 1734.003 | 4 | 6 | 0.1132228 | 4.199815 | 4.436252 | 3.710958 | 17.90848 | 13.29655 | 0 | 0.1005838 | 0 | 0 | 0
1401 | 52461.09 | 2011-01-11 02:22 | 2525.225 | 4 | 6 | 0.06319401 | 4.199653 | 4.455052 | 3.710958 | 17.98744 | 13.29655 | -3.232956e-05 | 0.1005838 | 0 | 0 | 0
1402 | 52830.03 | 2011-01-11 02:28 | 2894.156 | 4 | 6 | 0.04982892 | 4.199653 | 4.460857 | 3.710958 | 18.01182 | 13.29655 | -3.232956e-05 | 0.1005838 | 0 | 0 | 0
1403 | 52860.04 | 2011-01-11 02:28 | 30.01516 | 5 | 6 | 0 | 4.19075 | 4.460857 | 3.710958 | 18.01182 | 13.29655 | -9.708405e-05 | 0.1005838 | 0 | 0 | 0
1404 | 52890.04 | 2011-01-11 02:29 | 60.01464 | 5 | 6 | 0 | 4.189455 | 4.460857 | 3.710958 | 18.01182 | 13.29655 | -3.232956e-05 | 0.1005838 | 0 | 0 | 0
1405 | 52890.23 | 2011-01-11 02:29 | 0.1877427 | 6 | 6 | -1.92431e-05 | 4.189292 | 4.460857 | 3.710958 | 18.01182 | 13.29655 | 0 | 0.1022987 | 0 | 0 | 0
1406 | 52895.06 | 2011-01-11 02:29 | 5.01555 | 6 | 6 | 0.0008838033 | 4.189292 | 4.460858 | 3.710958 | 18.01182 | 13.29655 | 0 | 0.1022987 | 0 | 0 | 0
1407 | 52923.66 | 2011-01-11 02:29 | 28.60891 | 7 | 6 | -1.099749 | 3.989202 | 4.460858 | 3.719697 | 18.01182 | 13.33164 | -0.00119791 | 0.1022987 | 0 | 0 | 0
1408 | 52953.68 | 2011-01-11 02:30 | 58.62403 | 7 | 6 | -1.099749 | 3.951644 | 4.460858 | 3.728865 | 18.01182 | 13.36803 | -0.0008741856 | 0.1022987 | 0 | 0 | 0
1409 | 52983.69 | 2011-01-11 02:30 | 88.63917 | 7 | 6 | -1.099749 | 3.924771 | 4.460858 | 3.738034 | 18.01182 | 13.40413 | -0.0006475449 | 0.1022987 | 0 | 0 | 0
1410 | 53013.71 | 2011-01-11 02:31 | 118.6543 | 7 | 6 | -1.099749 | 3.903564 | 4.460858 | 3.747202 | 18.01182 | 13.44002 | -0.0005504132 | 0.1022987 | 0 | 0 | 0
1411 | 53043.73 | 2011-01-11 02:32 | 148.6695 | 7 | 6 | -1.099568 | 3.886081 | 4.460858 | 3.75637 | 18.01182 | 13.47572 | -0.0004532814 | 0.1022987 | 0 | 0 | 0
1412 | 53073.74 | 2011-01-11 02:32 | 178.6846 | 7 | 6 | -1.099749 | 3.870539 | 4.460858 | 3.765539 | 18.01182 | 13.51128 | -0.0004209042 | 0.1022987 | 0 | 0 | 0
1413 | 53103.76 | 2011-01-11 02:33 | 208.6998 | 7 | 6 | -1.099749 | 3.856455 | 4.460858 | 3.774707 | 18.01182 | 13.5467 | -0.0003885269 | 0.1022987 | 0 | 0 | 0
1414 | 53133.77 | 2011-01-11 02:33 | 238.715 | 7 | 6 | -1.099568 | 3.843181 | 4.460858 | 3.783875 | 18.01182 | 13.58199 | -0.0003561497 | 0.1022987 | 0 | 0 | 0
1415 | 53163.79 | 2011-01-11 02:34 | 268.7324 | 7 | 6 | -1.099749 | 3.830554 | 4.460858 | 3.793044 | 18.01182 | 13.61718 | -0.0003561497 | 0.1022987 | 0 | 0 | 0
1416 | 53193.8 | 2011-01-11 02:34 | 298.7451 | 7 | 6 | -1.099568 | 3.818736 | 4.460858 | 3.802212 | 18.01182 | 13.65224 | -0.0003237724 | 0.1022987 | 0 | 0 | 0
1417 | 53223.82 | 2011-01-11 02:34 | 328.7603 | 7 | 6 | -1.099749 | 3.807242 | 4.460858 | 3.81138 | 18.01182 | 13.6872 | -0.000259018 | 0.1022987 | 0 | 0 | 0
1418 | 53253.83 | 2011-01-11 02:35 | 358.7754 | 7 | 6 | -1.099749 | 3.796072 | 4.460858 | 3.820549 | 18.01182 | 13.72205 | -0.0002913952 | 0.1022987 | 0 | 0 | 0
1419 | 53283.85 | 2011-01-11 02:36 | 388.7907 | 7 | 6 | -1.099749 | 3.785226 | 4.460858 | 3.829717 | 18.01182 | 13.7568 | -0.000259018 | 0.1022987 | 0 | 0 | 0
1420 | 53313.86 | 2011-01-11 02:36 | 418.8057 | 7 | 6 | -1.099568 | 3.774865 | 4.460858 | 3.838885 | 18.01182 | 13.79146 | -0.0002913952 | 0.1022987 | 0 | 0 | 0
1421 | 53343.88 | 2011-01-11 02:36 | 448.8208 | 7 | 6 | -1.099568 | 3.764666 | 4.460858 | 3.848054 | 18.01182 | 13.82602 | -0.000259018 | 0.1022987 | 0 | 0 | 0
1422 | 53373.89 | 2011-01-11 02:37 | 478.8359 | 7 | 6 | -1.099568 | 3.755115 | 4.460858 | 3.857222 | 18.01182 | 13.8605 | -0.0002266407 | 0.1022987 | 0 | 0 | 0
1423 | 53403.91 | 2011-01-11 02:38 | 508.8511 | 7 | 6 | -1.099568 | 3.745564 | 4.460858 | 3.86639 | 18.01182 | 13.89488 | -0.000259018 | 0.1022987 | 0 | 0 | 0
1424 | 53433.92 | 2011-01-11 02:38 | 538.8662 | 7 | 6 | -1.099749 | 3.736336 | 4.460858 | 3.875559 | 18.01182 | 13.92918 | -0.000259018 | 0.1022987 | 0 | 0 | 0
1425 | 53463.94 | 2011-01-11 02:38 | 568.8813 | 7 | 6 | -1.099749 | 3.727594 | 4.460858 | 3.884727 | 18.01182 | 13.9634 | -0.0002266407 | 0.1022987 | 0 | 0 | 0
1426 | 53493.95 | 2011-01-11 02:39 | 598.8965 | 7 | 6 | -1.099568 | 3.719014 | 4.460858 | 3.893895 | 18.01182 | 13.99753 | -0.0001942635 | 0.1022987 | 0 | 0 | 0
1427 | 53523.97 | 2011-01-11 02:40 | 628.9117 | 7 | 6 | -1.099568 | 3.710273 | 4.460858 | 3.903064 | 18.01182 | 14.03159 | -0.0002266407 | 0.1022987 | 0 | 0 | 0
1428 | 53553.98 | 2011-01-11 02:40 | 658.9268 | 7 | 6 | -1.099568 | 3.702178 | 4.460858 | 3.912232 | 18.01182 | 14.06557 | -0.0001942635 | 0.1022987 | 0 | 0 | 0
1429 | 53584 | 2011-01-11 02:40 | 688.9419 | 7 | 6 | -1.09993 | 3.693922 | 4.460858 | 3.921401 | 18.01182 | 14.09947 | -0.000259018 | 0.1022987 | 0 | 0 | 0
1430 | 53614.01 | 2011-01-11 02:41 | 718.9572 | 7 | 6 | -1.099568 | 3.68599 | 4.460858 | 3.930569 | 18.01182 | 14.1333 | -0.0002266407 | 0.1022987 | 0 | 0 | 0
1431 | 53644.03 | 2011-01-11 02:42 | 748.9722 | 7 | 6 | -1.099568 | 3.678219 | 4.460858 | 3.939737 | 18.01182 | 14.16706 | -0.0001942635 | 0.1022987 | 0 | 0 | 0
1432 | 53674.04 | 2011-01-11 02:42 | 778.9873 | 7 | 6 | -1.099388 | 3.670449 | 4.460858 | 3.948906 | 18.01182 | 14.20075 | -0.0001942635 | 0.1022987 | 0 | 0 | 0
1433 | 53704.06 | 2011-01-11 02:42 | 809.0025 | 7 | 6 | -1.099568 | 3.66284 | 4.460858 | 3.958074 | 18.01182 | 14.23436 | -0.0001942635 | 0.1022987 | 0 | 0 | 0
1434 | 53734.07 | 2011-01-11 02:43 | 839.0179 | 7 | 6 | -1.099749 | 3.655231 | 4.460858 | 3.967243 | 18.01182 | 14.26791 | -0.0001942635 | 0.1022987 | 0 | 0 | 0
1435 | 53764.09 | 2011-01-11 02:44 | 869.0327 | 7 | 6 | -1.099568 | 3.647947 | 4.460858 | 3.976411 | 18.01182 | 14.30139 | -0.0001942635 | 0.1022987 | 0 | 0 | 0
1436 | 53794.1 | 2011-01-11 02:44 | 899.0478 | 7 | 6 | -1.099388 | 3.640824 | 4.460858 | 3.985579 | 18.01182 | 14.3348 | -0.0001618862 | 0.1022987 | 0 | 0 | 0
1437 | 53824.12 | 2011-01-11 02:44 | 929.0629 | 7 | 6 | -1.099568 | 3.633539 | 4.460858 | 3.994747 | 18.01182 | 14.36814 | -0.0001942635 | 0.1022987 | 0 | 0 | 0
1438 | 53854.13 | 2011-01-11 02:45 | 959.0783 | 7 | 6 | -1.099568 | 3.62674 | 4.460858 | 4.003916 | 18.01182 | 14.40143 | -0.0001618862 | 0.1022987 | 0 | 0 | 0
1439 | 53884.15 | 2011-01-11 02:46 | 989.0934 | 7 | 6 | -1.099568 | 3.619778 | 4.460858 | 4.013084 | 18.01182 | 14.43464 | -0.0001942635 | 0.1022987 | 0 | 0 | 0
1440 | 53914.16 | 2011-01-11 02:46 | 1019.108 | 7 | 6 | -1.099749 | 3.613141 | 4.460858 | 4.022252 | 18.01182 | 14.4678 | -0.0001618862 | 0.1022987 | 0 | 0 | 0
1441 | 53944.18 | 2011-01-11 02:46 | 1049.124 | 7 | 6 | -1.099568 | 3.606666 | 4.460858 | 4.03142 | 18.01182 | 14.5009 | -0.0001942635 | 0.1022987 | 0 | 0 | 0
1442 | 53974.19 | 2011-01-11 02:47 | 1079.139 | 7 | 6 | -1.099568 | 3.600352 | 4.460858 | 4.040589 | 18.01182 | 14.53394 | -0.000129509 | 0.1022987 | 0 | 0 | 0
1443 | 54004.21 | 2011-01-11 02:48 | 1109.154 | 7 | 6 | -1.099749 | 3.594038 | 4.460858 | 4.049757 | 18.01182 | 14.56691 | -0.000129509 | 0.1022987 | 0 | 0 | 0
1444 | 54034.22 | 2011-01-11 02:48 | 1139.169 | 7 | 6 | -1.099749 | 3.588049 | 4.460858 | 4.058925 | 18.01182 | 14.59984 | -0.000129509 | 0.1022987 | 0 | 0 | 0
1445 | 54064.24 | 2011-01-11 02:49 | 1169.184 | 7 | 6 | -1.099749 | 3.582059 | 4.460858 | 4.068094 | 18.01182 | 14.63271 | -0.0001942635 | 0.1022987 | 0 | 0 | 0
1446 | 54094.25 | 2011-01-11 02:49 | 1199.199 | 7 | 6 | -1.099749 | 3.576393 | 4.460858 | 4.077262 | 18.01182 | 14.66552 | -0.0001618862 | 0.1022987 | 0 | 0 | 0
1447 | 54124.27 | 2011-01-11 02:50 | 1229.214 | 7 | 6 | -1.09993 | 3.570889 | 4.460858 | 4.08643 | 18.01182 | 14.69829 | -0.000129509 | 0.1022987 | 0 | 0 | 0
1448 | 54154.29 | 2011-01-11 02:50 | 1259.229 | 7 | 6 | -1.099388 | 3.565547 | 4.460858 | 4.095599 | 18.01182 | 14.731 | -9.713173e-05 | 0.1022987 | 0 | 0 | 0
1449 | 54184.3 | 2011-01-11 02:50 | 1289.245 | 7 | 6 | -1.099749 | 3.560366 | 4.460858 | 4.104767 | 18.01182 | 14.76367 | -0.000129509 | 0.1022987 | 0 | 0 | 0
1450 | 54214.32 | 2011-01-11 02:51 | 1319.26 | 7 | 6 | -1.099749 | 3.555024 | 4.460858 | 4.113935 | 18.01182 | 14.79629 | -0.000129509 | 0.1022987 | 0 | 0 | 0
1451 | 54244.33 | 2011-01-11 02:52 | 1349.275 | 7 | 6 | -1.099749 | 3.550006 | 4.460858 | 4.123103 | 18.01182 | 14.82886 | -0.0001618862 | 0.1022987 | 0 | 0 | 0
1452 | 54274.35 | 2011-01-11 02:52 | 1379.29 | 7 | 6 | -1.099568 | 3.545149 | 4.460858 | 4.132272 | 18.01182 | 14.86138 | -0.000129509 | 0.1022987 | 0 | 0 | 0
1453 | 54304.35 | 2011-01-11 02:52 | 1409.29 | 7 | 6 | -1.099568 | 3.540454 | 4.460858 | 4.141435 | 18.01182 | 14.89385 | -9.713173e-05 | 0.1022987 | 0 | 0 | 0
1454 | 54334.35 | 2011-01-11 02:53 | 1439.29 | 7 | 6 | -1.099568 | 3.535598 | 4.460858 | 4.150599 | 18.01182 | 14.92627 | -0.0001618862 | 0.1022987 | 0 | 0 | 0
1455 | 54364.36 | 2011-01-11 02:54 | 1469.304 | 7 | 6 | -1.099749 | 3.530903 | 4.460858 | 4.159767 | 18.01182 | 14.95866 | -0.0001618862 | 0.1022987 | 0 | 0 | 0
1456 | 54394.38 | 2011-01-11 02:54 | 1499.32 | 7 | 6 | -1.099568 | 3.526532 | 4.460858 | 4.168935 | 18.01182 | 14.99101 | -9.713173e-05 | 0.1022987 | 0 | 0 | 0
1457 | 54424.39 | 2011-01-11 02:54 | 1529.337 | 7 | 6 | -1.099568 | 3.521837 | 4.460858 | 4.178104 | 18.01182 | 15.02333 | -0.000129509 | 0.1022987 | 0 | 0 | 0
1458 | 54454.41 | 2011-01-11 02:55 | 1559.35 | 7 | 6 | -1.099568 | 3.517467 | 4.460858 | 4.187271 | 18.01182 | 15.05559 | -0.0001618862 | 0.1022987 | 0 | 0 | 0
1459 | 54484.42 | 2011-01-11 02:55 | 1589.365 | 7 | 6 | -1.099568 | 3.513096 | 4.460858 | 4.196438 | 18.01182 | 15.08782 | -0.000129509 | 0.1022987 | 0 | 0 | 0
1460 | 54514.44 | 2011-01-11 02:56 | 1619.38 | 7 | 6 | -1.099388 | 3.508887 | 4.460858 | 4.205606 | 18.01182 | 15.12001 | -0.000129509 | 0.1022987 | 0 | 0 | 0
1461 | 54544.45 | 2011-01-11 02:57 | 1649.395 | 7 | 6 | -1.099749 | 3.504354 | 4.460858 | 4.214774 | 18.01182 | 15.15216 | -0.000129509 | 0.1022987 | 0 | 0 | 0
1462 | 54574.47 | 2011-01-11 02:57 | 1679.41 | 7 | 6 | -1.099568 | 3.500307 | 4.460858 | 4.223942 | 18.01182 | 15.18427 | -9.713173e-05 | 0.1022987 | 0 | 0 | 0
1463 | 54604.48 | 2011-01-11 02:58 | 1709.425 | 7 | 6 | -1.099749 | 3.495774 | 4.460858 | 4.23311 | 18.01182 | 15.21634 | -0.0001618862 | 0.1022987 | 0 | 0 | 0
1464 | 54634.5 | 2011-01-11 02:58 | 1739.44 | 7 | 6 | -1.099568 | 3.491403 | 4.460858 | 4.242279 | 18.01182 | 15.24837 | -9.713173e-05 | 0.1022987 | 0 | 0 | 0
1465 | 54664.51 | 2011-01-11 02:59 | 1769.456 | 7 | 6 | -1.099749 | 3.48687 | 4.460858 | 4.251447 | 18.01182 | 15.28036 | -9.713173e-05 | 0.1022987 | 0 | 0 | 0
1466 | 54694.53 | 2011-01-11 02:59 | 1799.471 | 7 | 6 | -1.099749 | 3.482176 | 4.460858 | 4.260615 | 18.01182 | 15.31231 | -0.0001618862 | 0.1022987 | 0 | 0 | 0
1467 | 54724.54 | 2011-01-11 03:00 | 1829.486 | 7 | 6 | -1.099568 | 3.477481 | 4.460858 | 4.269784 | 18.01182 | 15.34421 | -9.713173e-05 | 0.1022987 | 0 | 0 | 0
1468 | 54754.56 | 2011-01-11 03:00 | 1859.501 | 7 | 6 | -1.099568 | 3.472462 | 4.460858 | 4.278952 | 18.01182 | 15.37607 | -0.000129509 | 0.1022987 | 0 | 0 | 0
1469 | 54784.57 | 2011-01-11 03:01 | 1889.516 | 7 | 6 | -1.099568 | 3.467282 | 4.460858 | 4.28812 | 18.01182 | 15.40788 | -0.000129509 | 0.1022987 | 0 | 0 | 0
1470 | 54814.59 | 2011-01-11 03:01 | 1919.531 | 7 | 6 | -1.099749 | 3.461778 | 4.460858 | 4.297288 | 18.01182 | 15.43964 | -0.0001618862 | 0.1022987 | 0 | 0 | 0
1471 | 54844.6 | 2011-01-11 03:02 | 1949.546 | 7 | 6 | -1.099749 | 3.45595 | 4.460858 | 4.306457 | 18.01182 | 15.47136 | -0.0001942635 | 0.1022987 | 0 | 0 | 0
1472 | 54874.62 | 2011-01-11 03:02 | 1979.562 | 7 | 6 | -1.099749 | 3.449636 | 4.460858 | 4.315625 | 18.01182 | 15.50302 | -0.0002266407 | 0.1022987 | 0 | 0 | 0
1473 | 54904.63 | 2011-01-11 03:03 | 2009.577 | 7 | 6 | -1.099749 | 3.443161 | 4.460858 | 4.324794 | 18.01182 | 15.53462 | -0.0001618862 | 0.1022987 | 0 | 0 | 0
1474 | 54934.65 | 2011-01-11 03:03 | 2039.592 | 7 | 6 | -1.099749 | 3.436038 | 4.460858 | 4.333962 | 18.01182 | 15.56615 | -0.0001618862 | 0.1022987 | 0 | 0 | 0
1475 | 54964.66 | 2011-01-11 03:04 | 2069.607 | 7 | 6 | -1.099749 | 3.427782 | 4.460858 | 4.34313 | 18.01182 | 15.59762 | -0.0001942635 | 0.1022987 | 0 | 0 | 0
1476 | 54994.68 | 2011-01-11 03:04 | 2099.622 | 7 | 6 | -1.099749 | 3.418393 | 4.460858 | 4.352298 | 18.01182 | 15.629 | -0.0002913952 | 0.1022987 | 0 | 0 | 0
1477 | 55024.69 | 2011-01-11 03:05 | 2129.637 | 7 | 6 | -1.099568 | 3.408032 | 4.460858 | 4.361467 | 18.01182 | 15.6603 | -0.000259018 | 0.1022987 | 0 | 0 | 0
1478 | 55054.71 | 2011-01-11 03:05 | 2159.652 | 7 | 6 | -1.099568 | 3.395729 | 4.460858 | 4.370635 | 18.01182 | 15.69149 | -0.0003561497 | 0.1022987 | 0 | 0 | 0
1479 | 55084.72 | 2011-01-11 03:06 | 2189.667 | 7 | 6 | -1.099568 | 3.381159 | 4.460858 | 4.379803 | 18.01182 | 15.72256 | -0.0003885269 | 0.1022987 | 0 | 0 | 0
1480 | 55114.74 | 2011-01-11 03:06 | 2219.683 | 7 | 6 | -1.099568 | 3.363189 | 4.460858 | 4.388972 | 18.01182 | 15.75347 | -0.0004856586 | 0.1022987 | 0 | 0 | 0
1481 | 55144.76 | 2011-01-11 03:07 | 2249.7 | 7 | 6 | -1.099749 | 3.340849 | 4.460858 | 4.398141 | 18.01182 | 15.78421 | -0.0006799221 | 0.1022987 | 0 | 0 | 0
1482 | 55174.77 | 2011-01-11 03:07 | 2279.713 | 7 | 6 | -1.099749 | 3.313005 | 4.460858 | 4.407309 | 18.01182 | 15.81472 | -0.0008418083 | 0.1022987 | 0 | 0 | 0
1483 | 55204.78 | 2011-01-11 03:08 | 2309.728 | 7 | 6 | -1.099749 | 3.277228 | 4.460858 | 4.416477 | 18.01182 | 15.84494 | -0.001036072 | 0.1022987 | 0 | 0 | 0
1484 | 55234.8 | 2011-01-11 03:08 | 2339.743 | 7 | 6 | -1.099749 | 3.230281 | 4.460858 | 4.425645 | 18.01182 | 15.87478 | -0.001359844 | 0.1022987 | 0 | 0 | 0
1485 | 55264.81 | 2011-01-11 03:09 | 2369.758 | 7 | 6 | -1.099388 | 3.167308 | 4.460858 | 4.434814 | 18.01182 | 15.90412 | -0.00187788 | 0.1022987 | 0 | 0 | 0
1486 | 55294.83 | 2011-01-11 03:09 | 2399.773 | 7 | 6 | -1.099749 | 3.079242 | 4.460858 | 4.443982 | 18.01182 | 15.93278 | -0.002719688 | 0.1022987 | 0 | 0 | 0
1487 | 55324.84 | 2011-01-11 03:10 | 2429.789 | 7 | 6 | -1.099749 | 2.946658 | 4.460858 | 4.45315 | 18.01182 | 15.96045 | -0.004241371 | 0.1022987 | 0 | 0 | 0
1488 | 55354.27 | 2011-01-11 03:10 | 2459.21 | 7 | 6 | -1.099749 | 2.746405 | 4.460858 | 4.462137 | 18.01182 | 15.98608 | -0.006184054 | 0.1022987 | 0 | 0 | 0
1489 | 55360.16 | 2011-01-11 03:10 | 2465.1 | 7 | 6 | -1.099749 | 2.699944 | 4.460858 | 4.463937 | 18.01182 | 15.99098 | -0.006345892 | 0.1022987 | 0 | 0 | 0
1490 | 55420.17 | 2011-01-11 03:11 | 60.01452 | 8 | 6 | 0 | 3.533655 | 4.460858 | 4.463937 | 18.01182 | 15.99098 | 0.001392221 | 0.1022987 | 0 | 0 | 0
1491 | 55420.38 | 2011-01-11 03:11 | 0.2031155 | 9 | 6 | -1.92431e-05 | 3.533817 | 4.460858 | 4.463937 | 18.01182 | 15.99098 | 0 | 0.1020214 | 0 | 0 | 0
1492 | 55425.19 | 2011-01-11 03:11 | 5.01548 | 9 | 6 | 0.001064413 | 3.542397 | 4.460859 | 4.463937 | 18.01182 | 15.99098 | 0.001230335 | 0.1020214 | 0 | 0 | 0
1493 | 55455.22 | 2011-01-11 03:12 | 30.01512 | 1 | 7 | 0 | 3.578012 | 4.460859 | 4.463937 | 18.01182 | 15.99098 | 0.0008094311 | 0.1020214 | 0 | 0 | 0
1494 | 55485.23 | 2011-01-11 03:12 | 60.03024 | 1 | 7 | 0 | 3.601485 | 4.460859 | 4.463937 | 18.01182 | 15.99098 | 0.0006151676 | 0.1020214 | 0 | 0 | 0
1495 | 55515.25 | 2011-01-11 03:13 | 90.04544 | 1 | 7 | 0 | 3.617998 | 4.460859 | 4.463937 | 18.01182 | 15.99098 | 0.0003885269 | 0.1020214 | 0 | 0 | 0
1496 | 55545.22 | 2011-01-11 03:13 | 120.0137 | 1 | 7 | 0 | 3.630787 | 4.460859 | 4.463937 | 18.01182 | 15.99098 | 0.0003237724 | 0.1020214 | 0 | 0 | 0
1497 | 55575.23 | 2011-01-11 03:14 | 30.01515 | 2 | 7 | 0.549936 | 3.758029 | 4.465446 | 4.463937 | 18.02896 | 15.99098 | 0.001003694 | 0.1020214 | 0 | 0 | 0
1498 | 55605.25 | 2011-01-11 03:14 | 60.03029 | 2 | 7 | 0.549936 | 3.783769 | 4.470032 | 4.463937 | 18.04626 | 15.99098 | 0.0005504132 | 0.1020214 | 0 | 0 | 0
1499 | 55635.26 | 2011-01-11 03:15 | 90.0454 | 2 | 7 | 0.5501166 | 3.798986 | 4.474619 | 4.463937 | 18.06365 | 15.99098 | 0.0002913952 | 0.1020214 | 0 | 0 | 0
1500 | 55665.28 | 2011-01-11 03:15 | 120.0606 | 2 | 7 | 0.5501166 | 3.809347 | 4.479205 | 4.463937 | 18.0811 | 15.99098 | 0.0002266407 | 0.1020214 | 0 | 0 | 0
1501 | 55695.29 | 2011-01-11 03:16 | 150.0756 | 2 | 7 | 0.5501166 | 3.817441 | 4.483792 | 4.463937 | 18.09859 | 15.99098 | 0.0001942635 | 0.1020214 | 0 | 0 | 0
1502 | 55725.31 | 2011-01-11 03:16 | 180.0932 | 2 | 7 | 0.5501166 | 3.824564 | 4.488378 | 4.463937 | 18.11612 | 15.99098 | 0.0001942635 | 0.1020214 | 0 | 0 | 0
1503 | 55755.32 | 2011-01-11 03:17 | 210.1059 | 2 | 7 | 0.549936 | 3.831039 | 4.492964 | 4.463937 | 18.13367 | 15.99098 | 0.000129509 | 0.1020214 | 0 | 0 | 0
1504 | 55785.34 | 2011-01-11 03:17 | 240.1211 | 2 | 7 | 0.5501166 | 3.837353 | 4.49755 | 4.463937 | 18.15126 | 15.99098 | 0.000129509 | 0.1020214 | 0 | 0 | 0
1505 | 55815.35 | 2011-01-11 03:18 | 270.1363 | 2 | 7 | 0.5502972 | 3.843181 | 4.502137 | 4.463937 | 18.16887 | 15.99098 | 9.713173e-05 | 0.1020214 | 0 | 0 | 0
1506 | 55845.37 | 2011-01-11 03:18 | 300.1516 | 2 | 7 | 0.5502972 | 3.848847 | 4.506723 | 4.463937 | 18.18651 | 15.99098 | 0.0001618862 | 0.1020214 | 0 | 0 | 0
1507 | 55875.38 | 2011-01-11 03:19 | 330.1665 | 2 | 7 | 0.5502972 | 3.854351 | 4.51131 | 4.463937 | 18.20418 | 15.99098 | 0.0001618862 | 0.1020214 | 0 | 0 | 0
1508 | 55905.4 | 2011-01-11 03:19 | 360.1818 | 2 | 7 | 0.549936 | 3.859369 | 4.515896 | 4.463937 | 18.22187 | 15.99098 | 0.0001618862 | 0.1020214 | 0 | 0 | 0
1509 | 55935.41 | 2011-01-11 03:20 | 390.1968 | 2 | 7 | 0.5501166 | 3.864064 | 4.520483 | 4.463937 | 18.23958 | 15.99098 | 9.713173e-05 | 0.1020214 | 0 | 0 | 0
1510 | 55965.43 | 2011-01-11 03:20 | 420.2119 | 2 | 7 | 0.549936 | 3.869082 | 4.525069 | 4.463937 | 18.25731 | 15.99098 | 0.000129509 | 0.1020214 | 0 | 0 | 0
1511 | 55995.44 | 2011-01-11 03:21 | 450.2271 | 2 | 7 | 0.549936 | 3.873615 | 4.529656 | 4.463937 | 18.27507 | 15.99098 | 9.713173e-05 | 0.1020214 | 0 | 0 | 0
1512 | 56025.46 | 2011-01-11 03:21 | 480.2422 | 2 | 7 | 0.5501166 | 3.87831 | 4.534243 | 4.463937 | 18.29285 | 15.99098 | 0.000129509 | 0.1020214 | 0 | 0 | 0
1513 | 56055.48 | 2011-01-11 03:22 | 510.2573 | 2 | 7 | 0.549936 | 3.882519 | 4.538829 | 4.463937 | 18.31064 | 15.99098 | 6.475449e-05 | 0.1020214 | 0 | 0 | 0
1514 | 56085.49 | 2011-01-11 03:22 | 540.2725 | 2 | 7 | 0.5501166 | 3.887052 | 4.543416 | 4.463937 | 18.32846 | 15.99098 | 9.713173e-05 | 0.1020214 | 0 | 0 | 0
1515 | 56115.51 | 2011-01-11 03:23 | 570.2876 | 2 | 7 | 0.5502972 | 3.891261 | 4.548002 | 4.463937 | 18.3463 | 15.99098 | 0.000129509 | 0.1020214 | 0 | 0 | 0
1516 | 56145.52 | 2011-01-11 03:23 | 600.3029 | 2 | 7 | 0.5501166 | 3.895146 | 4.552589 | 4.463937 | 18.36416 | 15.99098 | 9.713173e-05 | 0.1020214 | 0 | 0 | 0
1517 | 56175.54 | 2011-01-11 03:24 | 630.318 | 2 | 7 | 0.5502972 | 3.899355 | 4.557176 | 4.463937 | 18.38203 | 15.99098 | 0.000129509 | 0.1020214 | 0 | 0 | 0
1518 | 56205.55 | 2011-01-11 03:24 | 660.333 | 2 | 7 | 0.5501166 | 3.903079 | 4.561762 | 4.463937 | 18.39993 | 15.99098 | 0.000129509 | 0.1020214 | 0 | 0 | 0
1519 | 56235.57 | 2011-01-11 03:25 | 690.3481 | 2 | 7 | 0.5501166 | 3.90664 | 4.566349 | 4.463937 | 18.41784 | 15.99098 | 0.000129509 | 0.1020214 | 0 | 0 | 0
1520 | 56265.58 | 2011-01-11 03:25 | 720.3632 | 2 | 7 | 0.5502972 | 3.910202 | 4.570935 | 4.463937 | 18.43576 | 15.99098 | 9.713173e-05 | 0.1020214 | 0 | 0 | 0
1521 | 56295.6 | 2011-01-11 03:26 | 750.3788 | 2 | 7 | 0.5501166 | 3.913277 | 4.575522 | 4.463937 | 18.4537 | 15.99098 | 9.713173e-05 | 0.1020214 | 0 | 0 | 0
1522 | 56325.61 | 2011-01-11 03:26 | 780.3935 | 2 | 7 | 0.5501166 | 3.916515 | 4.580108 | 4.463937 | 18.47166 | 15.99098 | 6.475449e-05 | 0.1020214 | 0 | 0 | 0
1523 | 56355.63 | 2011-01-11 03:27 | 810.4086 | 2 | 7 | 0.549936 | 3.919429 | 4.584695 | 4.463937 | 18.48963 | 15.99098 | 9.713173e-05 | 0.1020214 | 0 | 0 | 0
1524 | 56385.64 | 2011-01-11 03:27 | 840.4238 | 2 | 7 | 0.5501166 | 3.922343 | 4.589282 | 4.463937 | 18.50761 | 15.99098 | 0.000129509 | 0.1020214 | 0 | 0 | 0
1525 | 56415.66 | 2011-01-11 03:28 | 870.4391 | 2 | 7 | 0.5501166 | 3.925095 | 4.593868 | 4.463937 | 18.52561 | 15.99098 | 9.713173e-05 | 0.1020214 | 0 | 0 | 0
1526 | 56445.67 | 2011-01-11 03:28 | 900.454 | 2 | 7 | 0.5501166 | 3.927685 | 4.598455 | 4.463937 | 18.54362 | 15.99098 | 9.713173e-05 | 0.1020214 | 0 | 0 | 0
1527 | 56475.69 | 2011-01-11 03:29 | 930.4692 | 2 | 7 | 0.5501166 | 3.930275 | 4.603041 | 4.463937 | 18.56164 | 15.99098 | 0.000129509 | 0.1020214 | 0 | 0 | 0
1528 | 56505.7 | 2011-01-11 03:29 | 960.4843 | 2 | 7 | 0.5502972 | 3.932865 | 4.607628 | 4.463937 | 18.57967 | 15.99098 | 9.713173e-05 | 0.1020214 | 0 | 0 | 0
1529 | 56535.72 | 2011-01-11 03:30 | 990.4994 | 2 | 7 | 0.5502972 | 3.935294 | 4.612214 | 4.463937 | 18.59771 | 15.99098 | 0.000129509 | 0.1020214 | 0 | 0 | 0
1530 | 56565.73 | 2011-01-11 03:30 | 1020.515 | 2 | 7 | 0.5501166 | 3.937398 | 4.616801 | 4.463937 | 18.61577 | 15.99098 | 3.237724e-05 | 0.1020214 | 0 | 0 | 0
1531 | 56595.75 | 2011-01-11 03:31 | 1050.53 | 2 | 7 | 0.5501166 | 3.939826 | 4.621388 | 4.463937 | 18.63383 | 15.99098 | 6.475449e-05 | 0.1020214 | 0 | 0 | 0
1532 | 56625.76 | 2011-01-11 03:31 | 1080.545 | 2 | 7 | 0.5501166 | 3.942093 | 4.625974 | 4.463937 | 18.65191 | 15.99098 | 3.237724e-05 | 0.1020214 | 0 | 0 | 0
1533 | 56655.78 | 2011-01-11 03:32 | 1110.56 | 2 | 7 | 0.5501166 | 3.944359 | 4.630561 | 4.463937 | 18.67 | 15.99098 | 3.237724e-05 | 0.1020214 | 0 | 0 | 0
1534 | 56685.79 | 2011-01-11 03:32 | 1140.575 | 2 | 7 | 0.5501166 | 3.946788 | 4.635147 | 4.463937 | 18.68809 | 15.99098 | 6.475449e-05 | 0.1020214 | 0 | 0 | 0
1535 | 56715.81 | 2011-01-11 03:33 | 1170.59 | 2 | 7 | 0.5502972 | 3.949054 | 4.639734 | 4.463937 | 18.7062 | 15.99098 | 6.475449e-05 | 0.1020214 | 0 | 0 | 0
1536 | 56745.82 | 2011-01-11 03:33 | 1200.605 | 2 | 7 | 0.5502972 | 3.95132 | 4.644321 | 4.463937 | 18.72432 | 15.99098 | 6.475449e-05 | 0.1020214 | 0 | 0 | 0
1537 | 56775.84 | 2011-01-11 03:34 | 1230.621 | 2 | 7 | 0.5501166 | 3.953425 | 4.648907 | 4.463937 | 18.74244 | 15.99098 | 3.237724e-05 | 0.1020214 | 0 | 0 | 0
1538 | 56805.85 | 2011-01-11 03:34 | 1260.636 | 2 | 7 | 0.5501166 | 3.955691 | 4.653494 | 4.463937 | 18.76058 | 15.99098 | 6.475449e-05 | 0.1020214 | 0 | 0 | 0
1539 | 56835.87 | 2011-01-11 03:35 | 1290.651 | 2 | 7 | 0.5501166 | 3.957958 | 4.658081 | 4.463937 | 18.77873 | 15.99098 | 3.237724e-05 | 0.1020214 | 0 | 0 | 0
1540 | 56865.88 | 2011-01-11 03:35 | 1320.666 | 2 | 7 | 0.5501166 | 3.960062 | 4.662667 | 4.463937 | 18.79689 | 15.99098 | 6.475449e-05 | 0.1020214 | 0 | 0 | 0
1541 | 56895.9 | 2011-01-11 03:36 | 1350.681 | 2 | 7 | 0.5501166 | 3.962329 | 4.667254 | 4.463937 | 18.81506 | 15.99098 | 6.475449e-05 | 0.1020214 | 0 | 0 | 0
1542 | 56925.91 | 2011-01-11 03:36 | 1380.696 | 2 | 7 | 0.5501166 | 3.964433 | 4.671841 | 4.463937 | 18.83324 | 15.99098 | 6.475449e-05 | 0.1020214 | 0 | 0 | 0
1543 | 56955.92 | 2011-01-11 03:37 | 1410.698 | 2 | 7 | 0.5501166 | 3.9667 | 4.676425 | 4.463937 | 18.85142 | 15.99098 | 9.713173e-05 | 0.1020214 | 0 | 0 | 0
1544 | 56985.93 | 2011-01-11 03:37 | 1440.711 | 2 | 7 | 0.549936 | 3.968642 | 4.681012 | 4.463937 | 18.86961 | 15.99098 | 0 | 0.1020214 | 0 | 0 | 0
1545 | 57015.94 | 2011-01-11 03:38 | 1470.726 | 2 | 7 | 0.549936 | 3.970747 | 4.685598 | 4.463937 | 18.88782 | 15.99098 | 3.237724e-05 | 0.1020214 | 0 | 0 | 0
1546 | 57045.96 | 2011-01-11 03:38 | 1500.741 | 2 | 7 | 0.5501166 | 3.972851 | 4.690185 | 4.463937 | 18.90604 | 15.99098 | 6.475449e-05 | 0.1020214 | 0 | 0 | 0
1547 | 57075.97 | 2011-01-11 03:39 | 1530.756 | 2 | 7 | 0.5502972 | 3.975118 | 4.694772 | 4.463937 | 18.92427 | 15.99098 | 3.237724e-05 | 0.1020214 | 0 | 0 | 0
1548 | 57105.99 | 2011-01-11 03:39 | 1560.771 | 2 | 7 | 0.5501166 | 3.977222 | 4.699358 | 4.463937 | 18.94251 | 15.99098 | 6.475449e-05 | 0.1020214 | 0 | 0 | 0
1549 | 57136 | 2011-01-11 03:40 | 1590.787 | 2 | 7 | 0.5501166 | 3.979489 | 4.703945 | 4.463937 | 18.96075 | 15.99098 | 9.713173e-05 | 0.1020214 | 0 | 0 | 0
1550 | 57166.02 | 2011-01-11 03:40 | 1620.802 | 2 | 7 | 0.5502972 | 3.981593 | 4.708532 | 4.463937 | 18.97901 | 15.99098 | 9.713173e-05 | 0.1020214 | 0 | 0 | 0
1551 | 57196.03 | 2011-01-11 03:41 | 1650.817 | 2 | 7 | 0.5501166 | 3.983536 | 4.713118 | 4.463937 | 18.99728 | 15.99098 | 6.475449e-05 | 0.1020214 | 0 | 0 | 0
1552 | 57226.05 | 2011-01-11 03:41 | 1680.832 | 2 | 7 | 0.5501166 | 3.98564 | 4.717705 | 4.463937 | 19.01555 | 15.99098 | 6.475449e-05 | 0.1020214 | 0 | 0 | 0
1553 | 57256.06 | 2011-01-11 03:42 | 1710.847 | 2 | 7 | 0.5502972 | 3.987745 | 4.722291 | 4.463937 | 19.03384 | 15.99098 | 3.237724e-05 | 0.1020214 | 0 | 0 | 0
1554 | 57286.08 | 2011-01-11 03:42 | 1740.862 | 2 | 7 | 0.549936 | 3.989849 | 4.726878 | 4.463937 | 19.05213 | 15.99098 | 6.475449e-05 | 0.1020214 | 0 | 0 | 0
1555 | 57316.09 | 2011-01-11 03:43 | 1770.877 | 2 | 7 | 0.5501166 | 3.992116 | 4.731465 | 4.463937 | 19.07044 | 15.99098 | 9.713173e-05 | 0.1020214 | 0 | 0 | 0
1556 | 57346.11 | 2011-01-11 03:43 | 1800.892 | 2 | 7 | 0.5501166 | 3.99422 | 4.736051 | 4.463937 | 19.08875 | 15.99098 | 6.47068e-05 | 0.1020214 | 0 | 0 | 0
1557 | 57376.13 | 2011-01-11 03:44 | 1830.908 | 2 | 7 | 0.5502972 | 3.996325 | 4.740638 | 4.463937 | 19.10708 | 15.99098 | 6.475449e-05 | 0.1020214 | 0 | 0 | 0
1558 | 57406.14 | 2011-01-11 03:44 | 1860.923 | 2 | 7 | 0.5501166 | 3.998429 | 4.745224 | 4.463937 | 19.12541 | 15.99098 | 3.237724e-05 | 0.1020214 | 0 | 0 | 0
1559 | 57436.16 | 2011-01-11 03:45 | 1890.938 | 2 | 7 | 0.5501166 | 4.000534 | 4.749811 | 4.463937 | 19.14376 | 15.99098 | 3.232956e-05 | 0.1020214 | 0 | 0 | 0
1560 | 57466.17 | 2011-01-11 03:45 | 1920.953 | 2 | 7 | 0.5501166 | 4.002638 | 4.754398 | 4.463937 | 19.16211 | 15.99098 | 3.242493e-05 | 0.1020214 | 0 | 0 | 0
1561 | 57496.19 | 2011-01-11 03:46 | 1950.968 | 2 | 7 | 0.5501166 | 4.004905 | 4.758984 | 4.463937 | 19.18047 | 15.99098 | 6.475449e-05 | 0.1020214 | 0 | 0 | 0
1562 | 57526.2 | 2011-01-11 03:46 | 1980.983 | 2 | 7 | 0.5501166 | 4.007009 | 4.763571 | 4.463937 | 19.19885 | 15.99098 | 3.232956e-05 | 0.1020214 | 0 | 0 | 0
1563 | 57556.22 | 2011-01-11 03:47 | 2010.998 | 2 | 7 | 0.5501166 | 4.009275 | 4.768157 | 4.463937 | 19.21723 | 15.99098 | 6.475449e-05 | 0.1020214 | 0 | 0 | 0
1564 | 57586.23 | 2011-01-11 03:47 | 2041.013 | 2 | 7 | 0.5502972 | 4.011542 | 4.772744 | 4.463937 | 19.23562 | 15.99098 | 6.475449e-05 | 0.1020214 | 0 | 0 | 0
1565 | 57616.25 | 2011-01-11 03:48 | 2071.029 | 2 | 7 | 0.5501166 | 4.01397 | 4.77733 | 4.463937 | 19.25403 | 15.99098 | 9.717941e-05 | 0.1020214 | 0 | 0 | 0
1566 | 57646.26 | 2011-01-11 03:48 | 2101.044 | 2 | 7 | 0.5501166 | 4.016075 | 4.781917 | 4.463937 | 19.27244 | 15.99098 | 0.000129509 | 0.1020214 | 0 | 0 | 0
1567 | 57676.28 | 2011-01-11 03:49 | 2131.061 | 2 | 7 | 0.549936 | 4.018179 | 4.786504 | 4.463937 | 19.29087 | 15.99098 | 3.242493e-05 | 0.1020214 | 0 | 0 | 0
1568 | 57706.29 | 2011-01-11 03:49 | 2161.074 | 2 | 7 | 0.5502972 | 4.020607 | 4.79109 | 4.463937 | 19.3093 | 15.99098 | 6.475449e-05 | 0.1020214 | 0 | 0 | 0
1569 | 57736.31 | 2011-01-11 03:50 | 2191.089 | 2 | 7 | 0.5501166 | 4.022712 | 4.795677 | 4.463937 | 19.32775 | 15.99098 | 3.242493e-05 | 0.1020214 | 0 | 0 | 0
1570 | 57766.32 | 2011-01-11 03:50 | 2221.104 | 2 | 7 | 0.549936 | 4.02514 | 4.800263 | 4.463937 | 19.34621 | 15.99098 | 3.232956e-05 | 0.1020214 | 0 | 0 | 0
1571 | 57796.34 | 2011-01-11 03:51 | 2251.12 | 2 | 7 | 0.5501166 | 4.027569 | 4.80485 | 4.463937 | 19.36467 | 15.99098 | 6.475449e-05 | 0.1020214 | 0 | 0 | 0
1572 | 57826.35 | 2011-01-11 03:51 | 2281.135 | 2 | 7 | 0.5501166 | 4.029997 | 4.809437 | 4.463937 | 19.38315 | 15.99098 | 9.708405e-05 | 0.1020214 | 0 | 0 | 0
1573 | 57856.37 | 2011-01-11 03:52 | 2311.15 | 2 | 7 | 0.5501166 | 4.032425 | 4.814023 | 4.463937 | 19.40164 | 15.99098 | 6.475449e-05 | 0.1020214 | 0 | 0 | 0
1574 | 57886.38 | 2011-01-11 03:52 | 2341.165 | 2 | 7 | 0.5501166 | 4.034853 | 4.81861 | 4.463937 | 19.42014 | 15.99098 | 6.475449e-05 | 0.1020214 | 0 | 0 | 0
1575 | 57916.4 | 2011-01-11 03:53 | 2371.18 | 2 | 7 | 0.549936 | 4.037282 | 4.823196 | 4.463937 | 19.43865 | 15.99098 | 9.708405e-05 | 0.1020214 | 0 | 0 | 0
1576 | 57946.41 | 2011-01-11 03:53 | 2401.195 | 2 | 7 | 0.5501166 | 4.039872 | 4.827783 | 4.463937 | 19.45718 | 15.99098 | 9.708405e-05 | 0.1020214 | 0 | 0 | 0
1577 | 57976.43 | 2011-01-11 03:54 | 2431.21 | 2 | 7 | 0.5502972 | 4.042462 | 4.83237 | 4.463937 | 19.47571 | 15.99098 | 0.000129509 | 0.1020214 | 0 | 0 | 0
1578 | 58006.44 | 2011-01-11 03:54 | 2461.225 | 2 | 7 | 0.5501166 | 4.04489 | 4.836957 | 4.463937 | 19.49426 | 15.99098 | 9.717941e-05 | 0.1020214 | 0 | 0 | 0
1579 | 58036.46 | 2011-01-11 03:55 | 2491.241 | 2 | 7 | 0.5501166 | 4.047481 | 4.841544 | 4.463937 | 19.51282 | 15.99098 | 9.717941e-05 | 0.1020214 | 0 | 0 | 0
1580 | 58066.47 | 2011-01-11 03:55 | 2521.256 | 2 | 7 | 0.5502972 | 4.050071 | 4.846131 | 4.463937 | 19.53139 | 15.99098 | 6.475449e-05 | 0.1020214 | 0 | 0 | 0
1581 | 58096.49 | 2011-01-11 03:56 | 2551.271 | 2 | 7 | 0.5501166 | 4.052661 | 4.850717 | 4.463937 | 19.54997 | 15.99098 | 9.717941e-05 | 0.1020214 | 0 | 0 | 0
1582 | 58126.5 | 2011-01-11 03:56 | 2581.286 | 2 | 7 | 0.549936 | 4.055251 | 4.855304 | 4.463937 | 19.56857 | 15.99098 | 3.242493e-05 | 0.1020214 | 0 | 0 | 0
1583 | 58156.52 | 2011-01-11 03:57 | 2611.301 | 2 | 7 | 0.5502972 | 4.058003 | 4.859891 | 4.463937 | 19.58717 | 15.99098 | 9.708405e-05 | 0.1020214 | 0 | 0 | 0
1584 | 58186.53 | 2011-01-11 03:57 | 2641.316 | 2 | 7 | 0.5501166 | 4.060593 | 4.864477 | 4.463937 | 19.60579 | 15.99098 | 3.232956e-05 | 0.1020214 | 0 | 0 | 0
1585 | 58216.55 | 2011-01-11 03:58 | 2671.331 | 2 | 7 | 0.549936 | 4.063345 | 4.869064 | 4.463937 | 19.62442 | 15.99098 | 6.475449e-05 | 0.1020214 | 0 | 0 | 0
1586 | 58246.56 | 2011-01-11 03:58 | 2701.347 | 2 | 7 | 0.5501166 | 4.066097 | 4.87365 | 4.463937 | 19.64307 | 15.99098 | 9.708405e-05 | 0.1020214 | 0 | 0 | 0
1587 | 58276.58 | 2011-01-11 03:59 | 2731.362 | 2 | 7 | 0.5502972 | 4.06885 | 4.878237 | 4.463937 | 19.66172 | 15.99098 | 6.475449e-05 | 0.1020214 | 0 | 0 | 0
1588 | 58306.59 | 2011-01-11 03:59 | 2761.377 | 2 | 7 | 0.5501166 | 4.071764 | 4.882823 | 4.463937 | 19.68039 | 15.99098 | 0.000129509 | 0.1020214 | 0 | 0 | 0
1589 | 58336.61 | 2011-01-11 04:00 | 2791.392 | 2 | 7 | 0.5501166 | 4.074515 | 4.88741 | 4.463937 | 19.69907 | 15.99098 | 9.708405e-05 | 0.1020214 | 0 | 0 | 0
1590 | 58366.62 | 2011-01-11 04:00 | 2821.407 | 2 | 7 | 0.5501166 | 4.077429 | 4.891997 | 4.463937 | 19.71777 | 15.99098 | 9.708405e-05 | 0.1020214 | 0 | 0 | 0
1591 | 58396.64 | 2011-01-11 04:01 | 2851.422 | 2 | 7 | 0.5501166 | 4.080343 | 4.896583 | 4.463937 | 19.73647 | 15.99098 | 9.708405e-05 | 0.1020214 | 0 | 0 | 0
1592 | 58426.66 | 2011-01-11 04:01 | 2881.437 | 2 | 7 | 0.5501166 | 4.083257 | 4.90117 | 4.463937 | 19.75519 | 15.99098 | 9.708405e-05 | 0.1020214 | 0 | 0 | 0
1593 | 58456.67 | 2011-01-11 04:02 | 2911.452 | 2 | 7 | 0.5501166 | 4.086171 | 4.905756 | 4.463937 | 19.77393 | 15.99098 | 9.708405e-05 | 0.1020214 | 0 | 0 | 0
1594 | 58486.69 | 2011-01-11 04:02 | 2941.468 | 2 | 7 | 0.5501166 | 4.089085 | 4.910343 | 4.463937 | 19.79268 | 15.99098 | 9.708405e-05 | 0.1020214 | 0 | 0 | 0
1595 | 58516.7 | 2011-01-11 04:03 | 2971.483 | 2 | 7 | 0.5501166 | 4.091999 | 4.914929 | 4.463937 | 19.81144 | 15.99098 | 6.475449e-05 | 0.1020214 | 0 | 0 | 0
1596 | 58546.72 | 2011-01-11 04:03 | 3001.498 | 2 | 7 | 0.5501166 | 4.095075 | 4.919516 | 4.463937 | 19.83021 | 15.99098 | 6.475449e-05 | 0.1020214 | 0 | 0 | 0
1597 | 58576.73 | 2011-01-11 04:04 | 3031.513 | 2 | 7 | 0.549936 | 4.098151 | 4.924102 | 4.463937 | 19.849 | 15.99098 | 6.475449e-05 | 0.1020214 | 0 | 0 | 0
1598 | 58606.75 | 2011-01-11 04:04 | 3061.528 | 2 | 7 | 0.5501166 | 4.101388 | 4.928689 | 4.463937 | 19.86781 | 15.99098 | 9.708405e-05 | 0.1020214 | 0 | 0 | 0
1599 | 58636.76 | 2011-01-11 04:05 | 3091.543 | 2 | 7 | 0.5501166 | 4.104465 | 4.933276 | 4.463937 | 19.88663 | 15.99098 | 9.717941e-05 | 0.1020214 | 0 | 0 | 0
1600 | 58666.78 | 2011-01-11 04:05 | 3121.558 | 2 | 7 | 0.5501166 | 4.107378 | 4.937862 | 4.463937 | 19.90546 | 15.99098 | 6.475449e-05 | 0.1020214 | 0 | 0 | 0
1601 | 58696.79 | 2011-01-11 04:06 | 3151.573 | 2 | 7 | 0.549936 | 4.110616 | 4.942449 | 4.463937 | 19.9243 | 15.99098 | 6.475449e-05 | 0.1020214 | 0 | 0 | 0
1602 | 58726.81 | 2011-01-11 04:06 | 3181.589 | 2 | 7 | 0.5502972 | 4.114016 | 4.947035 | 4.463937 | 19.94317 | 15.99098 | 9.708405e-05 | 0.1020214 | 0 | 0 | 0
1603 | 58756.82 | 2011-01-11 04:07 | 3211.604 | 2 | 7 | 0.5501166 | 4.117253 | 4.951622 | 4.463937 | 19.96204 | 15.99098 | 9.717941e-05 | 0.1020214 | 0 | 0 | 0
1604 | 58786.84 | 2011-01-11 04:07 | 3241.619 | 2 | 7 | 0.5501166 | 4.120329 | 4.956208 | 4.463937 | 19.98093 | 15.99098 | 6.475449e-05 | 0.1020214 | 0 | 0 | 0
1605 | 58816.85 | 2011-01-11 04:08 | 3271.634 | 2 | 7 | 0.549936 | 4.123567 | 4.960795 | 4.463937 | 19.99984 | 15.99098 | 6.475449e-05 | 0.1020214 | 0 | 0 | 0
1606 | 58846.87 | 2011-01-11 04:08 | 3301.649 | 2 | 7 | 0.549936 | 4.126966 | 4.965382 | 4.463937 | 20.01876 | 15.99098 | 9.717941e-05 | 0.1020214 | 0 | 0 | 0
1607 | 58876.88 | 2011-01-11 04:09 | 3331.667 | 2 | 7 | 0.5501166 | 4.130528 | 4.969968 | 4.463937 | 20.0377 | 15.99098 | 0.000129509 | 0.1020214 | 0 | 0 | 0
1608 | 58906.9 | 2011-01-11 04:09 | 3361.68 | 2 | 7 | 0.5501166 | 4.133766 | 4.974555 | 4.463937 | 20.05665 | 15.99098 | 0.000129509 | 0.1020214 | 0 | 0 | 0
1609 | 58936.91 | 2011-01-11 04:10 | 3391.695 | 2 | 7 | 0.5501166 | 4.137165 | 4.979141 | 4.463937 | 20.07562 | 15.99098 | 0.000129509 | 0.1020214 | 0 | 0 | 0
1610 | 58966.93 | 2011-01-11 04:10 | 3421.71 | 2 | 7 | 0.5501166 | 4.140565 | 4.983728 | 4.463937 | 20.0946 | 15.99098 | 0.000129509 | 0.1020214 | 0 | 0 | 0
1611 | 58996.94 | 2011-01-11 04:11 | 3451.725 | 2 | 7 | 0.5501166 | 4.144126 | 4.988314 | 4.463937 | 20.1136 | 15.99098 | 0.000129509 | 0.1020214 | 0 | 0 | 0
1612 | 59026.96 | 2011-01-11 04:11 | 3481.74 | 2 | 7 | 0.5501166 | 4.147688 | 4.992901 | 4.463937 | 20.13261 | 15.99098 | 0.000129509 | 0.1020214 | 0 | 0 | 0
1613 | 59056.97 | 2011-01-11 04:12 | 3511.755 | 2 | 7 | 0.549936 | 4.151087 | 4.997488 | 4.463937 | 20.15164 | 15.99098 | 9.708405e-05 | 0.1020214 | 0 | 0 | 0
1614 | 59086.99 | 2011-01-11 04:12 | 3541.77 | 2 | 7 | 0.549936 | 4.154487 | 5.002074 | 4.463937 | 20.17069 | 15.99098 | 9.717941e-05 | 0.1020214 | 0 | 0 | 0
1615 | 59117 | 2011-01-11 04:13 | 3571.785 | 2 | 7 | 0.5502972 | 4.15821 | 5.006661 | 4.463937 | 20.18975 | 15.99098 | 6.475449e-05 | 0.1020214 | 0 | 0 | 0
1616 | 59147.02 | 2011-01-11 04:13 | 3601.801 | 2 | 7 | 0.549936 | 4.161772 | 5.011247 | 4.463937 | 20.20883 | 15.99098 | 9.708405e-05 | 0.1020214 | 0 | 0 | 0
1617 | 59177.03 | 2011-01-11 04:14 | 3631.816 | 2 | 7 | 0.549936 | 4.165333 | 5.015834 | 4.463937 | 20.22793 | 15.99098 | 9.708405e-05 | 0.1020214 | 0 | 0 | 0
1618 | 59207.05 | 2011-01-11 04:14 | 3661.831 | 2 | 7 | 0.549936 | 4.169057 | 5.02042 | 4.463937 | 20.24704 | 15.99098 | 9.717941e-05 | 0.1020214 | 0 | 0 | 0
1619 | 59237.06 | 2011-01-11 04:15 | 3691.846 | 2 | 7 | 0.5501166 | 4.172618 | 5.025007 | 4.463937 | 20.26617 | 15.99098 | 9.717941e-05 | 0.1020214 | 0 | 0 | 0
1620 | 59267.08 | 2011-01-11 04:15 | 3721.861 | 2 | 7 | 0.5502972 | 4.176504 | 5.029594 | 4.463937 | 20.28532 | 15.99098 | 0.000129509 | 0.1020214 | 0 | 0 | 0
1621 | 59297.09 | 2011-01-11 04:16 | 3751.876 | 2 | 7 | 0.549936 | 4.180065 | 5.03418 | 4.463937 | 20.30448 | 15.99098 | 9.717941e-05 | 0.1020214 | 0 | 0 | 0
1622 | 59327.11 | 2011-01-11 04:16 | 3781.891 | 2 | 7 | 0.5501166 | 4.18395 | 5.038767 | 4.463937 | 20.32367 | 15.99098 | 9.717941e-05 | 0.1020214 | 0 | 0 | 0
1623 | 59357.12 | 2011-01-11 04:17 | 3811.906 | 2 | 7 | 0.5501166 | 4.187674 | 5.043353 | 4.463937 | 20.34286 | 15.99098 | 6.475449e-05 | 0.1020214 | 0 | 0 | 0
1624 | 59387.14 | 2011-01-11 04:17 | 3841.922 | 2 | 7 | 0.5502972 | 4.191721 | 5.04794 | 4.463937 | 20.36208 | 15.99098 | 0.0001619339 | 0.1020214 | 0 | 0 | 0
1625 | 59417.15 | 2011-01-11 04:18 | 3871.937 | 2 | 7 | 0.5502972 | 4.195444 | 5.052526 | 4.463937 | 20.38131 | 15.99098 | 9.717941e-05 | 0.1020214 | 0 | 0 | 0
1626 | 59447.17 | 2011-01-11 04:18 | 3901.952 | 2 | 7 | 0.5501166 | 4.199167 | 5.057113 | 4.463937 | 20.40057 | 15.99098 | 6.475449e-05 | 0.1020214 | 0 | 0 | 0
1627 | 59452.79 | 2011-01-11 04:18 | 3907.577 | 2 | 7 | 0.5501166 | 4.200139 | 5.057973 | 4.463937 | 20.40417 | 15.99098 | 0.0001618385 | 0.1020214 | 0 | 0 | 0
1628 | 59482.81 | 2011-01-11 04:19 | 30.01526 | 3 | 7 | 0 | 4.102522 | 5.057973 | 4.463937 | 20.40417 | 15.99098 | -0.0004532814 | 0.1020214 | 0 | 0 | 0
1629 | 59512.83 | 2011-01-11 04:19 | 60.03038 | 3 | 7 | 0 | 4.090219 | 5.057973 | 4.463937 | 20.40417 | 15.99098 | -0.000226593 | 0.1020214 | 0 | 0 | 0
1630 | 59542.84 | 2011-01-11 04:20 | 90.04542 | 3 | 7 | 0 | 4.08261 | 5.057973 | 4.463937 | 20.40417 | 15.99098 | -0.0001619339 | 0.1020214 | 0 | 0 | 0
1631 | 59572.81 | 2011-01-11 04:20 | 120.0138 | 3 | 7 | 0 | 4.077591 | 5.057973 | 4.463937 | 20.40417 | 15.99098 | -0.000129509 | 0.1020214 | 0 | 0 | 0
1632 | 59572.81 | 2011-01-11 04:20 | 2.541333786e-06 | 4 | 7 | 1.015727 | 4.199815 | 5.057973 | 4.463937 | 20.40418 | 15.99098 | 0 | 0.1020214 | 0 | 0 | 0
1633 | 59573.62 | 2011-01-11 04:20 | 0.8125771 | 4 | 7 | 0.9646149 | 4.199653 | 5.058195 | 4.463937 | 20.40511 | 15.99098 | -3.232956e-05 | 0.1020214 | 0 | 0 | 0
1634 | 59575.55 | 2011-01-11 04:20 | 2.734671 | 4 | 7 | 0.9144055 | 4.199815 | 5.058695 | 4.463937 | 20.40721 | 15.99098 | 0 | 0.1020214 | 0 | 0 | 0
1635 | 59578.45 | 2011-01-11 04:20 | 5.640617 | 4 | 7 | 0.8640155 | 4.199815 | 5.059412 | 4.463937 | 20.41022 | 15.99098 | 3.232956e-05 | 0.1020214 | 0 | 0 | 0
1636 | 59582.45 | 2011-01-11 04:20 | 9.640466 | 4 | 7 | 0.8138062 | 4.199653 | 5.060343 | 4.463937 | 20.41413 | 15.99098 | -3.232956e-05 | 0.1020214 | 0 | 0 | 0
1637 | 59587.7 | 2011-01-11 04:21 | 14.89051 | 4 | 7 | 0.7635968 | 4.199815 | 5.061492 | 4.463937 | 20.41896 | 15.99098 | 0 | 0.1020214 | 0 | 0 | 0
1638 | 59594.58 | 2011-01-11 04:21 | 21.76542 | 4 | 7 | 0.713568 | 4.199815 | 5.062901 | 4.463937 | 20.42487 | 15.99098 | 3.232956e-05 | 0.1020214 | 0 | 0 | 0
1639 | 59603.58 | 2011-01-11 04:21 | 30.76512 | 4 | 7 | 0.6633586 | 4.199815 | 5.064619 | 4.463937 | 20.43209 | 15.99098 | 0 | 0.1020214 | 0 | 0 | 0
1640 | 59616.05 | 2011-01-11 04:21 | 43.23388 | 4 | 7 | 0.6133299 | 4.199815 | 5.066826 | 4.463937 | 20.44136 | 15.99098 | 0 | 0.1020214 | 0 | 0 | 0
1641 | 59634.87 | 2011-01-11 04:21 | 62.06149 | 4 | 7 | 0.5633011 | 4.199815 | 5.069893 | 4.463937 | 20.45424 | 15.99098 | 0 | 0.1020214 | 0 | 0 | 0
1642 | 59667.18 | 2011-01-11 04:22 | 94.37345 | 4 | 7 | 0.5132723 | 4.199815 | 5.074702 | 4.463937 | 20.47444 | 15.99098 | 0 | 0.1020214 | 0 | 0 | 0
1643 | 59730.29 | 2011-01-11 04:23 | 157.4819 | 4 | 7 | 0.4632435 | 4.199653 | 5.083218 | 4.463937 | 20.5102 | 15.99098 | 0 | 0.1020214 | 0 | 0 | 0
1644 | 59832.98 | 2011-01-11 04:25 | 260.1701 | 4 | 7 | 0.4132148 | 4.199977 | 5.095685 | 4.463937 | 20.56256 | 15.99098 | 6.475449e-05 | 0.1020214 | 0 | 0 | 0
1645 | 59966.32 | 2011-01-11 04:27 | 393.5092 | 4 | 7 | 0.363186 | 4.199815 | 5.110044 | 4.463937 | 20.62287 | 15.99098 | 0 | 0.1020214 | 0 | 0 | 0
1646 | 60126.32 | 2011-01-11 04:30 | 553.5067 | 4 | 7 | 0.3131572 | 4.199653 | 5.125046 | 4.463937 | 20.68587 | 15.99098 | -6.475449e-05 | 0.1020214 | 0 | 0 | 0
1647 | 60317.97 | 2011-01-11 04:33 | 745.1621 | 4 | 7 | 0.2631285 | 4.199653 | 5.140359 | 4.463937 | 20.75018 | 15.99098 | -3.232956e-05 | 0.1020214 | 0 | 0 | 0
1648 | 60558.09 | 2011-01-11 04:37 | 985.2808 | 4 | 7 | 0.2130997 | 4.199815 | 5.156196 | 4.463937 | 20.8167 | 15.99098 | 0 | 0.1020214 | 0 | 0 | 0
1649 | 60868.65 | 2011-01-11 04:42 | 1295.838 | 4 | 7 | 0.1630709 | 4.199491 | 5.172347 | 4.463937 | 20.88453 | 15.99098 | -6.475449e-05 | 0.1020214 | 0 | 0 | 0
1650 | 61312.42 | 2011-01-11 04:49 | 1739.612 | 4 | 7 | 0.1128616 | 4.199815 | 5.189185 | 4.463937 | 20.95524 | 15.99098 | -6.475449e-05 | 0.1020214 | 0 | 0 | 0
1651 | 62114.72 | 2011-01-11 05:03 | 2541.912 | 4 | 7 | 0.06283279 | 4.199815 | 5.208155 | 4.463937 | 21.03491 | 15.99098 | 0 | 0.1020214 | 0 | 0 | 0
1652 | 62472.39 | 2011-01-11 05:09 | 2899.578 | 4 | 7 | 0.04982892 | 4.199815 | 5.213759 | 4.463937 | 21.05845 | 15.99098 | 0 | 0.1020214 | 0 | 0 | 0
1653 | 62502.4 | 2011-01-11 05:09 | 30.01617 | 5 | 7 | 0 | 4.190911 | 5.213759 | 4.463937 | 21.05845 | 15.99098 | -3.242493e-05 | 0.1020214 | 0 | 0 | 0
1654 | 62532.4 | 2011-01-11 05:10 | 60.01549 | 5 | 7 | 0 | 4.189131 | 5.213759 | 4.463937 | 21.05845 | 15.99098 | -6.475449e-05 | 0.1020214 | 0 | 0 | 0
1655 | 62532.59 | 2011-01-11 05:10 | 0.1876156 | 6 | 7 | -1.92431e-05 | 4.189292 | 5.213759 | 4.463937 | 21.05845 | 15.99098 | 0 | 0.1050704 | 0 | 0 | 0
1656 | 62537.42 | 2011-01-11 05:10 | 5.015564 | 6 | 7 | 0.0008838033 | 4.189292 | 5.21376 | 4.463937 | 21.05845 | 15.99098 | -3.242493e-05 | 0.1050704 | 0 | 0 | 0
1657 | 62565.79 | 2011-01-11 05:10 | 28.37455 | 7 | 7 | -1.099749 | 3.989202 | 5.21376 | 4.472604 | 21.05845 | 16.02578 | -0.001262665 | 0.1050704 | 0 | 0 | 0
1658 | 62595.81 | 2011-01-11 05:11 | 58.38976 | 7 | 7 | -1.09993 | 3.951482 | 5.21376 | 4.481772 | 21.05845 | 16.06217 | -0.0008741856 | 0.1050704 | 0 | 0 | 0
1659 | 62625.82 | 2011-01-11 05:11 | 88.40499 | 7 | 7 | -1.099749 | 3.924285 | 5.21376 | 4.490941 | 21.05845 | 16.09827 | -0.0006475449 | 0.1050704 | 0 | 0 | 0
1660 | 62655.84 | 2011-01-11 05:12 | 118.4201 | 7 | 7 | -1.099568 | 3.903079 | 5.21376 | 4.500109 | 21.05845 | 16.13415 | -0.0005504132 | 0.1050704 | 0 | 0 | 0
1661 | 62685.85 | 2011-01-11 05:12 | 148.4351 | 7 | 7 | -1.099568 | 3.885433 | 5.21376 | 4.509277 | 21.05845 | 16.16985 | -0.0003885269 | 0.1050704 | 0 | 0 | 0
1662 | 62715.87 | 2011-01-11 05:13 | 178.4504 | 7 | 7 | -1.099568 | 3.86973 | 5.21376 | 4.518446 | 21.05845 | 16.2054 | -0.0003885269 | 0.1050704 | 0 | 0 | 0
1663 | 62745.88 | 2011-01-11 05:13 | 208.4654 | 7 | 7 | -1.099568 | 3.855484 | 5.21376 | 4.527614 | 21.05845 | 16.24082 | -0.0003561497 | 0.1050704 | 0 | 0 | 0
1664 | 62775.9 | 2011-01-11 05:14 | 238.4808 | 7 | 7 | -1.099749 | 3.842209 | 5.21376 | 4.536783 | 21.05845 | 16.2761 | -0.0003561497 | 0.1050704 | 0 | 0 | 0
1665 | 62805.91 | 2011-01-11 05:14 | 268.4957 | 7 | 7 | -1.099568 | 3.829582 | 5.21376 | 4.545951 | 21.05845 | 16.31127 | -0.0003237724 | 0.1050704 | 0 | 0 | 0
1666 | 62835.93 | 2011-01-11 05:15 | 298.5108 | 7 | 7 | -1.099568 | 3.817603 | 5.21376 | 4.55512 | 21.05845 | 16.34633 | -0.0002913952 | 0.1050704 | 0 | 0 | 0
1667 | 62865.94 | 2011-01-11 05:15 | 328.5262 | 7 | 7 | -1.099749 | 3.805785 | 5.21376 | 4.564288 | 21.05845 | 16.38127 | -0.0003237724 | 0.1050704 | 0 | 0 | 0
1668 | 62895.96 | 2011-01-11 05:16 | 358.5412 | 7 | 7 | -1.099749 | 3.794615 | 5.21376 | 4.573456 | 21.05845 | 16.41611 | -0.0002913952 | 0.1050704 | 0 | 0 | 0
1669 | 62925.97 | 2011-01-11 05:16 | 388.5562 | 7 | 7 | -1.099568 | 3.783931 | 5.21376 | 4.582625 | 21.05845 | 16.45086 | -0.0002913952 | 0.1050704 | 0 | 0 | 0
1670 | 62955.99 | 2011-01-11 05:17 | 418.5713 | 7 | 7 | -1.099568 | 3.773732 | 5.21376 | 4.591793 | 21.05845 | 16.4855 | -0.000259018 | 0.1050704 | 0 | 0 | 0
1671 | 62986 | 2011-01-11 05:17 | 448.5865 | 7 | 7 | -1.099749 | 3.763533 | 5.21376 | 4.600962 | 21.05845 | 16.52005 | -0.000259018 | 0.1050704 | 0 | 0 | 0
1672 | 63016.02 | 2011-01-11 05:18 | 478.6016 | 7 | 7 | -1.099568 | 3.75382 | 5.21376 | 4.61013 | 21.05845 | 16.55451 | -0.0002266407 | 0.1050704 | 0 | 0 | 0
1673 | 63046.04 | 2011-01-11 05:18 | 508.6168 | 7 | 7 | -1.099749 | 3.744269 | 5.21376 | 4.619299 | 21.05845 | 16.58889 | -0.000259018 | 0.1050704 | 0 | 0 | 0
1674 | 63076.05 | 2011-01-11 05:19 | 538.6319 | 7 | 7 | -1.099568 | 3.735203 | 5.21376 | 4.628467 | 21.05845 | 16.62317 | -0.0001942635 | 0.1050704 | 0 | 0 | 0
1675 | 63106.07 | 2011-01-11 05:19 | 568.647 | 7 | 7 | -1.099749 | 3.726137 | 5.21376 | 4.637635 | 21.05845 | 16.65738 | -0.000259018 | 0.1050704 | 0 | 0 | 0
1676 | 63136.08 | 2011-01-11 05:20 | 598.6621 | 7 | 7 | -1.099749 | 3.717396 | 5.21376 | 4.646804 | 21.05845 | 16.6915 | -0.0002266407 | 0.1050704 | 0 | 0 | 0
1677 | 63166.1 | 2011-01-11 05:20 | 628.6773 | 7 | 7 | -1.099568 | 3.708654 | 5.21376 | 4.655972 | 21.05845 | 16.72554 | -0.000259018 | 0.1050704 | 0 | 0 | 0
1678 | 63196.11 | 2011-01-11 05:21 | 658.6924 | 7 | 7 | -1.099568 | 3.700397 | 5.21376 | 4.665141 | 21.05845 | 16.75951 | -0.000259018 | 0.1050704 | 0 | 0 | 0
1679 | 63226.13 | 2011-01-11 05:21 | 688.7076 | 7 | 7 | -1.099568 | 3.692303 | 5.21376 | 4.674309 | 21.05845 | 16.7934 | -0.0001942635 | 0.1050704 | 0 | 0 | 0
1680 | 63256.14 | 2011-01-11 05:22 | 718.7227 | 7 | 7 | -1.09993 | 3.684209 | 5.21376 | 4.683478 | 21.05845 | 16.82721 | -0.0001942635 | 0.1050704 | 0 | 0 | 0
1681 | 63286.16 | 2011-01-11 05:22 | 748.7381 | 7 | 7 | -1.099568 | 3.676438 | 5.21376 | 4.692646 | 21.05845 | 16.86096 | -0.0001618862 | 0.1050704 | 0 | 0 | 0
1682 | 63316.17 | 2011-01-11 05:23 | 778.7533 | 7 | 7 | -1.099749 | 3.66883 | 5.21376 | 4.701815 | 21.05845 | 16.89463 | -0.0001618862 | 0.1050704 | 0 | 0 | 0
1683 | 63346.19 | 2011-01-11 05:23 | 808.7681 | 7 | 7 | -1.099749 | 3.661221 | 5.21376 | 4.710983 | 21.05845 | 16.92823 | -0.0002266407 | 0.1050704 | 0 | 0 | 0
1684 | 63376.2 | 2011-01-11 05:24 | 838.7832 | 7 | 7 | -1.099749 | 3.653936 | 5.21376 | 4.720152 | 21.05845 | 16.96176 | -0.0001618862 | 0.1050704 | 0 | 0 | 0
1685 | 63406.22 | 2011-01-11 05:24 | 868.8009 | 7 | 7 | -1.099749 | 3.646166 | 5.21376 | 4.729321 | 21.05845 | 16.99523 | -0.000259018 | 0.1050704 | 0 | 0 | 0
1686 | 63436.23 | 2011-01-11 05:25 | 898.8135 | 7 | 7 | -1.099749 | 3.639043 | 5.21376 | 4.738489 | 21.05845 | 17.02863 | -0.000259018 | 0.1050704 | 0 | 0 | 0
1687 | 63466.25 | 2011-01-11 05:25 | 928.8287 | 7 | 7 | -1.099749 | 3.632082 | 5.21376 | 4.747657 | 21.05845 | 17.06196 | -0.0001942635 | 0.1050704 | 0 | 0 | 0
1688 | 63496.26 | 2011-01-11 05:26 | 958.8437 | 7 | 7 | -1.099749 | 3.625283 | 5.21376 | 4.756826 | 21.05845 | 17.09523 | -0.0001618862 | 0.1050704 | 0 | 0 | 0
1689 | 63526.28 | 2011-01-11 05:26 | 988.8589 | 7 | 7 | -1.099749 | 3.618483 | 5.21376 | 4.765994 | 21.05845 | 17.12844 | -0.0001942635 | 0.1050704 | 0 | 0 | 0
1690 | 63556.29 | 2011-01-11 05:27 | 1018.874 | 7 | 7 | -1.099749 | 3.611684 | 5.21376 | 4.775163 | 21.05845 | 17.16159 | -0.0002266407 | 0.1050704 | 0 | 0 | 0
1691 | 63586.31 | 2011-01-11 05:27 | 1048.889 | 7 | 7 | -1.099568 | 3.605371 | 5.21376 | 4.784331 | 21.05845 | 17.19467 | -0.0001942635 | 0.1050704 | 0 | 0 | 0
1692 | 63616.32 | 2011-01-11 05:28 | 1078.904 | 7 | 7 | -1.099749 | 3.599057 | 5.21376 | 4.793499 | 21.05845 | 17.2277 | -0.0001618862 | 0.1050704 | 0 | 0 | 0
1693 | 63646.34 | 2011-01-11 05:28 | 1108.919 | 7 | 7 | -1.099749 | 3.592743 | 5.21376 | 4.802668 | 21.05845 | 17.26067 | -0.0001942635 | 0.1050704 | 0 | 0 | 0
1694 | 63676.35 | 2011-01-11 05:29 | 1138.935 | 7 | 7 | -1.099749 | 3.586754 | 5.21376 | 4.811836 | 21.05845 | 17.29358 | -0.0001618862 | 0.1050704 | 0 | 0 | 0
1695 | 63706.37 | 2011-01-11 05:29 | 1168.95 | 7 | 7 | -1.099568 | 3.581088 | 5.21376 | 4.821005 | 21.05845 | 17.32644 | -0.000129509 | 0.1050704 | 0 | 0 | 0
1696 | 63736.38 | 2011-01-11 05:30 | 1198.965 | 7 | 7 | -1.09993 | 3.574774 | 5.21376 | 4.830174 | 21.05845 | 17.35924 | -0.0001942635 | 0.1050704 | 0 | 0 | 0
1697 | 63766.4 | 2011-01-11 05:30 | 1228.98 | 7 | 7 | -1.099568 | 3.569594 | 5.21376 | 4.839343 | 21.05845 | 17.392 | -0.000129509 | 0.1050704 | 0 | 0 | 0
1698 | 63796.41 | 2011-01-11 05:31 | 1258.995 | 7 | 7 | -1.099749 | 3.56409 | 5.21376 | 4.848512 | 21.05845 | 17.4247 | -0.0001618862 | 0.1050704 | 0 | 0 | 0
1699 | 63826.43 | 2011-01-11 05:31 | 1289.01 | 7 | 7 | -1.099568 | 3.558748 | 5.21376 | 4.857682 | 21.05845 | 17.45736 | -9.713173e-05 | 0.1050704 | 0 | 0 | 0
1700 | 63856.44 | 2011-01-11 05:32 | 1319.026 | 7 | 7 | -1.099749 | 3.553567 | 5.21376 | 4.866851 | 21.05845 | 17.48996 | -0.0001618862 | 0.1050704 | 0 | 0 | 0
1701 | 63886.46 | 2011-01-11 05:32 | 1349.041 | 7 | 7 | -1.099568 | 3.548711 | 5.21376 | 4.876019 | 21.05845 | 17.52252 | -9.713173e-05 | 0.1050704 | 0 | 0 | 0
1702 | 63916.47 | 2011-01-11 05:33 | 1379.056 | 7 | 7 | -1.099749 | 3.543692 | 5.21376 | 4.885188 | 21.05845 | 17.55503 | -0.000129509 | 0.1050704 | 0 | 0 | 0
1703 | 63946.49 | 2011-01-11 05:33 | 1409.071 | 7 | 7 | -1.099568 | 3.538997 | 5.21376 | 4.894355 | 21.05845 | 17.5875 | -0.000129509 | 0.1050704 | 0 | 0 | 0
1704 | 63976.5 | 2011-01-11 05:34 | 1439.086 | 7 | 7 | -1.099749 | 3.534303 | 5.21376 | 4.903523 | 21.05845 | 17.61992 | -0.000129509 | 0.1050704 | 0 | 0 | 0
1705 | 64006.52 | 2011-01-11 05:34 | 1469.101 | 7 | 7 | -1.099568 | 3.52977 | 5.21376 | 4.912691 | 21.05845 | 17.65231 | -9.713173e-05 | 0.1050704 | 0 | 0 | 0
1706 | 64036.53 | 2011-01-11 05:35 | 1499.116 | 7 | 7 | -1.099568 | 3.525399 | 5.21376 | 4.921859 | 21.05845 | 17.68465 | -9.713173e-05 | 0.1050704 | 0 | 0 | 0
1707 | 64066.55 | 2011-01-11 05:35 | 1529.131 | 7 | 7 | -1.099568 | 3.520866 | 5.21376 | 4.931026 | 21.05845 | 17.71694 | -0.000129509 | 0.1050704 | 0 | 0 | 0
1708 | 64096.56 | 2011-01-11 05:36 | 1559.147 | 7 | 7 | -1.099749 | 3.516657 | 5.21376 | 4.940194 | 21.05845 | 17.7492 | -6.475449e-05 | 0.1050704 | 0 | 0 | 0
1709 | 64126.58 | 2011-01-11 05:36 | 1589.164 | 7 | 7 | -1.099568 | 3.512124 | 5.21376 | 4.949364 | 21.05845 | 17.78143 | -0.000129509 | 0.1050704 | 0 | 0 | 0
1710 | 64156.6 | 2011-01-11 05:37 | 1619.177 | 7 | 7 | -1.099749 | 3.507592 | 5.21376 | 4.958531 | 21.05845 | 17.8136 | -0.000129509 | 0.1050704 | 0 | 0 | 0
1711 | 64186.61 | 2011-01-11 05:37 | 1649.192 | 7 | 7 | -1.099749 | 3.503221 | 5.21376 | 4.9677 | 21.05845 | 17.84574 | -9.713173e-05 | 0.1050704 | 0 | 0 | 0
1712 | 64216.63 | 2011-01-11 05:38 | 1679.207 | 7 | 7 | -1.099749 | 3.49885 | 5.21376 | 4.976868 | 21.05845 | 17.87784 | -9.713173e-05 | 0.1050704 | 0 | 0 | 0
1713 | 64246.64 | 2011-01-11 05:38 | 1709.222 | 7 | 7 | -1.099568 | 3.494317 | 5.21376 | 4.986037 | 21.05845 | 17.9099 | -0.000129509 | 0.1050704 | 0 | 0 | 0
1714 | 64276.66 | 2011-01-11 05:39 | 1739.237 | 7 | 7 | -1.099749 | 3.489946 | 5.21376 | 4.995205 | 21.05845 | 17.94192 | -0.000129509 | 0.1050704 | 0 | 0 | 0
1715 | 64306.67 | 2011-01-11 05:39 | 1769.252 | 7 | 7 | -1.099749 | 3.485251 | 5.21376 | 5.004373 | 21.05845 | 17.97389 | -0.0001618862 | 0.1050704 | 0 | 0 | 0
1716 | 64336.69 | 2011-01-11 05:40 | 1799.268 | 7 | 7 | -1.099749 | 3.480719 | 5.21376 | 5.013542 | 21.05845 | 18.00583 | -0.000129509 | 0.1050704 | 0 | 0 | 0
1717 | 64366.7 | 2011-01-11 05:40 | 1829.283 | 7 | 7 | -1.099749 | 3.476024 | 5.21376 | 5.02271 | 21.05845 | 18.03772 | -0.000129509 | 0.1050704 | 0 | 0 | 0
1718 | 64396.72 | 2011-01-11 05:41 | 1859.298 | 7 | 7 | -1.09993 | 3.471005 | 5.21376 | 5.031879 | 21.05845 | 18.06956 | -9.713173e-05 | 0.1050704 | 0 | 0 | 0
1719 | 64426.73 | 2011-01-11 05:41 | 1889.313 | 7 | 7 | -1.099749 | 3.465825 | 5.21376 | 5.041047 | 21.05845 | 18.10136 | -0.000129509 | 0.1050704 | 0 | 0 | 0
1720 | 64456.75 | 2011-01-11 05:42 | 1919.328 | 7 | 7 | -1.099749 | 3.460321 | 5.21376 | 5.050216 | 21.05845 | 18.13312 | -0.0001618862 | 0.1050704 | 0 | 0 | 0
1721 | 64486.76 | 2011-01-11 05:42 | 1949.343 | 7 | 7 | -1.099568 | 3.454655 | 5.21376 | 5.059384 | 21.05845 | 18.16482 | -0.0001618862 | 0.1050704 | 0 | 0 | 0
1722 | 64516.78 | 2011-01-11 05:43 | 1979.358 | 7 | 7 | -1.099749 | 3.448341 | 5.21376 | 5.068552 | 21.05845 | 18.19646 | -0.0001942635 | 0.1050704 | 0 | 0 | 0
1723 | 64546.79 | 2011-01-11 05:43 | 2009.374 | 7 | 7 | -1.099749 | 3.441704 | 5.21376 | 5.077721 | 21.05845 | 18.22805 | -0.0001942635 | 0.1050704 | 0 | 0 | 0
1724 | 64576.81 | 2011-01-11 05:44 | 2039.389 | 7 | 7 | -1.099749 | 3.434095 | 5.21376 | 5.086889 | 21.05845 | 18.25957 | -0.0002266407 | 0.1050704 | 0 | 0 | 0
1725 | 64606.82 | 2011-01-11 05:44 | 2069.404 | 7 | 7 | -1.099568 | 3.425839 | 5.21376 | 5.096058 | 21.05845 | 18.29102 | -0.0002266407 | 0.1050704 | 0 | 0 | 0
1726 | 64636.84 | 2011-01-11 05:45 | 2099.419 | 7 | 7 | -1.099568 | 3.41645 | 5.21376 | 5.105226 | 21.05845 | 18.32238 | -0.000259018 | 0.1050704 | 0 | 0 | 0
1727 | 64666.85 | 2011-01-11 05:45 | 2129.434 | 7 | 7 | -1.099749 | 3.405766 | 5.21376 | 5.114395 | 21.05845 | 18.35366 | -0.000259018 | 0.1050704 | 0 | 0 | 0
1728 | 64696.87 | 2011-01-11 05:46 | 2159.449 | 7 | 7 | -1.099388 | 3.392815 | 5.21376 | 5.123563 | 21.05845 | 18.38483 | -0.0003885269 | 0.1050704 | 0 | 0 | 0
1729 | 64726.88 | 2011-01-11 05:46 | 2189.464 | 7 | 7 | -1.099749 | 3.377274 | 5.21376 | 5.132732 | 21.05845 | 18.41586 | -0.0004532814 | 0.1050704 | 0 | 0 | 0
1730 | 64756.9 | 2011-01-11 05:47 | 2219.48 | 7 | 7 | -1.099568 | 3.358495 | 5.21376 | 5.1419 | 21.05845 | 18.44674 | -0.0005180359 | 0.1050704 | 0 | 0 | 0
1731 | 64786.91 | 2011-01-11 05:47 | 2249.495 | 7 | 7 | -1.099568 | 3.335183 | 5.21376 | 5.151069 | 21.05845 | 18.47743 | -0.0006799221 | 0.1050704 | 0 | 0 | 0
1732 | 64816.93 | 2011-01-11 05:48 | 2279.51 | 7 | 7 | -1.099749 | 3.305558 | 5.21376 | 5.160237 | 21.05845 | 18.50788 | -0.0008741856 | 0.1050704 | 0 | 0 | 0
1733 | 64846.94 | 2011-01-11 05:48 | 2309.525 | 7 | 7 | -1.099568 | 3.267353 | 5.21376 | 5.169406 | 21.05845 | 18.53802 | -0.001133156 | 0.1050704 | 0 | 0 | 0
1734 | 64876.96 | 2011-01-11 05:49 | 2339.54 | 7 | 7 | -1.099749 | 3.21733 | 5.21376 | 5.178574 | 21.05845 | 18.56776 | -0.001489353 | 0.1050704 | 0 | 0 | 0
1735 | 64906.97 | 2011-01-11 05:49 | 2369.555 | 7 | 7 | -1.099568 | 3.149824 | 5.21376 | 5.187742 | 21.05845 | 18.59696 | -0.002039766 | 0.1050704 | 0 | 0 | 0
1736 | 64936.99 | 2011-01-11 05:50 | 2399.57 | 7 | 7 | -1.099568 | 3.054473 | 5.21376 | 5.196911 | 21.05845 | 18.62543 | -0.002946329 | 0.1050704 | 0 | 0 | 0
1737 | 64967 | 2011-01-11 05:50 | 2429.586 | 7 | 7 | -1.099749 | 2.907643 | 5.21376 | 5.206079 | 21.05845 | 18.65281 | -0.004727078 | 0.1050704 | 0 | 0 | 0
1738 | 64995.1 | 2011-01-11 05:51 | 2457.679 | 7 | 7 | -1.099568 | 2.707391 | 5.21376 | 5.214661 | 21.05845 | 18.67695 | -0.006216383 | 0.1050704 | 0 | 0 | 0
1739 | 64996.05 | 2011-01-11 05:51 | 2458.632 | 7 | 7 | -1.099749 | 2.699782 | 5.21376 | 5.214952 | 21.05845 | 18.67773 | -0.006281137 | 0.1050704 | 0 | 0 | 0
1740 | 65056.07 | 2011-01-11 05:52 | 60.01464 | 8 | 7 | 0 | 3.536407 | 5.21376 | 5.214952 | 21.05845 | 18.67773 | 0.001424599 | 0.1050704 | 0 | 0 | 0
1741 | 65056.26 | 2011-01-11 05:52 | 0.1874358 | 9 | 7 | 0.0001613662 | 3.536893 | 5.21376 | 5.214952 | 21.05845 | 18.67773 | 0 | 0.1020214 | 0 | 0 | 0
1742 | 65061.08 | 2011-01-11 05:52 | 5.015505 | 9 | 7 | 0.0005225847 | 3.544825 | 5.213761 | 5.214952 | 21.05846 | 18.67773 | 0.001197958 | 0.1020214 | 0 | 0 | 0
1743 | 65091.12 | 2011-01-11 05:52 | 30.01514 | 1 | 8 | 0 | 3.580117 | 5.213761 | 5.214952 | 21.05846 | 18.67773 | 0.0007446766 | 0.1020214 | 0 | 0 | 0
1744 | 65121.13 | 2011-01-11 05:53 | 60.03014 | 1 | 8 | 0 | 3.603104 | 5.213761 | 5.214952 | 21.05846 | 18.67773 | 0.0005180359 | 0.1020214 | 0 | 0 | 0
1745 | 65151.15 | 2011-01-11 05:53 | 90.04531 | 1 | 8 | 0 | 3.619617 | 5.213761 | 5.214952 | 21.05846 | 18.67773 | 0.0003885269 | 0.1020214 | 0 | 0 | 0
1746 | 65181.11 | 2011-01-11 05:54 | 120.0137 | 1 | 8 | 0 | 3.632244 | 5.213761 | 5.214952 | 21.05846 | 18.67773 | 0.0003237724 | 0.1020214 | 0 | 0 | 0
1747 | 65211.13 | 2011-01-11 05:54 | 30.01514 | 2 | 8 | 0.5502972 | 3.759 | 5.218348 | 5.214952 | 21.0756 | 18.67773 | 0.001003694 | 0.1020214 | 0 | 0 | 0
1748 | 65241.14 | 2011-01-11 05:55 | 60.03027 | 2 | 8 | 0.549936 | 3.784416 | 5.222934 | 5.214952 | 21.0929 | 18.67773 | 0.0005180359 | 0.1020214 | 0 | 0 | 0
1749 | 65271.16 | 2011-01-11 05:55 | 90.04564 | 2 | 8 | 0.5501166 | 3.799634 | 5.227521 | 5.214952 | 21.1103 | 18.67773 | 0.0003237724 | 0.1020214 | 0 | 0 | 0
1750 | 65301.18 | 2011-01-11 05:56 | 120.0607 | 2 | 8 | 0.549936 | 3.809832 | 5.232107 | 5.214952 | 21.12775 | 18.67773 | 0.000259018 | 0.1020214 | 0 | 0 | 0
1751 | 65331.19 | 2011-01-11 05:56 | 150.0757 | 2 | 8 | 0.5501166 | 3.817927 | 5.236694 | 5.214952 | 21.14524 | 18.67773 | 0.0001942635 | 0.1020214 | 0 | 0 | 0
1752 | 65361.21 | 2011-01-11 05:57 | 180.0908 | 2 | 8 | 0.5501166 | 3.825212 | 5.24128 | 5.214952 | 21.16277 | 18.67773 | 0.0001942635 | 0.1020214 | 0 | 0 | 0
1753 | 65391.22 | 2011-01-11 05:57 | 210.1061 | 2 | 8 | 0.5501166 | 3.831687 | 5.245867 | 5.214952 | 21.18033 | 18.67773 | 0.000129509 | 0.1020214 | 0 | 0 | 0
1754 | 65421.24 | 2011-01-11 05:58 | 240.1211 | 2 | 8 | 0.5501166 | 3.838 | 5.250453 | 5.214952 | 21.19792 | 18.67773 | 0.000129509 | 0.1020214 | 0 | 0 | 0
1755 | 65451.25 | 2011-01-11 05:58 | 270.1362 | 2 | 8 | 0.5501166 | 3.84399 | 5.25504 | 5.214952 | 21.21553 | 18.67773 | 0.0001942635 | 0.1020214 | 0 | 0 | 0
1756 | 65481.27 | 2011-01-11 05:59 | 300.1514 | 2 | 8 | 0.5501166 | 3.849494 | 5.259627 | 5.214952 | 21.23318 | 18.67773 | 9.713173e-05 | 0.1020214 | 0 | 0 | 0
1757 | 65511.28 | 2011-01-11 05:59 | 330.1665 | 2 | 8 | 0.5501166 | 3.854836 | 5.264213 | 5.214952 | 21.25085 | 18.67773 | 0.000129509 | 0.1020214 | 0 | 0 | 0
1758 | 65541.3 | 2011-01-11 06:00 | 360.1816 | 2 | 8 | 0.5501166 | 3.860017 | 5.2688 | 5.214952 | 21.26854 | 18.67773 | 0.000129509 | 0.1020214 | 0 | 0 | 0
1759 | 65571.31 | 2011-01-11 06:00 | 390.1969 | 2 | 8 | 0.5502972 | 3.865035 | 5.273387 | 5.214952 | 21.28626 | 18.67773 | 0.000129509 | 0.1020214 | 0 | 0 | 0
1760 | 65601.33 | 2011-01-11 06:01 | 420.212 | 2 | 8 | 0.5501166 | 3.869892 | 5.277973 | 5.214952 | 21.304 | 18.67773 | 0.000129509 | 0.1020214 | 0 | 0 | 0
1761 | 65631.34 | 2011-01-11 06:01 | 450.227 | 2 | 8 | 0.5502972 | 3.874587 | 5.28256 | 5.214952 | 21.32176 | 18.67773 | 0.0001618862 | 0.1020214 | 0 | 0 | 0
1762 | 65661.36 | 2011-01-11 06:02 | 480.2422 | 2 | 8 | 0.5501166 | 3.878958 | 5.287147 | 5.214952 | 21.33954 | 18.67773 | 6.475449e-05 | 0.1020214 | 0 | 0 | 0
1763 | 65691.37 | 2011-01-11 06:02 | 510.2573 | 2 | 8 | 0.5501166 | 3.88349 | 5.291734 | 5.214952 | 21.35734 | 18.67773 | 9.713173e-05 | 0.1020214 | 0 | 0 | 0
1764 | 65721.39 | 2011-01-11 06:03 | 540.2727 | 2 | 8 | 0.5501166 | 3.888023 | 5.29632 | 5.214952 | 21.37516 | 18.67773 | 0.000129509 | 0.1020214 | 0 | 0 | 0
1765 | 65751.4 | 2011-01-11 06:03 | 570.2876 | 2 | 8 | 0.5502972 | 3.892232 | 5.300907 | 5.214952 | 21.39301 | 18.67773 | 0.0001618862 | 0.1020214 | 0 | 0 | 0
1766 | 65781.42 | 2011-01-11 06:04 | 600.3027 | 2 | 8 | 0.5501166 | 3.896117 | 5.305494 | 5.214952 | 21.41087 | 18.67773 | 0.000129509 | 0.1020214 | 0 | 0 | 0
1767 | 65811.43 | 2011-01-11 06:04 | 630.3179 | 2 | 8 | 0.5501166 | 3.899841 | 5.31008 | 5.214952 | 21.42875 | 18.67773 | 6.475449e-05 | 0.1020214 | 0 | 0 | 0
1768 | 65841.45 | 2011-01-11 06:05 | 660.3332 | 2 | 8 | 0.5501166 | 3.903726 | 5.314667 | 5.214952 | 21.44664 | 18.67773 | 6.475449e-05 | 0.1020214 | 0 | 0 | 0
1769 | 65871.46 | 2011-01-11 06:05 | 690.3482 | 2 | 8 | 0.5501166 | 3.907288 | 5.319254 | 5.214952 | 21.46456 | 18.67773 | 6.475449e-05 | 0.1020214 | 0 | 0 | 0
1770 | 65901.48 | 2011-01-11 06:06 | 720.3633 | 2 | 8 | 0.5502972 | 3.910849 | 5.32384 | 5.214952 | 21.48249 | 18.67773 | 9.713173e-05 | 0.1020214 | 0 | 0 | 0
1771 | 65931.49 | 2011-01-11 06:06 | 750.3784 | 2 | 8 | 0.5501166 | 3.913925 | 5.328427 | 5.214952 | 21.50043 | 18.67773 | 6.47068e-05 | 0.1020214 | 0 | 0 | 0
1772 | 65961.51 | 2011-01-11 06:07 | 780.3936 | 2 | 8 | 0.549936 | 3.917162 | 5.333014 | 5.214952 | 21.51839 | 18.67773 | 0.000129509 | 0.1020214 | 0 | 0 | 0
1773 | 65991.52 | 2011-01-11 06:07 | 810.4087 | 2 | 8 | 0.5501166 | 3.920076 | 5.3376 | 5.214952 | 21.53636 | 18.67773 | 3.237724e-05 | 0.1020214 | 0 | 0 | 0
1774 | 66021.54 | 2011-01-11 06:08 | 840.4239 | 2 | 8 | 0.5501166 | 3.922828 | 5.342187 | 5.214952 | 21.55435 | 18.67773 | 6.475449e-05 | 0.1020214 | 0 | 0 | 0
1775 | 66051.55 | 2011-01-11 06:08 | 870.439 | 2 | 8 | 0.549936 | 3.925581 | 5.346774 | 5.214952 | 21.57235 | 18.67773 | 6.475449e-05 | 0.1020214 | 0 | 0 | 0
1776 | 66081.57 | 2011-01-11 06:09 | 900.4541 | 2 | 8 | 0.5501166 | 3.928171 | 5.351361 | 5.214952 | 21.59036 | 18.67773 | 6.475449e-05 | 0.1020214 | 0 | 0 | 0
1777 | 66111.58 | 2011-01-11 06:09 | 930.4692 | 2 | 8 | 0.5501166 | 3.930761 | 5.355947 | 5.214952 | 21.60839 | 18.67773 | 6.475449e-05 | 0.1020214 | 0 | 0 | 0
1778 | 66141.6 | 2011-01-11 06:10 | 960.4844 | 2 | 8 | 0.5502972 | 3.933351 | 5.360534 | 5.214952 | 21.62642 | 18.67773 | 6.475449e-05 | 0.1020214 | 0 | 0 | 0
1779 | 66171.61 | 2011-01-11 06:10 | 990.4995 | 2 | 8 | 0.5501166 | 3.935779 | 5.365121 | 5.214952 | 21.64447 | 18.67773 | 6.475449e-05 | 0.1020214 | 0 | 0 | 0
1780 | 66201.63 | 2011-01-11 06:11 | 1020.515 | 2 | 8 | 0.5501166 | 3.938208 | 5.369707 | 5.214952 | 21.66252 | 18.67773 | 6.475449e-05 | 0.1020214 | 0 | 0 | 0
1781 | 66231.64 | 2011-01-11 06:11 | 1050.53 | 2 | 8 | 0.5501166 | 3.940474 | 5.374294 | 5.214952 | 21.68059 | 18.67773 | 6.475449e-05 | 0.1020214 | 0 | 0 | 0
1782 | 66261.66 | 2011-01-11 06:12 | 1080.545 | 2 | 8 | 0.5501166 | 3.94274 | 5.378881 | 5.214952 | 21.69867 | 18.67773 | 3.237724e-05 | 0.1020214 | 0 | 0 | 0
1783 | 66291.67 | 2011-01-11 06:12 | 1110.56 | 2 | 8 | 0.5501166 | 3.945007 | 5.383467 | 5.214952 | 21.71676 | 18.67773 | 6.475449e-05 | 0.1020214 | 0 | 0 | 0
1784 | 66321.69 | 2011-01-11 06:13 | 1140.575 | 2 | 8 | 0.549936 | 3.947273 | 5.388054 | 5.214952 | 21.73486 | 18.67773 | 3.237724e-05 | 0.1020214 | 0 | 0 | 0
1785 | 66351.71 | 2011-01-11 06:13 | 1170.593 | 2 | 8 | 0.5501166 | 3.949702 | 5.392641 | 5.214952 | 21.75297 | 18.67773 | 6.475449e-05 | 0.1020214 | 0 | 0 | 0
1786 | 66381.72 | 2011-01-11 06:14 | 1200.606 | 2 | 8 | 0.5501166 | 3.951806 | 5.397227 | 5.214952 | 21.77109 | 18.67773 | 3.237724e-05 | 0.1020214 | 0 | 0 | 0
1787 | 66411.74 | 2011-01-11 06:14 | 1230.621 | 2 | 8 | 0.5502972 | 3.954234 | 5.401814 | 5.214952 | 21.78922 | 18.67773 | 6.475449e-05 | 0.1020214 | 0 | 0 | 0
1788 | 66441.75 | 2011-01-11 06:15 | 1260.636 | 2 | 8 | 0.5501166 | 3.956501 | 5.406401 | 5.214952 | 21.80737 | 18.67773 | 6.475449e-05 | 0.1020214 | 0 | 0 | 0
1789 | 66471.77 | 2011-01-11 06:15 | 1290.651 | 2 | 8 | 0.5501166 | 3.958605 | 5.410988 | 5.214952 | 21.82552 | 18.67773 | 3.237724e-05 | 0.1020214 | 0 | 0 | 0
1790 | 66501.78 | 2011-01-11 06:16 | 1320.666 | 2 | 8 | 0.5501166 | 3.96071 | 5.415574 | 5.214952 | 21.84368 | 18.67773 | 3.237724e-05 | 0.1020214 | 0 | 0 | 0
1791 | 66531.8 | 2011-01-11 06:16 | 1350.681 | 2 | 8 | 0.549936 | 3.962814 | 5.420161 | 5.214952 | 21.86185 | 18.67773 | 3.237724e-05 | 0.1020214 | 0 | 0 | 0
1792 | 66561.81 | 2011-01-11 06:17 | 1380.696 | 2 | 8 | 0.5502972 | 3.965081 | 5.424748 | 5.214952 | 21.88003 | 18.67773 | 3.237724e-05 | 0.1020214 | 0 | 0 | 0
1793 | 66591.83 | 2011-01-11 06:17 | 1410.711 | 2 | 8 | 0.5501166 | 3.967347 | 5.429334 | 5.214952 | 21.89823 | 18.67773 | 6.475449e-05 | 0.1020214 | 0 | 0 | 0
1794 | 66621.84 | 2011-01-11 06:18 | 1440.727 | 2 | 8 | 0.5501166 | 3.96929 | 5.433921 | 5.214952 | 21.91643 | 18.67773 | 6.475449e-05 | 0.1020214 | 0 | 0 | 0
1795 | 66651.86 | 2011-01-11 06:18 | 1470.742 | 2 | 8 | 0.5501166 | 3.971556 | 5.438508 | 5.214952 | 21.93464 | 18.67773 | 6.475449e-05 | 0.1020214 | 0 | 0 | 0
1796 | 66681.87 | 2011-01-11 06:19 | 1500.757 | 2 | 8 | 0.5502972 | 3.973661 | 5.443095 | 5.214952 | 21.95286 | 18.67773 | 6.475449e-05 | 0.1020214 | 0 | 0 | 0
1797 | 66711.89 | 2011-01-11 06:19 | 1530.772 | 2 | 8 | 0.5501166 | 3.975927 | 5.447681 | 5.214952 | 21.97109 | 18.67773 | 6.475449e-05 | 0.1020214 | 0 | 0 | 0
1798 | 66741.9 | 2011-01-11 06:20 | 1560.787 | 2 | 8 | 0.5501166 | 3.97787 | 5.452268 | 5.214952 | 21.98933 | 18.67773 | 3.237724e-05 | 0.1020214 | 0 | 0 | 0
1799 | 66771.92 | 2011-01-11 06:20 | 1590.802 | 2 | 8 | 0.5501166 | 3.979974 | 5.456855 | 5.214952 | 22.00758 | 18.67773 | 6.475449e-05 | 0.1020214 | 0 | 0 | 0
1800 | 66801.93 | 2011-01-11 06:21 | 1620.818 | 2 | 8 | 0.5501166 | 3.982241 | 5.461441 | 5.214952 | 22.02584 | 18.67773 | 3.237724e-05 | 0.1020214 | 0 | 0 | 0
1801 | 66831.95 | 2011-01-11 06:21 | 1650.833 | 2 | 8 | 0.549936 | 3.984183 | 5.466028 | 5.214952 | 22.04411 | 18.67773 | 3.237724e-05 | 0.1020214 | 0 | 0 | 0
1802 | 66861.96 | 2011-01-11 06:22 | 1680.848 | 2 | 8 | 0.5501166 | 3.986288 | 5.470615 | 5.214952 | 22.06239 | 18.67773 | 0 | 0.1020214 | 0 | 0 | 0
1803 | 66891.98 | 2011-01-11 06:22 | 1710.863 | 2 | 8 | 0.5502972 | 3.988392 | 5.475202 | 5.214952 | 22.08068 | 18.67773 | 6.475449e-05 | 0.1020214 | 0 | 0 | 0
1804 | 66921.99 | 2011-01-11 06:23 | 1740.878 | 2 | 8 | 0.5502972 | 3.990659 | 5.479788 | 5.214952 | 22.09898 | 18.67773 | 3.237724e-05 | 0.1020214 | 0 | 0 | 0
1805 | 66952.01 | 2011-01-11 06:23 | 1770.893 | 2 | 8 | 0.5501166 | 3.992763 | 5.484375 | 5.214952 | 22.11729 | 18.67773 | 6.475449e-05 | 0.1020214 | 0 | 0 | 0
1806 | 66982.02 | 2011-01-11 06:24 | 1800.908 | 2 | 8 | 0.5501166 | 3.994868 | 5.488962 | 5.214952 | 22.13561 | 18.67773 | 6.475449e-05 | 0.1020214 | 0 | 0 | 0
1807 | 67012.04 | 2011-01-11 06:24 | 1830.923 | 2 | 8 | 0.5501166 | 3.996972 | 5.493548 | 5.214952 | 22.15393 | 18.67773 | 3.237724e-05 | 0.1020214 | 0 | 0 | 0
1808 | 67042.05 | 2011-01-11 06:25 | 1860.939 | 2 | 8 | 0.549936 | 3.999077 | 5.498135 | 5.214952 | 22.17227 | 18.67773 | 3.237724e-05 | 0.1020214 | 0 | 0 | 0
1809 | 67072.07 | 2011-01-11 06:25 | 1890.956 | 2 | 8 | 0.549936 | 4.001181 | 5.502722 | 5.214952 | 22.19062 | 18.67773 | 6.475449e-05 | 0.1020214 | 0 | 0 | 0
1810 | 67102.08 | 2011-01-11 06:26 | 1920.969 | 2 | 8 | 0.5502972 | 4.003448 | 5.507308 | 5.214952 | 22.20898 | 18.67773 | 6.475449e-05 | 0.1020214 | 0 | 0 | 0
1811 | 67132.1 | 2011-01-11 06:26 | 1950.984 | 2 | 8 | 0.5501166 | 4.005552 | 5.511895 | 5.214952 | 22.22735 | 18.67773 | 6.475449e-05 | 0.1020214 | 0 | 0 | 0
1812 | 67162.11 | 2011-01-11 06:27 | 1980.999 | 2 | 8 | 0.5501166 | 4.007819 | 5.516481 | 5.214952 | 22.24572 | 18.67773 | 6.475449e-05 | 0.1020214 | 0 | 0 | 0
1813 | 67192.13 | 2011-01-11 06:27 | 2011.014 | 2 | 8 | 0.5501166 | 4.010085 | 5.521068 | 5.214952 | 22.26411 | 18.67773 | 9.717941e-05 | 0.1020214 | 0 | 0 | 0
1814 | 67222.14 | 2011-01-11 06:28 | 2041.029 | 2 | 8 | 0.5502972 | 4.012352 | 5.525655 | 5.214952 | 22.28251 | 18.67773 | 3.242493e-05 | 0.1020214 | 0 | 0 | 0
1815 | 67252.16 | 2011-01-11 06:28 | 2071.045 | 2 | 8 | 0.5502972 | 4.01478 | 5.530241 | 5.214952 | 22.30092 | 18.67773 | 6.475449e-05 | 0.1020214 | 0 | 0 | 0
1816 | 67282.17 | 2011-01-11 06:29 | 2101.06 | 2 | 8 | 0.5501166 | 4.016722 | 5.534828 | 5.214952 | 22.31934 | 18.67773 | 6.475449e-05 | 0.1020214 | 0 | 0 | 0
1817 | 67312.19 | 2011-01-11 06:29 | 2131.075 | 2 | 8 | 0.5501166 | 4.019151 | 5.539415 | 5.214952 | 22.33777 | 18.67773 | 6.475449e-05 | 0.1020214 | 0 | 0 | 0
1818 | 67342.2 | 2011-01-11 06:30 | 2161.09 | 2 | 8 | 0.549936 | 4.021417 | 5.544002 | 5.214952 | 22.35621 | 18.67773 | 6.475449e-05 | 0.1020214 | 0 | 0 | 0
1819 | 67372.22 | 2011-01-11 06:30 | 2191.105 | 2 | 8 | 0.5502972 | 4.023845 | 5.548588 | 5.214952 | 22.37466 | 18.67773 | 6.475449e-05 | 0.1020214 | 0 | 0 | 0
1820 | 67402.23 | 2011-01-11 06:31 | 2221.12 | 2 | 8 | 0.5502972 | 4.026274 | 5.553175 | 5.214952 | 22.39312 | 18.67773 | 0.000129509 | 0.1020214 | 0 | 0 | 0
1821 | 67432.25 | 2011-01-11 06:31 | 2251.135 | 2 | 8 | 0.5501166 | 4.028702 | 5.557761 | 5.214952 | 22.41159 | 18.67773 | 9.708405e-05 | 0.1020214 | 0 | 0 | 0
1822 | 67462.26 | 2011-01-11 06:32 | 2281.15 | 2 | 8 | 0.5502972 | 4.030968 | 5.562348 | 5.214952 | 22.43007 | 18.67773 | 6.475449e-05 | 0.1020214 | 0 | 0 | 0
1823 | 67492.28 | 2011-01-11 06:32 | 2311.166 | 2 | 8 | 0.549936 | 4.033235 | 5.566935 | 5.214952 | 22.44857 | 18.67773 | 6.475449e-05 | 0.1020214 | 0 | 0 | 0
1824 | 67522.3 | 2011-01-11 06:33 | 2341.181 | 2 | 8 | 0.5501166 | 4.035825 | 5.571521 | 5.214952 | 22.46707 | 18.67773 | 6.475449e-05 | 0.1020214 | 0 | 0 | 0
1825 | 67552.31 | 2011-01-11 06:33 | 2371.196 | 2 | 8 | 0.5501166 | 4.038253 | 5.576108 | 5.214952 | 22.48559 | 18.67773 | 6.475449e-05 | 0.1020214 | 0 | 0 | 0
1826 | 67582.33 | 2011-01-11 06:34 | 2401.211 | 2 | 8 | 0.5501166 | 4.040681 | 5.580695 | 5.214952 | 22.50412 | 18.67773 | 6.475449e-05 | 0.1020214 | 0 | 0 | 0
1827 | 67612.34 | 2011-01-11 06:34 | 2431.226 | 2 | 8 | 0.549936 | 4.043109 | 5.585281 | 5.214952 | 22.52265 | 18.67773 | 6.475449e-05 | 0.1020214 | 0 | 0 | 0
1828 | 67642.36 | 2011-01-11 06:35 | 2461.242 | 2 | 8 | 0.5501166 | 4.0457 | 5.589867 | 5.214952 | 22.5412 | 18.67773 | 9.708405e-05 | 0.1020214 | 0 | 0 | 0
1829 | 67672.37 | 2011-01-11 06:35 | 2491.256 | 2 | 8 | 0.5501166 | 4.048452 | 5.594453 | 5.214952 | 22.55976 | 18.67773 | 0.000129509 | 0.1020214 | 0 | 0 | 0
1830 | 67702.39 | 2011-01-11 06:36 | 2521.272 | 2 | 8 | 0.5502972 | 4.051042 | 5.59904 | 5.214952 | 22.57834 | 18.67773 | 6.475449e-05 | 0.1020214 | 0 | 0 | 0
1831 | 67732.4 | 2011-01-11 06:36 | 2551.287 | 2 | 8 | 0.5502972 | 4.053632 | 5.603627 | 5.214952 | 22.59692 | 18.67773 | 6.475449e-05 | 0.1020214 | 0 | 0 | 0
1832 | 67762.42 | 2011-01-11 06:37 | 2581.302 | 2 | 8 | 0.5502972 | 4.056546 | 5.608213 | 5.214952 | 22.61552 | 18.67773 | 0.000129509 | 0.1020214 | 0 | 0 | 0
1833 | 67792.43 | 2011-01-11 06:37 | 2611.317 | 2 | 8 | 0.5501166 | 4.058813 | 5.6128 | 5.214952 | 22.63413 | 18.67773 | 0 | 0.1020214 | 0 | 0 | 0
1834 | 67822.45 | 2011-01-11 06:38 | 2641.332 | 2 | 8 | 0.549936 | 4.061403 | 5.617387 | 5.214952 | 22.65276 | 18.67773 | 3.242493e-05 | 0.1020214 | 0 | 0 | 0
1835 | 67852.46 | 2011-01-11 06:38 | 2671.347 | 2 | 8 | 0.5502972 | 4.064478 | 5.621973 | 5.214952 | 22.67139 | 18.67773 | 9.708405e-05 | 0.1020214 | 0 | 0 | 0
1836 | 67882.48 | 2011-01-11 06:39 | 2701.363 | 2 | 8 | 0.5501166 | 4.067069 | 5.62656 | 5.214952 | 22.69004 | 18.67773 | 6.475449e-05 | 0.1020214 | 0 | 0 | 0
1837 | 67912.49 | 2011-01-11 06:39 | 2731.378 | 2 | 8 | 0.5497554 | 4.069821 | 5.631147 | 5.214952 | 22.7087 | 18.67773 | 3.242493e-05 | 0.1020214 | 0 | 0 | 0
1838 | 67942.51 | 2011-01-11 06:40 | 2761.393 | 2 | 8 | 0.549936 | 4.072573 | 5.635733 | 5.214952 | 22.72737 | 18.67773 | 3.232956e-05 | 0.1020214 | 0 | 0 | 0
1839 | 67972.52 | 2011-01-11 06:40 | 2791.408 | 2 | 8 | 0.5501166 | 4.075487 | 5.64032 | 5.214952 | 22.74606 | 18.67773 | 6.475449e-05 | 0.1020214 | 0 | 0 | 0
1840 | 68002.54 | 2011-01-11 06:41 | 2821.423 | 2 | 8 | 0.5501166 | 4.078401 | 5.644907 | 5.214952 | 22.76476 | 18.67773 | 9.708405e-05 | 0.1020214 | 0 | 0 | 0
1841 | 68032.55 | 2011-01-11 06:41 | 2851.438 | 2 | 8 | 0.5501166 | 4.081315 | 5.649494 | 5.214952 | 22.78347 | 18.67773 | 6.475449e-05 | 0.1020214 | 0 | 0 | 0
1842 | 68062.57 | 2011-01-11 06:42 | 2881.453 | 2 | 8 | 0.5502972 | 4.084391 | 5.65408 | 5.214952 | 22.8022 | 18.67773 | 9.717941e-05 | 0.1020214 | 0 | 0 | 0
1843 | 68092.58 | 2011-01-11 06:42 | 2911.468 | 2 | 8 | 0.5501166 | 4.087305 | 5.658667 | 5.214952 | 22.82094 | 18.67773 | 6.475449e-05 | 0.1020214 | 0 | 0 | 0
1844 | 68122.6 | 2011-01-11 06:43 | 2941.484 | 2 | 8 | 0.5501166 | 4.09038 | 5.663254 | 5.214952 | 22.8397 | 18.67773 | 0.000129509 | 0.1020214 | 0 | 0 | 0
1845 | 68152.61 | 2011-01-11 06:43 | 2971.499 | 2 | 8 | 0.5501166 | 4.093294 | 5.66784 | 5.214952 | 22.85846 | 18.67773 | 0.000129509 | 0.1020214 | 0 | 0 | 0
1846 | 68182.63 | 2011-01-11 06:44 | 3001.514 | 2 | 8 | 0.5501166 | 4.09637 | 5.672427 | 5.214952 | 22.87724 | 18.67773 | 9.717941e-05 | 0.1020214 | 0 | 0 | 0
1847 | 68212.64 | 2011-01-11 06:44 | 3031.529 | 2 | 8 | 0.549936 | 4.099284 | 5.677014 | 5.214952 | 22.89604 | 18.67773 | 9.717941e-05 | 0.1020214 | 0 | 0 | 0
1848 | 68242.66 | 2011-01-11 06:45 | 3061.544 | 2 | 8 | 0.5501166 | 4.102522 | 5.6816 | 5.214952 | 22.91485 | 18.67773 | 9.717941e-05 | 0.1020214 | 0 | 0 | 0
1849 | 68272.68 | 2011-01-11 06:45 | 3091.562 | 2 | 8 | 0.5501166 | 4.105597 | 5.686187 | 5.214952 | 22.93368 | 18.67773 | 6.475449e-05 | 0.1020214 | 0 | 0 | 0
1850 | 68302.69 | 2011-01-11 06:46 | 3121.574 | 2 | 8 | 0.5501166 | 4.108835 | 5.690774 | 5.214952 | 22.95251 | 18.67773 | 0.000129509 | 0.1020214 | 0 | 0 | 0
1851 | 68332.7 | 2011-01-11 06:46 | 3151.589 | 2 | 8 | 0.5501166 | 4.111911 | 5.69536 | 5.214952 | 22.97137 | 18.67773 | 9.717941e-05 | 0.1020214 | 0 | 0 | 0
1852 | 68362.72 | 2011-01-11 06:47 | 3181.605 | 2 | 8 | 0.5501166 | 4.115149 | 5.699947 | 5.214952 | 22.99023 | 18.67773 | 9.708405e-05 | 0.1020214 | 0 | 0 | 0
1853 | 68392.73 | 2011-01-11 06:47 | 3211.62 | 2 | 8 | 0.5502972 | 4.118548 | 5.704534 | 5.214952 | 23.00912 | 18.67773 | 0.000129509 | 0.1020214 | 0 | 0 | 0
1854 | 68422.75 | 2011-01-11 06:48 | 3241.635 | 2 | 8 | 0.5501166 | 4.121462 | 5.709121 | 5.214952 | 23.02801 | 18.67773 | 3.242493e-05 | 0.1020214 | 0 | 0 | 0
1855 | 68452.76 | 2011-01-11 06:48 | 3271.65 | 2 | 8 | 0.5501166 | 4.125024 | 5.713707 | 5.214952 | 23.04693 | 18.67773 | 0.000129509 | 0.1020214 | 0 | 0 | 0
1856 | 68482.78 | 2011-01-11 06:49 | 3301.665 | 2 | 8 | 0.5501166 | 4.128262 | 5.718294 | 5.214952 | 23.06585 | 18.67773 | 0.000129509 | 0.1020214 | 0 | 0 | 0
1857 | 68512.79 | 2011-01-11 06:49 | 3331.68 | 2 | 8 | 0.5501166 | 4.131499 | 5.722881 | 5.214952 | 23.0848 | 18.67773 | 3.242493e-05 | 0.1020214 | 0 | 0 | 0
1858 | 68542.81 | 2011-01-11 06:50 | 3361.695 | 2 | 8 | 0.5501166 | 4.135222 | 5.727468 | 5.214952 | 23.10375 | 18.67773 | 0.000129509 | 0.1020214 | 0 | 0 | 0
1859 | 68572.83 | 2011-01-11 06:50 | 3391.711 | 2 | 8 | 0.5501166 | 4.138299 | 5.732054 | 5.214952 | 23.12273 | 18.67773 | 3.242493e-05 | 0.1020214 | 0 | 0 | 0
1860 | 68602.84 | 2011-01-11 06:51 | 3421.726 | 2 | 8 | 0.5501166 | 4.14186 | 5.736641 | 5.214952 | 23.14172 | 18.67773 | 0.000129509 | 0.1020214 | 0 | 0 | 0
1861 | 68632.86 | 2011-01-11 06:51 | 3451.741 | 2 | 8 | 0.5501166 | 4.145583 | 5.741228 | 5.214952 | 23.16072 | 18.67773 | 0.000129509 | 0.1020214 | 0 | 0 | 0
1862 | 68662.87 | 2011-01-11 06:52 | 3481.756 | 2 | 8 | 0.5501166 | 4.148821 | 5.745815 | 5.214952 | 23.17975 | 18.67773 | 6.475449e-05 | 0.1020214 | 0 | 0 | 0
1863 | 68692.89 | 2011-01-11 06:52 | 3511.771 | 2 | 8 | 0.5501166 | 4.152544 | 5.750401 | 5.214952 | 23.19878 | 18.67773 | 0.000129509 | 0.1020214 | 0 | 0 | 0
1864 | 68722.9 | 2011-01-11 06:53 | 3541.786 | 2 | 8 | 0.549936 | 4.15562 | 5.754988 | 5.214952 | 23.21784 | 18.67773 | 6.475449e-05 | 0.1020214 | 0 | 0 | 0
1865 | 68752.92 | 2011-01-11 06:53 | 3571.801 | 2 | 8 | 0.549936 | 4.159344 | 5.759575 | 5.214952 | 23.23691 | 18.67773 | 6.475449e-05 | 0.1020214 | 0 | 0 | 0
1866 | 68782.93 | 2011-01-11 06:54 | 3601.817 | 2 | 8 | 0.5501166 | 4.163229 | 5.764162 | 5.214952 | 23.256 | 18.67773 | 9.717941e-05 | 0.1020214 | 0 | 0 | 0
1867 | 68812.95 | 2011-01-11 06:54 | 3631.832 | 2 | 8 | 0.5502972 | 4.16679 | 5.76875 | 5.214952 | 23.2751 | 18.67773 | 9.717941e-05 | 0.1020214 | 0 | 0 | 0
1868 | 68842.96 | 2011-01-11 06:55 | 3661.847 | 2 | 8 | 0.5501166 | 4.170514 | 5.773337 | 5.214952 | 23.29423 | 18.67773 | 0.000129509 | 0.1020214 | 0 | 0 | 0
1869 | 68872.98 | 2011-01-11 06:55 | 3691.862 | 2 | 8 | 0.5502972 | 4.174237 | 5.777924 | 5.214952 | 23.31337 | 18.67773 | 9.717941e-05 | 0.1020214 | 0 | 0 | 0
1870 | 68902.99 | 2011-01-11 06:56 | 3721.877 | 2 | 8 | 0.5501166 | 4.177799 | 5.782511 | 5.214952 | 23.33252 | 18.67773 | 9.717941e-05 | 0.1020214 | 0 | 0 | 0
1871 | 68933.01 | 2011-01-11 06:56 | 3751.892 | 2 | 8 | 0.5501166 | 4.181522 | 5.787098 | 5.214952 | 23.35169 | 18.67773 | 9.708405e-05 | 0.1020214 | 0 | 0 | 0
1872 | 68963.02 | 2011-01-11 06:57 | 3781.907 | 2 | 8 | 0.5501166 | 4.185407 | 5.791684 | 5.214952 | 23.37088 | 18.67773 | 9.708405e-05 | 0.1020214 | 0 | 0 | 0
1873 | 68993.04 | 2011-01-11 06:57 | 3811.925 | 2 | 8 | 0.5502972 | 4.189455 | 5.796272 | 5.214952 | 23.39009 | 18.67773 | 0.000129509 | 0.1020214 | 0 | 0 | 0
1874 | 69023.05 | 2011-01-11 06:58 | 3841.938 | 2 | 8 | 0.5501166 | 4.193016 | 5.800858 | 5.214952 | 23.40931 | 18.67773 | 9.717941e-05 | 0.1020214 | 0 | 0 | 0
1875 | 69053.07 | 2011-01-11 06:58 | 3871.953 | 2 | 8 | 0.5501166 | 4.196577 | 5.805444 | 5.214952 | 23.42855 | 18.67773 | 3.232956e-05 | 0.1020214 | 0 | 0 | 0
1876 | 69076.68 | 2011-01-11 06:59 | 3895.562 | 2 | 8 | 0.5501166 | 4.200139 | 5.809052 | 5.214952 | 23.4437 | 18.67773 | 0.000129509 | 0.1020214 | 0 | 0 | 0
1877 | 69106.69 | 2011-01-11 06:59 | 30.01516 | 3 | 8 | 0 | 4.10236 | 5.809052 | 5.214952 | 23.4437 | 18.67773 | -0.0004857063 | 0.1020214 | 0 | 0 | 0
1878 | 69136.71 | 2011-01-11 07:00 | 60.03028 | 3 | 8 | 0 | 4.090219 | 5.809052 | 5.214952 | 23.4437 | 18.67773 | -0.000226593 | 0.1020214 | 0 | 0 | 0
1879 | 69166.72 | 2011-01-11 07:00 | 90.04541 | 3 | 8 | 0 | 4.082448 | 5.809052 | 5.214952 | 23.4437 | 18.67773 | -0.0001942635 | 0.1020214 | 0 | 0 | 0
1880 | 69196.69 | 2011-01-11 07:01 | 120.0137 | 3 | 8 | 0 | 4.077429 | 5.809052 | 5.214952 | 23.4437 | 18.67773 | -9.717941e-05 | 0.1020214 | 0 | 0 | 0
1881 | 69196.69 | 2011-01-11 07:01 | 2.591458712e-06 | 4 | 8 | 1.018978 | 4.199815 | 5.809052 | 5.214952 | 23.4437 | 18.67773 | 0 | 0.1020214 | 0 | 0 | 0
1882 | 69197.43 | 2011-01-11 07:01 | 0.7343263 | 4 | 8 | 0.9678659 | 4.199815 | 5.809253 | 5.214952 | 23.44454 | 18.67773 | 0 | 0.1020214 | 0 | 0 | 0
1883 | 69199.29 | 2011-01-11 07:01 | 2.593674 | 4 | 8 | 0.9176565 | 4.199815 | 5.809739 | 5.214952 | 23.44658 | 18.67773 | 0 | 0.1020214 | 0 | 0 | 0
1884 | 69202.13 | 2011-01-11 07:01 | 5.437475 | 4 | 8 | 0.8670859 | 4.199653 | 5.810443 | 5.214952 | 23.44954 | 18.67773 | 0 | 0.1020214 | 0 | 0 | 0
1885 | 69206.07 | 2011-01-11 07:01 | 9.374802 | 4 | 8 | 0.8166959 | 4.199653 | 5.811363 | 5.214952 | 23.4534 | 18.67773 | 0 | 0.1020214 | 0 | 0 | 0
1886 | 69211.29 | 2011-01-11 07:01 | 14.59348 | 4 | 8 | 0.7666671 | 4.199815 | 5.81251 | 5.214952 | 23.45822 | 18.67773 | 0 | 0.1020214 | 0 | 0 | 0
1887 | 69217.97 | 2011-01-11 07:01 | 21.28087 | 4 | 8 | 0.7164578 | 4.199815 | 5.813885 | 5.214952 | 23.464 | 18.67773 | 3.232956e-05 | 0.1020214 | 0 | 0 | 0
1888 | 69226.9 | 2011-01-11 07:01 | 30.20259 | 4 | 8 | 0.6662484 | 4.199815 | 5.815596 | 5.214952 | 23.47118 | 18.67773 | 0 | 0.1020214 | 0 | 0 | 0
1889 | 69239.02 | 2011-01-11 07:01 | 42.32756 | 4 | 8 | 0.6162196 | 4.199815 | 5.817752 | 5.214952 | 23.48024 | 18.67773 | 0 | 0.1020214 | 0 | 0 | 0
1890 | 69257.43 | 2011-01-11 07:02 | 60.73335 | 4 | 8 | 0.5661908 | 4.199815 | 5.820766 | 5.214952 | 23.4929 | 18.67773 | 0 | 0.1020214 | 0 | 0 | 0
1891 | 69288.88 | 2011-01-11 07:02 | 92.18595 | 4 | 8 | 0.5159814 | 4.199653 | 5.825473 | 5.214952 | 23.51266 | 18.67773 | -6.475449e-05 | 0.1020214 | 0 | 0 | 0
1892 | 69349.72 | 2011-01-11 07:03 | 153.0288 | 4 | 8 | 0.4659527 | 4.199653 | 5.833727 | 5.214952 | 23.54733 | 18.67773 | -3.232956e-05 | 0.1020214 | 0 | 0 | 0
1893 | 69450.36 | 2011-01-11 07:05 | 253.6678 | 4 | 8 | 0.4159239 | 4.199815 | 5.846022 | 5.214952 | 23.59896 | 18.67773 | 0 | 0.1020214 | 0 | 0 | 0
1894 | 69581.94 | 2011-01-11 07:07 | 385.2437 | 4 | 8 | 0.3657146 | 4.199653 | 5.860293 | 5.214952 | 23.6589 | 18.67773 | -6.475449e-05 | 0.1020214 | 0 | 0 | 0
1895 | 69740.28 | 2011-01-11 07:10 | 543.585 | 4 | 8 | 0.3156858 | 4.199815 | 5.875265 | 5.214952 | 23.72178 | 18.67773 | 0 | 0.1020214 | 0 | 0 | 0
1896 | 69930.73 | 2011-01-11 07:13 | 734.035 | 4 | 8 | 0.265657 | 4.199815 | 5.890622 | 5.214952 | 23.78628 | 18.67773 | 3.232956e-05 | 0.1020214 | 0 | 0 | 0
1897 | 70166.62 | 2011-01-11 07:17 | 969.9218 | 4 | 8 | 0.2156282 | 4.199815 | 5.906356 | 5.214952 | 23.85236 | 18.67773 | 0 | 0.1020214 | 0 | 0 | 0
1898 | 70472.11 | 2011-01-11 07:22 | 1275.417 | 4 | 8 | 0.1654188 | 4.199653 | 5.922459 | 5.214952 | 23.91999 | 18.67773 | -3.232956e-05 | 0.1020214 | 0 | 0 | 0
1899 | 70906.39 | 2011-01-11 07:29 | 1709.694 | 4 | 8 | 0.1152095 | 4.199653 | 5.939242 | 5.214952 | 23.99047 | 18.67773 | -3.232956e-05 | 0.1020214 | 0 | 0 | 0
1900 | 71677.42 | 2011-01-11 07:42 | 2480.725 | 4 | 8 | 0.0651807 | 4.199653 | 5.958039 | 5.214952 | 24.06941 | 18.67773 | -3.232956e-05 | 0.1020214 | 0 | 0 | 0
1901 | 72092.47 | 2011-01-11 07:49 | 2895.781 | 4 | 8 | 0.04982892 | 4.199815 | 5.964678 | 5.214952 | 24.0973 | 18.67773 | -3.242493e-05 | 0.1020214 | 0 | 0 | 0
1902 | 72122.49 | 2011-01-11 07:50 | 30.01527 | 5 | 8 | 0 | 4.190911 | 5.964678 | 5.214952 | 24.0973 | 18.67773 | -3.242493e-05 | 0.1020214 | 0 | 0 | 0
1903 | 72152.49 | 2011-01-11 07:50 | 60.01478 | 5 | 8 | 0 | 4.189292 | 5.964678 | 5.214952 | 24.0973 | 18.67773 | -3.242493e-05 | 0.1020214 | 0 | 0 | 0
1904 | 72152.68 | 2011-01-11 07:50 | 0.1875494 | 6 | 8 | -1.92431e-05 | 4.189292 | 5.964678 | 5.214952 | 24.0973 | 18.67773 | 0 | 0.1029241 | 0 | 0 | 0
1905 | 72157.51 | 2011-01-11 07:50 | 5.017844 | 6 | 8 | 0.0008838033 | 4.189455 | 5.964679 | 5.214952 | 24.0973 | 18.67773 | 0 | 0.1029241 | 0 | 0 | 0
1906 | 72185.7 | 2011-01-11 07:51 | 28.18704 | 7 | 8 | -1.09993 | 3.989364 | 5.964679 | 5.223562 | 24.0973 | 18.7123 | -0.001262665 | 0.1029241 | 0 | 0 | 0
1907 | 72215.72 | 2011-01-11 07:51 | 58.20215 | 7 | 8 | -1.099749 | 3.951482 | 5.964679 | 5.232732 | 24.0973 | 18.7487 | -0.0008741856 | 0.1029241 | 0 | 0 | 0
1908 | 72245.73 | 2011-01-11 07:52 | 88.21757 | 7 | 8 | -1.099749 | 3.924124 | 5.964679 | 5.241901 | 24.0973 | 18.7848 | -0.0006475449 | 0.1029241 | 0 | 0 | 0
1909 | 72275.75 | 2011-01-11 07:52 | 118.2325 | 7 | 8 | -1.099749 | 3.902593 | 5.964679 | 5.25107 | 24.0973 | 18.82068 | -0.0005180359 | 0.1029241 | 0 | 0 | 0
1910 | 72305.76 | 2011-01-11 07:53 | 148.2476 | 7 | 8 | -1.099749 | 3.884785 | 5.964679 | 5.260239 | 24.0973 | 18.85638 | -0.0004532814 | 0.1029241 | 0 | 0 | 0
1911 | 72335.78 | 2011-01-11 07:53 | 178.2626 | 7 | 8 | -1.099749 | 3.869244 | 5.964679 | 5.269407 | 24.0973 | 18.89192 | -0.0003885269 | 0.1029241 | 0 | 0 | 0
1912 | 72365.79 | 2011-01-11 07:54 | 208.278 | 7 | 8 | -1.099568 | 3.854998 | 5.964679 | 5.278575 | 24.0973 | 18.92733 | -0.0003561497 | 0.1029241 | 0 | 0 | 0
1913 | 72395.81 | 2011-01-11 07:54 | 238.293 | 7 | 8 | -1.099568 | 3.841562 | 5.964679 | 5.287743 | 24.0973 | 18.96261 | -0.0003561497 | 0.1029241 | 0 | 0 | 0
1914 | 72425.82 | 2011-01-11 07:55 | 268.3081 | 7 | 8 | -1.099568 | 3.828935 | 5.964679 | 5.296911 | 24.0973 | 18.99777 | -0.0003561497 | 0.1029241 | 0 | 0 | 0
1915 | 72455.84 | 2011-01-11 07:55 | 298.3232 | 7 | 8 | -1.099568 | 3.817117 | 5.964679 | 5.306079 | 24.0973 | 19.03282 | -0.000259018 | 0.1029241 | 0 | 0 | 0
1916 | 72485.85 | 2011-01-11 07:56 | 328.3384 | 7 | 8 | -1.099749 | 3.8053 | 5.964679 | 5.315248 | 24.0973 | 19.06776 | -0.0002913952 | 0.1029241 | 0 | 0 | 0
1917 | 72515.87 | 2011-01-11 07:56 | 358.3536 | 7 | 8 | -1.099749 | 3.794129 | 5.964679 | 5.324416 | 24.0973 | 19.1026 | -0.0002913952 | 0.1029241 | 0 | 0 | 0
1918 | 72545.88 | 2011-01-11 07:57 | 388.3687 | 7 | 8 | -1.099568 | 3.783283 | 5.964679 | 5.333584 | 24.0973 | 19.13733 | -0.0002913952 | 0.1029241 | 0 | 0 | 0
1919 | 72575.9 | 2011-01-11 07:57 | 418.3838 | 7 | 8 | -1.099749 | 3.772922 | 5.964679 | 5.342753 | 24.0973 | 19.17197 | -0.000259018 | 0.1029241 | 0 | 0 | 0
1920 | 72605.91 | 2011-01-11 07:58 | 448.3989 | 7 | 8 | -1.099749 | 3.762885 | 5.964679 | 5.351921 | 24.0973 | 19.20652 | -0.000259018 | 0.1029241 | 0 | 0 | 0
1921 | 72635.93 | 2011-01-11 07:58 | 478.4142 | 7 | 8 | -1.099568 | 3.753334 | 5.964679 | 5.36109 | 24.0973 | 19.24097 | -0.0002266407 | 0.1029241 | 0 | 0 | 0
1922 | 72665.95 | 2011-01-11 07:59 | 508.4292 | 7 | 8 | -1.099749 | 3.743945 | 5.964679 | 5.370258 | 24.0973 | 19.27534 | -0.0002266407 | 0.1029241 | 0 | 0 | 0
1923 | 72695.96 | 2011-01-11 07:59 | 538.4445 | 7 | 8 | -1.099568 | 3.734717 | 5.964679 | 5.379426 | 24.0973 | 19.30962 | -0.000259018 | 0.1029241 | 0 | 0 | 0
1924 | 72725.98 | 2011-01-11 08:00 | 568.4595 | 7 | 8 | -1.099388 | 3.725814 | 5.964679 | 5.388595 | 24.0973 | 19.34382 | -0.0001942635 | 0.1029241 | 0 | 0 | 0
1925 | 72755.99 | 2011-01-11 08:00 | 598.4748 | 7 | 8 | -1.099749 | 3.71691 | 5.964679 | 5.397763 | 24.0973 | 19.37794 | -0.0002266407 | 0.1029241 | 0 | 0 | 0
1926 | 72786.01 | 2011-01-11 08:01 | 628.49 | 7 | 8 | -1.099568 | 3.708492 | 5.964679 | 5.406932 | 24.0973 | 19.41198 | -0.0002266407 | 0.1029241 | 0 | 0 | 0
1927 | 72816.02 | 2011-01-11 08:01 | 658.5049 | 7 | 8 | -1.099749 | 3.700074 | 5.964679 | 5.4161 | 24.0973 | 19.44594 | -0.0002266407 | 0.1029241 | 0 | 0 | 0
1928 | 72846.04 | 2011-01-11 08:02 | 688.52 | 7 | 8 | -1.099568 | 3.691979 | 5.964679 | 5.425268 | 24.0973 | 19.47983 | -0.0001942635 | 0.1029241 | 0 | 0 | 0
1929 | 72876.05 | 2011-01-11 08:02 | 718.5379 | 7 | 8 | -1.099568 | 3.683885 | 5.964679 | 5.434437 | 24.0973 | 19.51365 | -0.0002266407 | 0.1029241 | 0 | 0 | 0
1930 | 72906.07 | 2011-01-11 08:03 | 748.5504 | 7 | 8 | -1.099568 | 3.675953 | 5.964679 | 5.443605 | 24.0973 | 19.54738 | -0.0002266407 | 0.1029241 | 0 | 0 | 0
1931 | 72936.08 | 2011-01-11 08:03 | 778.5656 | 7 | 8 | -1.099568 | 3.668182 | 5.964679 | 5.452773 | 24.0973 | 19.58105 | -0.0001942635 | 0.1029241 | 0 | 0 | 0
1932 | 72966.1 | 2011-01-11 08:04 | 808.5806 | 7 | 8 | -1.099749 | 3.660736 | 5.964679 | 5.461942 | 24.0973 | 19.61464 | -0.0001942635 | 0.1029241 | 0 | 0 | 0
1933 | 72996.11 | 2011-01-11 08:04 | 838.5958 | 7 | 8 | -1.099568 | 3.653451 | 5.964679 | 5.47111 | 24.0973 | 19.64817 | -0.0001942635 | 0.1029241 | 0 | 0 | 0
1934 | 73026.13 | 2011-01-11 08:05 | 868.6109 | 7 | 8 | -1.099749 | 3.646004 | 5.964679 | 5.480279 | 24.0973 | 19.68163 | -0.0001942635 | 0.1029241 | 0 | 0 | 0
1935 | 73056.14 | 2011-01-11 08:05 | 898.626 | 7 | 8 | -1.099749 | 3.638881 | 5.964679 | 5.489447 | 24.0973 | 19.71503 | -0.0001942635 | 0.1029241 | 0 | 0 | 0
1936 | 73086.16 | 2011-01-11 08:06 | 928.6412 | 7 | 8 | -1.099568 | 3.631758 | 5.964679 | 5.498615 | 24.0973 | 19.74836 | -0.0001942635 | 0.1029241 | 0 | 0 | 0
1937 | 73116.17 | 2011-01-11 08:06 | 958.6563 | 7 | 8 | -1.099568 | 3.625121 | 5.964679 | 5.507784 | 24.0973 | 19.78163 | -0.0001618862 | 0.1029241 | 0 | 0 | 0
1938 | 73146.19 | 2011-01-11 08:07 | 988.6715 | 7 | 8 | -1.099749 | 3.617998 | 5.964679 | 5.516952 | 24.0973 | 19.81483 | -0.0002266407 | 0.1029241 | 0 | 0 | 0
1939 | 73176.2 | 2011-01-11 08:07 | 1018.687 | 7 | 8 | -1.099749 | 3.611684 | 5.964679 | 5.52612 | 24.0973 | 19.84797 | -0.0001618862 | 0.1029241 | 0 | 0 | 0
1940 | 73206.22 | 2011-01-11 08:08 | 1048.702 | 7 | 8 | -1.099749 | 3.605047 | 5.964679 | 5.535289 | 24.0973 | 19.88106 | -0.0002266407 | 0.1029241 | 0 | 0 | 0
1941 | 73236.23 | 2011-01-11 08:08 | 1078.717 | 7 | 8 | -1.099749 | 3.598895 | 5.964679 | 5.544457 | 24.0973 | 19.91408 | -0.000129509 | 0.1029241 | 0 | 0 | 0
1942 | 73266.25 | 2011-01-11 08:09 | 1108.732 | 7 | 8 | -1.099568 | 3.592743 | 5.964679 | 5.553626 | 24.0973 | 19.94705 | -0.000129509 | 0.1029241 | 0 | 0 | 0
1943 | 73296.26 | 2011-01-11 08:09 | 1138.747 | 7 | 8 | -1.09993 | 3.58643 | 5.964679 | 5.562794 | 24.0973 | 19.97996 | -0.0002266407 | 0.1029241 | 0 | 0 | 0
1944 | 73326.28 | 2011-01-11 08:10 | 1168.762 | 7 | 8 | -1.099568 | 3.580926 | 5.964679 | 5.571963 | 24.0973 | 20.01282 | -0.000129509 | 0.1029241 | 0 | 0 | 0
1945 | 73356.29 | 2011-01-11 08:10 | 1198.777 | 7 | 8 | -1.09993 | 3.574936 | 5.964679 | 5.581131 | 24.0973 | 20.04562 | -0.000129509 | 0.1029241 | 0 | 0 | 0
1946 | 73386.31 | 2011-01-11 08:11 | 1228.793 | 7 | 8 | -1.099749 | 3.569432 | 5.964679 | 5.590299 | 24.0973 | 20.07837 | -0.000129509 | 0.1029241 | 0 | 0 | 0
1947 | 73416.32 | 2011-01-11 08:11 | 1258.808 | 7 | 8 | -1.099568 | 3.56409 | 5.964679 | 5.599468 | 24.0973 | 20.11107 | -0.000129509 | 0.1029241 | 0 | 0 | 0
1948 | 73446.34 | 2011-01-11 08:12 | 1288.823 | 7 | 8 | -1.099388 | 3.559071 | 5.964679 | 5.608636 | 24.0973 | 20.14372 | -9.713173e-05 | 0.1029241 | 0 | 0 | 0
1949 | 73476.35 | 2011-01-11 08:12 | 1318.838 | 7 | 8 | -1.099568 | 3.553729 | 5.964679 | 5.617805 | 24.0973 | 20.17633 | -9.713173e-05 | 0.1029241 | 0 | 0 | 0
1950 | 73506.37 | 2011-01-11 08:13 | 1348.853 | 7 | 8 | -1.099568 | 3.548711 | 5.964679 | 5.626973 | 24.0973 | 20.20889 | -0.000129509 | 0.1029241 | 0 | 0 | 0
1951 | 73536.38 | 2011-01-11 08:13 | 1378.868 | 7 | 8 | -1.099749 | 3.54353 | 5.964679 | 5.636142 | 24.0973 | 20.2414 | -0.0001618862 | 0.1029241 | 0 | 0 | 0
1952 | 73566.4 | 2011-01-11 08:14 | 1408.883 | 7 | 8 | -1.099749 | 3.538836 | 5.964679 | 5.64531 | 24.0973 | 20.27387 | -0.000129509 | 0.1029241 | 0 | 0 | 0
1953 | 73596.42 | 2011-01-11 08:14 | 1438.901 | 7 | 8 | -1.099749 | 3.534141 | 5.964679 | 5.654479 | 24.0973 | 20.30629 | -9.713173e-05 | 0.1029241 | 0 | 0 | 0
1954 | 73626.43 | 2011-01-11 08:15 | 1468.914 | 7 | 8 | -1.099749 | 3.529446 | 5.964679 | 5.663647 | 24.0973 | 20.33867 | -0.000129509 | 0.1029241 | 0 | 0 | 0
1955 | 73656.44 | 2011-01-11 08:15 | 1498.929 | 7 | 8 | -1.099568 | 3.525075 | 5.964679 | 5.672815 | 24.0973 | 20.37101 | -0.000129509 | 0.1029241 | 0 | 0 | 0
1956 | 73686.46 | 2011-01-11 08:16 | 1528.944 | 7 | 8 | -1.099568 | 3.520704 | 5.964679 | 5.681984 | 24.0973 | 20.40331 | -9.713173e-05 | 0.1029241 | 0 | 0 | 0
1957 | 73716.48 | 2011-01-11 08:16 | 1558.959 | 7 | 8 | -1.099749 | 3.516333 | 5.964679 | 5.691152 | 24.0973 | 20.43557 | -9.713173e-05 | 0.1029241 | 0 | 0 | 0
1958 | 73746.49 | 2011-01-11 08:17 | 1588.974 | 7 | 8 | -1.099749 | 3.511962 | 5.964679 | 5.700321 | 24.0973 | 20.46779 | -9.713173e-05 | 0.1029241 | 0 | 0 | 0
1959 | 73776.51 | 2011-01-11 08:17 | 1618.989 | 7 | 8 | -1.099749 | 3.507592 | 5.964679 | 5.709489 | 24.0973 | 20.49997 | -9.713173e-05 | 0.1029241 | 0 | 0 | 0
1960 | 73806.52 | 2011-01-11 08:18 | 1649.004 | 7 | 8 | -1.099568 | 3.503059 | 5.964679 | 5.718657 | 24.0973 | 20.53211 | -0.000129509 | 0.1029241 | 0 | 0 | 0
1961 | 73836.54 | 2011-01-11 08:18 | 1679.02 | 7 | 8 | -1.099749 | 3.49885 | 5.964679 | 5.727826 | 24.0973 | 20.5642 | -9.713173e-05 | 0.1029241 | 0 | 0 | 0
1962 | 73866.55 | 2011-01-11 08:19 | 1709.035 | 7 | 8 | -1.099568 | 3.494317 | 5.964679 | 5.736994 | 24.0973 | 20.59626 | -0.000129509 | 0.1029241 | 0 | 0 | 0
1963 | 73896.57 | 2011-01-11 08:19 | 1739.05 | 7 | 8 | -1.099568 | 3.489784 | 5.964679 | 5.746163 | 24.0973 | 20.62828 | -0.000129509 | 0.1029241 | 0 | 0 | 0
1964 | 73926.58 | 2011-01-11 08:20 | 1769.065 | 7 | 8 | -1.099568 | 3.48509 | 5.964679 | 5.755331 | 24.0973 | 20.66025 | -0.000129509 | 0.1029241 | 0 | 0 | 0
1965 | 73956.6 | 2011-01-11 08:20 | 1799.08 | 7 | 8 | -1.099749 | 3.480395 | 5.964679 | 5.7645 | 24.0973 | 20.69218 | -9.713173e-05 | 0.1029241 | 0 | 0 | 0
1966 | 73986.61 | 2011-01-11 08:21 | 1829.095 | 7 | 8 | -1.099749 | 3.475214 | 5.964679 | 5.773668 | 24.0973 | 20.72407 | -0.0001618862 | 0.1029241 | 0 | 0 | 0
1967 | 74016.63 | 2011-01-11 08:21 | 1859.111 | 7 | 8 | -1.099568 | 3.470358 | 5.964679 | 5.782836 | 24.0973 | 20.75591 | -0.000129509 | 0.1029241 | 0 | 0 | 0
1968 | 74046.64 | 2011-01-11 08:22 | 1889.126 | 7 | 8 | -1.09993 | 3.464854 | 5.964679 | 5.792005 | 24.0973 | 20.78771 | -0.0001942635 | 0.1029241 | 0 | 0 | 0
1969 | 74076.66 | 2011-01-11 08:22 | 1919.141 | 7 | 8 | -1.099749 | 3.459512 | 5.964679 | 5.801173 | 24.0973 | 20.81945 | -0.0001618862 | 0.1029241 | 0 | 0 | 0
1970 | 74106.67 | 2011-01-11 08:23 | 1949.156 | 7 | 8 | -1.099568 | 3.453684 | 5.964679 | 5.810341 | 24.0973 | 20.85114 | -0.000129509 | 0.1029241 | 0 | 0 | 0
1971 | 74136.69 | 2011-01-11 08:23 | 1979.171 | 7 | 8 | -1.099568 | 3.447208 | 5.964679 | 5.81951 | 24.0973 | 20.88278 | -0.0001618862 | 0.1029241 | 0 | 0 | 0
1972 | 74166.7 | 2011-01-11 08:24 | 2009.187 | 7 | 8 | -1.099749 | 3.440247 | 5.964679 | 5.828678 | 24.0973 | 20.91435 | -0.0001942635 | 0.1029241 | 0 | 0 | 0
1973 | 74196.72 | 2011-01-11 08:24 | 2039.201 | 7 | 8 | -1.099568 | 3.432638 | 5.964679 | 5.837847 | 24.0973 | 20.94586 | -0.0001942635 | 0.1029241 | 0 | 0 | 0
1974 | 74226.73 | 2011-01-11 08:25 | 2069.216 | 7 | 8 | -1.099749 | 3.424059 | 5.964679 | 5.847015 | 24.0973 | 20.97729 | -0.000259018 | 0.1029241 | 0 | 0 | 0
1975 | 74256.75 | 2011-01-11 08:25 | 2099.232 | 7 | 8 | -1.09993 | 3.414346 | 5.964679 | 5.856184 | 24.0973 | 21.00864 | -0.000259018 | 0.1029241 | 0 | 0 | 0
1976 | 74286.76 | 2011-01-11 08:26 | 2129.247 | 7 | 8 | -1.099568 | 3.403175 | 5.964679 | 5.865352 | 24.0973 | 21.03989 | -0.0002913952 | 0.1029241 | 0 | 0 | 0
1977 | 74316.78 | 2011-01-11 08:26 | 2159.262 | 7 | 8 | -1.099388 | 3.389901 | 5.964679 | 5.874521 | 24.0973 | 21.07104 | -0.0003885269 | 0.1029241 | 0 | 0 | 0
1978 | 74346.79 | 2011-01-11 08:27 | 2189.277 | 7 | 8 | -1.099568 | 3.374036 | 5.964679 | 5.883689 | 24.0973 | 21.10205 | -0.0004532814 | 0.1029241 | 0 | 0 | 0
1979 | 74376.81 | 2011-01-11 08:27 | 2219.292 | 7 | 8 | -1.099749 | 3.354448 | 5.964679 | 5.892857 | 24.0973 | 21.13289 | -0.0005827904 | 0.1029241 | 0 | 0 | 0
1980 | 74406.82 | 2011-01-11 08:28 | 2249.307 | 7 | 8 | -1.099749 | 3.330165 | 5.964679 | 5.902026 | 24.0973 | 21.16354 | -0.0007770538 | 0.1029241 | 0 | 0 | 0
1981 | 74436.84 | 2011-01-11 08:28 | 2279.322 | 7 | 8 | -1.099568 | 3.299407 | 5.964679 | 5.911194 | 24.0973 | 21.19394 | -0.0009065628 | 0.1029241 | 0 | 0 | 0
1982 | 74466.85 | 2011-01-11 08:29 | 2309.338 | 7 | 8 | -1.099749 | 3.259583 | 5.964679 | 5.920363 | 24.0973 | 21.22402 | -0.001197958 | 0.1029241 | 0 | 0 | 0
1983 | 74496.87 | 2011-01-11 08:29 | 2339.353 | 7 | 8 | -1.099568 | 3.207617 | 5.964679 | 5.929531 | 24.0973 | 21.25368 | -0.001554108 | 0.1029241 | 0 | 0 | 0
1984 | 74526.88 | 2011-01-11 08:30 | 2369.368 | 7 | 8 | -1.099388 | 3.136064 | 5.964679 | 5.9387 | 24.0973 | 21.28277 | -0.002201653 | 0.1029241 | 0 | 0 | 0
1985 | 74556.9 | 2011-01-11 08:30 | 2399.383 | 7 | 8 | -1.099568 | 3.034885 | 5.964679 | 5.947868 | 24.0973 | 21.31109 | -0.003237724 | 0.1029241 | 0 | 0 | 0
1986 | 74586.91 | 2011-01-11 08:31 | 2429.398 | 7 | 8 | -1.099749 | 2.87818 | 5.964679 | 5.957037 | 24.0973 | 21.33826 | -0.00505085 | 0.1029241 | 0 | 0 | 0
1987 | 74611.37 | 2011-01-11 08:31 | 2453.851 | 7 | 8 | -1.099568 | 2.699782 | 5.964679 | 5.964506 | 24.0973 | 21.35911 | -0.006216383 | 0.1029241 | 0 | 0 | 0
1988 | 74671.38 | 2011-01-11 08:32 | 60.01436 | 8 | 8 | 0 | 3.538188 | 5.964679 | 5.964506 | 24.0973 | 21.35911 | 0.001359844 | 0.1029241 | 0 | 0 | 0
1989 | 74671.56 | 2011-01-11 08:32 | 0.187604 | 9 | 8 | -1.92431e-05 | 3.538512 | 5.964679 | 5.964506 | 24.0973 | 21.35911 | 0 | 0.1012117 | 0 | 0 | 0
1990 | 74676.39 | 2011-01-11 08:32 | 5.015632 | 9 | 8 | 0.000703194 | 3.546768 | 5.96468 | 5.964506 | 24.0973 | 21.35911 | 0.001197958 | 0.1012117 | 0 | 0 | 0
1991 | 74706.42 | 2011-01-11 08:33 | 30.01526 | 1 | 9 | 0 | 3.581573 | 5.96468 | 5.964506 | 24.0973 | 21.35911 | 0.0007122994 | 0.1012117 | 0 | 0 | 0
1992 | 74736.44 | 2011-01-11 08:33 | 60.03032 | 1 | 9 | 0 | 3.604561 | 5.96468 | 5.964506 | 24.0973 | 21.35911 | 0.0004856586 | 0.1012117 | 0 | 0 | 0
1993 | 74766.45 | 2011-01-11 08:34 | 90.04554 | 1 | 9 | 0 | 3.62075 | 5.96468 | 5.964506 | 24.0973 | 21.35911 | 0.0003561497 | 0.1012117 | 0 | 0 | 0
1994 | 74796.42 | 2011-01-11 08:34 | 120.0138 | 1 | 9 | 0 | 3.633215 | 5.96468 | 5.964506 | 24.0973 | 21.35911 | 0.0002913952 | 0.1012117 | 0 | 0 | 0
1995 | 74826.43 | 2011-01-11 08:35 | 30.0151 | 2 | 9 | 0.5502972 | 3.759648 | 5.969266 | 5.964506 | 24.11445 | 21.35911 | 0.0009065628 | 0.1012117 | 0 | 0 | 0
1996 | 74856.45 | 2011-01-11 08:35 | 60.03024 | 2 | 9 | 0.5502972 | 3.785064 | 5.973852 | 5.964506 | 24.13175 | 21.35911 | 0.0005504132 | 0.1012117 | 0 | 0 | 0
1997 | 74886.46 | 2011-01-11 08:36 | 90.04541 | 2 | 9 | 0.549936 | 3.799957 | 5.978439 | 5.964506 | 24.14915 | 21.35911 | 0.0002913952 | 0.1012117 | 0 | 0 | 0
1998 | 74916.48 | 2011-01-11 08:36 | 120.0607 | 2 | 9 | 0.549936 | 3.809994 | 5.983026 | 5.964506 | 24.16661 | 21.35911 | 0.0002266407 | 0.1012117 | 0 | 0 | 0
1999 | 74946.49 | 2011-01-11 08:37 | 150.0758 | 2 | 9 | 0.5501166 | 3.818412 | 5.987612 | 5.964506 | 24.1841 | 21.35911 | 0.0002266407 | 0.1012117 | 0 | 0 | 0
2000 | 74976.51 | 2011-01-11 08:37 | 180.0909 | 2 | 9 | 0.5501166 | 3.825697 | 5.992199 | 5.964506 | 24.20163 | 21.35911 | 0.0001942635 | 0.1012117 | 0 | 0 | 0
2001 | 75006.52 | 2011-01-11 08:38 | 210.1059 | 2 | 9 | 0.549936 | 3.832335 | 5.996785 | 5.964506 | 24.21919 | 21.35911 | 0.0001618862 | 0.1012117 | 0 | 0 | 0
2002 | 75036.54 | 2011-01-11 08:38 | 240.1212 | 2 | 9 | 0.5502972 | 3.83881 | 6.001372 | 5.964506 | 24.23678 | 21.35911 | 0.0001618862 | 0.1012117 | 0 | 0 | 0
2003 | 75066.54 | 2011-01-11 08:39 | 270.1232 | 2 | 9 | 0.5501166 | 3.844476 | 6.005956 | 5.964506 | 24.2544 | 21.35911 | 0.0001618862 | 0.1012117 | 0 | 0 | 0
2004 | 75096.55 | 2011-01-11 08:39 | 300.1357 | 2 | 9 | 0.5502972 | 3.850304 | 6.010542 | 5.964506 | 24.27204 | 21.35911 | 0.0001942635 | 0.1012117 | 0 | 0 | 0
2005 | 75126.57 | 2011-01-11 08:40 | 330.1509 | 2 | 9 | 0.549936 | 3.855322 | 6.015129 | 5.964506 | 24.28971 | 21.35911 | 9.713173e-05 | 0.1012117 | 0 | 0 | 0
2006 | 75156.58 | 2011-01-11 08:40 | 360.166 | 2 | 9 | 0.549936 | 3.860502 | 6.019715 | 5.964506 | 24.30741 | 21.35911 | 0.000129509 | 0.1012117 | 0 | 0 | 0
2007 | 75186.6 | 2011-01-11 08:41 | 390.1812 | 2 | 9 | 0.5501166 | 3.865521 | 6.024302 | 5.964506 | 24.32512 | 21.35911 | 0.000129509 | 0.1012117 | 0 | 0 | 0
2008 | 75216.62 | 2011-01-11 08:41 | 420.1963 | 2 | 9 | 0.5501166 | 3.870216 | 6.028888 | 5.964506 | 24.34286 | 21.35911 | 9.713173e-05 | 0.1012117 | 0 | 0 | 0
2009 | 75246.63 | 2011-01-11 08:42 | 450.2115 | 2 | 9 | 0.549936 | 3.875072 | 6.033475 | 5.964506 | 24.36063 | 21.35911 | 0.0001618862 | 0.1012117 | 0 | 0 | 0
2010 | 75276.65 | 2011-01-11 08:42 | 480.2265 | 2 | 9 | 0.549936 | 3.879443 | 6.038061 | 5.964506 | 24.37841 | 21.35911 | 6.475449e-05 | 0.1012117 | 0 | 0 | 0
2011 | 75306.66 | 2011-01-11 08:43 | 510.2417 | 2 | 9 | 0.5502972 | 3.883976 | 6.042648 | 5.964506 | 24.39621 | 21.35911 | 9.713173e-05 | 0.1012117 | 0 | 0 | 0
2012 | 75336.68 | 2011-01-11 08:43 | 540.257 | 2 | 9 | 0.5502972 | 3.888347 | 6.047234 | 5.964506 | 24.41404 | 21.35911 | 0.0001618862 | 0.1012117 | 0 | 0 | 0
2013 | 75366.69 | 2011-01-11 08:44 | 570.272 | 2 | 9 | 0.549936 | 3.892394 | 6.051821 | 5.964506 | 24.43188 | 21.35911 | 9.713173e-05 | 0.1012117 | 0 | 0 | 0
2014 | 75396.71 | 2011-01-11 08:44 | 600.2871 | 2 | 9 | 0.549936 | 3.896279 | 6.056407 | 5.964506 | 24.44974 | 21.35911 | 9.713173e-05 | 0.1012117 | 0 | 0 | 0
2015 | 75426.72 | 2011-01-11 08:45 | 630.3022 | 2 | 9 | 0.5502972 | 3.900326 | 6.060994 | 5.964506 | 24.46762 | 21.35911 | 9.713173e-05 | 0.1012117 | 0 | 0 | 0
2016 | 75456.74 | 2011-01-11 08:45 | 660.3174 | 2 | 9 | 0.5501166 | 3.903888 | 6.065581 | 5.964506 | 24.48552 | 21.35911 | 9.713173e-05 | 0.1012117 | 0 | 0 | 0
2017 | 75486.75 | 2011-01-11 08:46 | 690.3325 | 2 | 9 | 0.5501166 | 3.907288 | 6.070167 | 5.964506 | 24.50343 | 21.35911 | 6.475449e-05 | 0.1012117 | 0 | 0 | 0
2018 | 75516.77 | 2011-01-11 08:46 | 720.3478 | 2 | 9 | 0.5501166 | 3.911011 | 6.074754 | 5.964506 | 24.52136 | 21.35911 | 0.0001618862 | 0.1012117 | 0 | 0 | 0
2019 | 75546.78 | 2011-01-11 08:47 | 750.363 | 2 | 9 | 0.5501166 | 3.914087 | 6.07934 | 5.964506 | 24.53931 | 21.35911 | 6.475449e-05 | 0.1012117 | 0 | 0 | 0
2020 | 75576.8 | 2011-01-11 08:47 | 780.3781 | 2 | 9 | 0.5501166 | 3.917162 | 6.083927 | 5.964506 | 24.55727 | 21.35911 | 0.000129509 | 0.1012117 | 0 | 0 | 0
2021 | 75606.81 | 2011-01-11 08:48 | 810.3931 | 2 | 9 | 0.549936 | 3.919914 | 6.088513 | 5.964506 | 24.57524 | 21.35911 | 6.475449e-05 | 0.1012117 | 0 | 0 | 0
2022 | 75636.83 | 2011-01-11 08:48 | 840.4082 | 2 | 9 | 0.5502972 | 3.922828 | 6.093098 | 5.964506 | 24.59322 | 21.35911 | 9.713173e-05 | 0.1012117 | 0 | 0 | 0
2023 | 75666.84 | 2011-01-11 08:49 | 870.4234 | 2 | 9 | 0.5497554 | 3.925257 | 6.097684 | 5.964506 | 24.61121 | 21.35911 | 3.237724e-05 | 0.1012117 | 0 | 0 | 0
2024 | 75696.86 | 2011-01-11 08:49 | 900.4385 | 2 | 9 | 0.549936 | 3.928009 | 6.10227 | 5.964506 | 24.62922 | 21.35911 | 6.475449e-05 | 0.1012117 | 0 | 0 | 0
2025 | 75726.87 | 2011-01-11 08:50 | 930.4536 | 2 | 9 | 0.549936 | 3.930437 | 6.106856 | 5.964506 | 24.64724 | 21.35911 | 0 | 0.1012117 | 0 | 0 | 0
2026 | 75756.89 | 2011-01-11 08:50 | 960.4688 | 2 | 9 | 0.5501166 | 3.932865 | 6.111442 | 5.964506 | 24.66527 | 21.35911 | 6.475449e-05 | 0.1012117 | 0 | 0 | 0
2027 | 75786.9 | 2011-01-11 08:51 | 990.4841 | 2 | 9 | 0.549936 | 3.935294 | 6.116029 | 5.964506 | 24.68332 | 21.35911 | 3.237724e-05 | 0.1012117 | 0 | 0 | 0
2028 | 75816.9 | 2011-01-11 08:51 | 1020.486 | 2 | 9 | 0.5501166 | 3.937722 | 6.120613 | 5.964506 | 24.70136 | 21.35911 | 6.475449e-05 | 0.1012117 | 0 | 0 | 0
2029 | 75846.92 | 2011-01-11 08:52 | 1050.499 | 2 | 9 | 0.5501166 | 3.94015 | 6.1252 | 5.964506 | 24.71943 | 21.35911 | 6.475449e-05 | 0.1012117 | 0 | 0 | 0
2030 | 75876.93 | 2011-01-11 08:52 | 1080.514 | 2 | 9 | 0.5501166 | 3.942579 | 6.129786 | 5.964506 | 24.73751 | 21.35911 | 6.475449e-05 | 0.1012117 | 0 | 0 | 0
2031 | 75906.95 | 2011-01-11 08:53 | 1110.529 | 2 | 9 | 0.5501166 | 3.944683 | 6.134373 | 5.964506 | 24.75559 | 21.35911 | 3.237724e-05 | 0.1012117 | 0 | 0 | 0
2032 | 75936.96 | 2011-01-11 08:53 | 1140.544 | 2 | 9 | 0.549936 | 3.946949 | 6.138959 | 5.964506 | 24.77369 | 21.35911 | 6.475449e-05 | 0.1012117 | 0 | 0 | 0
2033 | 75966.98 | 2011-01-11 08:54 | 1170.559 | 2 | 9 | 0.5501166 | 3.949378 | 6.143546 | 5.964506 | 24.7918 | 21.35911 | 6.475449e-05 | 0.1012117 | 0 | 0 | 0
2034 | 75996.99 | 2011-01-11 08:54 | 1200.574 | 2 | 9 | 0.5501166 | 3.951482 | 6.148132 | 5.964506 | 24.80992 | 21.35911 | 3.237724e-05 | 0.1012117 | 0 | 0 | 0
2035 | 76027.01 | 2011-01-11 08:55 | 1230.59 | 2 | 9 | 0.549936 | 3.953749 | 6.152719 | 5.964506 | 24.82805 | 21.35911 | 6.475449e-05 | 0.1012117 | 0 | 0 | 0
2036 | 76057.02 | 2011-01-11 08:55 | 1260.605 | 2 | 9 | 0.5502972 | 3.956177 | 6.157305 | 5.964506 | 24.84619 | 21.35911 | 9.713173e-05 | 0.1012117 | 0 | 0 | 0
2037 | 76087.04 | 2011-01-11 08:56 | 1290.62 | 2 | 9 | 0.5501166 | 3.95812 | 6.161892 | 5.964506 | 24.86434 | 21.35911 | 3.237724e-05 | 0.1012117 | 0 | 0 | 0
2038 | 76117.05 | 2011-01-11 08:56 | 1320.635 | 2 | 9 | 0.5501166 | 3.960224 | 6.166479 | 5.964506 | 24.8825 | 21.35911 | 0 | 0.1012117 | 0 | 0 | 0
2039 | 76147.07 | 2011-01-11 08:57 | 1350.65 | 2 | 9 | 0.5501166 | 3.962491 | 6.171065 | 5.964506 | 24.90067 | 21.35911 | 6.475449e-05 | 0.1012117 | 0 | 0 | 0
2040 | 76177.08 | 2011-01-11 08:57 | 1380.665 | 2 | 9 | 0.5501166 | 3.964757 | 6.175652 | 5.964506 | 24.91885 | 21.35911 | 3.237724e-05 | 0.1012117 | 0 | 0 | 0
2041 | 76207.1 | 2011-01-11 08:58 | 1410.68 | 2 | 9 | 0.5501166 | 3.966861 | 6.180238 | 5.964506 | 24.93704 | 21.35911 | 6.475449e-05 | 0.1012117 | 0 | 0 | 0
2042 | 76237.11 | 2011-01-11 08:58 | 1440.696 | 2 | 9 | 0.5501166 | 3.968966 | 6.184825 | 5.964506 | 24.95523 | 21.35911 | 6.475449e-05 | 0.1012117 | 0 | 0 | 0
2043 | 76267.13 | 2011-01-11 08:59 | 1470.711 | 2 | 9 | 0.5501166 | 3.971232 | 6.189411 | 5.964506 | 24.97344 | 21.35911 | 9.713173e-05 | 0.1012117 | 0 | 0 | 0
2044 | 76297.14 | 2011-01-11 08:59 | 1500.726 | 2 | 9 | 0.5501166 | 3.973175 | 6.193998 | 5.964506 | 24.99166 | 21.35911 | 6.475449e-05 | 0.1012117 | 0 | 0 | 0
2045 | 76327.16 | 2011-01-11 09:00 | 1530.741 | 2 | 9 | 0.549936 | 3.97528 | 6.198585 | 5.964506 | 25.00989 | 21.35911 | 3.237724e-05 | 0.1012117 | 0 | 0 | 0
2046 | 76357.18 | 2011-01-11 09:00 | 1560.756 | 2 | 9 | 0.5501166 | 3.977546 | 6.203171 | 5.964506 | 25.02813 | 21.35911 | 6.475449e-05 | 0.1012117 | 0 | 0 | 0
2047 | 76387.19 | 2011-01-11 09:01 | 1590.772 | 2 | 9 | 0.5502972 | 3.97965 | 6.207758 | 5.964506 | 25.04638 | 21.35911 | 6.475449e-05 | 0.1012117 | 0 | 0 | 0
2048 | 76417.21 | 2011-01-11 09:01 | 1620.787 | 2 | 9 | 0.549936 | 3.981593 | 6.212344 | 5.964506 | 25.06463 | 21.35911 | 6.475449e-05 | 0.1012117 | 0 | 0 | 0
2049 | 76447.22 | 2011-01-11 09:02 | 1650.802 | 2 | 9 | 0.5501166 | 3.98386 | 6.216931 | 5.964506 | 25.0829 | 21.35911 | 6.475449e-05 | 0.1012117 | 0 | 0 | 0
2050 | 76477.24 | 2011-01-11 09:02 | 1680.817 | 2 | 9 | 0.5501166 | 3.985964 | 6.221517 | 5.964506 | 25.10117 | 21.35911 | 6.475449e-05 | 0.1012117 | 0 | 0 | 0
2051 | 76507.25 | 2011-01-11 09:03 | 1710.832 | 2 | 9 | 0.549936 | 3.987907 | 6.226104 | 5.964506 | 25.11946 | 21.35911 | 6.475449e-05 | 0.1012117 | 0 | 0 | 0
2052 | 76537.27 | 2011-01-11 09:03 | 1740.847 | 2 | 9 | 0.549936 | 3.990011 | 6.23069 | 5.964506 | 25.13776 | 21.35911 | 6.475449e-05 | 0.1012117 | 0 | 0 | 0
2053 | 76567.28 | 2011-01-11 09:04 | 1770.862 | 2 | 9 | 0.5501166 | 3.992116 | 6.235277 | 5.964506 | 25.15606 | 21.35911 | 6.475449e-05 | 0.1012117 | 0 | 0 | 0
2054 | 76597.3 | 2011-01-11 09:04 | 1800.877 | 2 | 9 | 0.549936 | 3.99422 | 6.239863 | 5.964506 | 25.17437 | 21.35911 | 6.47068e-05 | 0.1012117 | 0 | 0 | 0
2055 | 76627.31 | 2011-01-11 09:05 | 1830.893 | 2 | 9 | 0.5501166 | 3.996325 | 6.244449 | 5.964506 | 25.1927 | 21.35911 | 6.475449e-05 | 0.1012117 | 0 | 0 | 0
2056 | 76657.33 | 2011-01-11 09:05 | 1860.908 | 2 | 9 | 0.5502972 | 3.998429 | 6.249036 | 5.964506 | 25.21103 | 21.35911 | 6.475449e-05 | 0.1012117 | 0 | 0 | 0
2057 | 76687.34 | 2011-01-11 09:06 | 1890.923 | 2 | 9 | 0.5501166 | 4.000696 | 6.253622 | 5.964506 | 25.22938 | 21.35911 | 6.475449e-05 | 0.1012117 | 0 | 0 | 0
2058 | 76717.36 | 2011-01-11 09:06 | 1920.938 | 2 | 9 | 0.5501166 | 4.002962 | 6.258209 | 5.964506 | 25.24773 | 21.35911 | 9.717941e-05 | 0.1012117 | 0 | 0 | 0
2059 | 76747.37 | 2011-01-11 09:07 | 1950.953 | 2 | 9 | 0.5501166 | 4.004905 | 6.262795 | 5.964506 | 25.26609 | 21.35911 | 3.242493e-05 | 0.1012117 | 0 | 0 | 0
2060 | 76777.39 | 2011-01-11 09:07 | 1980.968 | 2 | 9 | 0.5501166 | 4.007171 | 6.267382 | 5.964506 | 25.28447 | 21.35911 | 6.475449e-05 | 0.1012117 | 0 | 0 | 0
2061 | 76807.4 | 2011-01-11 09:08 | 2010.983 | 2 | 9 | 0.5501166 | 4.009275 | 6.271968 | 5.964506 | 25.30285 | 21.35911 | 3.232956e-05 | 0.1012117 | 0 | 0 | 0
2062 | 76837.42 | 2011-01-11 09:08 | 2040.999 | 2 | 9 | 0.5501166 | 4.011542 | 6.276555 | 5.964506 | 25.32125 | 21.35911 | 3.232956e-05 | 0.1012117 | 0 | 0 | 0
2063 | 76867.43 | 2011-01-11 09:09 | 2071.014 | 2 | 9 | 0.5497554 | 4.013647 | 6.281141 | 5.964506 | 25.33965 | 21.35911 | 3.242493e-05 | 0.1012117 | 0 | 0 | 0
2064 | 76897.45 | 2011-01-11 09:09 | 2101.029 | 2 | 9 | 0.549936 | 4.016075 | 6.285728 | 5.964506 | 25.35806 | 21.35911 | 3.232956e-05 | 0.1012117 | 0 | 0 | 0
2065 | 76927.46 | 2011-01-11 09:10 | 2131.044 | 2 | 9 | 0.549936 | 4.018179 | 6.290314 | 5.964506 | 25.37649 | 21.35911 | 6.475449e-05 | 0.1012117 | 0 | 0 | 0
2066 | 76957.48 | 2011-01-11 09:10 | 2161.059 | 2 | 9 | 0.5501166 | 4.02077 | 6.2949 | 5.964506 | 25.39492 | 21.35911 | 6.475449e-05 | 0.1012117 | 0 | 0 | 0
2067 | 76987.49 | 2011-01-11 09:11 | 2191.074 | 2 | 9 | 0.549936 | 4.023036 | 6.299487 | 5.964506 | 25.41337 | 21.35911 | 3.242493e-05 | 0.1012117 | 0 | 0 | 0
2068 | 77017.51 | 2011-01-11 09:11 | 2221.092 | 2 | 9 | 0.5501166 | 4.02514 | 6.304074 | 5.964506 | 25.43183 | 21.35911 | 3.232956e-05 | 0.1012117 | 0 | 0 | 0
2069 | 77047.52 | 2011-01-11 09:12 | 2251.105 | 2 | 9 | 0.5501166 | 4.02773 | 6.30866 | 5.964506 | 25.4503 | 21.35911 | 3.232956e-05 | 0.1012117 | 0 | 0 | 0
2070 | 77077.54 | 2011-01-11 09:12 | 2281.12 | 2 | 9 | 0.5501166 | 4.030159 | 6.313247 | 5.964506 | 25.46878 | 21.35911 | 9.717941e-05 | 0.1012117 | 0 | 0 | 0
2071 | 77107.55 | 2011-01-11 09:13 | 2311.135 | 2 | 9 | 0.5501166 | 4.032587 | 6.317833 | 5.964506 | 25.48727 | 21.35911 | 6.475449e-05 | 0.1012117 | 0 | 0 | 0
2072 | 77137.57 | 2011-01-11 09:13 | 2341.15 | 2 | 9 | 0.549936 | 4.035015 | 6.32242 | 5.964506 | 25.50577 | 21.35911 | 9.708405e-05 | 0.1012117 | 0 | 0 | 0
2073 | 77167.58 | 2011-01-11 09:14 | 2371.165 | 2 | 9 | 0.5502972 | 4.037444 | 6.327007 | 5.964506 | 25.52428 | 21.35911 | 9.717941e-05 | 0.1012117 | 0 | 0 | 0
2074 | 77197.6 | 2011-01-11 09:14 | 2401.181 | 2 | 9 | 0.549936 | 4.039872 | 6.331593 | 5.964506 | 25.5428 | 21.35911 | 9.708405e-05 | 0.1012117 | 0 | 0 | 0
2075 | 77227.61 | 2011-01-11 09:15 | 2431.196 | 2 | 9 | 0.5501166 | 4.0423 | 6.33618 | 5.964506 | 25.56134 | 21.35911 | 0 | 0.1012117 | 0 | 0 | 0
2076 | 77257.63 | 2011-01-11 09:15 | 2461.211 | 2 | 9 | 0.5501166 | 4.04489 | 6.340766 | 5.964506 | 25.57989 | 21.35911 | 6.475449e-05 | 0.1012117 | 0 | 0 | 0
2077 | 77287.64 | 2011-01-11 09:16 | 2491.226 | 2 | 9 | 0.5501166 | 4.047481 | 6.345353 | 5.964506 | 25.59844 | 21.35911 | 6.475449e-05 | 0.1012117 | 0 | 0 | 0
2078 | 77317.66 | 2011-01-11 09:16 | 2521.241 | 2 | 9 | 0.5501166 | 4.050071 | 6.34994 | 5.964506 | 25.61701 | 21.35911 | 6.475449e-05 | 0.1012117 | 0 | 0 | 0
2079 | 77347.68 | 2011-01-11 09:17 | 2551.256 | 2 | 9 | 0.5501166 | 4.052823 | 6.354526 | 5.964506 | 25.6356 | 21.35911 | 9.708405e-05 | 0.1012117 | 0 | 0 | 0
2080 | 77377.69 | 2011-01-11 09:17 | 2581.271 | 2 | 9 | 0.5501166 | 4.055413 | 6.359113 | 5.964506 | 25.65419 | 21.35911 | 6.475449e-05 | 0.1012117 | 0 | 0 | 0
2081 | 77407.71 | 2011-01-11 09:18 | 2611.286 | 2 | 9 | 0.5501166 | 4.058003 | 6.3637 | 5.964506 | 25.6728 | 21.35911 | 3.232956e-05 | 0.1012117 | 0 | 0 | 0
2082 | 77437.72 | 2011-01-11 09:18 | 2641.302 | 2 | 9 | 0.5501166 | 4.060755 | 6.368286 | 5.964506 | 25.69142 | 21.35911 | 3.242493e-05 | 0.1012117 | 0 | 0 | 0
2083 | 77467.74 | 2011-01-11 09:19 | 2671.317 | 2 | 9 | 0.5501166 | 4.063507 | 6.372873 | 5.964506 | 25.71005 | 21.35911 | 6.475449e-05 | 0.1012117 | 0 | 0 | 0
2084 | 77497.75 | 2011-01-11 09:19 | 2701.332 | 2 | 9 | 0.549936 | 4.066259 | 6.377459 | 5.964506 | 25.72869 | 21.35911 | 9.717941e-05 | 0.1012117 | 0 | 0 | 0
2085 | 77527.77 | 2011-01-11 09:20 | 2731.347 | 2 | 9 | 0.5501166 | 4.069173 | 6.382046 | 5.964506 | 25.74735 | 21.35911 | 0.000129509 | 0.1012117 | 0 | 0 | 0
2086 | 77557.78 | 2011-01-11 09:20 | 2761.362 | 2 | 9 | 0.5501166 | 4.071764 | 6.386633 | 5.964506 | 25.76602 | 21.35911 | 6.475449e-05 | 0.1012117 | 0 | 0 | 0
2087 | 77587.8 | 2011-01-11 09:21 | 2791.377 | 2 | 9 | 0.5501166 | 4.074677 | 6.391219 | 5.964506 | 25.7847 | 21.35911 | 6.475449e-05 | 0.1012117 | 0 | 0 | 0
2088 | 77617.81 | 2011-01-11 09:21 | 2821.393 | 2 | 9 | 0.5501166 | 4.077591 | 6.395806 | 5.964506 | 25.8034 | 21.35911 | 6.475449e-05 | 0.1012117 | 0 | 0 | 0
2089 | 77647.83 | 2011-01-11 09:22 | 2851.408 | 2 | 9 | 0.5501166 | 4.080505 | 6.400393 | 5.964506 | 25.82211 | 21.35911 | 9.717941e-05 | 0.1012117 | 0 | 0 | 0
2090 | 77677.84 | 2011-01-11 09:22 | 2881.423 | 2 | 9 | 0.5502972 | 4.083419 | 6.404979 | 5.964506 | 25.84083 | 21.35911 | 0.000129509 | 0.1012117 | 0 | 0 | 0
2091 | 77707.86 | 2011-01-11 09:23 | 2911.438 | 2 | 9 | 0.5502972 | 4.086333 | 6.409566 | 5.964506 | 25.85957 | 21.35911 | 6.475449e-05 | 0.1012117 | 0 | 0 | 0
2092 | 77737.87 | 2011-01-11 09:23 | 2941.456 | 2 | 9 | 0.5501166 | 4.089409 | 6.414153 | 5.964506 | 25.87832 | 21.35911 | 6.475449e-05 | 0.1012117 | 0 | 0 | 0
2093 | 77767.89 | 2011-01-11 09:24 | 2971.468 | 2 | 9 | 0.549936 | 4.092323 | 6.418739 | 5.964506 | 25.89708 | 21.35911 | 9.708405e-05 | 0.1012117 | 0 | 0 | 0
2094 | 77797.9 | 2011-01-11 09:24 | 3001.483 | 2 | 9 | 0.549936 | 4.095237 | 6.423326 | 5.964506 | 25.91585 | 21.35911 | 6.475449e-05 | 0.1012117 | 0 | 0 | 0
2095 | 77827.92 | 2011-01-11 09:25 | 3031.499 | 2 | 9 | 0.5502972 | 4.098637 | 6.427912 | 5.964506 | 25.93464 | 21.35911 | 0.000129509 | 0.1012117 | 0 | 0 | 0
2096 | 77857.93 | 2011-01-11 09:25 | 3061.514 | 2 | 9 | 0.5501166 | 4.101551 | 6.432499 | 5.964506 | 25.95345 | 21.35911 | 9.717941e-05 | 0.1012117 | 0 | 0 | 0
2097 | 77887.95 | 2011-01-11 09:26 | 3091.529 | 2 | 9 | 0.5501166 | 4.104626 | 6.437085 | 5.964506 | 25.97227 | 21.35911 | 6.475449e-05 | 0.1012117 | 0 | 0 | 0
2098 | 77917.96 | 2011-01-11 09:26 | 3121.544 | 2 | 9 | 0.549936 | 4.107702 | 6.441672 | 5.964506 | 25.9911 | 21.35911 | 9.717941e-05 | 0.1012117 | 0 | 0 | 0
2099 | 77947.98 | 2011-01-11 09:27 | 3151.559 | 2 | 9 | 0.5501166 | 4.11094 | 6.446259 | 5.964506 | 26.00995 | 21.35911 | 6.475449e-05 | 0.1012117 | 0 | 0 | 0
2100 | 77977.99 | 2011-01-11 09:27 | 3181.574 | 2 | 9 | 0.5502972 | 4.114178 | 6.450845 | 5.964506 | 26.02881 | 21.35911 | 0.000129509 | 0.1012117 | 0 | 0 | 0
2101 | 78008.01 | 2011-01-11 09:28 | 3211.59 | 2 | 9 | 0.5501166 | 4.117415 | 6.455432 | 5.964506 | 26.04769 | 21.35911 | 9.708405e-05 | 0.1012117 | 0 | 0 | 0
2102 | 78038.02 | 2011-01-11 09:28 | 3241.605 | 2 | 9 | 0.5501166 | 4.120653 | 6.460018 | 5.964506 | 26.06658 | 21.35911 | 6.475449e-05 | 0.1012117 | 0 | 0 | 0
2103 | 78068.04 | 2011-01-11 09:29 | 3271.62 | 2 | 9 | 0.5502972 | 4.124053 | 6.464605 | 5.964506 | 26.08549 | 21.35911 | 0.000129509 | 0.1012117 | 0 | 0 | 0
2104 | 78098.05 | 2011-01-11 09:29 | 3301.635 | 2 | 9 | 0.5501166 | 4.12729 | 6.469192 | 5.964506 | 26.10441 | 21.35911 | 9.717941e-05 | 0.1012117 | 0 | 0 | 0
2105 | 78128.07 | 2011-01-11 09:30 | 3331.65 | 2 | 9 | 0.5501166 | 4.13069 | 6.473778 | 5.964506 | 26.12335 | 21.35911 | 0.000129509 | 0.1012117 | 0 | 0 | 0
2106 | 78158.08 | 2011-01-11 09:30 | 3361.665 | 2 | 9 | 0.5501166 | 4.134089 | 6.478365 | 5.964506 | 26.1423 | 21.35911 | 0.000129509 | 0.1012117 | 0 | 0 | 0
2107 | 78188.1 | 2011-01-11 09:31 | 3391.681 | 2 | 9 | 0.5501166 | 4.137327 | 6.482951 | 5.964506 | 26.16127 | 21.35911 | 9.717941e-05 | 0.1012117 | 0 | 0 | 0
2108 | 78218.11 | 2011-01-11 09:31 | 3421.696 | 2 | 9 | 0.5501166 | 4.140727 | 6.487538 | 5.964506 | 26.18025 | 21.35911 | 9.708405e-05 | 0.1012117 | 0 | 0 | 0
2109 | 78248.13 | 2011-01-11 09:32 | 3451.711 | 2 | 9 | 0.549936 | 4.144126 | 6.492124 | 5.964506 | 26.19925 | 21.35911 | 0.000129509 | 0.1012117 | 0 | 0 | 0
2110 | 78278.14 | 2011-01-11 09:32 | 3481.726 | 2 | 9 | 0.5501166 | 4.14785 | 6.496712 | 5.964506 | 26.21827 | 21.35911 | 9.708405e-05 | 0.1012117 | 0 | 0 | 0
2111 | 78308.16 | 2011-01-11 09:33 | 3511.741 | 2 | 9 | 0.5502972 | 4.151249 | 6.501299 | 5.964506 | 26.23731 | 21.35911 | 6.475449e-05 | 0.1012117 | 0 | 0 | 0
2112 | 78338.18 | 2011-01-11 09:33 | 3541.756 | 2 | 9 | 0.5502972 | 4.154973 | 6.505886 | 5.964506 | 26.25636 | 21.35911 | 0.0001618385 | 0.1012117 | 0 | 0 | 0
2113 | 78368.19 | 2011-01-11 09:34 | 3571.771 | 2 | 9 | 0.5501166 | 4.158372 | 6.510474 | 5.964506 | 26.27543 | 21.35911 | 0.000129509 | 0.1012117 | 0 | 0 | 0
2114 | 78398.21 | 2011-01-11 09:34 | 3601.787 | 2 | 9 | 0.5501166 | 4.162096 | 6.515061 | 5.964506 | 26.29451 | 21.35911 | 0.000129509 | 0.1012117 | 0 | 0 | 0
2115 | 78428.22 | 2011-01-11 09:35 | 3631.802 | 2 | 9 | 0.5502972 | 4.165657 | 6.519649 | 5.964506 | 26.31361 | 21.35911 | 9.708405e-05 | 0.1012117 | 0 | 0 | 0
2116 | 78458.24 | 2011-01-11 09:35 | 3661.817 | 2 | 9 | 0.549936 | 4.169219 | 6.524236 | 5.964506 | 26.33273 | 21.35911 | 9.708405e-05 | 0.1012117 | 0 | 0 | 0
2117 | 78488.25 | 2011-01-11 09:36 | 3691.832 | 2 | 9 | 0.5501166 | 4.173104 | 6.528822 | 5.964506 | 26.35186 | 21.35911 | 0.000129509 | 0.1012117 | 0 | 0 | 0
2118 | 78518.27 | 2011-01-11 09:36 | 3721.847 | 2 | 9 | 0.5501166 | 4.176665 | 6.533409 | 5.964506 | 26.37101 | 21.35911 | 9.708405e-05 | 0.1012117 | 0 | 0 | 0
2119 | 78548.28 | 2011-01-11 09:37 | 3751.862 | 2 | 9 | 0.5501166 | 4.180389 | 6.537996 | 5.964506 | 26.39018 | 21.35911 | 0.000129509 | 0.1012117 | 0 | 0 | 0
2120 | 78578.3 | 2011-01-11 09:37 | 3781.877 | 2 | 9 | 0.5502972 | 4.184112 | 6.542582 | 5.964506 | 26.40936 | 21.35911 | 9.708405e-05 | 0.1012117 | 0 | 0 | 0
2121 | 78608.31 | 2011-01-11 09:38 | 3811.893 | 2 | 9 | 0.5501166 | 4.187836 | 6.547169 | 5.964506 | 26.42856 | 21.35911 | 9.717941e-05 | 0.1012117 | 0 | 0 | 0
2122 | 78638.33 | 2011-01-11 09:38 | 3841.908 | 2 | 9 | 0.549936 | 4.191721 | 6.551756 | 5.964506 | 26.44778 | 21.35911 | 9.717941e-05 | 0.1012117 | 0 | 0 | 0
2123 | 78668.34 | 2011-01-11 09:39 | 3871.923 | 2 | 9 | 0.5502972 | 4.195768 | 6.556342 | 5.964506 | 26.46701 | 21.35911 | 0.000129509 | 0.1012117 | 0 | 0 | 0
2124 | 78698.36 | 2011-01-11 09:39 | 3901.938 | 2 | 9 | 0.5501166 | 4.199329 | 6.560929 | 5.964506 | 26.48626 | 21.35911 | 9.717941e-05 | 0.1012117 | 0 | 0 | 0
2125 | 78702.08 | 2011-01-11 09:39 | 3905.657 | 2 | 9 | 0.5502972 | 4.200139 | 6.561497 | 5.964506 | 26.48865 | 21.35911 | 0.000129509 | 0.1012117 | 0 | 0 | 0
2126 | 78732.09 | 2011-01-11 09:40 | 30.01514 | 3 | 9 | 0 | 4.103655 | 6.561497 | 5.964506 | 26.48865 | 21.35911 | -0.0004209518 | 0.1012117 | 0 | 0 | 0
2127 | 78762.11 | 2011-01-11 09:40 | 60.03028 | 3 | 9 | 0 | 4.091352 | 6.561497 | 5.964506 | 26.48865 | 21.35911 | -0.0002266884 | 0.1012117 | 0 | 0 | 0
2128 | 78792.12 | 2011-01-11 09:41 | 90.04576 | 3 | 9 | 0 | 4.083743 | 6.561497 | 5.964506 | 26.48865 | 21.35911 | -0.0001942635 | 0.1012117 | 0 | 0 | 0
2129 | 78822.09 | 2011-01-11 09:41 | 120.0138 | 3 | 9 | 0 | 4.078724 | 6.561497 | 5.964506 | 26.48865 | 21.35911 | -0.000129509 | 0.1012117 | 0 | 0 | 0
2130 | 78822.09 | 2011-01-11 09:41 | 2.611508683e-06 | 4 | 9 | 0.0001613662 | 4.078887 | 6.561497 | 5.964506 | 26.48865 | 21.35911 | 0 | 0.1012117 | 0 | 0 | 0
2131 | 78852.11 | 2011-01-11 09:42 | 30.01527 | 5 | 9 | 0 | 4.075487 | 6.561497 | 5.964506 | 26.48865 | 21.35911 | -6.475449e-05 | 0.1012117 | 0 | 0 | 0
2132 | 78882.11 | 2011-01-11 09:42 | 60.0148 | 5 | 9 | 0 | 4.072735 | 6.561497 | 5.964506 | 26.48865 | 21.35911 | -6.475449e-05 | 0.1012117 | 0 | 0 | 0
2133 | 78882.3 | 2011-01-11 09:42 | 0.1874222 | 6 | 9 | -1.92431e-05 | 4.072735 | 6.561497 | 5.964506 | 26.48865 | 21.35911 | 0 | 0.1044505 | 0 | 0 | 0
2134 | 78887.12 | 2011-01-11 09:42 | 5.015491 | 6 | 9 | 0.0005225847 | 4.072411 | 6.561498 | 5.964506 | 26.48865 | 21.35911 | -6.475449e-05 | 0.1044505 | 0 | 0 | 0
2135 | 78917.14 | 2011-01-11 09:43 | 30.01525 | 7 | 9 | -1.099749 | 3.876205 | 6.561498 | 5.973675 | 26.48865 | 21.39488 | -0.001197958 | 0.1044505 | 0 | 0 | 0
2136 | 78947.16 | 2011-01-11 09:43 | 60.03027 | 7 | 9 | -1.099749 | 3.840267 | 6.561498 | 5.982843 | 26.48865 | 21.43025 | -0.0008094311 | 0.1044505 | 0 | 0 | 0
2137 | 78977.17 | 2011-01-11 09:44 | 90.04545 | 7 | 9 | -1.099749 | 3.813879 | 6.561498 | 5.992012 | 26.48865 | 21.46533 | -0.0006151676 | 0.1044505 | 0 | 0 | 0
2138 | 79007.19 | 2011-01-11 09:44 | 120.0606 | 7 | 9 | -1.099568 | 3.79332 | 6.561498 | 6.00118 | 26.48865 | 21.5002 | -0.0005180359 | 0.1044505 | 0 | 0 | 0
2139 | 79037.2 | 2011-01-11 09:45 | 150.0758 | 7 | 9 | -1.099749 | 3.776322 | 6.561498 | 6.010349 | 26.48865 | 21.5349 | -0.0003885269 | 0.1044505 | 0 | 0 | 0
2140 | 79067.22 | 2011-01-11 09:45 | 180.091 | 7 | 9 | -1.099749 | 3.761266 | 6.561498 | 6.019517 | 26.48865 | 21.56945 | -0.0003561497 | 0.1044505 | 0 | 0 | 0
2141 | 79097.23 | 2011-01-11 09:46 | 210.1061 | 7 | 9 | -1.099568 | 3.748316 | 6.561498 | 6.028685 | 26.48865 | 21.60387 | -0.0003237724 | 0.1044505 | 0 | 0 | 0
2142 | 79127.25 | 2011-01-11 09:46 | 240.1212 | 7 | 9 | -1.099568 | 3.736012 | 6.561498 | 6.037853 | 26.48865 | 21.63818 | -0.0003237724 | 0.1044505 | 0 | 0 | 0
2143 | 79157.26 | 2011-01-11 09:47 | 270.1364 | 7 | 9 | -1.099568 | 3.725004 | 6.561498 | 6.047021 | 26.48865 | 21.67238 | -0.0002913952 | 0.1044505 | 0 | 0 | 0
2144 | 79187.28 | 2011-01-11 09:47 | 300.1515 | 7 | 9 | -1.099749 | 3.71432 | 6.561498 | 6.05619 | 26.48865 | 21.70649 | -0.0002266407 | 0.1044505 | 0 | 0 | 0
2145 | 79217.3 | 2011-01-11 09:48 | 330.1691 | 7 | 9 | -1.099749 | 3.704283 | 6.561498 | 6.065359 | 26.48865 | 21.7405 | -0.000259018 | 0.1044505 | 0 | 0 | 0
2146 | 79247.31 | 2011-01-11 09:48 | 360.1818 | 7 | 9 | -1.099749 | 3.694893 | 6.561498 | 6.074527 | 26.48865 | 21.77441 | -0.0002266407 | 0.1044505 | 0 | 0 | 0
2147 | 79277.32 | 2011-01-11 09:49 | 390.197 | 7 | 9 | -1.099749 | 3.685666 | 6.561498 | 6.083695 | 26.48865 | 21.80825 | -0.000259018 | 0.1044505 | 0 | 0 | 0
2148 | 79307.34 | 2011-01-11 09:49 | 420.2125 | 7 | 9 | -1.099749 | 3.677086 | 6.561498 | 6.092864 | 26.48865 | 21.842 | -0.000259018 | 0.1044505 | 0 | 0 | 0
2149 | 79337.35 | 2011-01-11 09:50 | 450.2275 | 7 | 9 | -1.099568 | 3.668992 | 6.561498 | 6.102032 | 26.48865 | 21.87568 | -0.0002266407 | 0.1044505 | 0 | 0 | 0
2150 | 79367.37 | 2011-01-11 09:50 | 480.2426 | 7 | 9 | -1.099749 | 3.661059 | 6.561498 | 6.111201 | 26.48865 | 21.90928 | -0.0002266407 | 0.1044505 | 0 | 0 | 0
2151 | 79397.38 | 2011-01-11 09:51 | 510.2575 | 7 | 9 | -1.099568 | 3.653613 | 6.561498 | 6.120369 | 26.48865 | 21.94281 | -0.0001942635 | 0.1044505 | 0 | 0 | 0
2152 | 79427.4 | 2011-01-11 09:51 | 540.2727 | 7 | 9 | -1.09993 | 3.646166 | 6.561498 | 6.129539 | 26.48865 | 21.97628 | -0.0001942635 | 0.1044505 | 0 | 0 | 0
2153 | 79457.41 | 2011-01-11 09:52 | 570.2879 | 7 | 9 | -1.099568 | 3.639043 | 6.561498 | 6.138708 | 26.48865 | 22.00968 | -0.0001618862 | 0.1044505 | 0 | 0 | 0
2154 | 79487.43 | 2011-01-11 09:52 | 600.3031 | 7 | 9 | -1.099568 | 3.632082 | 6.561498 | 6.147876 | 26.48865 | 22.04301 | -0.000129509 | 0.1044505 | 0 | 0 | 0
2155 | 79517.45 | 2011-01-11 09:53 | 630.3182 | 7 | 9 | -1.099568 | 3.625283 | 6.561498 | 6.157045 | 26.48865 | 22.07628 | -0.0001618862 | 0.1044505 | 0 | 0 | 0
2156 | 79547.46 | 2011-01-11 09:53 | 660.3335 | 7 | 9 | -1.099568 | 3.618483 | 6.561498 | 6.166213 | 26.48865 | 22.10949 | -0.0001618862 | 0.1044505 | 0 | 0 | 0
2157 | 79577.48 | 2011-01-11 09:54 | 690.3486 | 7 | 9 | -1.099568 | 3.612008 | 6.561498 | 6.175382 | 26.48865 | 22.14263 | -0.0001618862 | 0.1044505 | 0 | 0 | 0
2158 | 79607.49 | 2011-01-11 09:54 | 720.3637 | 7 | 9 | -1.099568 | 3.605694 | 6.561498 | 6.18455 | 26.48865 | 22.17572 | -0.0001618862 | 0.1044505 | 0 | 0 | 0
2159 | 79637.51 | 2011-01-11 09:55 | 750.379 | 7 | 9 | -1.099749 | 3.599381 | 6.561498 | 6.193719 | 26.48865 | 22.20875 | -0.0001942635 | 0.1044505 | 0 | 0 | 0
2160 | 79667.52 | 2011-01-11 09:55 | 780.394 | 7 | 9 | -1.099749 | 3.593391 | 6.561498 | 6.202887 | 26.48865 | 22.24172 | -0.000129509 | 0.1044505 | 0 | 0 | 0
2161 | 79697.54 | 2011-01-11 09:56 | 810.4092 | 7 | 9 | -1.099568 | 3.587401 | 6.561498 | 6.212056 | 26.48865 | 22.27464 | -0.0001942635 | 0.1044505 | 0 | 0 | 0
2162 | 79727.55 | 2011-01-11 09:56 | 840.4245 | 7 | 9 | -1.099568 | 3.581735 | 6.561498 | 6.221224 | 26.48865 | 22.30751 | -0.0001618862 | 0.1044505 | 0 | 0 | 0
2163 | 79757.57 | 2011-01-11 09:57 | 870.4397 | 7 | 9 | -1.099568 | 3.576069 | 6.561498 | 6.230393 | 26.48865 | 22.34032 | -0.0001942635 | 0.1044505 | 0 | 0 | 0
2164 | 79787.58 | 2011-01-11 09:57 | 900.4546 | 7 | 9 | -1.099568 | 3.570565 | 6.561498 | 6.239561 | 26.48865 | 22.37308 | -0.0001618862 | 0.1044505 | 0 | 0 | 0
2165 | 79817.6 | 2011-01-11 09:58 | 930.4698 | 7 | 9 | -1.099749 | 3.565223 | 6.561498 | 6.24873 | 26.48865 | 22.40579 | -0.0001618862 | 0.1044505 | 0 | 0 | 0
2166 | 79847.61 | 2011-01-11 09:58 | 960.4849 | 7 | 9 | -1.099568 | 3.560366 | 6.561498 | 6.257898 | 26.48865 | 22.43846 | -0.0001618862 | 0.1044505 | 0 | 0 | 0
2167 | 79877.63 | 2011-01-11 09:59 | 990.5002 | 7 | 9 | -1.099749 | 3.555348 | 6.561498 | 6.267067 | 26.48865 | 22.47108 | -0.0001618862 | 0.1044505 | 0 | 0 | 0
2168 | 79907.64 | 2011-01-11 09:59 | 1020.515 | 7 | 9 | -1.099568 | 3.550491 | 6.561498 | 6.276235 | 26.48865 | 22.50365 | -9.713173e-05 | 0.1044505 | 0 | 0 | 0
2169 | 79937.66 | 2011-01-11 10:00 | 1050.53 | 7 | 9 | -1.099749 | 3.545635 | 6.561498 | 6.285404 | 26.48865 | 22.53619 | -0.0001618862 | 0.1044505 | 0 | 0 | 0
2170 | 79967.67 | 2011-01-11 10:00 | 1080.546 | 7 | 9 | -1.099749 | 3.541102 | 6.561498 | 6.294573 | 26.48865 | 22.56867 | -0.000129509 | 0.1044505 | 0 | 0 | 0
2171 | 79997.69 | 2011-01-11 10:01 | 1110.561 | 7 | 9 | -1.099568 | 3.536407 | 6.561498 | 6.303741 | 26.48865 | 22.60112 | -9.713173e-05 | 0.1044505 | 0 | 0 | 0
2172 | 80027.7 | 2011-01-11 10:01 | 1140.576 | 7 | 9 | -1.099568 | 3.531713 | 6.561498 | 6.31291 | 26.48865 | 22.63352 | -9.713173e-05 | 0.1044505 | 0 | 0 | 0
2173 | 80057.72 | 2011-01-11 10:02 | 1170.591 | 7 | 9 | -1.099749 | 3.527018 | 6.561498 | 6.322078 | 26.48865 | 22.66588 | -9.713173e-05 | 0.1044505 | 0 | 0 | 0
2174 | 80087.73 | 2011-01-11 10:02 | 1200.606 | 7 | 9 | -1.099568 | 3.522485 | 6.561498 | 6.331247 | 26.48865 | 22.69819 | -9.713173e-05 | 0.1044505 | 0 | 0 | 0
2175 | 80117.75 | 2011-01-11 10:03 | 1230.621 | 7 | 9 | -1.099749 | 3.517628 | 6.561498 | 6.340415 | 26.48865 | 22.73047 | -0.0001618862 | 0.1044505 | 0 | 0 | 0
2176 | 80147.76 | 2011-01-11 10:03 | 1260.637 | 7 | 9 | -1.099568 | 3.513419 | 6.561498 | 6.349584 | 26.48865 | 22.7627 | -6.475449e-05 | 0.1044505 | 0 | 0 | 0
2177 | 80177.78 | 2011-01-11 10:04 | 1290.652 | 7 | 9 | -1.099749 | 3.508563 | 6.561498 | 6.358752 | 26.48865 | 22.79489 | -0.0001618862 | 0.1044505 | 0 | 0 | 0
2178 | 80207.79 | 2011-01-11 10:04 | 1320.667 | 7 | 9 | -1.099749 | 3.503868 | 6.561498 | 6.367921 | 26.48865 | 22.82704 | -0.0001618862 | 0.1044505 | 0 | 0 | 0
2179 | 80237.81 | 2011-01-11 10:05 | 1350.682 | 7 | 9 | -1.099568 | 3.499336 | 6.561498 | 6.37709 | 26.48865 | 22.85914 | -0.000129509 | 0.1044505 | 0 | 0 | 0
2180 | 80267.82 | 2011-01-11 10:05 | 1380.697 | 7 | 9 | -1.09993 | 3.494479 | 6.561498 | 6.386258 | 26.48865 | 22.8912 | -0.0001618862 | 0.1044505 | 0 | 0 | 0
2181 | 80297.84 | 2011-01-11 10:06 | 1410.713 | 7 | 9 | -1.099568 | 3.489946 | 6.561498 | 6.395427 | 26.48865 | 22.92322 | -0.000129509 | 0.1044505 | 0 | 0 | 0
2182 | 80327.85 | 2011-01-11 10:06 | 1440.727 | 7 | 9 | -1.099568 | 3.484766 | 6.561498 | 6.404595 | 26.48865 | 22.9552 | -0.000129509 | 0.1044505 | 0 | 0 | 0
2183 | 80357.87 | 2011-01-11 10:07 | 1470.743 | 7 | 9 | -1.099388 | 3.479747 | 6.561498 | 6.413764 | 26.48865 | 22.98712 | -9.713173e-05 | 0.1044505 | 0 | 0 | 0
2184 | 80387.89 | 2011-01-11 10:07 | 1500.76 | 7 | 9 | -1.099568 | 3.474243 | 6.561498 | 6.422933 | 26.48865 | 23.019 | -0.0001618862 | 0.1044505 | 0 | 0 | 0
2185 | 80417.9 | 2011-01-11 10:08 | 1530.773 | 7 | 9 | -1.099749 | 3.468739 | 6.561498 | 6.432101 | 26.48865 | 23.05083 | -0.0001618862 | 0.1044505 | 0 | 0 | 0
2186 | 80447.91 | 2011-01-11 10:08 | 1560.788 | 7 | 9 | -1.099749 | 3.462911 | 6.561498 | 6.44127 | 26.48865 | 23.08261 | -0.0001942635 | 0.1044505 | 0 | 0 | 0
2187 | 80477.93 | 2011-01-11 10:09 | 1590.803 | 7 | 9 | -1.099749 | 3.456921 | 6.561498 | 6.450438 | 26.48865 | 23.11433 | -0.0001618862 | 0.1044505 | 0 | 0 | 0
2188 | 80507.95 | 2011-01-11 10:09 | 1620.818 | 7 | 9 | -1.099568 | 3.44996 | 6.561498 | 6.459607 | 26.48865 | 23.146 | -0.0002266407 | 0.1044505 | 0 | 0 | 0
2189 | 80537.96 | 2011-01-11 10:10 | 1650.834 | 7 | 9 | -1.099568 | 3.442513 | 6.561498 | 6.468775 | 26.48865 | 23.17759 | -0.0002266407 | 0.1044505 | 0 | 0 | 0
2190 | 80567.98 | 2011-01-11 10:10 | 1680.849 | 7 | 9 | -1.09993 | 3.434095 | 6.561498 | 6.477944 | 26.48865 | 23.20912 | -0.0002913952 | 0.1044505 | 0 | 0 | 0
2191 | 80597.99 | 2011-01-11 10:11 | 1710.864 | 7 | 9 | -1.099749 | 3.424382 | 6.561498 | 6.487113 | 26.48865 | 23.24056 | -0.0002913952 | 0.1044505 | 0 | 0 | 0
2192 | 80628.01 | 2011-01-11 10:11 | 1740.879 | 7 | 9 | -1.099749 | 3.41305 | 6.561498 | 6.496281 | 26.48865 | 23.27191 | -0.0003561497 | 0.1044505 | 0 | 0 | 0
2193 | 80658.02 | 2011-01-11 10:12 | 1770.894 | 7 | 9 | -1.099568 | 3.399776 | 6.561498 | 6.50545 | 26.48865 | 23.30315 | -0.0003561497 | 0.1044505 | 0 | 0 | 0
2194 | 80688.04 | 2011-01-11 10:12 | 1800.909 | 7 | 9 | -1.099568 | 3.383101 | 6.561498 | 6.514619 | 26.48865 | 23.33425 | -0.0005180359 | 0.1044505 | 0 | 0 | 0
2195 | 80718.05 | 2011-01-11 10:13 | 1830.924 | 7 | 9 | -1.099749 | 3.362218 | 6.561498 | 6.523787 | 26.48865 | 23.36517 | -0.0006475449 | 0.1044505 | 0 | 0 | 0
2196 | 80748.07 | 2011-01-11 10:13 | 1860.94 | 7 | 9 | -1.099568 | 3.335507 | 6.561498 | 6.532956 | 26.48865 | 23.39588 | -0.0007770538 | 0.1044505 | 0 | 0 | 0
2197 | 80778.08 | 2011-01-11 10:14 | 1890.955 | 7 | 9 | -1.09993 | 3.299245 | 6.561498 | 6.542125 | 26.48865 | 23.42631 | -0.001100826 | 0.1044505 | 0 | 0 | 0
2198 | 80808.1 | 2011-01-11 10:14 | 1920.97 | 7 | 9 | -1.099388 | 3.249708 | 6.561498 | 6.551293 | 26.48865 | 23.45634 | -0.001489353 | 0.1044505 | 0 | 0 | 0
2199 | 80838.11 | 2011-01-11 10:15 | 1950.985 | 7 | 9 | -1.099749 | 3.179126 | 6.561498 | 6.560462 | 26.48865 | 23.48583 | -0.002201653 | 0.1044505 | 0 | 0 | 0
2200 | 80868.13 | 2011-01-11 10:15 | 1981 | 7 | 9 | -1.099568 | 3.074871 | 6.561498 | 6.56963 | 26.48865 | 23.51453 | -0.003270102 | 0.1044505 | 0 | 0 | 0
2201 | 80898.14 | 2011-01-11 10:16 | 2011.015 | 7 | 9 | -1.099568 | 2.907157 | 6.561498 | 6.578799 | 26.48865 | 23.54202 | -0.005504131 | 0.1044505 | 0 | 0 | 0
2202 | 80921.94 | 2011-01-11 10:16 | 2034.812 | 7 | 9 | -1.099749 | 2.707067 | 6.561498 | 6.586068 | 26.48865 | 23.56246 | -0.007349587 | 0.1044505 | 0 | 0 | 0
2203 | 80922.74 | 2011-01-11 10:16 | 2035.609 | 7 | 9 | -1.099568 | 2.699782 | 6.561498 | 6.586311 | 26.48865 | 23.56312 | -0.007349587 | 0.1044505 | 0 | 0 | 0
2204 | 80982.75 | 2011-01-11 10:17 | 60.01464 | 8 | 9 | 0 | 3.530903 | 6.561498 | 6.586311 | 26.48865 | 23.56312 | 0.00129509 | 0.1044505 | 0 | 0 | 0
2205 | 80982.94 | 2011-01-11 10:17 | 0.1874934 | 9 | 9 | -1.92431e-05 | 3.531065 | 6.561498 | 6.586311 | 26.48865 | 23.56312 | 0 | 0.1028311 | 0 | 0 | 0
2206 | 80987.77 | 2011-01-11 10:17 | 5.015641 | 9 | 9 | 0.000703194 | 3.538836 | 6.561499 | 6.586311 | 26.48866 | 23.56312 | 0.001133204 | 0.1028311 | 0 | 0 | 0
2207 | 81017.81 | 2011-01-11 10:18 | 30.01528 | 1 | 10 | 0 | 3.572022 | 6.561499 | 6.586311 | 26.48866 | 23.56312 | 0.0007122994 | 0.1028311 | 0 | 0 | 0
2208 | 81047.82 | 2011-01-11 10:18 | 60.03032 | 1 | 10 | 0 | 3.593715 | 6.561499 | 6.586311 | 26.48866 | 23.56312 | 0.0005179882 | 0.1028311 | 0 | 0 | 0
2209 | 81077.84 | 2011-01-11 10:19 | 90.04549 | 1 | 10 | 0 | 3.609418 | 6.561499 | 6.586311 | 26.48866 | 23.56312 | 0.0003237724 | 0.1028311 | 0 | 0 | 0
2210 | 81107.81 | 2011-01-11 10:19 | 120.0138 | 1 | 10 | 0 | 3.621883 | 6.561499 | 6.586311 | 26.48866 | 23.56312 | 0.0003237724 | 0.1028311 | 0 | 0 | 0
2211 | 81137.82 | 2011-01-11 10:20 | 30.01552 | 2 | 10 | 0.5501166 | 3.75123 | 6.566086 | 6.586311 | 26.50576 | 23.56312 | 0.0009713173 | 0.1028311 | 0 | 0 | 0
2212 | 81167.83 | 2011-01-11 10:20 | 60.03031 | 2 | 10 | 0.5501166 | 3.777779 | 6.570673 | 6.586311 | 26.52303 | 23.56312 | 0.0005504132 | 0.1028311 | 0 | 0 | 0
2213 | 81197.85 | 2011-01-11 10:21 | 90.04547 | 2 | 10 | 0.5501166 | 3.793482 | 6.575259 | 6.586311 | 26.5404 | 23.56312 | 0.0003561497 | 0.1028311 | 0 | 0 | 0
2214 | 81227.87 | 2011-01-11 10:21 | 120.0608 | 2 | 10 | 0.5501166 | 3.803519 | 6.579846 | 6.586311 | 26.55782 | 23.56312 | 0.0002266407 | 0.1028311 | 0 | 0 | 0
2215 | 81257.88 | 2011-01-11 10:22 | 150.0758 | 2 | 10 | 0.5501166 | 3.811613 | 6.584433 | 6.586311 | 26.57529 | 23.56312 | 0.0002266407 | 0.1028311 | 0 | 0 | 0
2216 | 81287.9 | 2011-01-11 10:22 | 180.091 | 2 | 10 | 0.5501166 | 3.818574 | 6.58902 | 6.586311 | 26.59279 | 23.56312 | 0.0001942635 | 0.1028311 | 0 | 0 | 0
2217 | 81317.91 | 2011-01-11 10:23 | 210.1061 | 2 | 10 | 0.5502972 | 3.82505 | 6.593606 | 6.586311 | 26.61032 | 23.56312 | 0.0001618862 | 0.1028311 | 0 | 0 | 0
2218 | 81347.93 | 2011-01-11 10:23 | 240.1213 | 2 | 10 | 0.5497554 | 3.830878 | 6.598193 | 6.586311 | 26.62787 | 23.56312 | 0.000129509 | 0.1028311 | 0 | 0 | 0
2219 | 81377.94 | 2011-01-11 10:24 | 270.1365 | 2 | 10 | 0.5501166 | 3.836543 | 6.60278 | 6.586311 | 26.64546 | 23.56312 | 0.0001618862 | 0.1028311 | 0 | 0 | 0
2220 | 81407.96 | 2011-01-11 10:24 | 300.1515 | 2 | 10 | 0.5502972 | 3.841886 | 6.607366 | 6.586311 | 26.66307 | 23.56312 | 9.713173e-05 | 0.1028311 | 0 | 0 | 0
2221 | 81437.97 | 2011-01-11 10:25 | 330.1669 | 2 | 10 | 0.5501166 | 3.847066 | 6.611953 | 6.586311 | 26.6807 | 23.56312 | 0.000129509 | 0.1028311 | 0 | 0 | 0
2222 | 81467.99 | 2011-01-11 10:25 | 360.1819 | 2 | 10 | 0.5501166 | 3.852084 | 6.61654 | 6.586311 | 26.69836 | 23.56312 | 0.000129509 | 0.1028311 | 0 | 0 | 0
2223 | 81498 | 2011-01-11 10:26 | 390.1972 | 2 | 10 | 0.5501166 | 3.856941 | 6.621127 | 6.586311 | 26.71604 | 23.56312 | 0.0001618862 | 0.1028311 | 0 | 0 | 0
2224 | 81528.02 | 2011-01-11 10:26 | 420.2123 | 2 | 10 | 0.5501166 | 3.861636 | 6.625713 | 6.586311 | 26.73374 | 23.56312 | 0.000129509 | 0.1028311 | 0 | 0 | 0
2225 | 81558.03 | 2011-01-11 10:27 | 450.2277 | 2 | 10 | 0.5501166 | 3.866168 | 6.6303 | 6.586311 | 26.75146 | 23.56312 | 0.000129509 | 0.1028311 | 0 | 0 | 0
2226 | 81588.05 | 2011-01-11 10:27 | 480.2426 | 2 | 10 | 0.5501166 | 3.870701 | 6.634887 | 6.586311 | 26.7692 | 23.56312 | 0.000129509 | 0.1028311 | 0 | 0 | 0
2227 | 81618.06 | 2011-01-11 10:28 | 510.2577 | 2 | 10 | 0.5501166 | 3.875234 | 6.639473 | 6.586311 | 26.78697 | 23.56312 | 0.0001618862 | 0.1028311 | 0 | 0 | 0
2228 | 81648.08 | 2011-01-11 10:28 | 540.2729 | 2 | 10 | 0.5501166 | 3.879443 | 6.64406 | 6.586311 | 26.80475 | 23.56312 | 9.713173e-05 | 0.1028311 | 0 | 0 | 0
2229 | 81678.09 | 2011-01-11 10:29 | 570.2882 | 2 | 10 | 0.5502972 | 3.883652 | 6.648647 | 6.586311 | 26.82255 | 23.56312 | 0.000129509 | 0.1028311 | 0 | 0 | 0
2230 | 81708.11 | 2011-01-11 10:29 | 600.3032 | 2 | 10 | 0.5501166 | 3.887537 | 6.653234 | 6.586311 | 26.84038 | 23.56312 | 6.475449e-05 | 0.1028311 | 0 | 0 | 0
2231 | 81738.12 | 2011-01-11 10:30 | 630.3183 | 2 | 10 | 0.5501166 | 3.891585 | 6.65782 | 6.586311 | 26.85822 | 23.56312 | 9.713173e-05 | 0.1028311 | 0 | 0 | 0
2232 | 81768.14 | 2011-01-11 10:30 | 660.3335 | 2 | 10 | 0.5502972 | 3.89547 | 6.662407 | 6.586311 | 26.87608 | 23.56312 | 0.000129509 | 0.1028311 | 0 | 0 | 0
2233 | 81798.15 | 2011-01-11 10:31 | 690.3486 | 2 | 10 | 0.5501166 | 3.89887 | 6.666994 | 6.586311 | 26.89395 | 23.56312 | 9.713173e-05 | 0.1028311 | 0 | 0 | 0
2234 | 81828.17 | 2011-01-11 10:31 | 720.3638 | 2 | 10 | 0.549936 | 3.902431 | 6.67158 | 6.586311 | 26.91184 | 23.56312 | 0.000129509 | 0.1028311 | 0 | 0 | 0
2235 | 81858.18 | 2011-01-11 10:32 | 750.3791 | 2 | 10 | 0.549936 | 3.905669 | 6.676167 | 6.586311 | 26.92975 | 23.56312 | 6.475449e-05 | 0.1028311 | 0 | 0 | 0
2236 | 81888.2 | 2011-01-11 10:32 | 780.3942 | 2 | 10 | 0.5501166 | 3.908745 | 6.680754 | 6.586311 | 26.94767 | 23.56312 | 3.237724e-05 | 0.1028311 | 0 | 0 | 0
2237 | 81918.21 | 2011-01-11 10:33 | 810.4092 | 2 | 10 | 0.549936 | 3.91182 | 6.685341 | 6.586311 | 26.96561 | 23.56312 | 6.475449e-05 | 0.1028311 | 0 | 0 | 0
2238 | 81948.23 | 2011-01-11 10:33 | 840.4244 | 2 | 10 | 0.5501166 | 3.914896 | 6.689927 | 6.586311 | 26.98356 | 23.56312 | 9.713173e-05 | 0.1028311 | 0 | 0 | 0
2239 | 81978.24 | 2011-01-11 10:34 | 870.4396 | 2 | 10 | 0.549936 | 3.917324 | 6.694514 | 6.586311 | 27.00152 | 23.56312 | 3.237724e-05 | 0.1028311 | 0 | 0 | 0
2240 | 82008.26 | 2011-01-11 10:34 | 900.4547 | 2 | 10 | 0.5501166 | 3.920076 | 6.699101 | 6.586311 | 27.01949 | 23.56312 | 9.713173e-05 | 0.1028311 | 0 | 0 | 0
2241 | 82038.27 | 2011-01-11 10:35 | 930.4699 | 2 | 10 | 0.5501166 | 3.922667 | 6.703687 | 6.586311 | 27.03748 | 23.56312 | 9.713173e-05 | 0.1028311 | 0 | 0 | 0
2242 | 82068.29 | 2011-01-11 10:35 | 960.4851 | 2 | 10 | 0.5502972 | 3.925095 | 6.708274 | 6.586311 | 27.05548 | 23.56312 | 6.475449e-05 | 0.1028311 | 0 | 0 | 0
2243 | 82098.31 | 2011-01-11 10:36 | 990.5008 | 2 | 10 | 0.5502972 | 3.927523 | 6.712861 | 6.586311 | 27.07349 | 23.56312 | 9.713173e-05 | 0.1028311 | 0 | 0 | 0
2244 | 82128.32 | 2011-01-11 10:36 | 1020.515 | 2 | 10 | 0.5502972 | 3.92979 | 6.717448 | 6.586311 | 27.0915 | 23.56312 | 6.475449e-05 | 0.1028311 | 0 | 0 | 0
2245 | 82158.34 | 2011-01-11 10:37 | 1050.53 | 2 | 10 | 0.5501166 | 3.932056 | 6.722034 | 6.586311 | 27.10954 | 23.56312 | 3.237724e-05 | 0.1028311 | 0 | 0 | 0
2246 | 82188.35 | 2011-01-11 10:37 | 1080.547 | 2 | 10 | 0.5497554 | 3.934322 | 6.726621 | 6.586311 | 27.12758 | 23.56312 | 3.237724e-05 | 0.1028311 | 0 | 0 | 0
2247 | 82218.37 | 2011-01-11 10:38 | 1110.561 | 2 | 10 | 0.5501166 | 3.936589 | 6.731208 | 6.586311 | 27.14563 | 23.56312 | 6.475449e-05 | 0.1028311 | 0 | 0 | 0
2248 | 82248.37 | 2011-01-11 10:38 | 1140.564 | 2 | 10 | 0.5501166 | 3.938855 | 6.735793 | 6.586311 | 27.16368 | 23.56312 | 6.475449e-05 | 0.1028311 | 0 | 0 | 0
2249 | 82278.38 | 2011-01-11 10:39 | 1170.576 | 2 | 10 | 0.5501166 | 3.941122 | 6.740379 | 6.586311 | 27.18175 | 23.56312 | 9.713173e-05 | 0.1028311 | 0 | 0 | 0
2250 | 82308.4 | 2011-01-11 10:39 | 1200.591 | 2 | 10 | 0.549936 | 3.943388 | 6.744966 | 6.586311 | 27.19983 | 23.56312 | 9.713173e-05 | 0.1028311 | 0 | 0 | 0
2251 | 82338.41 | 2011-01-11 10:40 | 1230.606 | 2 | 10 | 0.5501166 | 3.945493 | 6.749552 | 6.586311 | 27.21792 | 23.56312 | 6.475449e-05 | 0.1028311 | 0 | 0 | 0
2252 | 82368.43 | 2011-01-11 10:40 | 1260.621 | 2 | 10 | 0.5501166 | 3.947759 | 6.754139 | 6.586311 | 27.23603 | 23.56312 | 6.475449e-05 | 0.1028311 | 0 | 0 | 0
2253 | 82398.44 | 2011-01-11 10:41 | 1290.636 | 2 | 10 | 0.5501166 | 3.950025 | 6.758726 | 6.586311 | 27.25414 | 23.56312 | 9.713173e-05 | 0.1028311 | 0 | 0 | 0
2254 | 82428.46 | 2011-01-11 10:41 | 1320.651 | 2 | 10 | 0.5501166 | 3.951968 | 6.763312 | 6.586311 | 27.27226 | 23.56312 | 3.237724e-05 | 0.1028311 | 0 | 0 | 0
2255 | 82458.47 | 2011-01-11 10:42 | 1350.667 | 2 | 10 | 0.5501166 | 3.954234 | 6.767899 | 6.586311 | 27.29039 | 23.56312 | 3.237724e-05 | 0.1028311 | 0 | 0 | 0
2256 | 82488.49 | 2011-01-11 10:42 | 1380.682 | 2 | 10 | 0.5502972 | 3.956501 | 6.772486 | 6.586311 | 27.30854 | 23.56312 | 6.475449e-05 | 0.1028311 | 0 | 0 | 0
2257 | 82518.5 | 2011-01-11 10:43 | 1410.697 | 2 | 10 | 0.5502972 | 3.958767 | 6.777073 | 6.586311 | 27.32669 | 23.56312 | 0.000129509 | 0.1028311 | 0 | 0 | 0
2258 | 82548.52 | 2011-01-11 10:43 | 1440.712 | 2 | 10 | 0.5501166 | 3.960548 | 6.78166 | 6.586311 | 27.34485 | 23.56312 | 0 | 0.1028311 | 0 | 0 | 0
2259 | 82578.53 | 2011-01-11 10:44 | 1470.727 | 2 | 10 | 0.5501166 | 3.962652 | 6.786246 | 6.586311 | 27.36302 | 23.56312 | 6.475449e-05 | 0.1028311 | 0 | 0 | 0
2260 | 82608.55 | 2011-01-11 10:44 | 1500.742 | 2 | 10 | 0.5501166 | 3.964595 | 6.790833 | 6.586311 | 27.3812 | 23.56312 | 0 | 0.1028311 | 0 | 0 | 0
2261 | 82638.56 | 2011-01-11 10:45 | 1530.758 | 2 | 10 | 0.5502972 | 3.966861 | 6.79542 | 6.586311 | 27.39939 | 23.56312 | 3.237724e-05 | 0.1028311 | 0 | 0 | 0
2262 | 82668.58 | 2011-01-11 10:45 | 1560.773 | 2 | 10 | 0.5502972 | 3.968966 | 6.800007 | 6.586311 | 27.41759 | 23.56312 | 3.237724e-05 | 0.1028311 | 0 | 0 | 0
2263 | 82698.59 | 2011-01-11 10:46 | 1590.788 | 2 | 10 | 0.5501166 | 3.971071 | 6.804593 | 6.586311 | 27.4358 | 23.56312 | 6.475449e-05 | 0.1028311 | 0 | 0 | 0
2264 | 82728.61 | 2011-01-11 10:46 | 1620.803 | 2 | 10 | 0.5501166 | 3.973175 | 6.80918 | 6.586311 | 27.45402 | 23.56312 | 6.475449e-05 | 0.1028311 | 0 | 0 | 0
2265 | 82758.62 | 2011-01-11 10:47 | 1650.818 | 2 | 10 | 0.5501166 | 3.975118 | 6.813767 | 6.586311 | 27.47225 | 23.56312 | 6.475449e-05 | 0.1028311 | 0 | 0 | 0
2266 | 82788.64 | 2011-01-11 10:47 | 1680.833 | 2 | 10 | 0.5501166 | 3.977222 | 6.818354 | 6.586311 | 27.49048 | 23.56312 | 6.475449e-05 | 0.1028311 | 0 | 0 | 0
2267 | 82818.65 | 2011-01-11 10:48 | 1710.848 | 2 | 10 | 0.549936 | 3.979165 | 6.822941 | 6.586311 | 27.50873 | 23.56312 | 3.237724e-05 | 0.1028311 | 0 | 0 | 0
2268 | 82848.67 | 2011-01-11 10:48 | 1740.864 | 2 | 10 | 0.5502972 | 3.981431 | 6.827528 | 6.586311 | 27.52699 | 23.56312 | 6.475449e-05 | 0.1028311 | 0 | 0 | 0
2269 | 82878.68 | 2011-01-11 10:49 | 1770.879 | 2 | 10 | 0.5501166 | 3.983536 | 6.832114 | 6.586311 | 27.54525 | 23.56312 | 6.475449e-05 | 0.1028311 | 0 | 0 | 0
2270 | 82908.7 | 2011-01-11 10:49 | 1800.894 | 2 | 10 | 0.5502972 | 3.98564 | 6.836701 | 6.586311 | 27.56353 | 23.56312 | 3.237724e-05 | 0.1028311 | 0 | 0 | 0
2271 | 82938.71 | 2011-01-11 10:50 | 1830.909 | 2 | 10 | 0.5501166 | 3.987583 | 6.841288 | 6.586311 | 27.58182 | 23.56312 | 3.237724e-05 | 0.1028311 | 0 | 0 | 0
2272 | 82968.73 | 2011-01-11 10:50 | 1860.927 | 2 | 10 | 0.549936 | 3.989687 | 6.845875 | 6.586311 | 27.60011 | 23.56312 | 3.237724e-05 | 0.1028311 | 0 | 0 | 0
2273 | 82998.74 | 2011-01-11 10:51 | 1890.939 | 2 | 10 | 0.5502972 | 3.991954 | 6.850461 | 6.586311 | 27.61842 | 23.56312 | 9.713173e-05 | 0.1028311 | 0 | 0 | 0
2274 | 83028.76 | 2011-01-11 10:51 | 1920.955 | 2 | 10 | 0.5501166 | 3.993896 | 6.855048 | 6.586311 | 27.63673 | 23.56312 | 3.237724e-05 | 0.1028311 | 0 | 0 | 0
2275 | 83058.77 | 2011-01-11 10:52 | 1950.97 | 2 | 10 | 0.5501166 | 3.996001 | 6.859634 | 6.586311 | 27.65505 | 23.56312 | 6.475449e-05 | 0.1028311 | 0 | 0 | 0
2276 | 83088.79 | 2011-01-11 10:52 | 1980.985 | 2 | 10 | 0.5501166 | 3.998267 | 6.864221 | 6.586311 | 27.67339 | 23.56312 | 6.475449e-05 | 0.1028311 | 0 | 0 | 0
2277 | 83118.8 | 2011-01-11 10:53 | 2011 | 2 | 10 | 0.549936 | 4.00021 | 6.868808 | 6.586311 | 27.69173 | 23.56312 | 0 | 0.1028311 | 0 | 0 | 0
2278 | 83148.82 | 2011-01-11 10:53 | 2041.015 | 2 | 10 | 0.5502972 | 4.002638 | 6.873395 | 6.586311 | 27.71008 | 23.56312 | 9.717941e-05 | 0.1028311 | 0 | 0 | 0
2279 | 83178.83 | 2011-01-11 10:54 | 2071.03 | 2 | 10 | 0.5502972 | 4.004905 | 6.877982 | 6.586311 | 27.72845 | 23.56312 | 0.000129509 | 0.1028311 | 0 | 0 | 0
2280 | 83208.85 | 2011-01-11 10:54 | 2101.046 | 2 | 10 | 0.5501166 | 4.006847 | 6.88257 | 6.586311 | 27.74683 | 23.56312 | 6.475449e-05 | 0.1028311 | 0 | 0 | 0
2281 | 83238.87 | 2011-01-11 10:55 | 2131.061 | 2 | 10 | 0.5502972 | 4.008952 | 6.887157 | 6.586311 | 27.76521 | 23.56312 | 3.232956e-05 | 0.1028311 | 0 | 0 | 0
2282 | 83268.88 | 2011-01-11 10:55 | 2161.076 | 2 | 10 | 0.5501166 | 4.01138 | 6.891744 | 6.586311 | 27.78361 | 23.56312 | 9.717941e-05 | 0.1028311 | 0 | 0 | 0
2283 | 83298.9 | 2011-01-11 10:56 | 2191.091 | 2 | 10 | 0.5502972 | 4.013484 | 6.896331 | 6.586311 | 27.80201 | 23.56312 | 6.475449e-05 | 0.1028311 | 0 | 0 | 0
2284 | 83328.91 | 2011-01-11 10:56 | 2221.106 | 2 | 10 | 0.5501166 | 4.015913 | 6.900918 | 6.586311 | 27.82043 | 23.56312 | 9.717941e-05 | 0.1028311 | 0 | 0 | 0
2285 | 83358.93 | 2011-01-11 10:57 | 2251.121 | 2 | 10 | 0.5501166 | 4.018179 | 6.905504 | 6.586311 | 27.83885 | 23.56312 | 6.475449e-05 | 0.1028311 | 0 | 0 | 0
2286 | 83388.94 | 2011-01-11 10:57 | 2281.137 | 2 | 10 | 0.5501166 | 4.020446 | 6.910091 | 6.586311 | 27.85728 | 23.56312 | 9.717941e-05 | 0.1028311 | 0 | 0 | 0
2287 | 83418.96 | 2011-01-11 10:58 | 2311.152 | 2 | 10 | 0.5501166 | 4.022712 | 6.914677 | 6.586311 | 27.87573 | 23.56312 | 6.475449e-05 | 0.1028311 | 0 | 0 | 0
2288 | 83448.97 | 2011-01-11 10:58 | 2341.167 | 2 | 10 | 0.549936 | 4.02514 | 6.919264 | 6.586311 | 27.89419 | 23.56312 | 9.708405e-05 | 0.1028311 | 0 | 0 | 0
2289 | 83478.99 | 2011-01-11 10:59 | 2371.182 | 2 | 10 | 0.5502972 | 4.027569 | 6.923851 | 6.586311 | 27.91265 | 23.56312 | 9.717941e-05 | 0.1028311 | 0 | 0 | 0
2290 | 83509 | 2011-01-11 10:59 | 2401.197 | 2 | 10 | 0.5501166 | 4.029997 | 6.928437 | 6.586311 | 27.93113 | 23.56312 | 9.708405e-05 | 0.1028311 | 0 | 0 | 0
2291 | 83539.02 | 2011-01-11 11:00 | 2431.212 | 2 | 10 | 0.5502972 | 4.032587 | 6.933024 | 6.586311 | 27.94962 | 23.56312 | 9.708405e-05 | 0.1028311 | 0 | 0 | 0
2292 | 83569.03 | 2011-01-11 11:00 | 2461.227 | 2 | 10 | 0.5501166 | 4.035015 | 6.93761 | 6.586311 | 27.96812 | 23.56312 | 6.475449e-05 | 0.1028311 | 0 | 0 | 0
2293 | 83599.05 | 2011-01-11 11:01 | 2491.243 | 2 | 10 | 0.5501166 | 4.037605 | 6.942197 | 6.586311 | 27.98664 | 23.56312 | 9.708405e-05 | 0.1028311 | 0 | 0 | 0
2294 | 83629.06 | 2011-01-11 11:01 | 2521.258 | 2 | 10 | 0.5504779 | 4.040358 | 6.946784 | 6.586311 | 28.00516 | 23.56312 | 0.000129509 | 0.1028311 | 0 | 0 | 0
2295 | 83659.08 | 2011-01-11 11:02 | 2551.273 | 2 | 10 | 0.5502972 | 4.042786 | 6.95137 | 6.586311 | 28.0237 | 23.56312 | 6.475449e-05 | 0.1028311 | 0 | 0 | 0
2296 | 83689.09 | 2011-01-11 11:02 | 2581.288 | 2 | 10 | 0.549936 | 4.045214 | 6.955957 | 6.586311 | 28.04225 | 23.56312 | 3.242493e-05 | 0.1028311 | 0 | 0 | 0
2297 | 83719.11 | 2011-01-11 11:03 | 2611.303 | 2 | 10 | 0.5502972 | 4.047966 | 6.960544 | 6.586311 | 28.06081 | 23.56312 | 6.475449e-05 | 0.1028311 | 0 | 0 | 0
2298 | 83749.12 | 2011-01-11 11:03 | 2641.318 | 2 | 10 | 0.5501166 | 4.050556 | 6.96513 | 6.586311 | 28.07938 | 23.56312 | 6.475449e-05 | 0.1028311 | 0 | 0 | 0
2299 | 83779.14 | 2011-01-11 11:04 | 2671.334 | 2 | 10 | 0.5501166 | 4.053146 | 6.969717 | 6.586311 | 28.09796 | 23.56312 | 6.475449e-05 | 0.1028311 | 0 | 0 | 0
2300 | 83809.15 | 2011-01-11 11:04 | 2701.349 | 2 | 10 | 0.5501166 | 4.05606 | 6.974303 | 6.586311 | 28.11656 | 23.56312 | 9.708405e-05 | 0.1028311 | 0 | 0 | 0
2301 | 83839.17 | 2011-01-11 11:05 | 2731.364 | 2 | 10 | 0.5502972 | 4.058813 | 6.97889 | 6.586311 | 28.13517 | 23.56312 | 6.475449e-05 | 0.1028311 | 0 | 0 | 0
2302 | 83869.18 | 2011-01-11 11:05 | 2761.379 | 2 | 10 | 0.5501166 | 4.061403 | 6.983477 | 6.586311 | 28.15379 | 23.56312 | 9.717941e-05 | 0.1028311 | 0 | 0 | 0
2303 | 83899.2 | 2011-01-11 11:06 | 2791.394 | 2 | 10 | 0.5501166 | 4.064155 | 6.988063 | 6.586311 | 28.17243 | 23.56312 | 9.708405e-05 | 0.1028311 | 0 | 0 | 0
2304 | 83929.21 | 2011-01-11 11:06 | 2821.409 | 2 | 10 | 0.5501166 | 4.066907 | 6.99265 | 6.586311 | 28.19107 | 23.56312 | 6.475449e-05 | 0.1028311 | 0 | 0 | 0
2305 | 83959.23 | 2011-01-11 11:07 | 2851.425 | 2 | 10 | 0.5501166 | 4.069983 | 6.997237 | 6.586311 | 28.20973 | 23.56312 | 9.708405e-05 | 0.1028311 | 0 | 0 | 0
2306 | 83989.24 | 2011-01-11 11:07 | 2881.44 | 2 | 10 | 0.5501166 | 4.072735 | 7.001823 | 6.586311 | 28.22841 | 23.56312 | 6.475449e-05 | 0.1028311 | 0 | 0 | 0
2307 | 84019.26 | 2011-01-11 11:08 | 2911.455 | 2 | 10 | 0.549936 | 4.075487 | 7.00641 | 6.586311 | 28.24709 | 23.56312 | 3.232956e-05 | 0.1028311 | 0 | 0 | 0
2308 | 84049.27 | 2011-01-11 11:08 | 2941.47 | 2 | 10 | 0.549936 | 4.078724 | 7.010996 | 6.586311 | 28.26579 | 23.56312 | 9.708405e-05 | 0.1028311 | 0 | 0 | 0
2309 | 84079.29 | 2011-01-11 11:09 | 2971.485 | 2 | 10 | 0.5501166 | 4.081477 | 7.015582 | 6.586311 | 28.2845 | 23.56312 | 6.475449e-05 | 0.1028311 | 0 | 0 | 0
2310 | 84109.3 | 2011-01-11 11:09 | 3001.5 | 2 | 10 | 0.549936 | 4.084391 | 7.020167 | 6.586311 | 28.30323 | 23.56312 | 3.242493e-05 | 0.1028311 | 0 | 0 | 0
2311 | 84139.32 | 2011-01-11 11:10 | 3031.518 | 2 | 10 | 0.5502972 | 4.087628 | 7.024754 | 6.586311 | 28.32196 | 23.56312 | 9.717941e-05 | 0.1028311 | 0 | 0 | 0
2312 | 84169.34 | 2011-01-11 11:10 | 3061.531 | 2 | 10 | 0.549936 | 4.09038 | 7.029339 | 6.586311 | 28.34071 | 23.56312 | 6.475449e-05 | 0.1028311 | 0 | 0 | 0
2313 | 84199.35 | 2011-01-11 11:11 | 3091.546 | 2 | 10 | 0.5497554 | 4.093456 | 7.033925 | 6.586311 | 28.35948 | 23.56312 | 6.475449e-05 | 0.1028311 | 0 | 0 | 0
2314 | 84229.37 | 2011-01-11 11:11 | 3121.561 | 2 | 10 | 0.5501166 | 4.096532 | 7.038511 | 6.586311 | 28.37826 | 23.56312 | 6.475449e-05 | 0.1028311 | 0 | 0 | 0
2315 | 84259.38 | 2011-01-11 11:12 | 3151.576 | 2 | 10 | 0.549936 | 4.099608 | 7.043098 | 6.586311 | 28.39706 | 23.56312 | 6.475449e-05 | 0.1028311 | 0 | 0 | 0
2316 | 84289.4 | 2011-01-11 11:12 | 3181.591 | 2 | 10 | 0.5501166 | 4.102846 | 7.047685 | 6.586311 | 28.41587 | 23.56312 | 0.000129509 | 0.1028311 | 0 | 0 | 0
2317 | 84319.41 | 2011-01-11 11:13 | 3211.606 | 2 | 10 | 0.549936 | 4.105921 | 7.052271 | 6.586311 | 28.43469 | 23.56312 | 6.475449e-05 | 0.1028311 | 0 | 0 | 0
2318 | 84349.43 | 2011-01-11 11:13 | 3241.622 | 2 | 10 | 0.5502972 | 4.109321 | 7.056858 | 6.586311 | 28.45353 | 23.56312 | 0.000129509 | 0.1028311 | 0 | 0 | 0
2319 | 84379.44 | 2011-01-11 11:14 | 3271.637 | 2 | 10 | 0.5502972 | 4.112397 | 7.061445 | 6.586311 | 28.47239 | 23.56312 | 0.000129509 | 0.1028311 | 0 | 0 | 0
2320 | 84409.46 | 2011-01-11 11:14 | 3301.652 | 2 | 10 | 0.5502972 | 4.115634 | 7.066031 | 6.586311 | 28.49126 | 23.56312 | 0.000129509 | 0.1028311 | 0 | 0 | 0
2321 | 84439.47 | 2011-01-11 11:15 | 3331.667 | 2 | 10 | 0.549936 | 4.118872 | 7.070618 | 6.586311 | 28.51014 | 23.56312 | 9.717941e-05 | 0.1028311 | 0 | 0 | 0
2322 | 84469.49 | 2011-01-11 11:15 | 3361.682 | 2 | 10 | 0.549936 | 4.121948 | 7.075205 | 6.586311 | 28.52904 | 23.56312 | 6.475449e-05 | 0.1028311 | 0 | 0 | 0
2323 | 84499.5 | 2011-01-11 11:16 | 3391.697 | 2 | 10 | 0.5501166 | 4.125348 | 7.079791 | 6.586311 | 28.54795 | 23.56312 | 6.475449e-05 | 0.1028311 | 0 | 0 | 0
2324 | 84529.52 | 2011-01-11 11:16 | 3421.713 | 2 | 10 | 0.5501166 | 4.128747 | 7.084378 | 6.586311 | 28.56688 | 23.56312 | 0.000129509 | 0.1028311 | 0 | 0 | 0
2325 | 84559.53 | 2011-01-11 11:17 | 3451.728 | 2 | 10 | 0.5501166 | 4.132147 | 7.088965 | 6.586311 | 28.58583 | 23.56312 | 9.717941e-05 | 0.1028311 | 0 | 0 | 0
2326 | 84589.55 | 2011-01-11 11:17 | 3481.743 | 2 | 10 | 0.5502972 | 4.135546 | 7.093551 | 6.586311 | 28.60479 | 23.56312 | 9.708405e-05 | 0.1028311 | 0 | 0 | 0
2327 | 84619.56 | 2011-01-11 11:18 | 3511.758 | 2 | 10 | 0.5504779 | 4.138946 | 7.098138 | 6.586311 | 28.62377 | 23.56312 | 6.475449e-05 | 0.1028311 | 0 | 0 | 0
2328 | 84649.58 | 2011-01-11 11:18 | 3541.773 | 2 | 10 | 0.5502972 | 4.142508 | 7.102725 | 6.586311 | 28.64276 | 23.56312 | 0.000129509 | 0.1028311 | 0 | 0 | 0
2329 | 84679.59 | 2011-01-11 11:19 | 3571.788 | 2 | 10 | 0.549936 | 4.146069 | 7.107312 | 6.586311 | 28.66177 | 23.56312 | 0.000129509 | 0.1028311 | 0 | 0 | 0
2330 | 84709.61 | 2011-01-11 11:19 | 3601.803 | 2 | 10 | 0.5502972 | 4.149468 | 7.111898 | 6.586311 | 28.68079 | 23.56312 | 6.475449e-05 | 0.1028311 | 0 | 0 | 0
2331 | 84739.62 | 2011-01-11 11:20 | 3631.819 | 2 | 10 | 0.5502972 | 4.153192 | 7.116485 | 6.586311 | 28.69983 | 23.56312 | 0.000129509 | 0.1028311 | 0 | 0 | 0
2332 | 84769.64 | 2011-01-11 11:20 | 3661.834 | 2 | 10 | 0.5501166 | 4.156754 | 7.121072 | 6.586311 | 28.71889 | 23.56312 | 9.717941e-05 | 0.1028311 | 0 | 0 | 0
2333 | 84799.65 | 2011-01-11 11:21 | 3691.849 | 2 | 10 | 0.5501166 | 4.160153 | 7.125658 | 6.586311 | 28.73796 | 23.56312 | 9.708405e-05 | 0.1028311 | 0 | 0 | 0
2334 | 84829.67 | 2011-01-11 11:21 | 3721.864 | 2 | 10 | 0.549936 | 4.163714 | 7.130245 | 6.586311 | 28.75705 | 23.56312 | 9.708405e-05 | 0.1028311 | 0 | 0 | 0
2335 | 84859.68 | 2011-01-11 11:22 | 3751.879 | 2 | 10 | 0.5501166 | 4.1676 | 7.134832 | 6.586311 | 28.77616 | 23.56312 | 0.000129509 | 0.1028311 | 0 | 0 | 0
2336 | 84889.7 | 2011-01-11 11:22 | 3781.897 | 2 | 10 | 0.5501166 | 4.171 | 7.139419 | 6.586311 | 28.79528 | 23.56312 | 9.717941e-05 | 0.1028311 | 0 | 0 | 0
2337 | 84919.71 | 2011-01-11 11:23 | 3811.91 | 2 | 10 | 0.5501166 | 4.174723 | 7.144005 | 6.586311 | 28.81442 | 23.56312 | 9.708405e-05 | 0.1028311 | 0 | 0 | 0
2338 | 84949.73 | 2011-01-11 11:23 | 3841.925 | 2 | 10 | 0.5501166 | 4.178446 | 7.148592 | 6.586311 | 28.83358 | 23.56312 | 0.000129509 | 0.1028311 | 0 | 0 | 0
2339 | 84979.74 | 2011-01-11 11:24 | 3871.94 | 2 | 10 | 0.5501166 | 4.182332 | 7.153178 | 6.586311 | 28.85275 | 23.56312 | 9.717941e-05 | 0.1028311 | 0 | 0 | 0
2340 | 85009.76 | 2011-01-11 11:24 | 3901.955 | 2 | 10 | 0.5501166 | 4.186055 | 7.157765 | 6.586311 | 28.87194 | 23.56312 | 9.708405e-05 | 0.1028311 | 0 | 0 | 0
2341 | 85039.77 | 2011-01-11 11:25 | 3931.97 | 2 | 10 | 0.5501166 | 4.18994 | 7.162352 | 6.586311 | 28.89115 | 23.56312 | 0.000129509 | 0.1028311 | 0 | 0 | 0
2342 | 85069.79 | 2011-01-11 11:25 | 3961.985 | 2 | 10 | 0.5502972 | 4.193664 | 7.166939 | 6.586311 | 28.91038 | 23.56312 | 9.717941e-05 | 0.1028311 | 0 | 0 | 0
2343 | 85099.8 | 2011-01-11 11:26 | 3992 | 2 | 10 | 0.5501166 | 4.197548 | 7.171525 | 6.586311 | 28.92962 | 23.56312 | 9.708405e-05 | 0.1028311 | 0 | 0 | 0
2344 | 85118.12 | 2011-01-11 11:26 | 4010.313 | 2 | 10 | 0.5502972 | 4.200139 | 7.174324 | 6.586311 | 28.94137 | 23.56312 | 0.000129509 | 0.1028311 | 0 | 0 | 0
2345 | 85148.13 | 2011-01-11 11:27 | 30.01519 | 3 | 10 | 0 | 4.102198 | 7.174324 | 6.586311 | 28.94137 | 23.56312 | -0.0005180359 | 0.1028311 | 0 | 0 | 0
2346 | 85178.15 | 2011-01-11 11:27 | 60.03031 | 3 | 10 | 0 | 4.089895 | 7.174324 | 6.586311 | 28.94137 | 23.56312 | -0.000259018 | 0.1028311 | 0 | 0 | 0
2347 | 85208.16 | 2011-01-11 11:28 | 90.04561 | 3 | 10 | 0 | 4.082286 | 7.174324 | 6.586311 | 28.94137 | 23.56312 | -0.0001942635 | 0.1028311 | 0 | 0 | 0
2348 | 85238.13 | 2011-01-11 11:28 | 120.0138 | 3 | 10 | 0 | 4.077268 | 7.174324 | 6.586311 | 28.94137 | 23.56312 | -0.000129509 | 0.1028311 | 0 | 0 | 0
2349 | 85238.14 | 2011-01-11 11:28 | 0.0156276 | 4 | 10 | 1.021146 | 4.199977 | 7.174328 | 6.586311 | 28.94139 | 23.56312 | 3.242493e-05 | 0.1028311 | 0 | 0 | 0
2350 | 85238.97 | 2011-01-11 11:28 | 0.8437498 | 4 | 10 | 0.9707556 | 4.199977 | 7.174556 | 6.586311 | 28.94235 | 23.56312 | 3.242493e-05 | 0.1028311 | 0 | 0 | 0
2351 | 85240.86 | 2011-01-11 11:28 | 2.734359 | 4 | 10 | 0.9203656 | 4.199815 | 7.175051 | 6.586311 | 28.94443 | 23.56312 | 0 | 0.1028311 | 0 | 0 | 0
2352 | 85243.71 | 2011-01-11 11:28 | 5.578308 | 4 | 10 | 0.8701562 | 4.199815 | 7.175757 | 6.586311 | 28.9474 | 23.56312 | 0 | 0.1028311 | 0 | 0 | 0
2353 | 85247.61 | 2011-01-11 11:28 | 9.484253 | 4 | 10 | 0.8197663 | 4.199815 | 7.176673 | 6.586311 | 28.95124 | 23.56312 | 0 | 0.1028311 | 0 | 0 | 0
2354 | 85252.74 | 2011-01-11 11:28 | 14.60916 | 4 | 10 | 0.7697375 | 4.199653 | 7.177803 | 6.586311 | 28.95599 | 23.56312 | -3.232956e-05 | 0.1028311 | 0 | 0 | 0
2355 | 85259.36 | 2011-01-11 11:28 | 21.23407 | 4 | 10 | 0.7197087 | 4.199815 | 7.179172 | 6.586311 | 28.96173 | 23.56312 | 0 | 0.1028311 | 0 | 0 | 0
2356 | 85268.07 | 2011-01-11 11:29 | 29.93707 | 4 | 10 | 0.6696799 | 4.199653 | 7.180849 | 6.586311 | 28.96878 | 23.56312 | -3.232956e-05 | 0.1028311 | 0 | 0 | 0
2357 | 85280.04 | 2011-01-11 11:29 | 41.90788 | 4 | 10 | 0.6194706 | 4.199815 | 7.182988 | 6.586311 | 28.97776 | 23.56312 | 0 | 0.1028311 | 0 | 0 | 0
2358 | 85297.92 | 2011-01-11 11:29 | 59.7961 | 4 | 10 | 0.5694418 | 4.199815 | 7.185933 | 6.586311 | 28.99013 | 23.56312 | 0 | 0.1028311 | 0 | 0 | 0
2359 | 85328.03 | 2011-01-11 11:30 | 89.90557 | 4 | 10 | 0.5194131 | 4.199815 | 7.190467 | 6.586311 | 29.00917 | 23.56312 | 3.232956e-05 | 0.1028311 | 0 | 0 | 0
2360 | 85386.97 | 2011-01-11 11:31 | 148.8414 | 4 | 10 | 0.4692037 | 4.199653 | 7.19852 | 6.586311 | 29.04299 | 23.56312 | 3.242493e-05 | 0.1028311 | 0 | 0 | 0
2361 | 85486.78 | 2011-01-11 11:32 | 248.6524 | 4 | 10 | 0.4191749 | 4.199815 | 7.2108 | 6.586311 | 29.09457 | 23.56312 | 0 | 0.1028311 | 0 | 0 | 0
2362 | 85616.42 | 2011-01-11 11:34 | 378.2933 | 4 | 10 | 0.3691461 | 4.199815 | 7.224979 | 6.586311 | 29.15412 | 23.56312 | 3.232956e-05 | 0.1028311 | 0 | 0 | 0
2363 | 85774.85 | 2011-01-11 11:37 | 536.7261 | 4 | 10 | 0.3191173 | 4.199815 | 7.240112 | 6.586311 | 29.21767 | 23.56312 | 0 | 0.1028311 | 0 | 0 | 0
2364 | 85967.1 | 2011-01-11 11:40 | 728.9731 | 4 | 10 | 0.2690886 | 4.199653 | 7.255791 | 6.586311 | 29.28352 | 23.56312 | -3.232956e-05 | 0.1028311 | 0 | 0 | 0
2365 | 86205.75 | 2011-01-11 11:44 | 967.6258 | 4 | 10 | 0.2190598 | 4.199815 | 7.271927 | 6.586311 | 29.35129 | 23.56312 | 0 | 0.1028311 | 0 | 0 | 0
2366 | 86514.56 | 2011-01-11 11:49 | 1276.433 | 4 | 10 | 0.169031 | 4.199815 | 7.288493 | 6.586311 | 29.42086 | 23.56312 | 0 | 0.1028311 | 0 | 0 | 0
2367 | 86958.57 | 2011-01-11 11:57 | 1720.442 | 4 | 10 | 0.1190023 | 4.199815 | 7.306082 | 6.586311 | 29.49473 | 23.56312 | 0 | 0.1028311 | 0 | 0 | 0
2368 | 87732.01 | 2011-01-11 12:10 | 2493.883 | 4 | 10 | 0.0689735 | 4.199653 | 7.325761 | 6.586311 | 29.57738 | 23.56312 | 3.242493e-05 | 0.1028311 | 0 | 0 | 0
2369 | 88262.41 | 2011-01-11 12:19 | 3024.281 | 4 | 10 | 0.04982892 | 4.199491 | 7.334491 | 6.586311 | 29.61404 | 23.56312 | -6.475449e-05 | 0.1028311 | 0 | 0 | 0
2370 | 88292.43 | 2011-01-11 12:19 | 30.01515 | 5 | 10 | 0 | 4.190911 | 7.334491 | 6.586311 | 29.61404 | 23.56312 | -3.242493e-05 | 0.1028311 | 0 | 0 | 0
2371 | 88322.42 | 2011-01-11 12:20 | 60.01467 | 5 | 10 | 0 | 4.189292 | 7.334491 | 6.586311 | 29.61404 | 23.56312 | -3.242493e-05 | 0.1028311 | 0 | 0 | 0
2372 | 88322.61 | 2011-01-11 12:20 | 0.1874669 | 6 | 10 | -1.92431e-05 | 4.189455 | 7.334491 | 6.586311 | 29.61404 | 23.56312 | 0 | 0.1029241 | 0 | 0 | 0
2373 | 88327.44 | 2011-01-11 12:20 | 5.015913 | 6 | 10 | 0.000703194 | 4.189292 | 7.334491 | 6.586311 | 29.61405 | 23.56312 | -6.475449e-05 | 0.1029241 | 0 | 0 | 0
2374 | 88357.46 | 2011-01-11 12:20 | 30.01519 | 7 | 10 | -1.09993 | 3.989364 | 7.334491 | 6.59548 | 29.61405 | 23.59994 | -0.001165533 | 0.1029241 | 0 | 0 | 0
2375 | 88387.47 | 2011-01-11 12:21 | 60.03032 | 7 | 10 | -1.099749 | 3.952939 | 7.334491 | 6.604649 | 29.61405 | 23.63634 | -0.0008094311 | 0.1029241 | 0 | 0 | 0
2376 | 88417.49 | 2011-01-11 12:21 | 90.04547 | 7 | 10 | -1.099749 | 3.926552 | 7.334491 | 6.613818 | 29.61405 | 23.67245 | -0.0006151676 | 0.1029241 | 0 | 0 | 0
2377 | 88447.5 | 2011-01-11 12:22 | 120.0606 | 7 | 10 | -1.099568 | 3.905831 | 7.334491 | 6.622986 | 29.61405 | 23.70836 | -0.0005180359 | 0.1029241 | 0 | 0 | 0
2378 | 88477.52 | 2011-01-11 12:22 | 150.0758 | 7 | 10 | -1.099749 | 3.888347 | 7.334491 | 6.632155 | 29.61405 | 23.74408 | -0.0004532814 | 0.1029241 | 0 | 0 | 0
2379 | 88507.53 | 2011-01-11 12:23 | 180.0909 | 7 | 10 | -1.099388 | 3.87313 | 7.334491 | 6.641323 | 29.61405 | 23.77966 | -0.0003885269 | 0.1029241 | 0 | 0 | 0
2380 | 88537.55 | 2011-01-11 12:23 | 210.1061 | 7 | 10 | -1.099749 | 3.858884 | 7.334491 | 6.650492 | 29.61405 | 23.81511 | -0.0003561497 | 0.1029241 | 0 | 0 | 0
2381 | 88567.56 | 2011-01-11 12:24 | 240.1212 | 7 | 10 | -1.09993 | 3.845609 | 7.334491 | 6.65966 | 29.61405 | 23.85043 | -0.0003885269 | 0.1029241 | 0 | 0 | 0
2382 | 88597.58 | 2011-01-11 12:24 | 270.1364 | 7 | 10 | -1.099749 | 3.832982 | 7.334491 | 6.668829 | 29.61405 | 23.88563 | -0.000356102 | 0.1029241 | 0 | 0 | 0
2383 | 88627.59 | 2011-01-11 12:25 | 300.1515 | 7 | 10 | -1.099568 | 3.821164 | 7.334491 | 6.677997 | 29.61405 | 23.92072 | -0.0002913952 | 0.1029241 | 0 | 0 | 0
2384 | 88657.61 | 2011-01-11 12:25 | 330.1667 | 7 | 10 | -1.099749 | 3.809347 | 7.334491 | 6.687166 | 29.61405 | 23.9557 | -0.0002913952 | 0.1029241 | 0 | 0 | 0
2385 | 88687.62 | 2011-01-11 12:26 | 360.1818 | 7 | 10 | -1.099568 | 3.798338 | 7.334491 | 6.696334 | 29.61405 | 23.99057 | -0.0002913952 | 0.1029241 | 0 | 0 | 0
2386 | 88717.64 | 2011-01-11 12:26 | 390.1973 | 7 | 10 | -1.099749 | 3.78733 | 7.334491 | 6.705503 | 29.61405 | 24.02535 | -0.0002913952 | 0.1029241 | 0 | 0 | 0
2387 | 88747.65 | 2011-01-11 12:27 | 420.2122 | 7 | 10 | -1.099568 | 3.776969 | 7.334491 | 6.714672 | 29.61405 | 24.06002 | -0.000259018 | 0.1029241 | 0 | 0 | 0
2388 | 88777.67 | 2011-01-11 12:27 | 450.2273 | 7 | 10 | -1.099749 | 3.766609 | 7.334491 | 6.72384 | 29.61405 | 24.09461 | -0.0002913952 | 0.1029241 | 0 | 0 | 0
2389 | 88807.69 | 2011-01-11 12:28 | 480.2434 | 7 | 10 | -1.09993 | 3.756572 | 7.334491 | 6.733009 | 29.61405 | 24.1291 | -0.0002913952 | 0.1029241 | 0 | 0 | 0
2390 | 88837.7 | 2011-01-11 12:28 | 510.2577 | 7 | 10 | -1.099749 | 3.747183 | 7.334491 | 6.742177 | 29.61405 | 24.16349 | -0.0002266407 | 0.1029241 | 0 | 0 | 0
2391 | 88867.71 | 2011-01-11 12:29 | 540.2728 | 7 | 10 | -1.099568 | 3.737955 | 7.334491 | 6.751346 | 29.61405 | 24.19781 | -0.0002266407 | 0.1029241 | 0 | 0 | 0
2392 | 88897.73 | 2011-01-11 12:29 | 570.2881 | 7 | 10 | -1.099749 | 3.728728 | 7.334491 | 6.760515 | 29.61405 | 24.23203 | -0.0001942635 | 0.1029241 | 0 | 0 | 0
2393 | 88927.75 | 2011-01-11 12:30 | 600.3032 | 7 | 10 | -1.099749 | 3.719986 | 7.334491 | 6.769683 | 29.61405 | 24.26618 | -0.0002266407 | 0.1029241 | 0 | 0 | 0
2394 | 88957.76 | 2011-01-11 12:30 | 630.3184 | 7 | 10 | -1.099749 | 3.711406 | 7.334491 | 6.778852 | 29.61405 | 24.30025 | -0.0002266407 | 0.1029241 | 0 | 0 | 0
2395 | 88987.78 | 2011-01-11 12:31 | 660.3336 | 7 | 10 | -1.099749 | 3.702988 | 7.334491 | 6.78802 | 29.61405 | 24.33424 | -0.0002266407 | 0.1029241 | 0 | 0 | 0
2396 | 89017.79 | 2011-01-11 12:31 | 690.3486 | 7 | 10 | -1.099749 | 3.694731 | 7.334491 | 6.797189 | 29.61405 | 24.36815 | -0.000259018 | 0.1029241 | 0 | 0 | 0
2397 | 89047.81 | 2011-01-11 12:32 | 720.3637 | 7 | 10 | -1.099749 | 3.686799 | 7.334491 | 6.806358 | 29.61405 | 24.40199 | -0.0001942635 | 0.1029241 | 0 | 0 | 0
2398 | 89077.82 | 2011-01-11 12:32 | 750.3789 | 7 | 10 | -1.099749 | 3.678867 | 7.334491 | 6.815526 | 29.61405 | 24.43576 | -0.0001618862 | 0.1029241 | 0 | 0 | 0
2399 | 89107.84 | 2011-01-11 12:33 | 780.3942 | 7 | 10 | -1.099749 | 3.670934 | 7.334491 | 6.824695 | 29.61405 | 24.46945 | -0.0002266407 | 0.1029241 | 0 | 0 | 0
2400 | 89137.85 | 2011-01-11 12:33 | 810.4092 | 7 | 10 | -1.099749 | 3.663326 | 7.334491 | 6.833863 | 29.61405 | 24.50307 | -0.0001942635 | 0.1029241 | 0 | 0 | 0
2401 | 89167.87 | 2011-01-11 12:34 | 840.4244 | 7 | 10 | -1.099568 | 3.655879 | 7.334491 | 6.843032 | 29.61405 | 24.53662 | -0.0001942635 | 0.1029241 | 0 | 0 | 0
2402 | 89197.88 | 2011-01-11 12:34 | 870.4395 | 7 | 10 | -1.099749 | 3.648432 | 7.334491 | 6.852201 | 29.61405 | 24.57011 | -0.0001942635 | 0.1029241 | 0 | 0 | 0
2403 | 89227.9 | 2011-01-11 12:35 | 900.4547 | 7 | 10 | -1.09993 | 3.641147 | 7.334491 | 6.861369 | 29.61405 | 24.60353 | -0.0002266407 | 0.1029241 | 0 | 0 | 0
2404 | 89257.91 | 2011-01-11 12:35 | 930.47 | 7 | 10 | -1.099749 | 3.634186 | 7.334491 | 6.870538 | 29.61405 | 24.63688 | -0.0001618862 | 0.1029241 | 0 | 0 | 0
2405 | 89287.93 | 2011-01-11 12:36 | 960.485 | 7 | 10 | -1.099749 | 3.627063 | 7.334491 | 6.879706 | 29.61405 | 24.67017 | -0.0001618862 | 0.1029241 | 0 | 0 | 0
2406 | 89317.94 | 2011-01-11 12:36 | 990.5003 | 7 | 10 | -1.099568 | 3.620426 | 7.334491 | 6.888875 | 29.61405 | 24.70339 | -0.0001618862 | 0.1029241 | 0 | 0 | 0
2407 | 89347.96 | 2011-01-11 12:37 | 1020.515 | 7 | 10 | -1.099749 | 3.614112 | 7.334491 | 6.898043 | 29.61405 | 24.73656 | -0.000129509 | 0.1029241 | 0 | 0 | 0
2408 | 89377.97 | 2011-01-11 12:37 | 1050.53 | 7 | 10 | -1.099749 | 3.607475 | 7.334491 | 6.907212 | 29.61405 | 24.76966 | -0.0001618862 | 0.1029241 | 0 | 0 | 0
2409 | 89407.99 | 2011-01-11 12:38 | 1080.546 | 7 | 10 | -1.099749 | 3.601161 | 7.334491 | 6.91638 | 29.61405 | 24.80271 | -0.0001618862 | 0.1029241 | 0 | 0 | 0
2410 | 89438 | 2011-01-11 12:38 | 1110.561 | 7 | 10 | -1.099568 | 3.59501 | 7.334491 | 6.925549 | 29.61405 | 24.8357 | -0.0001618862 | 0.1029241 | 0 | 0 | 0
2411 | 89468.02 | 2011-01-11 12:39 | 1140.576 | 7 | 10 | -1.099749 | 3.588858 | 7.334491 | 6.934718 | 29.61405 | 24.86863 | -0.0001942635 | 0.1029241 | 0 | 0 | 0
2412 | 89498.03 | 2011-01-11 12:39 | 1170.591 | 7 | 10 | -1.099568 | 3.583354 | 7.334491 | 6.943886 | 29.61405 | 24.90151 | -0.000129509 | 0.1029241 | 0 | 0 | 0
2413 | 89528.05 | 2011-01-11 12:40 | 1200.606 | 7 | 10 | -1.099749 | 3.577526 | 7.334491 | 6.953055 | 29.61405 | 24.93434 | -0.0001618862 | 0.1029241 | 0 | 0 | 0
2414 | 89558.07 | 2011-01-11 12:40 | 1230.624 | 7 | 10 | -1.099568 | 3.572022 | 7.334491 | 6.962224 | 29.61405 | 24.96712 | -0.000129509 | 0.1029241 | 0 | 0 | 0
2415 | 89588.08 | 2011-01-11 12:41 | 1260.637 | 7 | 10 | -1.099749 | 3.566518 | 7.334491 | 6.971392 | 29.61405 | 24.99984 | -0.000129509 | 0.1029241 | 0 | 0 | 0
2416 | 89618.09 | 2011-01-11 12:41 | 1290.652 | 7 | 10 | -1.099749 | 3.561338 | 7.334491 | 6.980561 | 29.61405 | 25.03252 | -0.0002266407 | 0.1029241 | 0 | 0 | 0
2417 | 89648.11 | 2011-01-11 12:42 | 1320.667 | 7 | 10 | -1.099568 | 3.556481 | 7.334491 | 6.989729 | 29.61405 | 25.06515 | -9.713173e-05 | 0.1029241 | 0 | 0 | 0
2418 | 89678.12 | 2011-01-11 12:42 | 1350.682 | 7 | 10 | -1.099749 | 3.551463 | 7.334491 | 6.998898 | 29.61405 | 25.09773 | -9.713173e-05 | 0.1029241 | 0 | 0 | 0
2419 | 89708.14 | 2011-01-11 12:43 | 1380.697 | 7 | 10 | -1.099568 | 3.546282 | 7.334491 | 7.008067 | 29.61405 | 25.13027 | -0.000129509 | 0.1029241 | 0 | 0 | 0
2420 | 89738.15 | 2011-01-11 12:43 | 1410.712 | 7 | 10 | -1.099568 | 3.541749 | 7.334491 | 7.017236 | 29.61405 | 25.16276 | -6.475449e-05 | 0.1029241 | 0 | 0 | 0
2421 | 89768.17 | 2011-01-11 12:44 | 1440.728 | 7 | 10 | -1.099568 | 3.537055 | 7.334491 | 7.026404 | 29.61405 | 25.19521 | -0.0001618862 | 0.1029241 | 0 | 0 | 0
2422 | 89798.18 | 2011-01-11 12:44 | 1470.743 | 7 | 10 | -1.099749 | 3.532846 | 7.334491 | 7.035573 | 29.61405 | 25.22762 | -6.475449e-05 | 0.1029241 | 0 | 0 | 0
2423 | 89828.2 | 2011-01-11 12:45 | 1500.758 | 7 | 10 | -1.099749 | 3.528637 | 7.334491 | 7.044742 | 29.61405 | 25.25999 | -0.000129509 | 0.1029241 | 0 | 0 | 0
2424 | 89858.22 | 2011-01-11 12:45 | 1530.773 | 7 | 10 | -1.099568 | 3.524266 | 7.334491 | 7.05391 | 29.61405 | 25.29233 | -9.713173e-05 | 0.1029241 | 0 | 0 | 0
2425 | 89888.23 | 2011-01-11 12:46 | 1560.788 | 7 | 10 | -1.099568 | 3.519895 | 7.334491 | 7.063079 | 29.61405 | 25.32462 | -9.713173e-05 | 0.1029241 | 0 | 0 | 0
2426 | 89918.25 | 2011-01-11 12:46 | 1590.803 | 7 | 10 | -1.099749 | 3.515524 | 7.334491 | 7.072248 | 29.61405 | 25.35687 | -0.0001618862 | 0.1029241 | 0 | 0 | 0
2427 | 89948.26 | 2011-01-11 12:47 | 1620.819 | 7 | 10 | -1.099568 | 3.511315 | 7.334491 | 7.081417 | 29.61405 | 25.38909 | -0.0001294613 | 0.1029241 | 0 | 0 | 0
2428 | 89978.28 | 2011-01-11 12:47 | 1650.834 | 7 | 10 | -1.099749 | 3.507106 | 7.334491 | 7.090585 | 29.61405 | 25.42126 | -9.713173e-05 | 0.1029241 | 0 | 0 | 0
2429 | 90008.29 | 2011-01-11 12:48 | 1680.849 | 7 | 10 | -1.099749 | 3.502735 | 7.334491 | 7.099754 | 29.61405 | 25.4534 | -9.713173e-05 | 0.1029241 | 0 | 0 | 0
2430 | 90038.31 | 2011-01-11 12:48 | 1710.864 | 7 | 10 | -1.099568 | 3.498364 | 7.334491 | 7.108923 | 29.61405 | 25.48549 | -9.713173e-05 | 0.1029241 | 0 | 0 | 0
2431 | 90068.32 | 2011-01-11 12:49 | 1740.879 | 7 | 10 | -1.099568 | 3.49367 | 7.334491 | 7.118091 | 29.61405 | 25.51755 | -0.0001618862 | 0.1029241 | 0 | 0 | 0
2432 | 90098.34 | 2011-01-11 12:49 | 1770.894 | 7 | 10 | -1.099568 | 3.488975 | 7.334491 | 7.12726 | 29.61405 | 25.54956 | -0.000129509 | 0.1029241 | 0 | 0 | 0
2433 | 90128.35 | 2011-01-11 12:50 | 1800.909 | 7 | 10 | -1.099568 | 3.484118 | 7.334491 | 7.136429 | 29.61405 | 25.58152 | -0.0001618862 | 0.1029241 | 0 | 0 | 0
2434 | 90158.37 | 2011-01-11 12:50 | 1830.925 | 7 | 10 | -1.099568 | 3.4791 | 7.334491 | 7.145597 | 29.61405 | 25.61345 | -0.000129509 | 0.1029241 | 0 | 0 | 0
2435 | 90188.38 | 2011-01-11 12:51 | 1860.94 | 7 | 10 | -1.099749 | 3.473758 | 7.334491 | 7.154766 | 29.61405 | 25.64532 | -0.000129509 | 0.1029241 | 0 | 0 | 0
2436 | 90218.4 | 2011-01-11 12:51 | 1890.955 | 7 | 10 | -1.099568 | 3.468253 | 7.334491 | 7.163935 | 29.61405 | 25.67714 | -0.000129509 | 0.1029241 | 0 | 0 | 0
2437 | 90248.41 | 2011-01-11 12:52 | 1920.97 | 7 | 10 | -1.099749 | 3.462587 | 7.334491 | 7.173103 | 29.61405 | 25.70892 | -0.0001618862 | 0.1029241 | 0 | 0 | 0
2438 | 90278.43 | 2011-01-11 12:52 | 1950.985 | 7 | 10 | -1.099749 | 3.456436 | 7.334491 | 7.182271 | 29.61405 | 25.74064 | -0.0001942635 | 0.1029241 | 0 | 0 | 0
2439 | 90308.44 | 2011-01-11 12:53 | 1981 | 7 | 10 | -1.099749 | 3.450122 | 7.334491 | 7.19144 | 29.61405 | 25.7723 | -0.0001618862 | 0.1029241 | 0 | 0 | 0
2440 | 90338.46 | 2011-01-11 12:53 | 2011.016 | 7 | 10 | -1.099749 | 3.442999 | 7.334491 | 7.200608 | 29.61405 | 25.8039 | -0.0001942635 | 0.1029241 | 0 | 0 | 0
2441 | 90368.47 | 2011-01-11 12:54 | 2041.031 | 7 | 10 | -1.099749 | 3.435067 | 7.334491 | 7.209777 | 29.61405 | 25.83543 | -0.0001942635 | 0.1029241 | 0 | 0 | 0
2442 | 90398.49 | 2011-01-11 12:54 | 2071.046 | 7 | 10 | -1.099749 | 3.426163 | 7.334491 | 7.218945 | 29.61405 | 25.86688 | -0.0002913952 | 0.1029241 | 0 | 0 | 0
2443 | 90428.5 | 2011-01-11 12:55 | 2101.061 | 7 | 10 | -1.099749 | 3.416126 | 7.334491 | 7.228114 | 29.61405 | 25.89825 | -0.0002913952 | 0.1029241 | 0 | 0 | 0
2444 | 90458.52 | 2011-01-11 12:55 | 2131.076 | 7 | 10 | -1.099749 | 3.40447 | 7.334491 | 7.237283 | 29.61405 | 25.92952 | -0.0003237724 | 0.1029241 | 0 | 0 | 0
2445 | 90488.53 | 2011-01-11 12:56 | 2161.091 | 7 | 10 | -1.099568 | 3.391034 | 7.334491 | 7.246451 | 29.61405 | 25.96068 | -0.0003237724 | 0.1029241 | 0 | 0 | 0
2446 | 90518.55 | 2011-01-11 12:56 | 2191.106 | 7 | 10 | -1.099749 | 3.374521 | 7.334491 | 7.25562 | 29.61405 | 25.99169 | -0.0004532814 | 0.1029241 | 0 | 0 | 0
2447 | 90548.56 | 2011-01-11 12:57 | 2221.122 | 7 | 10 | -1.099749 | 3.354448 | 7.334491 | 7.264789 | 29.61405 | 26.02254 | -0.0005827904 | 0.1029241 | 0 | 0 | 0
2448 | 90578.58 | 2011-01-11 12:57 | 2251.137 | 7 | 10 | -1.099749 | 3.329194 | 7.334491 | 7.273957 | 29.61405 | 26.05319 | -0.0007446766 | 0.1029241 | 0 | 0 | 0
2449 | 90608.59 | 2011-01-11 12:58 | 2281.152 | 7 | 10 | -1.099749 | 3.29714 | 7.334491 | 7.283126 | 29.61405 | 26.08357 | -0.00093894 | 0.1029241 | 0 | 0 | 0
2450 | 90638.61 | 2011-01-11 12:58 | 2311.167 | 7 | 10 | -1.099749 | 3.255374 | 7.334491 | 7.292295 | 29.61405 | 26.11362 | -0.001262713 | 0.1029241 | 0 | 0 | 0
2451 | 90668.62 | 2011-01-11 12:59 | 2341.182 | 7 | 10 | -1.099749 | 3.200656 | 7.334491 | 7.301463 | 29.61405 | 26.14323 | -0.001651239 | 0.1029241 | 0 | 0 | 0
2452 | 90698.64 | 2011-01-11 12:59 | 2371.197 | 7 | 10 | -1.099388 | 3.125217 | 7.334491 | 7.310632 | 29.61405 | 26.17225 | -0.002298784 | 0.1029241 | 0 | 0 | 0
2453 | 90728.66 | 2011-01-11 13:00 | 2401.213 | 7 | 10 | -1.099749 | 3.016916 | 7.334491 | 7.319801 | 29.61405 | 26.20044 | -0.00343194 | 0.1029241 | 0 | 0 | 0
2454 | 90758.66 | 2011-01-11 13:00 | 2431.214 | 7 | 10 | -1.099568 | 2.84726 | 7.334491 | 7.328965 | 29.61405 | 26.22737 | -0.005406952 | 0.1029241 | 0 | 0 | 0
2455 | 90778.28 | 2011-01-11 13:00 | 2450.837 | 7 | 10 | -1.099749 | 2.69962 | 7.334491 | 7.334959 | 29.61405 | 26.244 | -0.006345892 | 0.1029241 | 0 | 0 | 0
2456 | 90838.29 | 2011-01-11 13:01 | 60.01456 | 8 | 10 | 0 | 3.538026 | 7.334491 | 7.334959 | 29.61405 | 26.244 | 0.001392221 | 0.1029241 | 0 | 0 | 0
2457 | 90838.48 | 2011-01-11 13:01 | 0.1876156 | 9 | 10 | -1.92431e-05 | 3.538188 | 7.334491 | 7.334959 | 29.61405 | 26.244 | 0 | 0.1018375 | 0 | 0 | 0
2458 | 90843.31 | 2011-01-11 13:02 | 5.015734 | 9 | 10 | 0.0005225847 | 3.546606 | 7.334492 | 7.334959 | 29.61405 | 26.244 | 0.001197958 | 0.1018375 | 0 | 0 | 0
2459 | 90873.34 | 2011-01-11 13:02 | 30.01515 | 1 | 11 | 0 | 3.581735 | 7.334492 | 7.334959 | 29.61405 | 26.244 | 0.0007770538 | 0.1018375 | 0 | 0 | 0
2460 | 90903.36 | 2011-01-11 13:03 | 60.03033 | 1 | 11 | 0 | 3.604561 | 7.334492 | 7.334959 | 29.61405 | 26.244 | 0.0005504132 | 0.1018375 | 0 | 0 | 0
2461 | 90933.37 | 2011-01-11 13:03 | 90.04566 | 1 | 11 | 0 | 3.620912 | 7.334492 | 7.334959 | 29.61405 | 26.244 | 0.0004209042 | 0.1018375 | 0 | 0 | 0
2462 | 90963.34 | 2011-01-11 13:04 | 120.0138 | 1 | 11 | 0 | 3.633215 | 7.334492 | 7.334959 | 29.61405 | 26.244 | 0.000259018 | 0.1018375 | 0 | 0 | 0
2463 | 90993.36 | 2011-01-11 13:04 | 30.01516 | 2 | 11 | 0.5502972 | 3.759324 | 7.339079 | 7.334959 | 29.63119 | 26.244 | 0.0009713173 | 0.1018375 | 0 | 0 | 0
2464 | 91023.37 | 2011-01-11 13:05 | 60.03043 | 2 | 11 | 0.5501166 | 3.784578 | 7.343666 | 7.334959 | 29.6485 | 26.244 | 0.0005180359 | 0.1018375 | 0 | 0 | 0
2465 | 91053.39 | 2011-01-11 13:05 | 90.04546 | 2 | 11 | 0.5501166 | 3.799472 | 7.348252 | 7.334959 | 29.66589 | 26.244 | 0.0003237724 | 0.1018375 | 0 | 0 | 0
2466 | 91083.4 | 2011-01-11 13:06 | 120.0607 | 2 | 11 | 0.549936 | 3.80967 | 7.352839 | 7.334959 | 29.68335 | 26.244 | 0.000259018 | 0.1018375 | 0 | 0 | 0
2467 | 91113.42 | 2011-01-11 13:06 | 150.0759 | 2 | 11 | 0.5501166 | 3.817927 | 7.357425 | 7.334959 | 29.70084 | 26.244 | 0.0001942635 | 0.1018375 | 0 | 0 | 0
2468 | 91143.43 | 2011-01-11 13:07 | 180.0909 | 2 | 11 | 0.5501166 | 3.82505 | 7.362012 | 7.334959 | 29.71837 | 26.244 | 0.0001618862 | 0.1018375 | 0 | 0 | 0
2469 | 91173.45 | 2011-01-11 13:07 | 210.1062 | 2 | 11 | 0.5501166 | 3.832011 | 7.366599 | 7.334959 | 29.73593 | 26.244 | 0.0002266407 | 0.1018375 | 0 | 0 | 0
2470 | 91203.47 | 2011-01-11 13:08 | 240.1213 | 2 | 11 | 0.549936 | 3.838 | 7.371185 | 7.334959 | 29.75352 | 26.244 | 0.0001618862 | 0.1018375 | 0 | 0 | 0
2471 | 91233.48 | 2011-01-11 13:08 | 270.1364 | 2 | 11 | 0.5501166 | 3.843828 | 7.375772 | 7.334959 | 29.77113 | 26.244 | 0.0001618862 | 0.1018375 | 0 | 0 | 0
2472 | 91263.5 | 2011-01-11 13:09 | 300.1517 | 2 | 11 | 0.5501166 | 3.849494 | 7.380358 | 7.334959 | 29.78878 | 26.244 | 0.000129509 | 0.1018375 | 0 | 0 | 0
2473 | 91293.51 | 2011-01-11 13:09 | 330.1667 | 2 | 11 | 0.549936 | 3.854675 | 7.384944 | 7.334959 | 29.80644 | 26.244 | 0.000129509 | 0.1018375 | 0 | 0 | 0
2474 | 91323.53 | 2011-01-11 13:10 | 360.1842 | 2 | 11 | 0.5501166 | 3.859855 | 7.38953 | 7.334959 | 29.82413 | 26.244 | 0.000129509 | 0.1018375 | 0 | 0 | 0
2475 | 91353.54 | 2011-01-11 13:10 | 390.1971 | 2 | 11 | 0.549936 | 3.86455 | 7.394116 | 7.334959 | 29.84184 | 26.244 | 9.713173e-05 | 0.1018375 | 0 | 0 | 0
2476 | 91383.56 | 2011-01-11 13:11 | 420.2122 | 2 | 11 | 0.5502972 | 3.869406 | 7.398703 | 7.334959 | 29.85958 | 26.244 | 6.475449e-05 | 0.1018375 | 0 | 0 | 0
2477 | 91413.57 | 2011-01-11 13:11 | 450.2274 | 2 | 11 | 0.5501166 | 3.874101 | 7.403289 | 7.334959 | 29.87734 | 26.244 | 0.000129509 | 0.1018375 | 0 | 0 | 0
2478 | 91443.59 | 2011-01-11 13:12 | 480.2427 | 2 | 11 | 0.5501166 | 3.878796 | 7.407876 | 7.334959 | 29.89512 | 26.244 | 0.000129509 | 0.1018375 | 0 | 0 | 0
2479 | 91473.6 | 2011-01-11 13:12 | 510.2577 | 2 | 11 | 0.5502972 | 3.883167 | 7.412463 | 7.334959 | 29.91292 | 26.244 | 0.000129509 | 0.1018375 | 0 | 0 | 0
2480 | 91503.62 | 2011-01-11 13:13 | 540.2729 | 2 | 11 | 0.549936 | 3.887537 | 7.417049 | 7.334959 | 29.93074 | 26.244 | 0.000129509 | 0.1018375 | 0 | 0 | 0
2481 | 91533.63 | 2011-01-11 13:13 | 570.288 | 2 | 11 | 0.5501166 | 3.891747 | 7.421636 | 7.334959 | 29.94858 | 26.244 | 6.475449e-05 | 0.1018375 | 0 | 0 | 0
2482 | 91563.65 | 2011-01-11 13:14 | 600.3034 | 2 | 11 | 0.5501166 | 3.89547 | 7.426222 | 7.334959 | 29.96644 | 26.244 | 0.000129509 | 0.1018375 | 0 | 0 | 0
2483 | 91593.66 | 2011-01-11 13:14 | 630.3183 | 2 | 11 | 0.5501166 | 3.899517 | 7.430809 | 7.334959 | 29.98431 | 26.244 | 9.713173e-05 | 0.1018375 | 0 | 0 | 0
2484 | 91623.68 | 2011-01-11 13:15 | 660.3335 | 2 | 11 | 0.5501166 | 3.90324 | 7.435395 | 7.334959 | 30.00221 | 26.244 | 0.000129509 | 0.1018375 | 0 | 0 | 0
2485 | 91653.69 | 2011-01-11 13:15 | 690.3487 | 2 | 11 | 0.5501166 | 3.906802 | 7.439982 | 7.334959 | 30.02012 | 26.244 | 0.000129509 | 0.1018375 | 0 | 0 | 0
2486 | 91683.71 | 2011-01-11 13:16 | 720.3638 | 2 | 11 | 0.5501166 | 3.91004 | 7.444569 | 7.334959 | 30.03805 | 26.244 | 9.713173e-05 | 0.1018375 | 0 | 0 | 0
2487 | 91713.72 | 2011-01-11 13:16 | 750.379 | 2 | 11 | 0.5501166 | 3.913116 | 7.449155 | 7.334959 | 30.05599 | 26.244 | 9.713173e-05 | 0.1018375 | 0 | 0 | 0
2488 | 91743.74 | 2011-01-11 13:17 | 780.3942 | 2 | 11 | 0.5501166 | 3.916353 | 7.453742 | 7.334959 | 30.07394 | 26.244 | 0.000129509 | 0.1018375 | 0 | 0 | 0
2489 | 91773.75 | 2011-01-11 13:17 | 810.4093 | 2 | 11 | 0.5497554 | 3.919105 | 7.458328 | 7.334959 | 30.09191 | 26.244 | 6.475449e-05 | 0.1018375 | 0 | 0 | 0
2490 | 91803.77 | 2011-01-11 13:18 | 840.4245 | 2 | 11 | 0.5501166 | 3.921857 | 7.462915 | 7.334959 | 30.10989 | 26.244 | 3.237724e-05 | 0.1018375 | 0 | 0 | 0
2491 | 91833.78 | 2011-01-11 13:18 | 870.4396 | 2 | 11 | 0.5501166 | 3.924609 | 7.467501 | 7.334959 | 30.12789 | 26.244 | 6.475449e-05 | 0.1018375 | 0 | 0 | 0
2492 | 91863.8 | 2011-01-11 13:19 | 900.455 | 2 | 11 | 0.5501166 | 3.927037 | 7.472088 | 7.334959 | 30.14589 | 26.244 | 3.237724e-05 | 0.1018375 | 0 | 0 | 0
2493 | 91893.81 | 2011-01-11 13:19 | 930.4699 | 2 | 11 | 0.549936 | 3.92979 | 7.476674 | 7.334959 | 30.16391 | 26.244 | 6.475449e-05 | 0.1018375 | 0 | 0 | 0
2494 | 91923.83 | 2011-01-11 13:20 | 960.4853 | 2 | 11 | 0.549936 | 3.932056 | 7.481261 | 7.334959 | 30.18194 | 26.244 | 3.237724e-05 | 0.1018375 | 0 | 0 | 0
2495 | 91953.84 | 2011-01-11 13:20 | 990.5002 | 2 | 11 | 0.5502972 | 3.934646 | 7.485848 | 7.334959 | 30.19998 | 26.244 | 9.713173e-05 | 0.1018375 | 0 | 0 | 0
2496 | 91983.86 | 2011-01-11 13:21 | 1020.515 | 2 | 11 | 0.5501166 | 3.936913 | 7.490434 | 7.334959 | 30.21803 | 26.244 | 6.475449e-05 | 0.1018375 | 0 | 0 | 0
2497 | 92013.87 | 2011-01-11 13:21 | 1050.531 | 2 | 11 | 0.549936 | 3.939179 | 7.495021 | 7.334959 | 30.2361 | 26.244 | 3.237724e-05 | 0.1018375 | 0 | 0 | 0
2498 | 92043.89 | 2011-01-11 13:22 | 1080.546 | 2 | 11 | 0.5501166 | 3.941607 | 7.499607 | 7.334959 | 30.25417 | 26.244 | 3.237724e-05 | 0.1018375 | 0 | 0 | 0
2499 | 92073.9 | 2011-01-11 13:22 | 1110.561 | 2 | 11 | 0.5502972 | 3.944036 | 7.504194 | 7.334959 | 30.27225 | 26.244 | 9.713173e-05 | 0.1018375 | 0 | 0 | 0
2500 | 92103.92 | 2011-01-11 13:23 | 1140.576 | 2 | 11 | 0.5502972 | 3.946302 | 7.50878 | 7.334959 | 30.29035 | 26.244 | 3.237724e-05 | 0.1018375 | 0 | 0 | 0
2501 | 92133.94 | 2011-01-11 13:23 | 1170.591 | 2 | 11 | 0.5501166 | 3.948406 | 7.513367 | 7.334959 | 30.30845 | 26.244 | 3.237724e-05 | 0.1018375 | 0 | 0 | 0
2502 | 92163.95 | 2011-01-11 13:24 | 1200.606 | 2 | 11 | 0.5501166 | 3.950673 | 7.517954 | 7.334959 | 30.32657 | 26.244 | 3.237724e-05 | 0.1018375 | 0 | 0 | 0
2503 | 92193.97 | 2011-01-11 13:24 | 1230.621 | 2 | 11 | 0.549936 | 3.952777 | 7.52254 | 7.334959 | 30.34469 | 26.244 | 3.237724e-05 | 0.1018375 | 0 | 0 | 0
2504 | 92223.98 | 2011-01-11 13:25 | 1260.637 | 2 | 11 | 0.5501166 | 3.955206 | 7.527127 | 7.334959 | 30.36283 | 26.244 | 6.475449e-05 | 0.1018375 | 0 | 0 | 0
2505 | 92254 | 2011-01-11 13:25 | 1290.652 | 2 | 11 | 0.5501166 | 3.95731 | 7.531713 | 7.334959 | 30.38097 | 26.244 | 6.475449e-05 | 0.1018375 | 0 | 0 | 0
2506 | 92284.01 | 2011-01-11 13:26 | 1320.667 | 2 | 11 | 0.5501166 | 3.959577 | 7.5363 | 7.334959 | 30.39913 | 26.244 | 6.475449e-05 | 0.1018375 | 0 | 0 | 0
2507 | 92314.03 | 2011-01-11 13:26 | 1350.682 | 2 | 11 | 0.5502972 | 3.961681 | 7.540886 | 7.334959 | 30.4173 | 26.244 | 3.237724e-05 | 0.1018375 | 0 | 0 | 0
2508 | 92344.04 | 2011-01-11 13:27 | 1380.697 | 2 | 11 | 0.5502972 | 3.963948 | 7.545473 | 7.334959 | 30.43547 | 26.244 | 9.713173e-05 | 0.1018375 | 0 | 0 | 0
2509 | 92374.06 | 2011-01-11 13:27 | 1410.712 | 2 | 11 | 0.5501166 | 3.966052 | 7.55006 | 7.334959 | 30.45366 | 26.244 | 6.475449e-05 | 0.1018375 | 0 | 0 | 0
2510 | 92404.07 | 2011-01-11 13:28 | 1440.728 | 2 | 11 | 0.549936 | 3.967995 | 7.554646 | 7.334959 | 30.47185 | 26.244 | 6.475449e-05 | 0.1018375 | 0 | 0 | 0
2511 | 92434.09 | 2011-01-11 13:28 | 1470.743 | 2 | 11 | 0.5501166 | 3.970423 | 7.559233 | 7.334959 | 30.49006 | 26.244 | 9.713173e-05 | 0.1018375 | 0 | 0 | 0
2512 | 92464.1 | 2011-01-11 13:29 | 1500.758 | 2 | 11 | 0.5504779 | 3.972366 | 7.56382 | 7.334959 | 30.50827 | 26.244 | 3.237724e-05 | 0.1018375 | 0 | 0 | 0
2513 | 92494.12 | 2011-01-11 13:29 | 1530.775 | 2 | 11 | 0.5501166 | 3.97447 | 7.568407 | 7.334959 | 30.5265 | 26.244 | 6.475449e-05 | 0.1018375 | 0 | 0 | 0
2514 | 92524.13 | 2011-01-11 13:30 | 1560.788 | 2 | 11 | 0.5501166 | 3.976575 | 7.572993 | 7.334959 | 30.54473 | 26.244 | 6.475449e-05 | 0.1018375 | 0 | 0 | 0
2515 | 92554.15 | 2011-01-11 13:30 | 1590.803 | 2 | 11 | 0.5501166 | 3.978841 | 7.57758 | 7.334959 | 30.56297 | 26.244 | 0.000129509 | 0.1018375 | 0 | 0 | 0
2516 | 92584.16 | 2011-01-11 13:31 | 1620.818 | 2 | 11 | 0.5501166 | 3.980784 | 7.582166 | 7.334959 | 30.58123 | 26.244 | 3.237724e-05 | 0.1018375 | 0 | 0 | 0
2517 | 92614.18 | 2011-01-11 13:31 | 1650.834 | 2 | 11 | 0.5501166 | 3.982726 | 7.586754 | 7.334959 | 30.5995 | 26.244 | 0 | 0.1018375 | 0 | 0 | 0
2518 | 92644.19 | 2011-01-11 13:32 | 1680.849 | 2 | 11 | 0.5502972 | 3.985155 | 7.591341 | 7.334959 | 30.61777 | 26.244 | 9.713173e-05 | 0.1018375 | 0 | 0 | 0
2519 | 92674.21 | 2011-01-11 13:32 | 1710.864 | 2 | 11 | 0.5501166 | 3.987097 | 7.595929 | 7.334959 | 30.63606 | 26.244 | 3.237724e-05 | 0.1018375 | 0 | 0 | 0
2520 | 92704.22 | 2011-01-11 13:33 | 1740.879 | 2 | 11 | 0.5502972 | 3.989364 | 7.600516 | 7.334959 | 30.65435 | 26.244 | 6.475449e-05 | 0.1018375 | 0 | 0 | 0
2521 | 92734.24 | 2011-01-11 13:33 | 1770.894 | 2 | 11 | 0.5501166 | 3.991306 | 7.605103 | 7.334959 | 30.67266 | 26.244 | 6.475449e-05 | 0.1018375 | 0 | 0 | 0
2522 | 92764.25 | 2011-01-11 13:34 | 1800.909 | 2 | 11 | 0.549936 | 3.993573 | 7.609691 | 7.334959 | 30.69097 | 26.244 | 9.713173e-05 | 0.1018375 | 0 | 0 | 0
2523 | 92794.27 | 2011-01-11 13:34 | 1830.925 | 2 | 11 | 0.549936 | 3.995677 | 7.614277 | 7.334959 | 30.70929 | 26.244 | 6.475449e-05 | 0.1018375 | 0 | 0 | 0
2524 | 92824.28 | 2011-01-11 13:35 | 1860.94 | 2 | 11 | 0.5501166 | 3.997782 | 7.618864 | 7.334959 | 30.72763 | 26.244 | 6.475449e-05 | 0.1018375 | 0 | 0 | 0
2525 | 92854.3 | 2011-01-11 13:35 | 1890.955 | 2 | 11 | 0.549936 | 3.999724 | 7.623451 | 7.334959 | 30.74597 | 26.244 | 3.237724e-05 | 0.1018375 | 0 | 0 | 0
2526 | 92884.31 | 2011-01-11 13:36 | 1920.97 | 2 | 11 | 0.5501166 | 4.002152 | 7.628037 | 7.334959 | 30.76432 | 26.244 | 6.475449e-05 | 0.1018375 | 0 | 0 | 0
2527 | 92914.33 | 2011-01-11 13:36 | 1950.985 | 2 | 11 | 0.5501166 | 4.004257 | 7.632624 | 7.334959 | 30.78268 | 26.244 | 3.242493e-05 | 0.1018375 | 0 | 0 | 0
2528 | 92944.34 | 2011-01-11 13:37 | 1981.001 | 2 | 11 | 0.5501166 | 4.006361 | 7.637211 | 7.334959 | 30.80105 | 26.244 | 3.232956e-05 | 0.1018375 | 0 | 0 | 0
2529 | 92974.36 | 2011-01-11 13:37 | 2011.016 | 2 | 11 | 0.5501166 | 4.008628 | 7.641797 | 7.334959 | 30.81943 | 26.244 | 3.232956e-05 | 0.1018375 | 0 | 0 | 0
2530 | 93004.37 | 2011-01-11 13:38 | 2041.031 | 2 | 11 | 0.5501166 | 4.010894 | 7.646384 | 7.334959 | 30.83782 | 26.244 | 9.708405e-05 | 0.1018375 | 0 | 0 | 0
2531 | 93034.39 | 2011-01-11 13:38 | 2071.046 | 2 | 11 | 0.5502972 | 4.013161 | 7.650971 | 7.334959 | 30.85623 | 26.244 | 6.475449e-05 | 0.1018375 | 0 | 0 | 0
2532 | 93064.4 | 2011-01-11 13:39 | 2101.061 | 2 | 11 | 0.5501166 | 4.015265 | 7.655557 | 7.334959 | 30.87464 | 26.244 | 0 | 0.1018375 | 0 | 0 | 0
2533 | 93094.42 | 2011-01-11 13:39 | 2131.076 | 2 | 11 | 0.549936 | 4.017532 | 7.660144 | 7.334959 | 30.89306 | 26.244 | 0 | 0.1018375 | 0 | 0 | 0
2534 | 93124.44 | 2011-01-11 13:40 | 2161.091 | 2 | 11 | 0.5502972 | 4.01996 | 7.664731 | 7.334959 | 30.91149 | 26.244 | 3.232956e-05 | 0.1018375 | 0 | 0 | 0
2535 | 93154.45 | 2011-01-11 13:40 | 2191.107 | 2 | 11 | 0.5501166 | 4.022226 | 7.669317 | 7.334959 | 30.92994 | 26.244 | 3.232956e-05 | 0.1018375 | 0 | 0 | 0
2536 | 93184.47 | 2011-01-11 13:41 | 2221.122 | 2 | 11 | 0.5501166 | 4.024817 | 7.673904 | 7.334959 | 30.94839 | 26.244 | 9.708405e-05 | 0.1018375 | 0 | 0 | 0
2537 | 93214.48 | 2011-01-11 13:41 | 2251.137 | 2 | 11 | 0.549936 | 4.026921 | 7.678491 | 7.334959 | 30.96686 | 26.244 | 0 | 0.1018375 | 0 | 0 | 0
2538 | 93244.5 | 2011-01-11 13:42 | 2281.154 | 2 | 11 | 0.5501166 | 4.029511 | 7.683078 | 7.334959 | 30.98533 | 26.244 | 3.242493e-05 | 0.1018375 | 0 | 0 | 0
2539 | 93274.51 | 2011-01-11 13:42 | 2311.167 | 2 | 11 | 0.5501166 | 4.032102 | 7.687664 | 7.334959 | 31.00382 | 26.244 | 9.717941e-05 | 0.1018375 | 0 | 0 | 0
2540 | 93304.53 | 2011-01-11 13:43 | 2341.182 | 2 | 11 | 0.5501166 | 4.034368 | 7.692251 | 7.334959 | 31.02232 | 26.244 | 6.465912e-05 | 0.1018375 | 0 | 0 | 0
2541 | 93334.54 | 2011-01-11 13:43 | 2371.198 | 2 | 11 | 0.5501166 | 4.036958 | 7.696837 | 7.334959 | 31.04083 | 26.244 | 6.475449e-05 | 0.1018375 | 0 | 0 | 0
2542 | 93364.56 | 2011-01-11 13:44 | 2401.213 | 2 | 11 | 0.549936 | 4.039224 | 7.701424 | 7.334959 | 31.05935 | 26.244 | 3.232956e-05 | 0.1018375 | 0 | 0 | 0
2543 | 93394.57 | 2011-01-11 13:44 | 2431.228 | 2 | 11 | 0.5502972 | 4.041976 | 7.706011 | 7.334959 | 31.07789 | 26.244 | 6.475449e-05 | 0.1018375 | 0 | 0 | 0
2544 | 93424.59 | 2011-01-11 13:45 | 2461.243 | 2 | 11 | 0.5501166 | 4.044567 | 7.710598 | 7.334959 | 31.09643 | 26.244 | 6.475449e-05 | 0.1018375 | 0 | 0 | 0
2545 | 93454.6 | 2011-01-11 13:45 | 2491.258 | 2 | 11 | 0.5501166 | 4.047157 | 7.715184 | 7.334959 | 31.11499 | 26.244 | 9.717941e-05 | 0.1018375 | 0 | 0 | 0
2546 | 93484.62 | 2011-01-11 13:46 | 2521.273 | 2 | 11 | 0.549936 | 4.049585 | 7.719771 | 7.334959 | 31.13356 | 26.244 | 0 | 0.1018375 | 0 | 0 | 0
2547 | 93514.63 | 2011-01-11 13:46 | 2551.288 | 2 | 11 | 0.5501166 | 4.052337 | 7.724358 | 7.334959 | 31.15214 | 26.244 | 3.242493e-05 | 0.1018375 | 0 | 0 | 0
2548 | 93544.65 | 2011-01-11 13:47 | 2581.304 | 2 | 11 | 0.5502972 | 4.055251 | 7.728944 | 7.334959 | 31.17073 | 26.244 | 9.717941e-05 | 0.1018375 | 0 | 0 | 0
2549 | 93574.66 | 2011-01-11 13:47 | 2611.319 | 2 | 11 | 0.549936 | 4.057518 | 7.733531 | 7.334959 | 31.18934 | 26.244 | 3.242493e-05 | 0.1018375 | 0 | 0 | 0
2550 | 93604.68 | 2011-01-11 13:48 | 2641.334 | 2 | 11 | 0.5502972 | 4.060431 | 7.738118 | 7.334959 | 31.20795 | 26.244 | 6.475449e-05 | 0.1018375 | 0 | 0 | 0
2551 | 93634.69 | 2011-01-11 13:48 | 2671.349 | 2 | 11 | 0.5501166 | 4.063183 | 7.742705 | 7.334959 | 31.22658 | 26.244 | 9.708405e-05 | 0.1018375 | 0 | 0 | 0
2552 | 93664.71 | 2011-01-11 13:49 | 2701.364 | 2 | 11 | 0.5502972 | 4.066097 | 7.747291 | 7.334959 | 31.24523 | 26.244 | 0.000129509 | 0.1018375 | 0 | 0 | 0
2553 | 93694.72 | 2011-01-11 13:49 | 2731.379 | 2 | 11 | 0.5501166 | 4.068687 | 7.751878 | 7.334959 | 31.26388 | 26.244 | 9.708405e-05 | 0.1018375 | 0 | 0 | 0
2554 | 93724.74 | 2011-01-11 13:50 | 2761.395 | 2 | 11 | 0.5501166 | 4.071601 | 7.756465 | 7.334959 | 31.28255 | 26.244 | 0.000129509 | 0.1018375 | 0 | 0 | 0
2555 | 93754.75 | 2011-01-11 13:50 | 2791.41 | 2 | 11 | 0.549936 | 4.074354 | 7.761051 | 7.334959 | 31.30123 | 26.244 | 9.717941e-05 | 0.1018375 | 0 | 0 | 0
2556 | 93784.77 | 2011-01-11 13:51 | 2821.425 | 2 | 11 | 0.5502972 | 4.077429 | 7.765638 | 7.334959 | 31.31993 | 26.244 | 9.708405e-05 | 0.1018375 | 0 | 0 | 0
2557 | 93814.78 | 2011-01-11 13:51 | 2851.44 | 2 | 11 | 0.5501166 | 4.080343 | 7.770225 | 7.334959 | 31.33864 | 26.244 | 9.708405e-05 | 0.1018375 | 0 | 0 | 0
2558 | 93844.8 | 2011-01-11 13:52 | 2881.455 | 2 | 11 | 0.5501166 | 4.083096 | 7.774811 | 7.334959 | 31.35736 | 26.244 | 9.717941e-05 | 0.1018375 | 0 | 0 | 0
2559 | 93874.81 | 2011-01-11 13:52 | 2911.47 | 2 | 11 | 0.549936 | 4.086171 | 7.779398 | 7.334959 | 31.37609 | 26.244 | 6.475449e-05 | 0.1018375 | 0 | 0 | 0
2560 | 93904.83 | 2011-01-11 13:53 | 2941.486 | 2 | 11 | 0.5502972 | 4.089085 | 7.783985 | 7.334959 | 31.39484 | 26.244 | 6.475449e-05 | 0.1018375 | 0 | 0 | 0
2561 | 93934.84 | 2011-01-11 13:53 | 2971.501 | 2 | 11 | 0.5502972 | 4.091999 | 7.788571 | 7.334959 | 31.4136 | 26.244 | 6.475449e-05 | 0.1018375 | 0 | 0 | 0
2562 | 93964.86 | 2011-01-11 13:54 | 3001.516 | 2 | 11 | 0.5501166 | 4.095237 | 7.793158 | 7.334959 | 31.43238 | 26.244 | 9.708405e-05 | 0.1018375 | 0 | 0 | 0
2563 | 93994.87 | 2011-01-11 13:54 | 3031.531 | 2 | 11 | 0.5502972 | 4.098313 | 7.797745 | 7.334959 | 31.45117 | 26.244 | 9.717941e-05 | 0.1018375 | 0 | 0 | 0
2564 | 94024.89 | 2011-01-11 13:55 | 3061.546 | 2 | 11 | 0.5501166 | 4.101388 | 7.802332 | 7.334959 | 31.46997 | 26.244 | 9.708405e-05 | 0.1018375 | 0 | 0 | 0
2565 | 94054.91 | 2011-01-11 13:55 | 3091.561 | 2 | 11 | 0.549936 | 4.104302 | 7.806918 | 7.334959 | 31.48879 | 26.244 | 9.708405e-05 | 0.1018375 | 0 | 0 | 0
2566 | 94084.92 | 2011-01-11 13:56 | 3121.577 | 2 | 11 | 0.5502972 | 4.10754 | 7.811505 | 7.334959 | 31.50763 | 26.244 | 6.475449e-05 | 0.1018375 | 0 | 0 | 0
2567 | 94114.94 | 2011-01-11 13:56 | 3151.592 | 2 | 11 | 0.5502972 | 4.110778 | 7.816092 | 7.334959 | 31.52647 | 26.244 | 6.475449e-05 | 0.1018375 | 0 | 0 | 0
2568 | 94144.95 | 2011-01-11 13:57 | 3181.607 | 2 | 11 | 0.5501166 | 4.114016 | 7.820678 | 7.334959 | 31.54534 | 26.244 | 9.708405e-05 | 0.1018375 | 0 | 0 | 0
2569 | 94174.97 | 2011-01-11 13:57 | 3211.622 | 2 | 11 | 0.5501166 | 4.117091 | 7.825265 | 7.334959 | 31.56421 | 26.244 | 6.475449e-05 | 0.1018375 | 0 | 0 | 0
2570 | 94204.98 | 2011-01-11 13:58 | 3241.637 | 2 | 11 | 0.5502972 | 4.120653 | 7.829852 | 7.334959 | 31.5831 | 26.244 | 0.000129509 | 0.1018375 | 0 | 0 | 0
2571 | 94235 | 2011-01-11 13:58 | 3271.652 | 2 | 11 | 0.5502972 | 4.12389 | 7.834439 | 7.334959 | 31.60201 | 26.244 | 9.708405e-05 | 0.1018375 | 0 | 0 | 0
2572 | 94265.01 | 2011-01-11 13:59 | 3301.667 | 2 | 11 | 0.5501166 | 4.127128 | 7.839025 | 7.334959 | 31.62093 | 26.244 | 9.708405e-05 | 0.1018375 | 0 | 0 | 0
2573 | 94295.03 | 2011-01-11 13:59 | 3331.683 | 2 | 11 | 0.5501166 | 4.130528 | 7.843612 | 7.334959 | 31.63987 | 26.244 | 9.717941e-05 | 0.1018375 | 0 | 0 | 0
2574 | 94325.04 | 2011-01-11 14:00 | 3361.698 | 2 | 11 | 0.5504779 | 4.134089 | 7.848199 | 7.334959 | 31.65883 | 26.244 | 0.0001619339 | 0.1018375 | 0 | 0 | 0
2575 | 94355.06 | 2011-01-11 14:00 | 3391.713 | 2 | 11 | 0.5501166 | 4.137327 | 7.852786 | 7.334959 | 31.67779 | 26.244 | 9.717941e-05 | 0.1018375 | 0 | 0 | 0
2576 | 94385.07 | 2011-01-11 14:01 | 3421.728 | 2 | 11 | 0.549936 | 4.140727 | 7.857373 | 7.334959 | 31.69678 | 26.244 | 0.000129509 | 0.1018375 | 0 | 0 | 0
2577 | 94415.09 | 2011-01-11 14:01 | 3451.746 | 2 | 11 | 0.5501166 | 4.144126 | 7.86196 | 7.334959 | 31.71578 | 26.244 | 9.717941e-05 | 0.1018375 | 0 | 0 | 0
2578 | 94445.1 | 2011-01-11 14:02 | 3481.758 | 2 | 11 | 0.5501166 | 4.14785 | 7.866546 | 7.334959 | 31.7348 | 26.244 | 9.708405e-05 | 0.1018375 | 0 | 0 | 0
2579 | 94475.12 | 2011-01-11 14:02 | 3511.774 | 2 | 11 | 0.549936 | 4.151249 | 7.871133 | 7.334959 | 31.75383 | 26.244 | 6.475449e-05 | 0.1018375 | 0 | 0 | 0
2580 | 94505.13 | 2011-01-11 14:03 | 3541.789 | 2 | 11 | 0.549936 | 4.154811 | 7.875719 | 7.334959 | 31.77288 | 26.244 | 9.717941e-05 | 0.1018375 | 0 | 0 | 0
2581 | 94535.15 | 2011-01-11 14:03 | 3571.804 | 2 | 11 | 0.549936 | 4.158534 | 7.880306 | 7.334959 | 31.79194 | 26.244 | 9.708405e-05 | 0.1018375 | 0 | 0 | 0
2582 | 94565.16 | 2011-01-11 14:04 | 3601.819 | 2 | 11 | 0.5501166 | 4.162096 | 7.884893 | 7.334959 | 31.81103 | 26.244 | 0.000129509 | 0.1018375 | 0 | 0 | 0
2583 | 94595.18 | 2011-01-11 14:04 | 3631.834 | 2 | 11 | 0.5501166 | 4.165657 | 7.889479 | 7.334959 | 31.83012 | 26.244 | 3.232956e-05 | 0.1018375 | 0 | 0 | 0
2584 | 94625.19 | 2011-01-11 14:05 | 3661.849 | 2 | 11 | 0.549936 | 4.169219 | 7.894066 | 7.334959 | 31.84924 | 26.244 | 9.708405e-05 | 0.1018375 | 0 | 0 | 0
2585 | 94655.21 | 2011-01-11 14:05 | 3691.865 | 2 | 11 | 0.5501166 | 4.173104 | 7.898653 | 7.334959 | 31.86837 | 26.244 | 0.000129509 | 0.1018375 | 0 | 0 | 0
2586 | 94685.22 | 2011-01-11 14:06 | 3721.88 | 2 | 11 | 0.5502972 | 4.176827 | 7.90324 | 7.334959 | 31.88752 | 26.244 | 0.000129509 | 0.1018375 | 0 | 0 | 0
2587 | 94715.24 | 2011-01-11 14:06 | 3751.895 | 2 | 11 | 0.5501166 | 4.180389 | 7.907826 | 7.334959 | 31.90669 | 26.244 | 9.717941e-05 | 0.1018375 | 0 | 0 | 0
2588 | 94745.25 | 2011-01-11 14:07 | 3781.91 | 2 | 11 | 0.5501166 | 4.184274 | 7.912413 | 7.334959 | 31.92587 | 26.244 | 9.717941e-05 | 0.1018375 | 0 | 0 | 0
2589 | 94775.27 | 2011-01-11 14:07 | 3811.925 | 2 | 11 | 0.5501166 | 4.187997 | 7.917 | 7.334959 | 31.94507 | 26.244 | 9.708405e-05 | 0.1018375 | 0 | 0 | 0
2590 | 94805.28 | 2011-01-11 14:08 | 3841.94 | 2 | 11 | 0.5501166 | 4.191883 | 7.921586 | 7.334959 | 31.96429 | 26.244 | 9.708405e-05 | 0.1018375 | 0 | 0 | 0
2591 | 94835.3 | 2011-01-11 14:08 | 3871.955 | 2 | 11 | 0.5501166 | 4.195768 | 7.926173053 | 7.334959 | 31.98352 | 26.244 | 9.717941e-05 | 0.1018375 | 0 | 0 | 0
2592 | 94865.31 | 2011-01-11 14:09 | 3901.971 | 2 | 11 | 0.5501166 | 4.199491 | 7.93076 | 7.334959 | 32.00278 | 26.244 | 6.475449e-05 | 0.1018375 | 0 | 0 | 0
2593 | 94867.41 | 2011-01-11 14:09 | 3904.064 | 2 | 11 | 0.5501166 | 4.200139 | 7.93108 | 7.334959 | 32.00412 | 26.244 | 0.0001618385 | 0.1018375 | 0 | 0 | 0
2594 | 94897.42 | 2011-01-11 14:09 | 30.01494 | 3 | 11 | 0 | 4.103817 | 7.93108 | 7.334959 | 32.00412 | 26.244 | -0.0004208565 | 0.1018375 | 0 | 0 | 0
2595 | 94927.44 | 2011-01-11 14:10 | 60.0301 | 3 | 11 | 0 | 4.091352 | 7.93108 | 7.334959 | 32.00412 | 26.244 | -0.000259018 | 0.1018375 | 0 | 0 | 0
2596 | 94957.45 | 2011-01-11 14:10 | 90.04539 | 3 | 11 | 0 | 4.083905 | 7.93108 | 7.334959 | 32.00412 | 26.244 | -0.0001619339 | 0.1018375 | 0 | 0 | 0
2597 | 94987.42 | 2011-01-11 14:11 | 120.0137 | 3 | 11 | 0 | 4.078887 | 7.93108 | 7.334959 | 32.00412 | 26.244 | -9.708405e-05 | 0.1018375 | 0 | 0 | 0
2598 | 94987.43 | 2011-01-11 14:11 | 2.616521176e-06 | 4 | 11 | 1.020062 | 4.199815 | 7.93108 | 7.334959 | 32.00412 | 26.244 | 0 | 0.1018375 | 0 | 0 | 0
2599 | 94988.24 | 2011-01-11 14:11 | 0.8126581 | 4 | 11 | 0.9691302 | 4.199815 | 7.931303 | 7.334959 | 32.00506 | 26.244 | 0 | 0.1018375 | 0 | 0 | 0
2600 | 94990.1 | 2011-01-11 14:11 | 2.671926 | 4 | 11 | 0.9189208 | 4.199653 | 7.931789 | 7.334959 | 32.0071 | 26.244 | -3.232956e-05 | 0.1018375 | 0 | 0 | 0
2601 | 94992.94 | 2011-01-11 14:11 | 5.515478 | 4 | 11 | 0.8683501 | 4.199653 | 7.932494 | 7.334959 | 32.01006 | 26.244 | -3.232956e-05 | 0.1018375 | 0 | 0 | 0
2602 | 94996.85 | 2011-01-11 14:11 | 9.42167 | 4 | 11 | 0.8181408 | 4.199653 | 7.933408 | 7.334959 | 32.0139 | 26.244 | -6.475449e-05 | 0.1018375 | 0 | 0 | 0
2603 | 95001.93 | 2011-01-11 14:11 | 14.49987 | 4 | 11 | 0.768112 | 4.199815 | 7.934526 | 7.334959 | 32.01859 | 26.244 | 3.232956e-05 | 0.1018375 | 0 | 0 | 0
2604 | 95008.58 | 2011-01-11 14:11 | 21.15615 | 4 | 11 | 0.7180833 | 4.199815 | 7.935898 | 7.334959 | 32.02436 | 26.244 | 0 | 0.1018375 | 0 | 0 | 0
2605 | 95017.22 | 2011-01-11 14:11 | 29.79635 | 4 | 11 | 0.6680545 | 4.199653 | 7.937559 | 7.334959 | 32.03133 | 26.244 | -3.232956e-05 | 0.1018375 | 0 | 0 | 0
2606 | 95029.25 | 2011-01-11 14:11 | 41.82744 | 4 | 11 | 0.6176645 | 4.199815 | 7.939704 | 7.334959 | 32.04034 | 26.244 | 3.232956e-05 | 0.1018375 | 0 | 0 | 0
2607 | 95047.27 | 2011-01-11 14:12 | 59.84301 | 4 | 11 | 0.5676357 | 4.199815 | 7.942661 | 7.334959 | 32.05276 | 26.244 | 0 | 0.1018375 | 0 | 0 | 0
2608 | 95077.83 | 2011-01-11 14:12 | 90.40481 | 4 | 11 | 0.517607 | 4.199815 | 7.947246 | 7.334959 | 32.07202 | 26.244 | 3.232956e-05 | 0.1018375 | 0 | 0 | 0
2609 | 95136.58 | 2011-01-11 14:13 | 149.1539 | 4 | 11 | 0.4675782 | 4.199653 | 7.955243 | 7.334959 | 32.1056 | 26.244 | 0 | 0.1018375 | 0 | 0 | 0
2610 | 95235.23 | 2011-01-11 14:15 | 247.8089 | 4 | 11 | 0.4175494 | 4.199491 | 7.967338 | 7.334959 | 32.1564 | 26.244 | -6.475449e-05 | 0.1018375 | 0 | 0 | 0
2611 | 95363.34 | 2011-01-11 14:17 | 375.916 | 4 | 11 | 0.3675206 | 4.199653 | 7.981291 | 7.334959 | 32.215 | 26.244 | -3.232956e-05 | 0.1018375 | 0 | 0 | 0
2612 | 95517.86 | 2011-01-11 14:19 | 530.4293 | 4 | 11 | 0.3174919 | 4.199653 | 7.995973 | 7.334959 | 32.27666 | 26.244 | 0 | 0.1018375 | 0 | 0 | 0
2613 | 95702.73 | 2011-01-11 14:23 | 715.3017 | 4 | 11 | 0.2674631 | 4.199815 | 8.010969 | 7.334959 | 32.33964 | 26.244 | 0 | 0.1018375 | 0 | 0 | 0
2614 | 95930.38 | 2011-01-11 14:26 | 942.9542 | 4 | 11 | 0.2172537 | 4.199815 | 8.026267 | 7.334959 | 32.40389 | 26.244 | 0 | 0.1018375 | 0 | 0 | 0
2615 | 96228.52 | 2011-01-11 14:31 | 1241.09 | 4 | 11 | 0.1672249 | 4.199653 | 8.042127 | 7.334959 | 32.4705 | 26.244 | -3.232956e-05 | 0.1018375 | 0 | 0 | 0
2616 | 96652.95 | 2011-01-11 14:38 | 1665.521 | 4 | 11 | 0.1171962 | 4.199815 | 8.058726 | 7.334959 | 32.54021 | 26.244 | 0 | 0.1018375 | 0 | 0 | 0
2617 | 97403.54 | 2011-01-11 14:51 | 2416.119 | 4 | 11 | 0.06716741 | 4.199815 | 8.077401 | 7.334959 | 32.61864 | 26.244 | -3.242493e-05 | 0.1018375 | 0 | 0 | 0
2618 | 97861.8 | 2011-01-11 14:59 | 2874.378 | 4 | 11 | 0.04982892 | 4.199815 | 8.084835 | 7.334959 | 32.64986 | 26.244 | 3.232956e-05 | 0.1018375 | 0 | 0 | 0
2619 | 97891.82 | 2011-01-11 14:59 | 30.01515 | 5 | 11 | 0 | 4.191073 | 8.084835 | 7.334959 | 32.64986 | 26.244 | 0 | 0.1018375 | 0 | 0 | 0
2620 | 97921.82 | 2011-01-11 15:00 | 60.01468 | 5 | 11 | 0 | 4.189616 | 8.084835 | 7.334959 | 32.64986 | 26.244 | 0 | 0.1018375 | 0 | 0 | 0
2621 | 97922.01 | 2011-01-11 15:00 | 0.1876043 | 6 | 11 | -0.001825336 | 4.190264 | 8.084835 | 7.334959 | 32.64986 | 26.244 | 0 | 0.1043563 | 0 | 0 | 0
2622 | 97926.84 | 2011-01-11 15:00 | 5.015524 | 6 | 11 | 0.000703194 | 4.189455 | 8.084836 | 7.334959 | 32.64986 | 26.244 | -3.232956e-05 | 0.1043563 | 0 | 0 | 0
2623 | 97956.85 | 2011-01-11 15:00 | 30.01513 | 7 | 11 | -1.099749 | 3.990659 | 8.084836 | 7.344128 | 32.64986 | 26.28083 | -0.001133156 | 0.1043563 | 0 | 0 | 0
2624 | 97986.87 | 2011-01-11 15:01 | 60.03028 | 7 | 11 | -1.099749 | 3.954234 | 8.084836 | 7.353297 | 32.64986 | 26.31724 | -0.0008094311 | 0.1043563 | 0 | 0 | 0
2625 | 98016.88 | 2011-01-11 15:01 | 90.04567 | 7 | 11 | -1.099749 | 3.927847 | 8.084836 | 7.362465 | 32.64986 | 26.35337 | -0.0006151676 | 0.1043563 | 0 | 0 | 0
2626 | 98046.9 | 2011-01-11 15:02 | 120.0606 | 7 | 11 | -1.099568 | 3.907288 | 8.084836 | 7.371634 | 32.64986 | 26.38929 | -0.0004856586 | 0.1043563 | 0 | 0 | 0
2627 | 98076.91 | 2011-01-11 15:02 | 150.0759 | 7 | 11 | -1.099568 | 3.889966 | 8.084836 | 7.380803 | 32.64986 | 26.42503 | -0.0004209042 | 0.1043563 | 0 | 0 | 0
2628 | 98106.93 | 2011-01-11 15:03 | 180.0909 | 7 | 11 | -1.099749 | 3.874263 | 8.084836 | 7.389971 | 32.64986 | 26.46062 | -0.0004532814 | 0.1043563 | 0 | 0 | 0
2629 | 98136.93 | 2011-01-11 15:03 | 210.091 | 7 | 11 | -1.099568 | 3.860341 | 8.084836 | 7.399135 | 32.64986 | 26.49606 | -0.0003561497 | 0.1043563 | 0 | 0 | 0
2630 | 98166.94 | 2011-01-11 15:04 | 240.1058 | 7 | 11 | -1.099749 | 3.846742 | 8.084836 | 7.408304 | 32.64986 | 26.53139 | -0.0003237724 | 0.1043563 | 0 | 0 | 0
2631 | 98196.96 | 2011-01-11 15:04 | 270.1209 | 7 | 11 | -1.099749 | 3.833791 | 8.084836 | 7.417472 | 32.64986 | 26.5666 | -0.0003237724 | 0.1043563 | 0 | 0 | 0
2632 | 98226.97 | 2011-01-11 15:05 | 300.1361 | 7 | 11 | -1.099749 | 3.821326 | 8.084836 | 7.426641 | 32.64986 | 26.6017 | -0.0003561497 | 0.1043563 | 0 | 0 | 0
2633 | 98256.99 | 2011-01-11 15:05 | 330.1512 | 7 | 11 | -1.09993 | 3.809347 | 8.084836 | 7.43581 | 32.64986 | 26.63668 | -0.0003561497 | 0.1043563 | 0 | 0 | 0
2634 | 98287 | 2011-01-11 15:06 | 360.1665 | 7 | 11 | -1.099568 | 3.798177 | 8.084836 | 7.444978 | 32.64986 | 26.67155 | -0.0003237724 | 0.1043563 | 0 | 0 | 0
2635 | 98317.02 | 2011-01-11 15:06 | 390.1816 | 7 | 11 | -1.099749 | 3.787492 | 8.084836 | 7.454147 | 32.64986 | 26.70633 | -0.0002913952 | 0.1043563 | 0 | 0 | 0
2636 | 98347.03 | 2011-01-11 15:07 | 420.1969 | 7 | 11 | -1.099568 | 3.776808 | 8.084836 | 7.463316 | 32.64986 | 26.74101 | -0.0002913952 | 0.1043563 | 0 | 0 | 0
2637 | 98377.05 | 2011-01-11 15:07 | 450.2119 | 7 | 11 | -1.099749 | 3.766609 | 8.084836 | 7.472484 | 32.64986 | 26.77559 | -0.0002913952 | 0.1043563 | 0 | 0 | 0
2638 | 98407.06 | 2011-01-11 15:08 | 480.2271 | 7 | 11 | -1.099568 | 3.756896 | 8.084836 | 7.481653 | 32.64986 | 26.81008 | -0.0002266407 | 0.1043563 | 0 | 0 | 0
2639 | 98437.08 | 2011-01-11 15:08 | 510.2422 | 7 | 11 | -1.099749 | 3.747344 | 8.084836 | 7.490822 | 32.64986 | 26.84448 | -0.000259018 | 0.1043563 | 0 | 0 | 0
2640 | 98467.09 | 2011-01-11 15:09 | 540.2576 | 7 | 11 | -1.099749 | 3.737631 | 8.084836 | 7.49999 | 32.64986 | 26.87879 | -0.0002913952 | 0.1043563 | 0 | 0 | 0
2641 | 98497.11 | 2011-01-11 15:09 | 570.2726 | 7 | 11 | -1.099749 | 3.728728 | 8.084836 | 7.509159 | 32.64986 | 26.91302 | -0.0002266407 | 0.1043563 | 0 | 0 | 0
2642 | 98527.12 | 2011-01-11 15:10 | 600.2877 | 7 | 11 | -1.099568 | 3.719986 | 8.084836 | 7.518328 | 32.64986 | 26.94717 | -0.0002266407 | 0.1043563 | 0 | 0 | 0
2643 | 98557.14 | 2011-01-11 15:10 | 630.3029 | 7 | 11 | -1.099568 | 3.711244 | 8.084836 | 7.527496 | 32.64986 | 26.98124 | -0.0002266407 | 0.1043563 | 0 | 0 | 0
2644 | 98587.16 | 2011-01-11 15:11 | 660.3181 | 7 | 11 | -1.099568 | 3.702988 | 8.084836 | 7.536665 | 32.64986 | 27.01523 | -0.0001942635 | 0.1043563 | 0 | 0 | 0
2645 | 98617.17 | 2011-01-11 15:11 | 690.3332 | 7 | 11 | -1.099749 | 3.694731 | 8.084836 | 7.545834 | 32.64986 | 27.04914 | -0.0001942635 | 0.1043563 | 0 | 0 | 0
2646 | 98647.19 | 2011-01-11 15:12 | 720.3484 | 7 | 11 | -1.099749 | 3.686475 | 8.084836 | 7.555002 | 32.64986 | 27.08297 | -0.0001942635 | 0.1043563 | 0 | 0 | 0
2647 | 98677.2 | 2011-01-11 15:12 | 750.3636 | 7 | 11 | -1.09993 | 3.678381 | 8.084836 | 7.564171 | 32.64986 | 27.11674 | -0.0002266407 | 0.1043563 | 0 | 0 | 0
2648 | 98707.22 | 2011-01-11 15:13 | 780.3787 | 7 | 11 | -1.099568 | 3.670773 | 8.084836 | 7.57334 | 32.64986 | 27.15043 | -0.0001942635 | 0.1043563 | 0 | 0 | 0
2649 | 98737.23 | 2011-01-11 15:13 | 810.3939 | 7 | 11 | -1.099749 | 3.66284 | 8.084836 | 7.582509 | 32.64986 | 27.18405 | -0.0002266407 | 0.1043563 | 0 | 0 | 0
2650 | 98767.25 | 2011-01-11 15:14 | 840.409 | 7 | 11 | -1.099749 | 3.655393 | 8.084836 | 7.591677 | 32.64986 | 27.2176 | -0.0002266407 | 0.1043563 | 0 | 0 | 0
2651 | 98797.26 | 2011-01-11 15:14 | 870.4242 | 7 | 11 | -1.099568 | 3.648108 | 8.084836 | 7.600846 | 32.64986 | 27.25108 | -0.0001618862 | 0.1043563 | 0 | 0 | 0
2652 | 98827.28 | 2011-01-11 15:15 | 900.4394 | 7 | 11 | -1.09993 | 3.640824 | 8.084836 | 7.610015 | 32.64986 | 27.28449 | -0.0001942635 | 0.1043563 | 0 | 0 | 0
2653 | 98857.29 | 2011-01-11 15:15 | 930.4545 | 7 | 11 | -1.099749 | 3.633862 | 8.084836 | 7.619183 | 32.64986 | 27.31784 | -0.0001618862 | 0.1043563 | 0 | 0 | 0
2654 | 98887.31 | 2011-01-11 15:16 | 960.4697 | 7 | 11 | -1.099568 | 3.627063 | 8.084836 | 7.628352 | 32.64986 | 27.35113 | -0.0001618862 | 0.1043563 | 0 | 0 | 0
2655 | 98917.32 | 2011-01-11 15:16 | 990.4849 | 7 | 11 | -1.099568 | 3.620102 | 8.084836 | 7.637521 | 32.64986 | 27.38435 | -0.0001618862 | 0.1043563 | 0 | 0 | 0
2656 | 98947.34 | 2011-01-11 15:17 | 1020.5 | 7 | 11 | -1.099568 | 3.613465 | 8.084836 | 7.64669 | 32.64986 | 27.41751 | -0.0001942635 | 0.1043563 | 0 | 0 | 0
2657 | 98977.35 | 2011-01-11 15:17 | 1050.515 | 7 | 11 | -1.099749 | 3.606989 | 8.084836 | 7.655858 | 32.64986 | 27.45061 | -0.0001618862 | 0.1043563 | 0 | 0 | 0
2658 | 99007.37 | 2011-01-11 15:18 | 1080.531 | 7 | 11 | -1.09993 | 3.600514 | 8.084836 | 7.665027 | 32.64986 | 27.48365 | -0.0001942635 | 0.1043563 | 0 | 0 | 0
2659 | 99037.38 | 2011-01-11 15:18 | 1110.546 | 7 | 11 | -1.099749 | 3.594524 | 8.084836 | 7.674196 | 32.64986 | 27.51664 | -0.0001942635 | 0.1043563 | 0 | 0 | 0
2660 | 99067.4 | 2011-01-11 15:19 | 1140.561 | 7 | 11 | -1.099749 | 3.588535 | 8.084836 | 7.683364 | 32.64986 | 27.54957 | -0.0001942635 | 0.1043563 | 0 | 0 | 0
2661 | 99097.42 | 2011-01-11 15:19 | 1170.578 | 7 | 11 | -1.099388 | 3.58303 | 8.084836 | 7.692534 | 32.64986 | 27.58245 | -0.0001942635 | 0.1043563 | 0 | 0 | 0
2662 | 99127.43 | 2011-01-11 15:20 | 1200.591 | 7 | 11 | -1.099568 | 3.577364 | 8.084836 | 7.701702 | 32.64986 | 27.61527 | -0.000129509 | 0.1043563 | 0 | 0 | 0
2663 | 99157.44 | 2011-01-11 15:20 | 1230.606 | 7 | 11 | -1.099749 | 3.571698 | 8.084836 | 7.710871 | 32.64986 | 27.64805 | -0.0001942635 | 0.1043563 | 0 | 0 | 0
2664 | 99187.46 | 2011-01-11 15:21 | 1260.621 | 7 | 11 | -1.099568 | 3.56668 | 8.084836 | 7.720039 | 32.64986 | 27.68077 | -9.713173e-05 | 0.1043563 | 0 | 0 | 0
2665 | 99217.47 | 2011-01-11 15:21 | 1290.636 | 7 | 11 | -1.099568 | 3.561338 | 8.084836 | 7.729208 | 32.64986 | 27.71345 | -0.0001618862 | 0.1043563 | 0 | 0 | 0
2666 | 99247.49 | 2011-01-11 15:22 | 1320.652 | 7 | 11 | -1.099749 | 3.556157 | 8.084836 | 7.738377 | 32.64986 | 27.74608 | -0.0001942635 | 0.1043563 | 0 | 0 | 0
2667 | 99277.5 | 2011-01-11 15:22 | 1350.667 | 7 | 11 | -1.099749 | 3.551301 | 8.084836 | 7.747545 | 32.64986 | 27.77866 | -0.0001618862 | 0.1043563 | 0 | 0 | 0
2668 | 99307.52 | 2011-01-11 15:23 | 1380.682 | 7 | 11 | -1.099568 | 3.546444 | 8.084836 | 7.756714 | 32.64986 | 27.8112 | -0.000129509 | 0.1043563 | 0 | 0 | 0
2669 | 99337.53 | 2011-01-11 15:23 | 1410.697 | 7 | 11 | -1.09993 | 3.541588 | 8.084836 | 7.765883 | 32.64986 | 27.84369 | -0.000129509 | 0.1043563 | 0 | 0 | 0
2670 | 99367.55 | 2011-01-11 15:24 | 1440.712 | 7 | 11 | -1.099749 | 3.536893 | 8.084836 | 7.775052 | 32.64986 | 27.87615 | -9.713173e-05 | 0.1043563 | 0 | 0 | 0
2671 | 99397.56 | 2011-01-11 15:24 | 1470.727 | 7 | 11 | -1.099749 | 3.53236 | 8.084836 | 7.784221 | 32.64986 | 27.90855 | -0.0001618862 | 0.1043563 | 0 | 0 | 0
2672 | 99427.58 | 2011-01-11 15:25 | 1500.743 | 7 | 11 | -1.099749 | 3.527989 | 8.084836 | 7.79339 | 32.64986 | 27.94093 | -0.000129509 | 0.1043563 | 0 | 0 | 0
2673 | 99457.59 | 2011-01-11 15:25 | 1530.758 | 7 | 11 | -1.099568 | 3.523618 | 8.084836 | 7.80256 | 32.64986 | 27.97326 | -9.713173e-05 | 0.1043563 | 0 | 0 | 0
2674 | 99487.61 | 2011-01-11 15:26 | 1560.773 | 7 | 11 | -1.099749 | 3.519085 | 8.084836 | 7.811729 | 32.64986 | 28.00554 | -0.0001618862 | 0.1043563 | 0 | 0 | 0
2675 | 99517.63 | 2011-01-11 15:26 | 1590.788 | 7 | 11 | -1.099749 | 3.514876 | 8.084836 | 7.820899 | 32.64986 | 28.03779 | -0.000129509 | 0.1043563 | 0 | 0 | 0
2676 | 99547.64 | 2011-01-11 15:27 | 1620.804 | 7 | 11 | -1.099749 | 3.510506 | 8.084836 | 7.830068 | 32.64986 | 28.07 | -0.000129509 | 0.1043563 | 0 | 0 | 0
2677 | 99577.66 | 2011-01-11 15:27 | 1650.818 | 7 | 11 | -1.099749 | 3.505973 | 8.084836 | 7.839236 | 32.64986 | 28.10217 | -0.0001618862 | 0.1043563 | 0 | 0 | 0
2678 | 99607.67 | 2011-01-11 15:28 | 1680.834 | 7 | 11 | -1.099749 | 3.501602 | 8.084836 | 7.848405 | 32.64986 | 28.13429 | -0.000129509 | 0.1043563 | 0 | 0 | 0
2679 | 99637.69 | 2011-01-11 15:28 | 1710.849 | 7 | 11 | -1.099749 | 3.497069 | 8.084836 | 7.857574 | 32.64986 | 28.16638 | -0.000129509 | 0.1043563 | 0 | 0 | 0
2680 | 99667.7 | 2011-01-11 15:29 | 1740.864 | 7 | 11 | -1.099749 | 3.492698 | 8.084836 | 7.866743 | 32.64986 | 28.19842 | -6.475449e-05 | 0.1043563 | 0 | 0 | 0
2681 | 99697.72 | 2011-01-11 15:29 | 1770.879 | 7 | 11 | -1.099749 | 3.487842 | 8.084836 | 7.875911 | 32.64986 | 28.23042 | -0.000129509 | 0.1043563 | 0 | 0 | 0
2682 | 99727.73 | 2011-01-11 15:30 | 1800.894 | 7 | 11 | -1.099568 | 3.483147 | 8.084836 | 7.88508 | 32.64986 | 28.26238 | -0.000129509 | 0.1043563 | 0 | 0 | 0
2683 | 99757.75 | 2011-01-11 15:30 | 1830.909 | 7 | 11 | -1.099749 | 3.477967 | 8.084836 | 7.894249 | 32.64986 | 28.29429 | -0.000129509 | 0.1043563 | 0 | 0 | 0
2684 | 99787.76 | 2011-01-11 15:31 | 1860.925 | 7 | 11 | -1.099749 | 3.472786 | 8.084836 | 7.903418 | 32.64986 | 28.32616 | -0.000129509 | 0.1043563 | 0 | 0 | 0
2685 | 99817.78 | 2011-01-11 15:31 | 1890.94 | 7 | 11 | -1.099749 | 3.467444 | 8.084836 | 7.912586 | 32.64986 | 28.35798 | -0.0001618862 | 0.1043563 | 0 | 0 | 0
2686 | 99847.79 | 2011-01-11 15:32 | 1920.957 | 7 | 11 | -1.099749 | 3.461778 | 8.084836 | 7.921756 | 32.64986 | 28.38975 | -0.0001618862 | 0.1043563 | 0 | 0 | 0
2687 | 99877.81 | 2011-01-11 15:32 | 1950.97 | 7 | 11 | -1.099749 | 3.455788 | 8.084836 | 7.930924 | 32.64986 | 28.42146 | -0.0001618862 | 0.1043563 | 0 | 0 | 0
2688 | 99907.82 | 2011-01-11 15:33 | 1980.985 | 7 | 11 | -1.099568 | 3.449151 | 8.084836 | 7.940093 | 32.64986 | 28.45311 | -0.0001618862 | 0.1043563 | 0 | 0 | 0
2689 | 99937.84 | 2011-01-11 15:33 | 2011 | 7 | 11 | -1.099749 | 3.442028 | 8.084836 | 7.949261 | 32.64986 | 28.4847 | -0.0001618862 | 0.1043563 | 0 | 0 | 0
2690 | 99967.85 | 2011-01-11 15:34 | 2041.016 | 7 | 11 | -1.099749 | 3.434095 | 8.084836 | 7.95843 | 32.64986 | 28.51623 | -0.0002266407 | 0.1043563 | 0 | 0 | 0
2691 | 99997.87 | 2011-01-11 15:34 | 2071.031 | 7 | 11 | -1.099568 | 3.425354 | 8.084836 | 7.967599 | 32.64986 | 28.54767 | -0.000259018 | 0.1043563 | 0 | 0 | 0
2692 | 100027.9 | 2011-01-11 15:35 | 2101.046 | 7 | 11 | -1.099749 | 3.415155 | 8.084836 | 7.976767 | 32.64986 | 28.57903 | -0.000259018 | 0.1043563 | 0 | 0 | 0
2693 | 100057.9 | 2011-01-11 15:35 | 2131.061 | 7 | 11 | -1.099568 | 3.403499 | 8.084836 | 7.985936 | 32.64986 | 28.61029 | -0.0003237724 | 0.1043563 | 0 | 0 | 0
2694 | 100087.9 | 2011-01-11 15:36 | 2161.076 | 7 | 11 | -1.099568 | 3.389577 | 8.084836 | 7.995105 | 32.64986 | 28.64144 | -0.0003885269 | 0.1043563 | 0 | 0 | 0
2695 | 100117.9 | 2011-01-11 15:36 | 2191.092 | 7 | 11 | -1.099749 | 3.372579 | 8.084836 | 8.004273 | 32.64986 | 28.67244 | -0.0005504132 | 0.1043563 | 0 | 0 | 0
2696 | 100147.9 | 2011-01-11 15:37 | 2221.106 | 7 | 11 | -1.099749 | 3.351857 | 8.084836 | 8.013442 | 32.64986 | 28.70327 | -0.0006151676 | 0.1043563 | 0 | 0 | 0
2697 | 100178 | 2011-01-11 15:37 | 2251.122 | 7 | 11 | -1.099568 | 3.32628 | 8.084836 | 8.022611 | 32.64986 | 28.73389 | -0.0007446766 | 0.1043563 | 0 | 0 | 0
2698 | 100208 | 2011-01-11 15:38 | 2281.137 | 7 | 11 | -1.099749 | 3.292931 | 8.084836 | 8.031779 | 32.64986 | 28.76424 | -0.0009713173 | 0.1043563 | 0 | 0 | 0
2699 | 100238 | 2011-01-11 15:38 | 2311.152 | 7 | 11 | -1.099749 | 3.248898 | 8.084836 | 8.040948 | 32.64986 | 28.79424 | -0.001327467 | 0.1043563 | 0 | 0 | 0
2700 | 100268 | 2011-01-11 15:39 | 2341.167 | 7 | 11 | -1.099568 | 3.191105 | 8.084836 | 8.050117 | 32.64986 | 28.82378 | -0.001748371 | 0.1043563 | 0 | 0 | 0
2701 | 100298 | 2011-01-11 15:39 | 2371.182 | 7 | 11 | -1.09993 | 3.111457 | 8.084836 | 8.059285 | 32.64986 | 28.85269 | -0.002428293 | 0.1043563 | 0 | 0 | 0
2702 | 100328 | 2011-01-11 15:40 | 2401.198 | 7 | 11 | -1.099568 | 2.994738 | 8.084836 | 8.068454 | 32.64986 | 28.88072 | -0.003658629 | 0.1043563 | 0 | 0 | 0
2703 | 100358 | 2011-01-11 15:40 | 2431.213 | 7 | 11 | -1.099568 | 2.812616 | 8.084836 | 8.077623 | 32.64986 | 28.9074 | -0.00563364 | 0.1043563 | 0 | 0 | 0
2704 | 100372.8 | 2011-01-11 15:40 | 2446.009 | 7 | 11 | -1.099749 | 2.699944 | 8.084836 | 8.082142 | 32.64986 | 28.91986 | -0.006184006 | 0.1043563 | 0 | 0 | 0
2705 | 100432.9 | 2011-01-11 15:41 | 60.01472 | 8 | 11 | 0 | 3.538997 | 8.084836 | 8.082142 | 32.64986 | 28.91986 | 0.001327467 | 0.1043563 | 0 | 0 | 0
2706 | 100433 | 2011-01-11 15:41 | 0.1873392 | 9 | 11 | -0.0009222895 | 3.540293 | 8.084836 | 8.082143 | 32.64986 | 28.91986 | 0 | 0.1004928 | 0 | 0 | 0
2707 | 100437.9 | 2011-01-11 15:42 | 5.01538 | 9 | 11 | 0.000703194 | 3.547739 | 8.084837 | 8.082143 | 32.64987 | 28.91986 | 0.001197958 | 0.1004928 | 0 | 0 | 0
2708 | 100467.9 | 2011-01-11 15:42 | 30.01517 | 1 | 12 | 0 | 3.582707 | 8.084837 | 8.082143 | 32.64987 | 28.91986 | 0.0007770538 | 0.1004928 | 0 | 0 | 0
2709 | 100497.9 | 2011-01-11 15:42 | 60.03033 | 1 | 12 | 0 | 3.605209 | 8.084837 | 8.082143 | 32.64987 | 28.91986 | 0.0004856586 | 0.1004928 | 0 | 0 | 0
2710 | 100527.9 | 2011-01-11 15:43 | 90.04562 | 1 | 12 | 0 | 3.621721 | 8.084837 | 8.082143 | 32.64987 | 28.91986 | 0.0003885269 | 0.1004928 | 0 | 0 | 0
2711 | 100557.9 | 2011-01-11 15:43 | 120.0139 | 1 | 12 | 0 | 3.634186 | 8.084837 | 8.082143 | 32.64987 | 28.91986 | 0.0002913952 | 0.1004928 | 0 | 0 | 0
2712 | 100587.9 | 2011-01-11 15:44 | 30.01514 | 2 | 12 | 0.549936 | 3.759486 | 8.089423 | 8.082143 | 32.66701 | 28.91986 | 0.0008741856 | 0.1004928 | 0 | 0 | 0
2713 | 100617.9 | 2011-01-11 15:44 | 60.03041 | 2 | 12 | 0.5501166 | 3.78474 | 8.09401 | 8.082143 | 32.68432 | 28.91986 | 0.0004856586 | 0.1004928 | 0 | 0 | 0
2714 | 100648 | 2011-01-11 15:45 | 90.04546 | 2 | 12 | 0.5501166 | 3.799795 | 8.098597 | 8.082143 | 32.70172 | 28.91986 | 0.0003561497 | 0.1004928 | 0 | 0 | 0
2715 | 100678 | 2011-01-11 15:46 | 120.0607 | 2 | 12 | 0.5501166 | 3.809832 | 8.103183 | 8.082143 | 32.71917 | 28.91986 | 0.0002266407 | 0.1004928 | 0 | 0 | 0
2716 | 100708 | 2011-01-11 15:46 | 150.0759 | 2 | 12 | 0.549936 | 3.818089 | 8.10777 | 8.082143 | 32.73666 | 28.91986 | 0.0001942635 | 0.1004928 | 0 | 0 | 0
2717 | 100738 | 2011-01-11 15:47 | 180.091 | 2 | 12 | 0.5501166 | 3.825373 | 8.112357 | 8.082143 | 32.75419 | 28.91986 | 0.0001618862 | 0.1004928 | 0 | 0 | 0
2718 | 100768 | 2011-01-11 15:47 | 210.1061 | 2 | 12 | 0.5501166 | 3.832173 | 8.116943 | 8.082143 | 32.77176 | 28.91986 | 0.0001942635 | 0.1004928 | 0 | 0 | 0
2719 | 100798 | 2011-01-11 15:48 | 240.1213 | 2 | 12 | 0.5501166 | 3.838324 | 8.12153 | 8.082143 | 32.78935 | 28.91986 | 0.0001618862 | 0.1004928 | 0 | 0 | 0
2720 | 100828 | 2011-01-11 15:48 | 270.1366 | 2 | 12 | 0.5501166 | 3.844314 | 8.126117 | 8.082143 | 32.80697 | 28.91986 | 0.000129509 | 0.1004928 | 0 | 0 | 0
2721 | 100858.1 | 2011-01-11 15:49 | 300.1516 | 2 | 12 | 0.5502972 | 3.84998 | 8.130703 | 8.082143 | 32.82461 | 28.91986 | 0.0001618862 | 0.1004928 | 0 | 0 | 0
2722 | 100888.1 | 2011-01-11 15:49 | 330.1668 | 2 | 12 | 0.549936 | 3.855322 | 8.13529 | 8.082143 | 32.84228 | 28.91986 | 0.000129509 | 0.1004928 | 0 | 0 | 0
2723 | 100918.1 | 2011-01-11 15:50 | 360.182 | 2 | 12 | 0.5502972 | 3.860664 | 8.139877 | 8.082143 | 32.85998 | 28.91986 | 0.0001618862 | 0.1004928 | 0 | 0 | 0
2724 | 100948.1 | 2011-01-11 15:50 | 390.1971 | 2 | 12 | 0.5502972 | 3.865521 | 8.144464 | 8.082143 | 32.8777 | 28.91986 | 0.000129509 | 0.1004928 | 0 | 0 | 0
2725 | 100978.1 | 2011-01-11 15:51 | 420.2124 | 2 | 12 | 0.5501166 | 3.870378 | 8.149052 | 8.082143 | 32.89544 | 28.91986 | 0.0001618862 | 0.1004928 | 0 | 0 | 0
2726 | 101008.1 | 2011-01-11 15:51 | 450.2275 | 2 | 12 | 0.5501166 | 3.875072 | 8.153638 | 8.082143 | 32.9132 | 28.91986 | 0.0001618862 | 0.1004928 | 0 | 0 | 0
2727 | 101038.2 | 2011-01-11 15:52 | 480.2426 | 2 | 12 | 0.549936 | 3.879443 | 8.158225 | 8.082143 | 32.93099 | 28.91986 | 9.713173e-05 | 0.1004928 | 0 | 0 | 0
2728 | 101068.2 | 2011-01-11 15:52 | 510.2578 | 2 | 12 | 0.5501166 | 3.883976 | 8.162812 | 8.082143 | 32.94879 | 28.91986 | 0.000129509 | 0.1004928 | 0 | 0 | 0
2729 | 101098.2 | 2011-01-11 15:53 | 540.2729 | 2 | 12 | 0.5501166 | 3.888023 | 8.167398 | 8.082143 | 32.96661 | 28.91986 | 6.475449e-05 | 0.1004928 | 0 | 0 | 0
2730 | 101128.2 | 2011-01-11 15:53 | 570.2881 | 2 | 12 | 0.5502972 | 3.892232 | 8.171985 | 8.082143 | 32.98446 | 28.91986 | 6.475449e-05 | 0.1004928 | 0 | 0 | 0
2731 | 101158.2 | 2011-01-11 15:54 | 600.3033 | 2 | 12 | 0.549936 | 3.896279 | 8.176572 | 8.082143 | 33.00232 | 28.91986 | 0.000129509 | 0.1004928 | 0 | 0 | 0
2732 | 101188.2 | 2011-01-11 15:54 | 630.3184 | 2 | 12 | 0.5502972 | 3.900165 | 8.181158 | 8.082143 | 33.0202 | 28.91986 | 0.0001618862 | 0.1004928 | 0 | 0 | 0
2733 | 101218.2 | 2011-01-11 15:55 | 660.3336 | 2 | 12 | 0.549936 | 3.903564 | 8.185745 | 8.082143 | 33.0381 | 28.91986 | 3.237724e-05 | 0.1004928 | 0 | 0 | 0
2734 | 101248.3 | 2011-01-11 15:55 | 690.3488 | 2 | 12 | 0.549936 | 3.907126 | 8.190331 | 8.082143 | 33.05601 | 28.91986 | 9.713173e-05 | 0.1004928 | 0 | 0 | 0
2735 | 101278.3 | 2011-01-11 15:56 | 720.3661 | 2 | 12 | 0.549936 | 3.910363 | 8.194918 | 8.082143 | 33.07394 | 28.91986 | 3.237724e-05 | 0.1004928 | 0 | 0 | 0
2736 | 101308.3 | 2011-01-11 15:56 | 750.3791 | 2 | 12 | 0.5502972 | 3.913763 | 8.199505 | 8.082143 | 33.09188 | 28.91986 | 9.708405e-05 | 0.1004928 | 0 | 0 | 0
2737 | 101338.3 | 2011-01-11 15:57 | 780.3942 | 2 | 12 | 0.549936 | 3.916677 | 8.204091 | 8.082143 | 33.10984 | 28.91986 | 6.475449e-05 | 0.1004928 | 0 | 0 | 0
2738 | 101368.3 | 2011-01-11 15:57 | 810.4094 | 2 | 12 | 0.549936 | 3.919429 | 8.208678 | 8.082143 | 33.12781 | 28.91986 | 3.237724e-05 | 0.1004928 | 0 | 0 | 0
2739 | 101398.3 | 2011-01-11 15:58 | 840.4248 | 2 | 12 | 0.549936 | 3.922343 | 8.213265 | 8.082143 | 33.14579 | 28.91986 | 6.475449e-05 | 0.1004928 | 0 | 0 | 0
2740 | 101428.4 | 2011-01-11 15:58 | 870.4397 | 2 | 12 | 0.5501166 | 3.924933 | 8.217851 | 8.082143 | 33.16379 | 28.91986 | 3.237724e-05 | 0.1004928 | 0 | 0 | 0
2741 | 101458.4 | 2011-01-11 15:59 | 900.4549 | 2 | 12 | 0.5501166 | 3.927523 | 8.222438 | 8.082143 | 33.1818 | 28.91986 | 6.475449e-05 | 0.1004928 | 0 | 0 | 0
2742 | 101488.4 | 2011-01-11 15:59 | 930.47 | 2 | 12 | 0.5501166 | 3.929951 | 8.227025 | 8.082143 | 33.19982 | 28.91986 | 3.237724e-05 | 0.1004928 | 0 | 0 | 0
2743 | 101518.4 | 2011-01-11 16:00 | 960.4853 | 2 | 12 | 0.5501166 | 3.932542 | 8.231611 | 8.082143 | 33.21785 | 28.91986 | 6.475449e-05 | 0.1004928 | 0 | 0 | 0
2744 | 101548.4 | 2011-01-11 16:00 | 990.5003 | 2 | 12 | 0.549936 | 3.934808 | 8.236198 | 8.082143 | 33.23589 | 28.91986 | 3.237724e-05 | 0.1004928 | 0 | 0 | 0
2745 | 101578.4 | 2011-01-11 16:01 | 1020.516 | 2 | 12 | 0.5501166 | 3.937074 | 8.240785 | 8.082143 | 33.25395 | 28.91986 | 6.475449e-05 | 0.1004928 | 0 | 0 | 0
2746 | 101608.4 | 2011-01-11 16:01 | 1050.531 | 2 | 12 | 0.5502972 | 3.939503 | 8.245371 | 8.082143 | 33.27201 | 28.91986 | 9.713173e-05 | 0.1004928 | 0 | 0 | 0
2747 | 101638.5 | 2011-01-11 16:02 | 1080.546 | 2 | 12 | 0.5501166 | 3.941607 | 8.249958 | 8.082143 | 33.29008 | 28.91986 | 3.237724e-05 | 0.1004928 | 0 | 0 | 0
2748 | 101668.5 | 2011-01-11 16:02 | 1110.561 | 2 | 12 | 0.549936 | 3.943874 | 8.254545 | 8.082143 | 33.30817 | 28.91986 | 6.475449e-05 | 0.1004928 | 0 | 0 | 0
2749 | 101698.5 | 2011-01-11 16:03 | 1140.576 | 2 | 12 | 0.5501166 | 3.94614 | 8.259131 | 8.082143 | 33.32626 | 28.91986 | 6.475449e-05 | 0.1004928 | 0 | 0 | 0
2750 | 101728.5 | 2011-01-11 16:03 | 1170.591 | 2 | 12 | 0.549936 | 3.948245 | 8.263718 | 8.082143 | 33.34437 | 28.91986 | 6.475449e-05 | 0.1004928 | 0 | 0 | 0
2751 | 101758.5 | 2011-01-11 16:04 | 1200.607 | 2 | 12 | 0.5501166 | 3.950349 | 8.268305 | 8.082143 | 33.36248 | 28.91986 | 6.475449e-05 | 0.1004928 | 0 | 0 | 0
2752 | 101788.5 | 2011-01-11 16:04 | 1230.622 | 2 | 12 | 0.5501166 | 3.952615 | 8.272891 | 8.082143 | 33.3806 | 28.91986 | 0.000129509 | 0.1004928 | 0 | 0 | 0
2753 | 101818.5 | 2011-01-11 16:05 | 1260.637 | 2 | 12 | 0.5502972 | 3.95472 | 8.277478 | 8.082143 | 33.39874 | 28.91986 | 6.475449e-05 | 0.1004928 | 0 | 0 | 0
2754 | 101848.6 | 2011-01-11 16:05 | 1290.652 | 2 | 12 | 0.5501166 | 3.956825 | 8.282065 | 8.082143 | 33.41688 | 28.91986 | 6.475449e-05 | 0.1004928 | 0 | 0 | 0
2755 | 101878.6 | 2011-01-11 16:06 | 1320.667 | 2 | 12 | 0.5501166 | 3.958929 | 8.286651 | 8.082143 | 33.43504 | 28.91986 | 3.237724e-05 | 0.1004928 | 0 | 0 | 0
2756 | 101908.6 | 2011-01-11 16:06 | 1350.682 | 2 | 12 | 0.549936 | 3.960872 | 8.291238 | 8.082143 | 33.4532 | 28.91986 | 3.237724e-05 | 0.1004928 | 0 | 0 | 0
2757 | 101938.6 | 2011-01-11 16:07 | 1380.698 | 2 | 12 | 0.5501166 | 3.963138 | 8.295825 | 8.082143 | 33.47137 | 28.91986 | 9.713173e-05 | 0.1004928 | 0 | 0 | 0
2758 | 101968.6 | 2011-01-11 16:07 | 1410.713 | 2 | 12 | 0.5501166 | 3.965243 | 8.300411 | 8.082143 | 33.48955 | 28.91986 | 6.475449e-05 | 0.1004928 | 0 | 0 | 0
2759 | 101998.6 | 2011-01-11 16:08 | 1440.728 | 2 | 12 | 0.5501166 | 3.967347 | 8.304998 | 8.082143 | 33.50775 | 28.91986 | 0 | 0.1004928 | 0 | 0 | 0
2760 | 102028.7 | 2011-01-11 16:08 | 1470.743 | 2 | 12 | 0.549936 | 3.969452 | 8.309585 | 8.082143 | 33.52595 | 28.91986 | 9.713173e-05 | 0.1004928 | 0 | 0 | 0
2761 | 102058.7 | 2011-01-11 16:09 | 1500.758 | 2 | 12 | 0.5501166 | 3.971718 | 8.314171 | 8.082143 | 33.54416 | 28.91986 | 6.475449e-05 | 0.1004928 | 0 | 0 | 0
2762 | 102088.7 | 2011-01-11 16:09 | 1530.773 | 2 | 12 | 0.549936 | 3.973661 | 8.318758 | 8.082143 | 33.56238 | 28.91986 | 3.237724e-05 | 0.1004928 | 0 | 0 | 0
2763 | 102118.7 | 2011-01-11 16:10 | 1560.789 | 2 | 12 | 0.549936 | 3.975765 | 8.323345 | 8.082143 | 33.58061 | 28.91986 | 3.237724e-05 | 0.1004928 | 0 | 0 | 0
2764 | 102148.7 | 2011-01-11 16:10 | 1590.804 | 2 | 12 | 0.5502972 | 3.97787 | 8.327932 | 8.082143 | 33.59885 | 28.91986 | 3.237724e-05 | 0.1004928 | 0 | 0 | 0
2765 | 102178.7 | 2011-01-11 16:11 | 1620.819 | 2 | 12 | 0.549936 | 3.980136 | 8.332518 | 8.082143 | 33.6171 | 28.91986 | 6.475449e-05 | 0.1004928 | 0 | 0 | 0
2766 | 102208.7 | 2011-01-11 16:11 | 1650.834 | 2 | 12 | 0.5502972 | 3.982564 | 8.337105 | 8.082143 | 33.63537 | 28.91986 | 9.713173e-05 | 0.1004928 | 0 | 0 | 0
2767 | 102238.8 | 2011-01-11 16:12 | 1680.849 | 2 | 12 | 0.5501166 | 3.984507 | 8.341691 | 8.082143 | 33.65364 | 28.91986 | 6.475449e-05 | 0.1004928 | 0 | 0 | 0
2768 | 102268.8 | 2011-01-11 16:12 | 1710.864 | 2 | 12 | 0.5501166 | 3.986612 | 8.346278 | 8.082143 | 33.67192 | 28.91986 | 6.475449e-05 | 0.1004928 | 0 | 0 | 0
2769 | 102298.8 | 2011-01-11 16:13 | 1740.88 | 2 | 12 | 0.5501166 | 3.988716 | 8.350865 | 8.082143 | 33.69021 | 28.91986 | 6.475449e-05 | 0.1004928 | 0 | 0 | 0
2770 | 102328.8 | 2011-01-11 16:13 | 1770.895 | 2 | 12 | 0.5501166 | 3.990821 | 8.355451 | 8.082143 | 33.7085 | 28.91986 | 6.475449e-05 | 0.1004928 | 0 | 0 | 0
2771 | 102358.8 | 2011-01-11 16:14 | 1800.91 | 2 | 12 | 0.5501166 | 3.992925 | 8.360038 | 8.082143 | 33.72681 | 28.91986 | 3.237724e-05 | 0.1004928 | 0 | 0 | 0
2772 | 102388.8 | 2011-01-11 16:14 | 1830.925 | 2 | 12 | 0.5501166 | 3.995353 | 8.364625 | 8.082143 | 33.74513 | 28.91986 | 6.475449e-05 | 0.1004928 | 0 | 0 | 0
2773 | 102418.9 | 2011-01-11 16:15 | 1860.94 | 2 | 12 | 0.5501166 | 3.997296 | 8.369211 | 8.082143 | 33.76346 | 28.91986 | 3.237724e-05 | 0.1004928 | 0 | 0 | 0
2774 | 102448.9 | 2011-01-11 16:15 | 1890.958 | 2 | 12 | 0.5501166 | 3.999562 | 8.373798 | 8.082143 | 33.78181 | 28.91986 | 6.475449e-05 | 0.1004928 | 0 | 0 | 0
2775 | 102478.9 | 2011-01-11 16:16 | 1920.971 | 2 | 12 | 0.5502972 | 4.001829 | 8.378385 | 8.082143 | 33.80015 | 28.91986 | 9.708405e-05 | 0.1004928 | 0 | 0 | 0
2776 | 102508.9 | 2011-01-11 16:16 | 1950.986 | 2 | 12 | 0.549936 | 4.003933 | 8.382971 | 8.082143 | 33.81851 | 28.91986 | 3.242493e-05 | 0.1004928 | 0 | 0 | 0
2777 | 102538.9 | 2011-01-11 16:17 | 1981.001 | 2 | 12 | 0.5501166 | 4.0062 | 8.387558 | 8.082143 | 33.83688 | 28.91986 | 3.242493e-05 | 0.1004928 | 0 | 0 | 0
2778 | 102568.9 | 2011-01-11 16:17 | 2011.016 | 2 | 12 | 0.549936 | 4.008304 | 8.392145 | 8.082143 | 33.85526 | 28.91986 | 3.232956e-05 | 0.1004928 | 0 | 0 | 0
2779 | 102598.9 | 2011-01-11 16:18 | 2041.031 | 2 | 12 | 0.5501166 | 4.010733 | 8.396731 | 8.082143 | 33.87365 | 28.91986 | 9.717941e-05 | 0.1004928 | 0 | 0 | 0
2780 | 102629 | 2011-01-11 16:18 | 2071.047 | 2 | 12 | 0.5502972 | 4.012999 | 8.401318 | 8.082143 | 33.89206 | 28.91986 | 6.475449e-05 | 0.1004928 | 0 | 0 | 0
2781 | 102659 | 2011-01-11 16:19 | 2101.062 | 2 | 12 | 0.549936 | 4.015265 | 8.405905 | 8.082143 | 33.91047 | 28.91986 | 6.475449e-05 | 0.1004928 | 0 | 0 | 0
2782 | 102689 | 2011-01-11 16:19 | 2131.077 | 2 | 12 | 0.5501166 | 4.017694 | 8.410491 | 8.082143 | 33.92889 | 28.91986 | 6.475449e-05 | 0.1004928 | 0 | 0 | 0
2783 | 102719 | 2011-01-11 16:20 | 2161.092 | 2 | 12 | 0.5497554 | 4.019798 | 8.415078 | 8.082143 | 33.94732 | 28.91986 | 6.475449e-05 | 0.1004928 | 0 | 0 | 0
2784 | 102749 | 2011-01-11 16:20 | 2191.107 | 2 | 12 | 0.5497554 | 4.022388 | 8.419664 | 8.082143 | 33.96576 | 28.91986 | 9.717941e-05 | 0.1004928 | 0 | 0 | 0
2785 | 102779 | 2011-01-11 16:21 | 2221.122 | 2 | 12 | 0.5502972 | 4.024817 | 8.424251 | 8.082143 | 33.98422 | 28.91986 | 9.708405e-05 | 0.1004928 | 0 | 0 | 0
2786 | 102809 | 2011-01-11 16:21 | 2251.138 | 2 | 12 | 0.549936 | 4.027245 | 8.428838 | 8.082143 | 34.00268 | 28.91986 | 9.717941e-05 | 0.1004928 | 0 | 0 | 0
2787 | 102839.1 | 2011-01-11 16:22 | 2281.153 | 2 | 12 | 0.549936 | 4.029511 | 8.433424 | 8.082143 | 34.02116 | 28.91986 | 3.242493e-05 | 0.1004928 | 0 | 0 | 0
2788 | 102869.1 | 2011-01-11 16:22 | 2311.168 | 2 | 12 | 0.5501166 | 4.032102 | 8.438011 | 8.082143 | 34.03965 | 28.91986 | 9.717941e-05 | 0.1004928 | 0 | 0 | 0
2789 | 102899.1 | 2011-01-11 16:23 | 2341.183 | 2 | 12 | 0.5501166 | 4.03453 | 8.442598 | 8.082143 | 34.05815 | 28.91986 | 3.242493e-05 | 0.1004928 | 0 | 0 | 0
2790 | 102929.1 | 2011-01-11 16:23 | 2371.198 | 2 | 12 | 0.5501166 | 4.036958 | 8.447184 | 8.082143 | 34.07666 | 28.91986 | 6.475449e-05 | 0.1004928 | 0 | 0 | 0
2791 | 102959.1 | 2011-01-11 16:24 | 2401.214 | 2 | 12 | 0.5501166 | 4.039548 | 8.451771 | 8.082143 | 34.09518 | 28.91986 | 6.475449e-05 | 0.1004928 | 0 | 0 | 0
2792 | 102989.1 | 2011-01-11 16:24 | 2431.229 | 2 | 12 | 0.5502972 | 4.0423 | 8.456357 | 8.082143 | 34.11371 | 28.91986 | 9.717941e-05 | 0.1004928 | 0 | 0 | 0
2793 | 103019.2 | 2011-01-11 16:25 | 2461.243 | 2 | 12 | 0.5501166 | 4.044728 | 8.460944 | 8.082143 | 34.13226 | 28.91986 | 9.708405e-05 | 0.1004928 | 0 | 0 | 0
2794 | 103049.2 | 2011-01-11 16:25 | 2491.243 | 2 | 12 | 0.5501166 | 4.047157 | 8.465528 | 8.082143 | 34.15081 | 28.91986 | 6.475449e-05 | 0.1004928 | 0 | 0 | 0
2795 | 103079.2 | 2011-01-11 16:26 | 2521.258 | 2 | 12 | 0.549936 | 4.049747 | 8.470115 | 8.082143 | 34.16937 | 28.91986 | 3.242493e-05 | 0.1004928 | 0 | 0 | 0
2796 | 103109.2 | 2011-01-11 16:26 | 2551.258 | 2 | 12 | 0.549936 | 4.052499 | 8.474699 | 8.082143 | 34.18794 | 28.91986 | 9.708405e-05 | 0.1004928 | 0 | 0 | 0
2797 | 103139.2 | 2011-01-11 16:27 | 2581.273 | 2 | 12 | 0.5501166 | 4.055089 | 8.479284 | 8.082143 | 34.20653 | 28.91986 | 6.475449e-05 | 0.1004928 | 0 | 0 | 0
2798 | 103169.2 | 2011-01-11 16:27 | 2611.288 | 2 | 12 | 0.5501166 | 4.057841 | 8.48387 | 8.082143 | 34.22514 | 28.91986 | 6.475449e-05 | 0.1004928 | 0 | 0 | 0
2799 | 103199.2 | 2011-01-11 16:28 | 2641.303 | 2 | 12 | 0.5501166 | 4.060431 | 8.488457 | 8.082143 | 34.24375 | 28.91986 | 3.242493e-05 | 0.1004928 | 0 | 0 | 0
2800 | 103229.2 | 2011-01-11 16:28 | 2671.319 | 2 | 12 | 0.5501166 | 4.063183 | 8.493044 | 8.082143 | 34.26239 | 28.91986 | 3.232956e-05 | 0.1004928 | 0 | 0 | 0
2801 | 103259.2 | 2011-01-11 16:29 | 2701.336 | 2 | 12 | 0.5501166 | 4.065936 | 8.497631 | 8.082143 | 34.28103 | 28.91986 | 6.475449e-05 | 0.1004928 | 0 | 0 | 0
2802 | 103289.3 | 2011-01-11 16:29 | 2731.349 | 2 | 12 | 0.5501166 | 4.06885 | 8.502217 | 8.082143 | 34.29968 | 28.91986 | 9.717941e-05 | 0.1004928 | 0 | 0 | 0
2803 | 103319.3 | 2011-01-11 16:30 | 2761.364 | 2 | 12 | 0.5501166 | 4.071764 | 8.506803 | 8.082143 | 34.31835 | 28.91986 | 6.475449e-05 | 0.1004928 | 0 | 0 | 0
2804 | 103349.3 | 2011-01-11 16:30 | 2791.379 | 2 | 12 | 0.5501166 | 4.074677 | 8.51139 | 8.082143 | 34.33704 | 28.91986 | 9.717941e-05 | 0.1004928 | 0 | 0 | 0
2805 | 103379.3 | 2011-01-11 16:31 | 2821.395 | 2 | 12 | 0.5502972 | 4.077591 | 8.515977 | 8.082143 | 34.35573 | 28.91986 | 6.475449e-05 | 0.1004928 | 0 | 0 | 0
2806 | 103409.3 | 2011-01-11 16:31 | 2851.41 | 2 | 12 | 0.5501166 | 4.080667 | 8.520563 | 8.082143 | 34.37444 | 28.91986 | 9.708405e-05 | 0.1004928 | 0 | 0 | 0
2807 | 103439.3 | 2011-01-11 16:32 | 2881.425 | 2 | 12 | 0.5502972 | 4.083581 | 8.52515 | 8.082143 | 34.39316 | 28.91986 | 9.708405e-05 | 0.1004928 | 0 | 0 | 0
2808 | 103469.4 | 2011-01-11 16:32 | 2911.44 | 2 | 12 | 0.549936 | 4.086495 | 8.529737 | 8.082143 | 34.4119 | 28.91986 | 9.708405e-05 | 0.1004928 | 0 | 0 | 0
2809 | 103499.4 | 2011-01-11 16:33 | 2941.455 | 2 | 12 | 0.5501166 | 4.089409 | 8.534323 | 8.082143 | 34.43065 | 28.91986 | 6.475449e-05 | 0.1004928 | 0 | 0 | 0
2810 | 103529.4 | 2011-01-11 16:33 | 2971.47 | 2 | 12 | 0.5502972 | 4.092647 | 8.53891 | 8.082143 | 34.44941 | 28.91986 | 9.708405e-05 | 0.1004928 | 0 | 0 | 0
2811 | 103559.4 | 2011-01-11 16:34 | 3001.486 | 2 | 12 | 0.5502972 | 4.095884 | 8.543496 | 8.082143 | 34.46819 | 28.91986 | 9.708405e-05 | 0.1004928 | 0 | 0 | 0
2812 | 103589.4 | 2011-01-11 16:34 | 3031.501 | 2 | 12 | 0.549936 | 4.098637 | 8.548083 | 8.082143 | 34.48698 | 28.91986 | 3.242493e-05 | 0.1004928 | 0 | 0 | 0
2813 | 103619.4 | 2011-01-11 16:35 | 3061.516 | 2 | 12 | 0.5501166 | 4.102036 | 8.55267 | 8.082143 | 34.50579 | 28.91986 | 0.000129509 | 0.1004928 | 0 | 0 | 0
2814 | 103649.4 | 2011-01-11 16:35 | 3091.519 | 2 | 12 | 0.5501166 | 4.105112 | 8.557254 | 8.082143 | 34.52461 | 28.91986 | 6.475449e-05 | 0.1004928 | 0 | 0 | 0
2815 | 103679.4 | 2011-01-11 16:36 | 3121.531 | 2 | 12 | 0.5501166 | 4.108188 | 8.56184 | 8.082143 | 34.54344 | 28.91986 | 6.475449e-05 | 0.1004928 | 0 | 0 | 0
2816 | 103709.5 | 2011-01-11 16:36 | 3151.546 | 2 | 12 | 0.549936 | 4.111588 | 8.566427 | 8.082143 | 34.56229 | 28.91986 | 6.475449e-05 | 0.1004928 | 0 | 0 | 0
2817 | 103739.5 | 2011-01-11 16:37 | 3181.561 | 2 | 12 | 0.5501166 | 4.114825 | 8.571014 | 8.082143 | 34.58116 | 28.91986 | 9.708405e-05 | 0.1004928 | 0 | 0 | 0
2818 | 103769.5 | 2011-01-11 16:37 | 3211.576 | 2 | 12 | 0.5501166 | 4.118062 | 8.5756 | 8.082143 | 34.60004 | 28.91986 | 9.708405e-05 | 0.1004928 | 0 | 0 | 0
2819 | 103799.5 | 2011-01-11 16:38 | 3241.591 | 2 | 12 | 0.5497554 | 4.1213 | 8.580187 | 8.082143 | 34.61893 | 28.91986 | 6.475449e-05 | 0.1004928 | 0 | 0 | 0
2820 | 103829.5 | 2011-01-11 16:38 | 3271.607 | 2 | 12 | 0.5501166 | 4.1247 | 8.584773 | 8.082143 | 34.63784 | 28.91986 | 9.717941e-05 | 0.1004928 | 0 | 0 | 0
2821 | 103859.5 | 2011-01-11 16:39 | 3301.622 | 2 | 12 | 0.5501166 | 4.127938 | 8.58936 | 8.082143 | 34.65677 | 28.91986 | 6.475449e-05 | 0.1004928 | 0 | 0 | 0
2822 | 103889.5 | 2011-01-11 16:39 | 3331.637 | 2 | 12 | 0.5501166 | 4.131176 | 8.593947 | 8.082143 | 34.67571 | 28.91986 | 6.475449e-05 | 0.1004928 | 0 | 0 | 0
2823 | 103919.6 | 2011-01-11 16:40 | 3361.652 | 2 | 12 | 0.5502972 | 4.134899 | 8.598533 | 8.082143 | 34.69467 | 28.91986 | 0.000129509 | 0.1004928 | 0 | 0 | 0
2824 | 103949.6 | 2011-01-11 16:40 | 3391.667 | 2 | 12 | 0.5501166 | 4.138136 | 8.60312 | 8.082143 | 34.71364 | 28.91986 | 6.475449e-05 | 0.1004928 | 0 | 0 | 0
2825 | 103979.6 | 2011-01-11 16:41 | 3421.682 | 2 | 12 | 0.5502972 | 4.141698 | 8.607706 | 8.082143 | 34.73263 | 28.91986 | 0.000129509 | 0.1004928 | 0 | 0 | 0
2826 | 104009.6 | 2011-01-11 16:41 | 3451.697 | 2 | 12 | 0.549936 | 4.144936 | 8.612293 | 8.082143 | 34.75163 | 28.91986 | 3.232956e-05 | 0.1004928 | 0 | 0 | 0
2827 | 104039.6 | 2011-01-11 16:42 | 3481.713 | 2 | 12 | 0.5501166 | 4.148821 | 8.61688 | 8.082143 | 34.77065 | 28.91986 | 9.708405e-05 | 0.1004928 | 0 | 0 | 0
2828 | 104069.6 | 2011-01-11 16:42 | 3511.728 | 2 | 12 | 0.5502972 | 4.152221 | 8.621466 | 8.082143 | 34.78969 | 28.91986 | 9.717941e-05 | 0.1004928 | 0 | 0 | 0
2829 | 104099.7 | 2011-01-11 16:43 | 3541.743 | 2 | 12 | 0.5502972 | 4.155782 | 8.626053 | 8.082143 | 34.80874 | 28.91986 | 9.717941e-05 | 0.1004928 | 0 | 0 | 0
2830 | 104129.7 | 2011-01-11 16:43 | 3571.758 | 2 | 12 | 0.5501166 | 4.159182 | 8.630639 | 8.082143 | 34.82781 | 28.91986 | 6.475449e-05 | 0.1004928 | 0 | 0 | 0
2831 | 104159.7 | 2011-01-11 16:44 | 3601.773 | 2 | 12 | 0.5501166 | 4.163067 | 8.635226 | 8.082143 | 34.84689 | 28.91986 | 9.708405e-05 | 0.1004928 | 0 | 0 | 0
2832 | 104189.7 | 2011-01-11 16:44 | 3631.788 | 2 | 12 | 0.5502972 | 4.166628 | 8.639812 | 8.082143 | 34.866 | 28.91986 | 0.000129509 | 0.1004928 | 0 | 0 | 0
2833 | 104219.7 | 2011-01-11 16:45 | 3661.804 | 2 | 12 | 0.5502972 | 4.170514 | 8.644399 | 8.082143 | 34.88511 | 28.91986 | 0.0001618385 | 0.1004928 | 0 | 0 | 0
2834 | 104249.7 | 2011-01-11 16:45 | 3691.819 | 2 | 12 | 0.549936 | 4.174075 | 8.648986 | 8.082143 | 34.90425 | 28.91986 | 9.708405e-05 | 0.1004928 | 0 | 0 | 0
2835 | 104279.7 | 2011-01-11 16:46 | 3721.834 | 2 | 12 | 0.5504779 | 4.177799 | 8.653572 | 8.082143 | 34.9234 | 28.91986 | 9.717941e-05 | 0.1004928 | 0 | 0 | 0
2836 | 104309.8 | 2011-01-11 16:46 | 3751.849 | 2 | 12 | 0.5501166 | 4.18136 | 8.658159 | 8.082143 | 34.94257 | 28.91986 | 6.475449e-05 | 0.1004928 | 0 | 0 | 0
2837 | 104339.8 | 2011-01-11 16:47 | 3781.864 | 2 | 12 | 0.5501166 | 4.185246 | 8.662745 | 8.082143 | 34.96176 | 28.91986 | 6.475449e-05 | 0.1004928 | 0 | 0 | 0
2838 | 104369.8 | 2011-01-11 16:47 | 3811.88 | 2 | 12 | 0.5501166 | 4.189131 | 8.667332 | 8.082143 | 34.98097 | 28.91986 | 9.717941e-05 | 0.1004928 | 0 | 0 | 0
2839 | 104399.8 | 2011-01-11 16:48 | 3841.895 | 2 | 12 | 0.5501166 | 4.192854 | 8.671918 | 8.082143 | 35.00019 | 28.91986 | 9.708405e-05 | 0.1004928 | 0 | 0 | 0
2840 | 104429.8 | 2011-01-11 16:48 | 3871.91 | 2 | 12 | 0.549936 | 4.196739 | 8.676505 | 8.082143 | 35.01943 | 28.91986 | 9.717941e-05 | 0.1004928 | 0 | 0 | 0
2841 | 104453.5 | 2011-01-11 16:48 | 3895.597 | 2 | 12 | 0.5501166 | 4.200139 | 8.680125 | 8.082143 | 35.03463 | 28.91986 | 0.000129509 | 0.1004928 | 0 | 0 | 0
2842 | 104483.5 | 2011-01-11 16:49 | 30.01517 | 3 | 12 | 0 | 4.103979 | 8.680125 | 8.082143 | 35.03463 | 28.91986 | -0.0004532814 | 0.1004928 | 0 | 0 | 0
2843 | 104513.5 | 2011-01-11 16:49 | 60.03032 | 3 | 12 | 0 | 4.091675 | 8.680125 | 8.082143 | 35.03463 | 28.91986 | -0.000259018 | 0.1004928 | 0 | 0 | 0
2844 | 104543.6 | 2011-01-11 16:50 | 90.04551 | 3 | 12 | 0 | 4.084391 | 8.680125 | 8.082143 | 35.03463 | 28.91986 | -0.000129509 | 0.1004928 | 0 | 0 | 0
2845 | 104573.5 | 2011-01-11 16:50 | 120.0138 | 3 | 12 | 0 | 4.079372 | 8.680125 | 8.082143 | 35.03463 | 28.91986 | -0.000129509 | 0.1004928 | 0 | 0 | 0
2846 | 104573.5 | 2011-01-11 16:50 | 2.726796015e-06 | 4 | 12 | 1.018978 | 4.199815 | 8.680125 | 8.082143 | 35.03463 | 28.91986 | 0 | 0.1004928 | 0 | 0 | 0
2847 | 104574.3 | 2011-01-11 16:50 | 0.7653868 | 4 | 12 | 0.9689496 | 4.199815 | 8.680335 | 8.082143 | 35.03551 | 28.91986 | 0 | 0.1004928 | 0 | 0 | 0
2848 | 104576.1 | 2011-01-11 16:50 | 2.593485 | 4 | 12 | 0.9189208 | 4.199815 | 8.680813 | 8.082143 | 35.03752 | 28.91986 | 0 | 0.1004928 | 0 | 0 | 0
2849 | 104578.9 | 2011-01-11 16:51 | 5.40597 | 4 | 12 | 0.8685308 | 4.199815 | 8.68151 | 8.082143 | 35.04044 | 28.91986 | 3.232956e-05 | 0.1004928 | 0 | 0 | 0
2850 | 104582.8 | 2011-01-11 16:51 | 9.281052 | 4 | 12 | 0.8181408 | 4.199815 | 8.682417 | 8.082143 | 35.04425 | 28.91986 | 3.232956e-05 | 0.1004928 | 0 | 0 | 0
2851 | 104587.9 | 2011-01-11 16:51 | 14.3746 | 4 | 12 | 0.768112 | 4.199815 | 8.683537 | 8.082143 | 35.04896 | 28.91986 | 0 | 0.1004928 | 0 | 0 | 0
2852 | 104594.4 | 2011-01-11 16:51 | 20.90571 | 4 | 12 | 0.7180833 | 4.199815 | 8.684884 | 8.082143 | 35.05461 | 28.91986 | 3.232956e-05 | 0.1004928 | 0 | 0 | 0
2853 | 104603 | 2011-01-11 16:51 | 29.51507 | 4 | 12 | 0.6680545 | 4.199653 | 8.686539 | 8.082143 | 35.06156 | 28.91986 | -3.232956e-05 | 0.1004928 | 0 | 0 | 0
2854 | 104614.9 | 2011-01-11 16:51 | 41.35866 | 4 | 12 | 0.6180257 | 4.199815 | 8.68865 | 8.082143 | 35.07043 | 28.91986 | 0 | 0.1004928 | 0 | 0 | 0
2855 | 104632.6 | 2011-01-11 16:51 | 59.04824 | 4 | 12 | 0.5679969 | 4.199815 | 8.691555 | 8.082143 | 35.08263 | 28.91986 | 3.232956e-05 | 0.1004928 | 0 | 0 | 0
2856 | 104662.5 | 2011-01-11 16:52 | 88.93605 | 4 | 12 | 0.5179682 | 4.199653 | 8.696043 | 8.082143 | 35.10148 | 28.91986 | -3.232956e-05 | 0.1004928 | 0 | 0 | 0
2857 | 104718.7 | 2011-01-11 16:53 | 145.1538 | 4 | 12 | 0.4679394 | 4.199653 | 8.703702 | 8.082143 | 35.13365 | 28.91986 | -3.232956e-05 | 0.1004928 | 0 | 0 | 0
2858 | 104814.9 | 2011-01-11 16:54 | 241.418 | 4 | 12 | 0.4179106 | 4.199653 | 8.715512 | 8.082143 | 35.18325 | 28.91986 | -3.232956e-05 | 0.1004928 | 0 | 0 | 0
2859 | 104940.9 | 2011-01-11 16:57 | 367.4005 | 4 | 12 | 0.3678819 | 4.199815 | 8.729247 | 8.082143 | 35.24093 | 28.91986 | 0 | 0.1004928 | 0 | 0 | 0
2860 | 105094.7 | 2011-01-11 16:59 | 521.1324 | 4 | 12 | 0.3178531 | 4.199653 | 8.743874 | 8.082143 | 35.30236 | 28.91986 | -3.232956e-05 | 0.1004928 | 0 | 0 | 0
2861 | 105279.7 | 2011-01-11 17:02 | 706.1608 | 4 | 12 | 0.2678243 | 4.199653 | 8.758894 | 8.082143 | 35.36544 | 28.91986 | 0 | 0.1004928 | 0 | 0 | 0
2862 | 105507.7 | 2011-01-11 17:06 | 934.1573 | 4 | 12 | 0.2177956 | 4.199653 | 8.77423 | 8.082143 | 35.42985 | 28.91986 | -3.232956e-05 | 0.1004928 | 0 | 0 | 0
2863 | 105800.5 | 2011-01-11 17:11 | 1226.981 | 4 | 12 | 0.1677668 | 4.199653 | 8.789837 | 8.082143 | 35.49539 | 28.91986 | -3.232956e-05 | 0.1004928 | 0 | 0 | 0
2864 | 106218.2 | 2011-01-11 17:18 | 1644.709 | 4 | 12 | 0.117738 | 4.199815 | 8.806237 | 8.082143 | 35.56427 | 28.91986 | 0 | 0.1004928 | 0 | 0 | 0
2865 | 106951.6 | 2011-01-11 17:30 | 2378.119 | 4 | 12 | 0.06770924 | 4.199815 | 8.824626 | 8.082143 | 35.6415 | 28.91986 | -3.242493e-05 | 0.1004928 | 0 | 0 | 0
2866 | 107415.9 | 2011-01-11 17:38 | 2842.409 | 4 | 12 | 0.04982892 | 4.199653 | 8.8322 | 8.082143 | 35.67331 | 28.91986 | -3.232956e-05 | 0.1004928 | 0 | 0 | 0
2867 | 107445.9 | 2011-01-11 17:38 | 30.01522 | 5 | 12 | 0 | 4.190911 | 8.8322 | 8.082143 | 35.67331 | 28.91986 | -6.475449e-05 | 0.1004928 | 0 | 0 | 0
2868 | 107475.9 | 2011-01-11 17:39 | 60.01472 | 5 | 12 | 0 | 4.189455 | 8.8322 | 8.082143 | 35.67331 | 28.91986 | -3.232956e-05 | 0.1004928 | 0 | 0 | 0
2869 | 107476.1 | 2011-01-11 17:39 | 0.1876325 | 6 | 12 | -1.92431e-05 | 4.189455 | 8.8322 | 8.082143 | 35.67331 | 28.91986 | -3.232956e-05 | 0.1019294 | 0 | 0 | 0
2870 | 107481 | 2011-01-11 17:39 | 5.015823 | 6 | 12 | 0.0008838033 | 4.189455 | 8.832201 | 8.082143 | 35.67331 | 28.91986 | -3.232956e-05 | 0.1019294 | 0 | 0 | 0
2871 | 107511 | 2011-01-11 17:39 | 30.01517 | 7 | 12 | -1.099568 | 3.990821 | 8.832201 | 8.091311 | 35.67331 | 28.95669 | -0.001133156 | 0.1019294 | 0 | 0 | 0
2872 | 107541 | 2011-01-11 17:40 | 60.03035 | 7 | 12 | -1.099749 | 3.954072 | 8.832201 | 8.10048 | 35.67331 | 28.9931 | -0.0008094311 | 0.1019294 | 0 | 0 | 0
2873 | 107571 | 2011-01-11 17:40 | 90.0455 | 7 | 12 | -1.099749 | 3.927847 | 8.832201 | 8.109648 | 35.67331 | 29.02923 | -0.0006151676 | 0.1019294 | 0 | 0 | 0
2874 | 107601 | 2011-01-11 17:41 | 120.0607 | 7 | 12 | -1.099568 | 3.90664 | 8.832201 | 8.118817 | 35.67331 | 29.06514 | -0.0005180359 | 0.1019294 | 0 | 0 | 0
2875 | 107631 | 2011-01-11 17:41 | 150.0758 | 7 | 12 | -1.099749 | 3.888833 | 8.832201 | 8.127985 | 35.67331 | 29.10088 | -0.0004532814 | 0.1019294 | 0 | 0 | 0
2876 | 107661.1 | 2011-01-11 17:42 | 180.091 | 7 | 12 | -1.099568 | 3.87313 | 8.832201 | 8.137154 | 35.67331 | 29.13646 | -0.0003885269 | 0.1019294 | 0 | 0 | 0
2877 | 107691.1 | 2011-01-11 17:42 | 210.1061 | 7 | 12 | -1.09993 | 3.858398 | 8.832201 | 8.146322 | 35.67331 | 29.1719 | -0.0003885269 | 0.1019294 | 0 | 0 | 0
2878 | 107721.1 | 2011-01-11 17:43 | 240.1213 | 7 | 12 | -1.09993 | 3.844961 | 8.832201 | 8.155491 | 35.67331 | 29.20722 | -0.0003885269 | 0.1019294 | 0 | 0 | 0
2879 | 107751.1 | 2011-01-11 17:43 | 270.1365 | 7 | 12 | -1.099749 | 3.832335 | 8.832201 | 8.16466 | 35.67331 | 29.24241 | -0.0002913475 | 0.1019294 | 0 | 0 | 0
2880 | 107781.1 | 2011-01-11 17:44 | 300.1516 | 7 | 12 | -1.099749 | 3.820031 | 8.832201 | 8.173829 | 35.67331 | 29.27749 | -0.0002913952 | 0.1019294 | 0 | 0 | 0
2881 | 107811.1 | 2011-01-11 17:44 | 330.1668 | 7 | 12 | -1.099749 | 3.808052 | 8.832201 | 8.182998 | 35.67331 | 29.31247 | -0.0003237724 | 0.1019294 | 0 | 0 | 0
2882 | 107841.1 | 2011-01-11 17:45 | 360.1819 | 7 | 12 | -1.099749 | 3.79672 | 8.832201 | 8.192168 | 35.67331 | 29.34733 | -0.0002913952 | 0.1019294 | 0 | 0 | 0
2883 | 107871.2 | 2011-01-11 17:45 | 390.1973 | 7 | 12 | -1.099749 | 3.785873 | 8.832201 | 8.201337 | 35.67331 | 29.38209 | -0.0002913952 | 0.1019294 | 0 | 0 | 0
2884 | 107901.2 | 2011-01-11 17:46 | 420.2123 | 7 | 12 | -1.099749 | 3.775351 | 8.832201 | 8.210506 | 35.67331 | 29.41676 | -0.000259018 | 0.1019294 | 0 | 0 | 0
2885 | 107931.2 | 2011-01-11 17:46 | 450.2274 | 7 | 12 | -1.099568 | 3.76499 | 8.832201 | 8.219675 | 35.67331 | 29.45133 | -0.0002913952 | 0.1019294 | 0 | 0 | 0
2886 | 107961.2 | 2011-01-11 17:47 | 480.2448 | 7 | 12 | -1.099568 | 3.755115 | 8.832201 | 8.228845 | 35.67331 | 29.4858 | -0.000259018 | 0.1019294 | 0 | 0 | 0
2887 | 107991.2 | 2011-01-11 17:47 | 510.2578 | 7 | 12 | -1.099749 | 3.745402 | 8.832201 | 8.238012 | 35.67331 | 29.52019 | -0.0002913952 | 0.1019294 | 0 | 0 | 0
2888 | 108021.2 | 2011-01-11 17:48 | 540.2729 | 7 | 12 | -1.099568 | 3.736498 | 8.832201 | 8.247181 | 35.67331 | 29.55449 | -0.0002266407 | 0.1019294 | 0 | 0 | 0
2889 | 108051.2 | 2011-01-11 17:48 | 570.2881 | 7 | 12 | -1.099749 | 3.727432 | 8.832201 | 8.256349 | 35.67331 | 29.5887 | -0.0002913952 | 0.1019294 | 0 | 0 | 0
2890 | 108081.3 | 2011-01-11 17:49 | 600.3033 | 7 | 12 | -1.099749 | 3.718691 | 8.832201 | 8.265518 | 35.67331 | 29.62284 | -0.0002266407 | 0.1019294 | 0 | 0 | 0
2891 | 108111.3 | 2011-01-11 17:49 | 630.3185 | 7 | 12 | -1.099749 | 3.710111 | 8.832201 | 8.274687 | 35.67331 | 29.65689 | -0.0001942635 | 0.1019294 | 0 | 0 | 0
2892 | 108141.3 | 2011-01-11 17:50 | 660.3336 | 7 | 12 | -1.099749 | 3.701369 | 8.832201 | 8.283855 | 35.67331 | 29.69087 | -0.0002266407 | 0.1019294 | 0 | 0 | 0
2893 | 108171.3 | 2011-01-11 17:50 | 690.3488 | 7 | 12 | -1.099749 | 3.692951 | 8.832201 | 8.293024 | 35.67331 | 29.72477 | -0.0002266407 | 0.1019294 | 0 | 0 | 0
2894 | 108201.3 | 2011-01-11 17:51 | 720.364 | 7 | 12 | -1.099749 | 3.684856 | 8.832201 | 8.302192 | 35.67331 | 29.75859 | -0.000259018 | 0.1019294 | 0 | 0 | 0
2895 | 108231.3 | 2011-01-11 17:51 | 750.3791 | 7 | 12 | -1.099568 | 3.677086 | 8.832201 | 8.311361 | 35.67331 | 29.79234 | -0.0001942635 | 0.1019294 | 0 | 0 | 0
2896 | 108261.4 | 2011-01-11 17:52 | 780.3942 | 7 | 12 | -1.099568 | 3.669316 | 8.832201 | 8.320529 | 35.67331 | 29.82602 | -0.0001942635 | 0.1019294 | 0 | 0 | 0
2897 | 108291.4 | 2011-01-11 17:52 | 810.4094 | 7 | 12 | -1.09993 | 3.661545 | 8.832201 | 8.329698 | 35.67331 | 29.85962 | -0.000259018 | 0.1019294 | 0 | 0 | 0
2898 | 108321.4 | 2011-01-11 17:53 | 840.4246 | 7 | 12 | -1.099749 | 3.654098 | 8.832201 | 8.338867 | 35.67331 | 29.89316 | -0.0001618862 | 0.1019294 | 0 | 0 | 0
2899 | 108351.4 | 2011-01-11 17:53 | 870.4397 | 7 | 12 | -1.099568 | 3.64649 | 8.832201 | 8.348035 | 35.67331 | 29.92663 | -0.0001942635 | 0.1019294 | 0 | 0 | 0
2900 | 108381.4 | 2011-01-11 17:54 | 900.4549 | 7 | 12 | -1.099568 | 3.639367 | 8.832201 | 8.357204 | 35.67331 | 29.96003 | -0.0001618862 | 0.1019294 | 0 | 0 | 0
2901 | 108411.4 | 2011-01-11 17:54 | 930.4702 | 7 | 12 | -1.099749 | 3.632082 | 8.832201 | 8.366372 | 35.67331 | 29.99336 | -0.0001942635 | 0.1019294 | 0 | 0 | 0
2902 | 108441.4 | 2011-01-11 17:55 | 960.4852 | 7 | 12 | -1.099388 | 3.625283 | 8.832201 | 8.375541 | 35.67331 | 30.02663 | -0.000129509 | 0.1019294 | 0 | 0 | 0
2903 | 108471.5 | 2011-01-11 17:55 | 990.5017 | 7 | 12 | -1.099568 | 3.61816 | 8.832201 | 8.384709 | 35.67331 | 30.05984 | -0.0001942635 | 0.1019294 | 0 | 0 | 0
2904 | 108501.5 | 2011-01-11 17:56 | 1020.516 | 7 | 12 | -1.099749 | 3.61136 | 8.832201 | 8.393878 | 35.67331 | 30.09298 | -0.0001618862 | 0.1019294 | 0 | 0 | 0
2905 | 108531.5 | 2011-01-11 17:56 | 1050.531 | 7 | 12 | -1.099749 | 3.604723 | 8.832201 | 8.403046 | 35.67331 | 30.12606 | -0.0001942635 | 0.1019294 | 0 | 0 | 0
2906 | 108561.5 | 2011-01-11 17:57 | 1080.546 | 7 | 12 | -1.099568 | 3.598248 | 8.832201 | 8.412215 | 35.67331 | 30.15908 | -0.0001618862 | 0.1019294 | 0 | 0 | 0
2907 | 108591.5 | 2011-01-11 17:57 | 1110.561 | 7 | 12 | -1.099749 | 3.591934 | 8.832201 | 8.421383 | 35.67331 | 30.19204 | -0.0001618385 | 0.1019294 | 0 | 0 | 0
2908 | 108621.5 | 2011-01-11 17:58 | 1140.576 | 7 | 12 | -1.099749 | 3.585621 | 8.832201 | 8.430552 | 35.67331 | 30.22494 | -0.0001618862 | 0.1019294 | 0 | 0 | 0
2909 | 108651.6 | 2011-01-11 17:58 | 1170.592 | 7 | 12 | -1.099749 | 3.579793 | 8.832201 | 8.43972 | 35.67331 | 30.25779 | -0.0001618862 | 0.1019294 | 0 | 0 | 0
2910 | 108681.6 | 2011-01-11 17:59 | 1200.607 | 7 | 12 | -1.099568 | 3.574127 | 8.832201 | 8.448889 | 35.67331 | 30.29059 | -0.000129509 | 0.1019294 | 0 | 0 | 0
2911 | 108711.6 | 2011-01-11 17:59 | 1230.624 | 7 | 12 | -1.09993 | 3.568299 | 8.832201 | 8.458058 | 35.67331 | 30.32333 | -0.0001942635 | 0.1019294 | 0 | 0 | 0
2912 | 108741.6 | 2011-01-11 18:00 | 1260.637 | 7 | 12 | -1.099749 | 3.563118 | 8.832201 | 8.467226 | 35.67331 | 30.35602 | -9.713173e-05 | 0.1019294 | 0 | 0 | 0
2913 | 108771.6 | 2011-01-11 18:00 | 1290.652 | 7 | 12 | -1.099568 | 3.557938 | 8.832201 | 8.476395 | 35.67331 | 30.38866 | -9.713173e-05 | 0.1019294 | 0 | 0 | 0
2914 | 108801.6 | 2011-01-11 18:01 | 1320.667 | 7 | 12 | -1.099749 | 3.552596 | 8.832201 | 8.485563 | 35.67331 | 30.42126 | -9.713173e-05 | 0.1019294 | 0 | 0 | 0
2915 | 108831.6 | 2011-01-11 18:01 | 1350.683 | 7 | 12 | -1.099749 | 3.547254 | 8.832201 | 8.494732 | 35.67331 | 30.45381 | -0.0001618862 | 0.1019294 | 0 | 0 | 0
2916 | 108861.7 | 2011-01-11 18:02 | 1380.698 | 7 | 12 | -1.099749 | 3.542235 | 8.832201 | 8.503901 | 35.67331 | 30.48631 | -0.0001618862 | 0.1019294 | 0 | 0 | 0
2917 | 108891.7 | 2011-01-11 18:02 | 1410.713 | 7 | 12 | -1.099749 | 3.537379 | 8.832201 | 8.513069 | 35.67331 | 30.51877 | -0.000129509 | 0.1019294 | 0 | 0 | 0
2918 | 108921.7 | 2011-01-11 18:03 | 1440.728 | 7 | 12 | -1.099749 | 3.532684 | 8.832201 | 8.522238 | 35.67331 | 30.55118 | -0.0001618862 | 0.1019294 | 0 | 0 | 0
2919 | 108951.7 | 2011-01-11 18:03 | 1470.743 | 7 | 12 | -1.099749 | 3.528313 | 8.832201 | 8.531406 | 35.67331 | 30.58355 | -0.000129509 | 0.1019294 | 0 | 0 | 0
2920 | 108981.7 | 2011-01-11 18:04 | 1500.758 | 7 | 12 | -1.099749 | 3.523618 | 8.832201 | 8.540575 | 35.67331 | 30.61588 | -9.713173e-05 | 0.1019294 | 0 | 0 | 0
2921 | 109011.7 | 2011-01-11 18:04 | 1530.773 | 7 | 12 | -1.099568 | 3.519085 | 8.832201 | 8.549744 | 35.67331 | 30.64816 | -0.000129509 | 0.1019294 | 0 | 0 | 0
2922 | 109041.7 | 2011-01-11 18:05 | 1560.789 | 7 | 12 | -1.099749 | 3.514391 | 8.832201 | 8.558912 | 35.67331 | 30.68041 | -0.000129509 | 0.1019294 | 0 | 0 | 0
2923 | 109071.8 | 2011-01-11 18:05 | 1590.804 | 7 | 12 | -1.099388 | 3.51002 | 8.832201 | 8.568081 | 35.67331 | 30.71261 | -0.000129509 | 0.1019294 | 0 | 0 | 0
2924 | 109101.8 | 2011-01-11 18:06 | 1620.819 | 7 | 12 | -1.099749 | 3.505487 | 8.832201 | 8.577249 | 35.67331 | 30.74477 | -9.713173e-05 | 0.1019294 | 0 | 0 | 0
2925 | 109131.8 | 2011-01-11 18:06 | 1650.834 | 7 | 12 | -1.099749 | 3.501116 | 8.832201 | 8.586418 | 35.67331 | 30.77689 | -9.713173e-05 | 0.1019294 | 0 | 0 | 0
2926 | 109161.8 | 2011-01-11 18:07 | 1680.849 | 7 | 12 | -1.099568 | 3.496583 | 8.832201 | 8.595587 | 35.67331 | 30.80897 | -6.475449e-05 | 0.1019294 | 0 | 0 | 0
2927 | 109191.8 | 2011-01-11 18:07 | 1710.864 | 7 | 12 | -1.09993 | 3.491727 | 8.832201 | 8.604755 | 35.67331 | 30.841 | -0.0001618862 | 0.1019294 | 0 | 0 | 0
2928 | 109221.8 | 2011-01-11 18:08 | 1740.88 | 7 | 12 | -1.099749 | 3.487032 | 8.832201 | 8.613924 | 35.67331 | 30.873 | -0.0001618862 | 0.1019294 | 0 | 0 | 0
2929 | 109251.9 | 2011-01-11 18:08 | 1770.895 | 7 | 12 | -1.099749 | 3.482176 | 8.832201 | 8.623093 | 35.67331 | 30.90495 | -0.000129509 | 0.1019294 | 0 | 0 | 0
2930 | 109281.9 | 2011-01-11 18:09 | 1800.91 | 7 | 12 | -1.099568 | 3.477157 | 8.832201 | 8.632261 | 35.67331 | 30.93685 | -0.000129509 | 0.1019294 | 0 | 0 | 0
2931 | 109311.9 | 2011-01-11 18:09 | 1830.925 | 7 | 12 | -1.099749 | 3.471977 | 8.832201 | 8.64143 | 35.67331 | 30.96871 | -0.000129509 | 0.1019294 | 0 | 0 | 0
2932 | 109341.9 | 2011-01-11 18:10 | 1860.94 | 7 | 12 | -1.099568 | 3.466635 | 8.832201 | 8.650598 | 35.67331 | 31.00051 | -9.713173e-05 | 0.1019294 | 0 | 0 | 0
2933 | 109371.9 | 2011-01-11 18:10 | 1890.955 | 7 | 12 | -1.099388 | 3.460968 | 8.832201 | 8.659767 | 35.67331 | 31.03227 | -9.713173e-05 | 0.1019294 | 0 | 0 | 0
2934 | 109401.9 | 2011-01-11 18:11 | 1920.97 | 7 | 12 | -1.099749 | 3.454655 | 8.832201 | 8.668935 | 35.67331 | 31.06397 | -0.0002266407 | 0.1019294 | 0 | 0 | 0
2935 | 109431.9 | 2011-01-11 18:11 | 1950.986 | 7 | 12 | -1.099749 | 3.448179 | 8.832201 | 8.678104 | 35.67331 | 31.09562 | -0.0002266407 | 0.1019294 | 0 | 0 | 0
2936 | 109462 | 2011-01-11 18:12 | 1981.001 | 7 | 12 | -1.099749 | 3.44138 | 8.832201 | 8.687273 | 35.67331 | 31.12721 | -0.0001942635 | 0.1019294 | 0 | 0 | 0
2937 | 109492 | 2011-01-11 18:12 | 2011.016 | 7 | 12 | -1.099568 | 3.433933 | 8.832201 | 8.696441 | 35.67331 | 31.15872 | -0.0001942635 | 0.1019294 | 0 | 0 | 0
2938 | 109522 | 2011-01-11 18:13 | 2041.031 | 7 | 12 | -1.099568 | 3.425354 | 8.832201 | 8.70561 | 35.67331 | 31.19017 | -0.0002266407 | 0.1019294 | 0 | 0 | 0
2939 | 109552 | 2011-01-11 18:13 | 2071.046 | 7 | 12 | -1.099749 | 3.415641 | 8.832201 | 8.714778 | 35.67331 | 31.22153 | -0.000259018 | 0.1019294 | 0 | 0 | 0
2940 | 109582 | 2011-01-11 18:14 | 2101.061 | 7 | 12 | -1.099749 | 3.404794 | 8.832201 | 8.723947 | 35.67331 | 31.2528 | -0.0003237724 | 0.1019294 | 0 | 0 | 0
2941 | 109612 | 2011-01-11 18:14 | 2131.077 | 7 | 12 | -1.099749 | 3.391358 | 8.832201 | 8.733116 | 35.67331 | 31.28396 | -0.0003885269 | 0.1019294 | 0 | 0 | 0
2942 | 109642.1 | 2011-01-11 18:15 | 2161.092 | 7 | 12 | -1.099568 | 3.375978 | 8.832201 | 8.742284 | 35.67331 | 31.31498 | -0.0004209042 | 0.1019294 | 0 | 0 | 0
2943 | 109672.1 | 2011-01-11 18:15 | 2191.107 | 7 | 12 | -1.099749 | 3.356552 | 8.832201 | 8.751453 | 35.67331 | 31.34585 | -0.0005827904 | 0.1019294 | 0 | 0 | 0
2944 | 109702.1 | 2011-01-11 18:16 | 2221.122 | 7 | 12 | -1.099749 | 3.332755 | 8.832201 | 8.760622 | 35.67331 | 31.37652 | -0.0007122994 | 0.1019294 | 0 | 0 | 0
2945 | 109732.1 | 2011-01-11 18:16 | 2251.137 | 7 | 12 | -1.099568 | 3.302806 | 8.832201 | 8.76979 | 35.67331 | 31.40695 | -0.0009065628 | 0.1019294 | 0 | 0 | 0
2946 | 109762.1 | 2011-01-11 18:17 | 2281.153 | 7 | 12 | -1.099568 | 3.263954 | 8.832201 | 8.778959 | 35.67331 | 31.43706 | -0.001165581 | 0.1019294 | 0 | 0 | 0
2947 | 109792.1 | 2011-01-11 18:17 | 2311.168 | 7 | 12 | -1.099568 | 3.212636 | 8.832201 | 8.788127 | 35.67331 | 31.46676 | -0.00152173 | 0.1019294 | 0 | 0 | 0
2948 | 109822.1 | 2011-01-11 18:18 | 2341.183 | 7 | 12 | -1.099749 | 3.143187 | 8.832201 | 8.797296 | 35.67331 | 31.49591 | -0.002104521 | 0.1019294 | 0 | 0 | 0
2949 | 109852.2 | 2011-01-11 18:18 | 2371.198 | 7 | 12 | -1.099568 | 3.045246 | 8.832201 | 8.806464 | 35.67331 | 31.52431 | -0.003075838 | 0.1019294 | 0 | 0 | 0
2950 | 109882.2 | 2011-01-11 18:19 | 2401.215 | 7 | 12 | -1.099568 | 2.894854 | 8.832201 | 8.815634 | 35.67331 | 31.5516 | -0.004791832 | 0.1019294 | 0 | 0 | 0
2951 | 109909.5 | 2011-01-11 18:19 | 2428.572 | 7 | 12 | -1.09993 | 2.699944 | 8.832201 | 8.82399 | 35.67331 | 31.575 | -0.006119251 | 0.1019294 | 0 | 0 | 0
2952 | 109969.5 | 2011-01-11 18:20 | 60.01468 | 8 | 12 | 0 | 3.546768 | 8.832201 | 8.82399 | 35.67331 | 31.575 | 0.001359844 | 0.1019294 | 0 | 0 | 0
2953 | 109969.7 | 2011-01-11 18:20 | 0.1876219 | 9 | 12 | -1.92431e-05 | 3.547092 | 8.832201 | 8.82399 | 35.67331 | 31.575 | 0 | 0.1021137 | 0 | 0 | 0
2954 | 109974.6 | 2011-01-11 18:20 | 5.015622 | 9 | 12 | 0.0005225847 | 3.555024 | 8.832201 | 8.82399 | 35.67332 | 31.575 | 0.001133204 | 0.1021137 | 0 | 0 | 0
2955 | 110004.6 | 2011-01-11 18:21 | 30.01517 | 1 | 13 | 0 | 3.589182 | 8.832201 | 8.82399 | 35.67332 | 31.575 | 0.0007446766 | 0.1021137 | 0 | 0 | 0
2956 | 110034.6 | 2011-01-11 18:21 | 60.03032 | 1 | 13 | 0 | 3.61136 | 8.832201 | 8.82399 | 35.67332 | 31.575 | 0.0005180359 | 0.1021137 | 0 | 0 | 0
2957 | 110064.6 | 2011-01-11 18:22 | 90.04546 | 1 | 13 | 0 | 3.626901 | 8.832201 | 8.82399 | 35.67332 | 31.575 | 0.0003237724 | 0.1021137 | 0 | 0 | 0
2958 | 110094.6 | 2011-01-11 18:22 | 120.0139 | 1 | 13 | 0 | 3.639205 | 8.832201 | 8.82399 | 35.67332 | 31.575 | 0.0002913952 | 0.1021137 | 0 | 0 | 0
2959 | 110124.6 | 2011-01-11 18:23 | 30.01514 | 2 | 13 | 0.5502972 | 3.764504 | 8.836788 | 8.82399 | 35.69048 | 31.575 | 0.0009065628 | 0.1021137 | 0 | 0 | 0
2960 | 110154.6 | 2011-01-11 18:23 | 60.0303 | 2 | 13 | 0.5502972 | 3.789111 | 8.841375 | 8.82399 | 35.70781 | 31.575 | 0.0005504132 | 0.1021137 | 0 | 0 | 0
2961 | 110184.6 | 2011-01-11 18:24 | 90.04566 | 2 | 13 | 0.549936 | 3.803195 | 8.845961 | 8.82399 | 35.72523 | 31.575 | 0.0002913952 | 0.1021137 | 0 | 0 | 0
2962 | 110214.6 | 2011-01-11 18:24 | 120.0606 | 2 | 13 | 0.5501166 | 3.813556 | 8.850548 | 8.82399 | 35.74269 | 31.575 | 0.000259018 | 0.1021137 | 0 | 0 | 0
2963 | 110244.7 | 2011-01-11 18:25 | 150.0758 | 2 | 13 | 0.5501166 | 3.821812 | 8.855135 | 8.82399 | 35.76021 | 31.575 | 0.0002266407 | 0.1021137 | 0 | 0 | 0
2964 | 110274.7 | 2011-01-11 18:25 | 180.0919 | 2 | 13 | 0.5501166 | 3.829259 | 8.859721 | 8.82399 | 35.77775 | 31.575 | 0.0001942635 | 0.1021137 | 0 | 0 | 0
2965 | 110304.7 | 2011-01-11 18:26 | 210.1062 | 2 | 13 | 0.549936 | 3.835896 | 8.864308 | 8.82399 | 35.79533 | 31.575 | 0.000129509 | 0.1021137 | 0 | 0 | 0
2966 | 110334.7 | 2011-01-11 18:26 | 240.1213 | 2 | 13 | 0.5501166 | 3.842371 | 8.868894 | 8.82399 | 35.81294 | 31.575 | 0.000129509 | 0.1021137 | 0 | 0 | 0
2967 | 110364.7 | 2011-01-11 18:27 | 270.1364 | 2 | 13 | 0.549936 | 3.848361 | 8.873481 | 8.82399 | 35.83058 | 31.575 | 0.000129509 | 0.1021137 | 0 | 0 | 0
2968 | 110394.7 | 2011-01-11 18:27 | 300.1516 | 2 | 13 | 0.5502972 | 3.854189 | 8.878068 | 8.82399 | 35.84824 | 31.575 | 0.0001618862 | 0.1021137 | 0 | 0 | 0
2969 | 110424.8 | 2011-01-11 18:28 | 330.1669 | 2 | 13 | 0.5501166 | 3.859369 | 8.882654 | 8.82399 | 35.86593 | 31.575 | 6.475449e-05 | 0.1021137 | 0 | 0 | 0
2970 | 110454.8 | 2011-01-11 18:28 | 360.1819 | 2 | 13 | 0.5501166 | 3.86455 | 8.887241 | 8.82399 | 35.88365 | 31.575 | 9.713173e-05 | 0.1021137 | 0 | 0 | 0
2971 | 110484.8 | 2011-01-11 18:29 | 390.1972 | 2 | 13 | 0.5501166 | 3.869568 | 8.891828 | 8.82399 | 35.90138 | 31.575 | 0.000129509 | 0.1021137 | 0 | 0 | 0
2972 | 110514.8 | 2011-01-11 18:29 | 420.2122 | 2 | 13 | 0.5502972 | 3.874425 | 8.896414 | 8.82399 | 35.91914 | 31.575 | 0.000129509 | 0.1021137 | 0 | 0 | 0
2973 | 110544.8 | 2011-01-11 18:30 | 450.2276 | 2 | 13 | 0.549936 | 3.878958 | 8.901001 | 8.82399 | 35.93692 | 31.575 | 0.000129509 | 0.1021137 | 0 | 0 | 0
2974 | 110574.8 | 2011-01-11 18:30 | 480.2425 | 2 | 13 | 0.5501166 | 3.883652 | 8.905588 | 8.82399 | 35.95473 | 31.575 | 0.000129509 | 0.1021137 | 0 | 0 | 0
2975 | 110604.8 | 2011-01-11 18:31 | 510.2577 | 2 | 13 | 0.5501166 | 3.888023 | 8.910174 | 8.82399 | 35.97255 | 31.575 | 9.713173e-05 | 0.1021137 | 0 | 0 | 0
2976 | 110634.9 | 2011-01-11 18:31 | 540.2729 | 2 | 13 | 0.549936 | 3.892232 | 8.914761 | 8.82399 | 35.99039 | 31.575 | 9.713173e-05 | 0.1021137 | 0 | 0 | 0
2977 | 110664.9 | 2011-01-11 18:32 | 570.288 | 2 | 13 | 0.5501166 | 3.896441 | 8.919348 | 8.82399 | 36.00825 | 31.575 | 0.0001618862 | 0.1021137 | 0 | 0 | 0
2978 | 110694.9 | 2011-01-11 18:32 | 600.3032 | 2 | 13 | 0.5501166 | 3.900165 | 8.923934 | 8.82399 | 36.02614 | 31.575 | 6.475449e-05 | 0.1021137 | 0 | 0 | 0
2979 | 110724.9 | 2011-01-11 18:33 | 630.3185 | 2 | 13 | 0.5501166 | 3.903888 | 8.928521 | 8.82399 | 36.04403 | 31.575 | 6.475449e-05 | 0.1021137 | 0 | 0 | 0
2980 | 110754.9 | 2011-01-11 18:33 | 660.3336 | 2 | 13 | 0.5502972 | 3.907611 | 8.933108 | 8.82399 | 36.06195 | 31.575 | 0.000129509 | 0.1021137 | 0 | 0 | 0
2981 | 110784.9 | 2011-01-11 18:34 | 690.3487 | 2 | 13 | 0.5501166 | 3.911173 | 8.937694 | 8.82399 | 36.07988 | 31.575 | 0.000129509 | 0.1021137 | 0 | 0 | 0
2982 | 110815 | 2011-01-11 18:34 | 720.3638 | 2 | 13 | 0.5501166 | 3.914087 | 8.942281 | 8.82399 | 36.09782 | 31.575 | 0 | 0.1021137 | 0 | 0 | 0
2983 | 110845 | 2011-01-11 18:35 | 750.379 | 2 | 13 | 0.5501166 | 3.917324 | 8.946868 | 8.82399 | 36.11579 | 31.575 | 9.713173e-05 | 0.1021137 | 0 | 0 | 0
2984 | 110875 | 2011-01-11 18:35 | 780.3942 | 2 | 13 | 0.5501166 | 3.9204 | 8.951454 | 8.82399 | 36.13376 | 31.575 | 9.713173e-05 | 0.1021137 | 0 | 0 | 0
2985 | 110905 | 2011-01-11 18:36 | 810.4094 | 2 | 13 | 0.5502972 | 3.923152 | 8.956041 | 8.82399 | 36.15175 | 31.575 | 9.713173e-05 | 0.1021137 | 0 | 0 | 0
2986 | 110935 | 2011-01-11 18:36 | 840.4246 | 2 | 13 | 0.5501166 | 3.925904 | 8.960628 | 8.82399 | 36.16975 | 31.575 | 9.713173e-05 | 0.1021137 | 0 | 0 | 0
2987 | 110965 | 2011-01-11 18:37 | 870.4396 | 2 | 13 | 0.5501166 | 3.928656 | 8.965214 | 8.82399 | 36.18776 | 31.575 | 9.713173e-05 | 0.1021137 | 0 | 0 | 0
2988 | 110995 | 2011-01-11 18:37 | 900.4549 | 2 | 13 | 0.5502972 | 3.931085 | 8.969801 | 8.82399 | 36.20579 | 31.575 | 6.475449e-05 | 0.1021137 | 0 | 0 | 0
2989 | 111025.1 | 2011-01-11 18:38 | 930.4721 | 2 | 13 | 0.5501166 | 3.933675 | 8.974388 | 8.82399 | 36.22382 | 31.575 | 9.713173e-05 | 0.1021137 | 0 | 0 | 0
2990 | 111055.1 | 2011-01-11 18:38 | 960.4851 | 2 | 13 | 0.5501166 | 3.936103 | 8.978974 | 8.82399 | 36.24187 | 31.575 | 6.475449e-05 | 0.1021137 | 0 | 0 | 0
2991 | 111085.1 | 2011-01-11 18:39 | 990.5003 | 2 | 13 | 0.5501166 | 3.938531 | 8.983561 | 8.82399 | 36.25993 | 31.575 | 6.475449e-05 | 0.1021137 | 0 | 0 | 0
2992 | 111115.1 | 2011-01-11 18:39 | 1020.515 | 2 | 13 | 0.549936 | 3.940798 | 8.988147 | 8.82399 | 36.278 | 31.575 | 0 | 0.1021137 | 0 | 0 | 0
2993 | 111145.1 | 2011-01-11 18:40 | 1050.531 | 2 | 13 | 0.5501166 | 3.943064 | 8.992734 | 8.82399 | 36.29608 | 31.575 | 3.237724e-05 | 0.1021137 | 0 | 0 | 0
2994 | 111175.1 | 2011-01-11 18:40 | 1080.546 | 2 | 13 | 0.549936 | 3.945493 | 8.997321 | 8.82399 | 36.31417 | 31.575 | 6.475449e-05 | 0.1021137 | 0 | 0 | 0
2995 | 111205.1 | 2011-01-11 18:41 | 1110.561 | 2 | 13 | 0.5501166 | 3.947921 | 9.001907 | 8.82399 | 36.33227 | 31.575 | 6.475449e-05 | 0.1021137 | 0 | 0 | 0
2996 | 111235.2 | 2011-01-11 18:41 | 1140.576 | 2 | 13 | 0.549936 | 3.950025 | 9.006494 | 8.82399 | 36.35038 | 31.575 | 3.237724e-05 | 0.1021137 | 0 | 0 | 0
2997 | 111265.2 | 2011-01-11 18:42 | 1170.591 | 2 | 13 | 0.549936 | 3.952292 | 9.01108 | 8.82399 | 36.3685 | 31.575 | 6.475449e-05 | 0.1021137 | 0 | 0 | 0
2998 | 111295.2 | 2011-01-11 18:42 | 1200.606 | 2 | 13 | 0.5501166 | 3.954558 | 9.015665 | 8.82399 | 36.38663 | 31.575 | 3.237724e-05 | 0.1021137 | 0 | 0 | 0
2999 | 111325.2 | 2011-01-11 18:43 | 1230.622 | 2 | 13 | 0.549936 | 3.956825 | 9.020251 | 8.82399 | 36.40477 | 31.575 | 6.475449e-05 | 0.1021137 | 0 | 0 | 0
3000 | 111355.2 | 2011-01-11 18:43 | 1260.637 | 2 | 13 | 0.5501166 | 3.958929 | 9.024838 | 8.82399 | 36.42293 | 31.575 | 0 | 0.1021137 | 0 | 0 | 0
3001 | 111385.2 | 2011-01-11 18:44 | 1290.652 | 2 | 13 | 0.5502972 | 3.961195 | 9.029425 | 8.82399 | 36.44109 | 31.575 | 6.475449e-05 | 0.1021137 | 0 | 0 | 0
3002 | 111415.3 | 2011-01-11 18:44 | 1320.667 | 2 | 13 | 0.549936 | 3.963462 | 9.034011 | 8.82399 | 36.45927 | 31.575 | 6.475449e-05 | 0.1021137 | 0 | 0 | 0
3003 | 111445.3 | 2011-01-11 18:45 | 1350.682 | 2 | 13 | 0.5501166 | 3.965728 | 9.038598 | 8.82399 | 36.47745 | 31.575 | 6.475449e-05 | 0.1021137 | 0 | 0 | 0
3004 | 111475.3 | 2011-01-11 18:45 | 1380.697 | 2 | 13 | 0.5501166 | 3.967833 | 9.043185 | 8.82399 | 36.49565 | 31.575 | 9.713173e-05 | 0.1021137 | 0 | 0 | 0
3005 | 111505.3 | 2011-01-11 18:46 | 1410.712 | 2 | 13 | 0.5501166 | 3.969937 | 9.047772 | 8.82399 | 36.51385 | 31.575 | 6.475449e-05 | 0.1021137 | 0 | 0 | 0
3006 | 111535.3 | 2011-01-11 18:46 | 1440.728 | 2 | 13 | 0.549936 | 3.972204 | 9.052358 | 8.82399 | 36.53207 | 31.575 | 9.713173e-05 | 0.1021137 | 0 | 0 | 0
3007 | 111565.3 | 2011-01-11 18:47 | 1470.743 | 2 | 13 | 0.5502972 | 3.974308 | 9.056945 | 8.82399 | 36.55029 | 31.575 | 3.237724e-05 | 0.1021137 | 0 | 0 | 0
3008 | 111595.3 | 2011-01-11 18:47 | 1500.758 | 2 | 13 | 0.5501166 | 3.976413 | 9.061532 | 8.82399 | 36.56852 | 31.575 | 6.475449e-05 | 0.1021137 | 0 | 0 | 0
3009 | 111625.4 | 2011-01-11 18:48 | 1530.773 | 2 | 13 | 0.5501166 | 3.978517 | 9.066119 | 8.82399 | 36.58677 | 31.575 | 9.713173e-05 | 0.1021137 | 0 | 0 | 0
3010 | 111655.4 | 2011-01-11 18:48 | 1560.788 | 2 | 13 | 0.5501166 | 3.980622 | 9.070706 | 8.82399 | 36.60502 | 31.575 | 3.237724e-05 | 0.1021137 | 0 | 0 | 0
3011 | 111685.4 | 2011-01-11 18:49 | 1590.804 | 2 | 13 | 0.5501166 | 3.982888 | 9.075292 | 8.82399 | 36.62329 | 31.575 | 3.237724e-05 | 0.1021137 | 0 | 0 | 0
3012 | 111715.4 | 2011-01-11 18:49 | 1620.819 | 2 | 13 | 0.549936 | 3.984993 | 9.079879 | 8.82399 | 36.64156 | 31.575 | 6.475449e-05 | 0.1021137 | 0 | 0 | 0
3013 | 111745.4 | 2011-01-11 18:50 | 1650.834 | 2 | 13 | 0.5501166 | 3.987097 | 9.084466 | 8.82399 | 36.65984 | 31.575 | 3.237724e-05 | 0.1021137 | 0 | 0 | 0
3014 | 111775.4 | 2011-01-11 18:50 | 1680.849 | 2 | 13 | 0.5502972 | 3.989202 | 9.089053 | 8.82399 | 36.67814 | 31.575 | 0 | 0.1021137 | 0 | 0 | 0
3015 | 111805.5 | 2011-01-11 18:51 | 1710.864 | 2 | 13 | 0.5502972 | 3.991468 | 9.09364 | 8.82399 | 36.69644 | 31.575 | 6.475449e-05 | 0.1021137 | 0 | 0 | 0
3016 | 111835.5 | 2011-01-11 18:51 | 1740.879 | 2 | 13 | 0.5501166 | 3.993735 | 9.098228 | 8.82399 | 36.71476 | 31.575 | 6.475449e-05 | 0.1021137 | 0 | 0 | 0
3017 | 111865.5 | 2011-01-11 18:52 | 1770.894 | 2 | 13 | 0.5502972 | 3.995839 | 9.102815 | 8.82399 | 36.73308 | 31.575 | 6.475449e-05 | 0.1021137 | 0 | 0 | 0
3018 | 111895.5 | 2011-01-11 18:52 | 1800.91 | 2 | 13 | 0.5502972 | 3.998105 | 9.107402 | 8.82399 | 36.75142 | 31.575 | 9.713173e-05 | 0.1021137 | 0 | 0 | 0
3019 | 111925.5 | 2011-01-11 18:53 | 1830.925 | 2 | 13 | 0.5502972 | 4.00021 | 9.111988 | 8.82399 | 36.76976 | 31.575 | 6.475449e-05 | 0.1021137 | 0 | 0 | 0
3020 | 111955.5 | 2011-01-11 18:53 | 1860.94 | 2 | 13 | 0.549936 | 4.002152 | 9.116575 | 8.82399 | 36.78811 | 31.575 | 6.475449e-05 | 0.1021137 | 0 | 0 | 0
3021 | 111985.5 | 2011-01-11 18:54 | 1890.955 | 2 | 13 | 0.549936 | 4.004257 | 9.121162 | 8.82399 | 36.80647 | 31.575 | 0 | 0.1021137 | 0 | 0 | 0
3022 | 112015.6 | 2011-01-11 18:54 | 1920.97 | 2 | 13 | 0.5501166 | 4.006685 | 9.125748 | 8.82399 | 36.82484 | 31.575 | 6.475449e-05 | 0.1021137 | 0 | 0 | 0
3023 | 112045.6 | 2011-01-11 18:55 | 1950.985 | 2 | 13 | 0.549936 | 4.008952 | 9.130335 | 8.82399 | 36.84323 | 31.575 | 6.475449e-05 | 0.1021137 | 0 | 0 | 0
3024 | 112075.6 | 2011-01-11 18:55 | 1981 | 2 | 13 | 0.5501166 | 4.011218 | 9.134922 | 8.82399 | 36.86162 | 31.575 | 9.708405e-05 | 0.1021137 | 0 | 0 | 0
3025 | 112105.6 | 2011-01-11 18:56 | 2011.016 | 2 | 13 | 0.5501166 | 4.013484 | 9.139508 | 8.82399 | 36.88002 | 31.575 | 6.475449e-05 | 0.1021137 | 0 | 0 | 0
3026 | 112135.6 | 2011-01-11 18:56 | 2041.031 | 2 | 13 | 0.5502972 | 4.015751 | 9.144095 | 8.82399 | 36.89844 | 31.575 | 6.475449e-05 | 0.1021137 | 0 | 0 | 0
3027 | 112165.6 | 2011-01-11 18:57 | 2071.046 | 2 | 13 | 0.5501166 | 4.018179 | 9.148681 | 8.82399 | 36.91686 | 31.575 | 6.475449e-05 | 0.1021137 | 0 | 0 | 0
3028 | 112195.7 | 2011-01-11 18:57 | 2101.063 | 2 | 13 | 0.549936 | 4.020284 | 9.153268 | 8.82399 | 36.9353 | 31.575 | 3.232956e-05 | 0.1021137 | 0 | 0 | 0
3029 | 112225.7 | 2011-01-11 18:58 | 2131.076 | 2 | 13 | 0.5502972 | 4.022874 | 9.157855 | 8.82399 | 36.95374 | 31.575 | 6.475449e-05 | 0.1021137 | 0 | 0 | 0
3030 | 112255.7 | 2011-01-11 18:58 | 2161.091 | 2 | 13 | 0.549936 | 4.02514 | 9.162441 | 8.82399 | 36.9722 | 31.575 | 6.475449e-05 | 0.1021137 | 0 | 0 | 0
3031 | 112285.7 | 2011-01-11 18:59 | 2191.107 | 2 | 13 | 0.5501166 | 4.027569 | 9.167028 | 8.82399 | 36.99066 | 31.575 | 6.475449e-05 | 0.1021137 | 0 | 0 | 0
3032 | 112315.7 | 2011-01-11 18:59 | 2221.122 | 2 | 13 | 0.549936 | 4.029673 | 9.171614 | 8.82399 | 37.00914 | 31.575 | 3.232956e-05 | 0.1021137 | 0 | 0 | 0
3033 | 112345.7 | 2011-01-11 19:00 | 2251.137 | 2 | 13 | 0.5501166 | 4.032263 | 9.176201 | 8.82399 | 37.02763 | 31.575 | 3.232956e-05 | 0.1021137 | 0 | 0 | 0
3034 | 112375.7 | 2011-01-11 19:00 | 2281.152 | 2 | 13 | 0.5501166 | 4.034691 | 9.180788 | 8.82399 | 37.04613 | 31.575 | 6.475449e-05 | 0.1021137 | 0 | 0 | 0
3035 | 112405.8 | 2011-01-11 19:01 | 2311.167 | 2 | 13 | 0.5501166 | 4.037282 | 9.185374 | 8.82399 | 37.06464 | 31.575 | 6.475449e-05 | 0.1021137 | 0 | 0 | 0
3036 | 112435.8 | 2011-01-11 19:02 | 2341.182 | 2 | 13 | 0.5501166 | 4.039872 | 9.189961 | 8.82399 | 37.08317 | 31.575 | 6.475449e-05 | 0.1021137 | 0 | 0 | 0
3037 | 112465.8 | 2011-01-11 19:02 | 2371.198 | 2 | 13 | 0.5501166 | 4.0423 | 9.194548 | 8.82399 | 37.1017 | 31.575 | 6.475449e-05 | 0.1021137 | 0 | 0 | 0
3038 | 112495.8 | 2011-01-11 19:03 | 2401.213 | 2 | 13 | 0.5501166 | 4.044728 | 9.199134 | 8.82399 | 37.12025 | 31.575 | 3.232956e-05 | 0.1021137 | 0 | 0 | 0
3039 | 112525.8 | 2011-01-11 19:03 | 2431.228 | 2 | 13 | 0.5502972 | 4.047642 | 9.203721 | 8.82399 | 37.13881 | 31.575 | 9.708405e-05 | 0.1021137 | 0 | 0 | 0
3040 | 112555.8 | 2011-01-11 19:04 | 2461.243 | 2 | 13 | 0.5501166 | 4.050232 | 9.208308 | 8.82399 | 37.15738 | 31.575 | 6.475449e-05 | 0.1021137 | 0 | 0 | 0
3041 | 112585.8 | 2011-01-11 19:04 | 2491.258 | 2 | 13 | 0.5502972 | 4.052823 | 9.212894 | 8.82399 | 37.17596 | 31.575 | 6.475449e-05 | 0.1021137 | 0 | 0 | 0
3042 | 112615.9 | 2011-01-11 19:04 | 2521.273 | 2 | 13 | 0.549936 | 4.055413 | 9.217481 | 8.82399 | 37.19456 | 31.575 | 6.475449e-05 | 0.1021137 | 0 | 0 | 0
3043 | 112645.9 | 2011-01-11 19:05 | 2551.289 | 2 | 13 | 0.5502972 | 4.058327 | 9.222068 | 8.82399 | 37.21316 | 31.575 | 9.708405e-05 | 0.1021137 | 0 | 0 | 0
3044 | 112675.9 | 2011-01-11 19:06 | 2581.304 | 2 | 13 | 0.5502972 | 4.060755 | 9.226654 | 8.82399 | 37.23178 | 31.575 | 3.242493e-05 | 0.1021137 | 0 | 0 | 0
3045 | 112705.9 | 2011-01-11 19:06 | 2611.319 | 2 | 13 | 0.5501166 | 4.063669 | 9.231241 | 8.82399 | 37.25041 | 31.575 | 0.000129509 | 0.1021137 | 0 | 0 | 0
3046 | 112735.9 | 2011-01-11 19:06 | 2641.334 | 2 | 13 | 0.549936 | 4.066259 | 9.235827 | 8.82399 | 37.26906 | 31.575 | 3.242493e-05 | 0.1021137 | 0 | 0 | 0
3047 | 112765.9 | 2011-01-11 19:07 | 2671.349 | 2 | 13 | 0.5502972 | 4.069173 | 9.240414 | 8.82399 | 37.28772 | 31.575 | 9.717941e-05 | 0.1021137 | 0 | 0 | 0
3048 | 112796 | 2011-01-11 19:08 | 2701.364 | 2 | 13 | 0.5502972 | 4.072087 | 9.245001 | 8.82399 | 37.30639 | 31.575 | 9.717941e-05 | 0.1021137 | 0 | 0 | 0
3049 | 112826 | 2011-01-11 19:08 | 2731.379 | 2 | 13 | 0.5502972 | 4.075001 | 9.249587 | 8.82399 | 37.32507 | 31.575 | 6.475449e-05 | 0.1021137 | 0 | 0 | 0
3050 | 112856 | 2011-01-11 19:08 | 2761.395 | 2 | 13 | 0.5501166 | 4.077753 | 9.254174 | 8.82399 | 37.34376 | 31.575 | 9.708405e-05 | 0.1021137 | 0 | 0 | 0
3051 | 112886 | 2011-01-11 19:09 | 2791.41 | 2 | 13 | 0.549936 | 4.080505 | 9.258761 | 8.82399 | 37.36247 | 31.575 | 3.242493e-05 | 0.1021137 | 0 | 0 | 0
3052 | 112916 | 2011-01-11 19:10 | 2821.425 | 2 | 13 | 0.5502972 | 4.083581 | 9.263347 | 8.82399 | 37.3812 | 31.575 | 6.475449e-05 | 0.1021137 | 0 | 0 | 0
3053 | 112946 | 2011-01-11 19:10 | 2851.442 | 2 | 13 | 0.5504779 | 4.086657 | 9.267934 | 8.82399 | 37.39994 | 31.575 | 9.717941e-05 | 0.1021137 | 0 | 0 | 0
3054 | 112976 | 2011-01-11 19:10 | 2881.455 | 2 | 13 | 0.5501166 | 4.089571 | 9.27252 | 8.82399 | 37.41868 | 31.575 | 9.717941e-05 | 0.1021137 | 0 | 0 | 0
3055 | 113006.1 | 2011-01-11 19:11 | 2911.47 | 2 | 13 | 0.549936 | 4.092485 | 9.277107 | 8.82399 | 37.43745 | 31.575 | 6.475449e-05 | 0.1021137 | 0 | 0 | 0
3056 | 113036.1 | 2011-01-11 19:12 | 2941.486 | 2 | 13 | 0.549936 | 4.095561 | 9.281694 | 8.82399 | 37.45623 | 31.575 | 3.232956e-05 | 0.1021137 | 0 | 0 | 0
3057 | 113066.1 | 2011-01-11 19:12 | 2971.501 | 2 | 13 | 0.5501166 | 4.098798 | 9.28628 | 8.82399 | 37.47502 | 31.575 | 9.708405e-05 | 0.1021137 | 0 | 0 | 0
3058 | 113096.1 | 2011-01-11 19:12 | 3001.516 | 2 | 13 | 0.5501166 | 4.101874 | 9.290867 | 8.82399 | 37.49383 | 31.575 | 9.717941e-05 | 0.1021137 | 0 | 0 | 0
3059 | 113126.1 | 2011-01-11 19:13 | 3031.531 | 2 | 13 | 0.5501166 | 4.10495 | 9.295454 | 8.82399 | 37.51265 | 31.575 | 9.708405e-05 | 0.1021137 | 0 | 0 | 0
3060 | 113156.1 | 2011-01-11 19:14 | 3061.546 | 2 | 13 | 0.5502972 | 4.108188 | 9.30004 | 8.82399 | 37.53148 | 31.575 | 9.708405e-05 | 0.1021137 | 0 | 0 | 0
3061 | 113186.1 | 2011-01-11 19:14 | 3091.561 | 2 | 13 | 0.5501166 | 4.111264 | 9.304627 | 8.82399 | 37.55033 | 31.575 | 9.717941e-05 | 0.1021137 | 0 | 0 | 0
3062 | 113216.2 | 2011-01-11 19:14 | 3121.576 | 2 | 13 | 0.5497554 | 4.114339 | 9.309214 | 8.82399 | 37.5692 | 31.575 | 6.475449e-05 | 0.1021137 | 0 | 0 | 0
3063 | 113246.2 | 2011-01-11 19:15 | 3151.592 | 2 | 13 | 0.5501166 | 4.117739 | 9.3138 | 8.82399 | 37.58808 | 31.575 | 3.232956e-05 | 0.1021137 | 0 | 0 | 0
3064 | 113276.2 | 2011-01-11 19:16 | 3181.607 | 2 | 13 | 0.5501166 | 4.120976 | 9.318387 | 8.82399 | 37.60697 | 31.575 | 9.708405e-05 | 0.1021137 | 0 | 0 | 0
3065 | 113306.2 | 2011-01-11 19:16 | 3211.622 | 2 | 13 | 0.549936 | 4.124214 | 9.322974 | 8.82399 | 37.62588 | 31.575 | 9.708405e-05 | 0.1021137 | 0 | 0 | 0
3066 | 113336.2 | 2011-01-11 19:16 | 3241.637 | 2 | 13 | 0.5504779 | 4.127776 | 9.32756 | 8.82399 | 37.6448 | 31.575 | 9.708405e-05 | 0.1021137 | 0 | 0 | 0
3067 | 113366.2 | 2011-01-11 19:17 | 3271.652 | 2 | 13 | 0.5501166 | 4.131013 | 9.332147 | 8.82399 | 37.66374 | 31.575 | 6.475449e-05 | 0.1021137 | 0 | 0 | 0
3068 | 113396.3 | 2011-01-11 19:18 | 3301.667 | 2 | 13 | 0.549936 | 4.134251 | 9.336734 | 8.82399 | 37.6827 | 31.575 | 3.232956e-05 | 0.1021137 | 0 | 0 | 0
3069 | 113426.3 | 2011-01-11 19:18 | 3331.683 | 2 | 13 | 0.5501166 | 4.137813 | 9.34132 | 8.82399 | 37.70167 | 31.575 | 9.708405e-05 | 0.1021137 | 0 | 0 | 0
3070 | 113456.3 | 2011-01-11 19:19 | 3361.698 | 2 | 13 | 0.5501166 | 4.141212 | 9.345907 | 8.82399 | 37.72066 | 31.575 | 9.717941e-05 | 0.1021137 | 0 | 0 | 0
3071 | 113486.3 | 2011-01-11 19:19 | 3391.713 | 2 | 13 | 0.549936 | 4.144774 | 9.350494 | 8.82399 | 37.73966 | 31.575 | 6.475449e-05 | 0.1021137 | 0 | 0 | 0
3072 | 113516.3 | 2011-01-11 19:20 | 3421.728 | 2 | 13 | 0.5501166 | 4.148173 | 9.35508 | 8.82399 | 37.75868 | 31.575 | 9.708405e-05 | 0.1021137 | 0 | 0 | 0
3073 | 113546.3 | 2011-01-11 19:20 | 3451.743 | 2 | 13 | 0.549936 | 4.151735 | 9.359667 | 8.82399 | 37.77771 | 31.575 | 6.475449e-05 | 0.1021137 | 0 | 0 | 0
3074 | 113576.3 | 2011-01-11 19:20 | 3481.758 | 2 | 13 | 0.5501166 | 4.155296 | 9.364253 | 8.82399 | 37.79676 | 31.575 | 6.475449e-05 | 0.1021137 | 0 | 0 | 0
3075 | 113606.4 | 2011-01-11 19:21 | 3511.774 | 2 | 13 | 0.549936 | 4.158858 | 9.36884 | 8.82399 | 37.81583 | 31.575 | 6.475449e-05 | 0.1021137 | 0 | 0 | 0
3076 | 113636.4 | 2011-01-11 19:22 | 3541.789 | 2 | 13 | 0.5502972 | 4.162581 | 9.373427 | 8.82399 | 37.83491 | 31.575 | 3.242493e-05 | 0.1021137 | 0 | 0 | 0
3077 | 113666.4 | 2011-01-11 19:22 | 3571.804 | 2 | 13 | 0.5502972 | 4.166305 | 9.378013 | 8.82399 | 37.85401 | 31.575 | 9.708405e-05 | 0.1021137 | 0 | 0 | 0
3078 | 113696.4 | 2011-01-11 19:22 | 3601.819 | 2 | 13 | 0.5501166 | 4.169866 | 9.3826 | 8.82399 | 37.87313 | 31.575 | 9.708405e-05 | 0.1021137 | 0 | 0 | 0
3079 | 113726.4 | 2011-01-11 19:23 | 3631.834 | 2 | 13 | 0.5501166 | 4.17359 | 9.387186 | 8.82399 | 37.89226 | 31.575 | 0.000129509 | 0.1021137 | 0 | 0 | 0
3080 | 113756.4 | 2011-01-11 19:24 | 3661.849 | 2 | 13 | 0.5501166 | 4.177151 | 9.391773 | 8.82399 | 37.91142 | 31.575 | 6.475449e-05 | 0.1021137 | 0 | 0 | 0
3081 | 113786.5 | 2011-01-11 19:24 | 3691.864 | 2 | 13 | 0.5501166 | 4.181036 | 9.39636 | 8.82399 | 37.93058 | 31.575 | 9.717941e-05 | 0.1021137 | 0 | 0 | 0
3082 | 113816.5 | 2011-01-11 19:24 | 3721.88 | 2 | 13 | 0.5501166 | 4.18476 | 9.400946 | 8.82399 | 37.94977 | 31.575 | 9.708405e-05 | 0.1021137 | 0 | 0 | 0
3083 | 113846.5 | 2011-01-11 19:25 | 3751.895 | 2 | 13 | 0.5501166 | 4.188483 | 9.405533 | 8.82399 | 37.96897 | 31.575 | 6.475449e-05 | 0.1021137 | 0 | 0 | 0
3084 | 113876.5 | 2011-01-11 19:25 | 3781.91 | 2 | 13 | 0.5502972 | 4.19253 | 9.41012 | 8.82399 | 37.98819 | 31.575 | 0.000129509 | 0.1021137 | 0 | 0 | 0
3085 | 113906.5 | 2011-01-11 19:26 | 3811.925 | 2 | 13 | 0.5501166 | 4.196092 | 9.414706 | 8.82399 | 38.00743 | 31.575 | 6.475449e-05 | 0.1021137 | 0 | 0 | 0
3086 | 113935.8 | 2011-01-11 19:27 | 3841.206 | 2 | 13 | 0.5501166 | 4.200139 | 9.419181 | 8.82399 | 38.02621 | 31.575 | 9.708405e-05 | 0.1021137 | 0 | 0 | 0
3087 | 113965.8 | 2011-01-11 19:27 | 30.01523 | 3 | 13 | 0 | 4.102846 | 9.419181 | 8.82399 | 38.02621 | 31.575 | -0.000485611 | 0.1021137 | 0 | 0 | 0
3088 | 113995.8 | 2011-01-11 19:28 | 60.03025 | 3 | 13 | 0 | 4.090542 | 9.419181 | 8.82399 | 38.02621 | 31.575 | -0.000259018 | 0.1021137 | 0 | 0 | 0
3089 | 114025.8 | 2011-01-11 19:28 | 90.04543 | 3 | 13 | 0 | 4.082933 | 9.419181 | 8.82399 | 38.02621 | 31.575 | -0.0001942635 | 0.1021137 | 0 | 0 | 0
3090 | 114055.8 | 2011-01-11 19:28 | 120.0137 | 3 | 13 | 0 | 4.077915 | 9.419181 | 8.82399 | 38.02621 | 31.575 | -0.000129509 | 0.1021137 | 0 | 0 | 0
3091 | 114055.8 | 2011-01-11 19:28 | 0.01544125 | 4 | 13 | 1.021326 | 4.199815 | 9.419185 | 8.82399 | 38.02623 | 31.575 | 0 | 0.1021137 | 0 | 0 | 0
3092 | 114056.6 | 2011-01-11 19:29 | 0.7654075 | 4 | 13 | 0.9707556 | 4.199815 | 9.419391 | 8.82399 | 38.0271 | 31.575 | 0 | 0.1021137 | 0 | 0 | 0
3093 | 114058.4 | 2011-01-11 19:29 | 2.624756 | 4 | 13 | 0.9203656 | 4.199653 | 9.419879 | 8.82399 | 38.02915 | 31.575 | -3.232956e-05 | 0.1021137 | 0 | 0 | 0
3094 | 114061.2 | 2011-01-11 19:29 | 5.437227 | 4 | 13 | 0.8699756 | 4.199815 | 9.420577 | 8.82399 | 38.03208 | 31.575 | 0 | 0.1021137 | 0 | 0 | 0
3095 | 114065.1 | 2011-01-11 19:29 | 9.312202 | 4 | 13 | 0.8197663 | 4.199653 | 9.421486 | 8.82399 | 38.03589 | 31.575 | -3.232956e-05 | 0.1021137 | 0 | 0 | 0
3096 | 114070.2 | 2011-01-11 19:29 | 14.43708 | 4 | 13 | 0.7695569 | 4.199815 | 9.422616 | 8.82399 | 38.04064 | 31.575 | 0 | 0.1021137 | 0 | 0 | 0
3097 | 114076.8 | 2011-01-11 19:29 | 20.99967 | 4 | 13 | 0.7195281 | 4.199815 | 9.423972 | 8.82399 | 38.04634 | 31.575 | 3.232956e-05 | 0.1021137 | 0 | 0 | 0
3098 | 114085.5 | 2011-01-11 19:29 | 29.7337 | 4 | 13 | 0.6691381 | 4.199815 | 9.425654 | 8.82399 | 38.0534 | 31.575 | 0 | 0.1021137 | 0 | 0 | 0
3099 | 114097.6 | 2011-01-11 19:29 | 41.76491 | 4 | 13 | 0.6187481 | 4.199815 | 9.427802 | 8.82399 | 38.06242 | 31.575 | 0 | 0.1021137 | 0 | 0 | 0
3100 | 114115.6 | 2011-01-11 19:30 | 59.74887 | 4 | 13 | 0.5687194 | 4.199815 | 9.43076 | 8.82399 | 38.07485 | 31.575 | 0 | 0.1021137 | 0 | 0 | 0
3101 | 114146 | 2011-01-11 19:30 | 90.15476 | 4 | 13 | 0.5186906 | 4.199815 | 9.435332 | 8.82399 | 38.09405 | 31.575 | 0 | 0.1021137 | 0 | 0 | 0
3102 | 114204.8 | 2011-01-11 19:31 | 148.9662 | 4 | 13 | 0.4684812 | 4.199815 | 9.443354 | 8.82399 | 38.12774 | 31.575 | 0 | 0.1021137 | 0 | 0 | 0
3103 | 114303.4 | 2011-01-11 19:33 | 247.5585 | 4 | 13 | 0.4184524 | 4.199653 | 9.455466 | 8.82399 | 38.17861 | 31.575 | -6.475449e-05 | 0.1021137 | 0 | 0 | 0
3104 | 114432.1 | 2011-01-11 19:35 | 376.2596 | 4 | 13 | 0.3682431 | 4.199815 | 9.469514 | 8.82399 | 38.23761 | 31.575 | 0 | 0.1021137 | 0 | 0 | 0
3105 | 114587 | 2011-01-11 19:37 | 531.1479 | 4 | 13 | 0.3182143 | 4.199653 | 9.484273 | 8.82399 | 38.29959 | 31.575 | 0 | 0.1021137 | 0 | 0 | 0
3106 | 114773.4 | 2011-01-11 19:40 | 717.6449 | 4 | 13 | 0.2680049 | 4.199653 | 9.499443 | 8.82399 | 38.3633 | 31.575 | -3.232956e-05 | 0.1021137 | 0 | 0 | 0
3107 | 115003.3 | 2011-01-11 19:44 | 947.5344 | 4 | 13 | 0.2179762 | 4.199815 | 9.514938 | 8.82399 | 38.42838 | 31.575 | 0 | 0.1021137 | 0 | 0 | 0
3108 | 115301.4 | 2011-01-11 19:49 | 1245.574 | 4 | 13 | 0.1679474 | 4.199653 | 9.530852 | 8.82399 | 38.49521 | 31.575 | -3.232956e-05 | 0.1021137 | 0 | 0 | 0
3109 | 115721.2 | 2011-01-11 19:56 | 1665.443 | 4 | 13 | 0.1179186 | 4.199815 | 9.547357 | 8.82399 | 38.56453 | 31.575 | 0 | 0.1021137 | 0 | 0 | 0
3110 | 116458.5 | 2011-01-11 20:09 | 2402.666 | 4 | 13 | 0.06788985 | 4.199815 | 9.565884 | 8.82399 | 38.64234 | 31.575 | 0 | 0.1021137 | 0 | 0 | 0
3111 | 116926.5 | 2011-01-11 20:16 | 2870.705 | 4 | 13 | 0.04982892 | 4.199815 | 9.573518 | 8.82399 | 38.6744 | 31.575 | 0 | 0.1021137 | 0 | 0 | 0
3112 | 116956.5 | 2011-01-11 20:17 | 30.01519 | 5 | 13 | 0 | 4.19075 | 9.573518 | 8.82399 | 38.6744 | 31.575 | -6.475449e-05 | 0.1021137 | 0 | 0 | 0
3113 | 116986.5 | 2011-01-11 20:17 | 60.0147 | 5 | 13 | 0 | 4.189292 | 9.573518 | 8.82399 | 38.6744 | 31.575 | -3.242493e-05 | 0.1021137 | 0 | 0 | 0
3114 | 116986.7 | 2011-01-11 20:17 | 0.1876312 | 6 | 13 | -1.92431e-05 | 4.189292 | 9.573518 | 8.82399 | 38.6744 | 31.575 | 0 | 0.1035473 | 0 | 0 | 0
3115 | 116991.5 | 2011-01-11 20:17 | 5.000125 | 6 | 13 | 0.001064413 | 4.189455 | 9.573519 | 8.82399 | 38.67441 | 31.575 | -3.232956e-05 | 0.1035473 | 0 | 0 | 0
3116 | 117020.5 | 2011-01-11 20:18 | 28.96826 | 7 | 13 | -1.099749 | 3.989364 | 9.573519 | 8.832839 | 38.67441 | 31.61053 | -0.001230288 | 0.1035473 | 0 | 0 | 0
3117 | 117050.5 | 2011-01-11 20:18 | 58.98343 | 7 | 13 | -1.099568 | 3.951806 | 9.573519 | 8.842007 | 38.67441 | 31.64693 | -0.0008741856 | 0.1035473 | 0 | 0 | 0
3118 | 117080.5 | 2011-01-11 20:19 | 88.9986 | 7 | 13 | -1.099568 | 3.924771 | 9.573519 | 8.851176 | 38.67441 | 31.68303 | -0.0006151676 | 0.1035473 | 0 | 0 | 0
3119 | 117110.5 | 2011-01-11 20:19 | 119.0139 | 7 | 13 | -1.099749 | 3.902755 | 9.573519 | 8.860344 | 38.67441 | 31.71891 | -0.0005180359 | 0.1035473 | 0 | 0 | 0
3120 | 117140.5 | 2011-01-11 20:20 | 149.0289 | 7 | 13 | -1.099749 | 3.8843 | 9.573519 | 8.869513 | 38.67441 | 31.75461 | -0.0004856586 | 0.1035473 | 0 | 0 | 0
3121 | 117170.6 | 2011-01-11 20:20 | 179.044 | 7 | 13 | -1.099568 | 3.868435 | 9.573519 | 8.878681 | 38.67441 | 31.79014 | -0.0004209042 | 0.1035473 | 0 | 0 | 0
3122 | 117200.6 | 2011-01-11 20:21 | 209.0592 | 7 | 13 | -1.099568 | 3.854027 | 9.573519 | 8.887849 | 38.67441 | 31.82554 | -0.0003561497 | 0.1035473 | 0 | 0 | 0
3123 | 117230.6 | 2011-01-11 20:21 | 239.0744 | 7 | 13 | -1.099749 | 3.840267 | 9.573519 | 8.897017 | 38.67441 | 31.86081 | -0.0003561497 | 0.1035473 | 0 | 0 | 0
3124 | 117260.6 | 2011-01-11 20:22 | 269.0896 | 7 | 13 | -1.10011 | 3.827316 | 9.573519 | 8.906186 | 38.67441 | 31.89596 | -0.0003885269 | 0.1035473 | 0 | 0 | 0
3125 | 117290.6 | 2011-01-11 20:22 | 299.1047 | 7 | 13 | -1.09993 | 3.815013 | 9.573519 | 8.915354 | 38.67441 | 31.931 | -0.0003561497 | 0.1035473 | 0 | 0 | 0
3126 | 117320.6 | 2011-01-11 20:23 | 329.1199 | 7 | 13 | -1.099749 | 3.803195 | 9.573519 | 8.924523 | 38.67441 | 31.96592 | -0.0003237724 | 0.1035473 | 0 | 0 | 0
3127 | 117350.7 | 2011-01-11 20:23 | 359.135 | 7 | 13 | -1.099749 | 3.791701 | 9.573519 | 8.933691 | 38.67441 | 32.00074 | -0.0003237724 | 0.1035473 | 0 | 0 | 0
3128 | 117380.7 | 2011-01-11 20:24 | 389.1504 | 7 | 13 | -1.099749 | 3.780855 | 9.573519 | 8.94286 | 38.67441 | 32.03546 | -0.000259018 | 0.1035473 | 0 | 0 | 0
3129 | 117410.7 | 2011-01-11 20:24 | 419.1653 | 7 | 13 | -1.099568 | 3.77017 | 9.573519 | 8.952028 | 38.67441 | 32.07007 | -0.000259018 | 0.1035473 | 0 | 0 | 0
3130 | 117440.7 | 2011-01-11 20:25 | 449.1805 | 7 | 13 | -1.09993 | 3.759648 | 9.573519 | 8.961197 | 38.67441 | 32.10459 | -0.0003561497 | 0.1035473 | 0 | 0 | 0
3131 | 117470.7 | 2011-01-11 20:25 | 479.1956 | 7 | 13 | -1.099568 | 3.749773 | 9.573519 | 8.970365 | 38.67441 | 32.13902 | -0.0002913952 | 0.1035473 | 0 | 0 | 0
3132 | 117500.7 | 2011-01-11 20:26 | 509.2109 | 7 | 13 | -1.099568 | 3.740383 | 9.573519 | 8.979534 | 38.67441 | 32.17335 | -0.0002266407 | 0.1035473 | 0 | 0 | 0
3133 | 117530.7 | 2011-01-11 20:26 | 539.2259 | 7 | 13 | -1.099749 | 3.730832 | 9.573519 | 8.988702 | 38.67441 | 32.2076 | -0.000259018 | 0.1035473 | 0 | 0 | 0
3134 | 117560.8 | 2011-01-11 20:27 | 569.2413 | 7 | 13 | -1.099749 | 3.721766 | 9.573519 | 8.997871 | 38.67441 | 32.24177 | -0.0002913952 | 0.1035473 | 0 | 0 | 0
3135 | 117590.8 | 2011-01-11 20:27 | 599.2562 | 7 | 13 | -1.09993 | 3.713025 | 9.573519 | 9.007039 | 38.67441 | 32.27585 | -0.0002266407 | 0.1035473 | 0 | 0 | 0
3136 | 117620.8 | 2011-01-11 20:28 | 629.2714 | 7 | 13 | -1.099749 | 3.703797 | 9.573519 | 9.016208 | 38.67441 | 32.30985 | -0.000259018 | 0.1035473 | 0 | 0 | 0
3137 | 117650.8 | 2011-01-11 20:28 | 659.2866 | 7 | 13 | -1.099749 | 3.695379 | 9.573519 | 9.025376 | 38.67441 | 32.34377 | -0.0002266407 | 0.1035473 | 0 | 0 | 0
3138 | 117680.8 | 2011-01-11 20:29 | 689.3017 | 7 | 13 | -1.099568 | 3.687123 | 9.573519 | 9.034545 | 38.67441 | 32.37761 | -0.0001942635 | 0.1035473 | 0 | 0 | 0
3139 | 117710.8 | 2011-01-11 20:29 | 719.317 | 7 | 13 | -1.099749 | 3.678867 | 9.573519 | 9.043713 | 38.67441 | 32.41138 | -0.0002266407 | 0.1035473 | 0 | 0 | 0
3140 | 117740.8 | 2011-01-11 20:30 | 749.332 | 7 | 13 | -1.099749 | 3.670934 | 9.573519 | 9.052882 | 38.67441 | 32.44507 | -0.0001618862 | 0.1035473 | 0 | 0 | 0
3141 | 117770.9 | 2011-01-11 20:30 | 779.3472 | 7 | 13 | -1.099568 | 3.663164 | 9.573519 | 9.06205 | 38.67441 | 32.4787 | -0.0001942635 | 0.1035473 | 0 | 0 | 0
3142 | 117800.9 | 2011-01-11 20:31 | 809.3623 | 7 | 13 | -1.099749 | 3.655555 | 9.573519 | 9.071219 | 38.67441 | 32.51225 | -0.0001618862 | 0.1035473 | 0 | 0 | 0
3143 | 117830.9 | 2011-01-11 20:31 | 839.3776 | 7 | 13 | -1.099749 | 3.647785 | 9.573519 | 9.080387 | 38.67441 | 32.54573 | -0.0002266407 | 0.1035473 | 0 | 0 | 0
3144 | 117860.9 | 2011-01-11 20:32 | 869.3927 | 7 | 13 | -1.099749 | 3.640338 | 9.573519 | 9.089556 | 38.67441 | 32.57914 | -0.0001942635 | 0.1035473 | 0 | 0 | 0
3145 | 117890.9 | 2011-01-11 20:32 | 899.4078 | 7 | 13 | -1.099749 | 3.633215 | 9.573519 | 9.098724 | 38.67441 | 32.61248 | -0.0001618862 | 0.1035473 | 0 | 0 | 0
3146 | 117920.9 | 2011-01-11 20:33 | 929.423 | 7 | 13 | -1.099568 | 3.626092 | 9.573519 | 9.107893 | 38.67441 | 32.64576 | -0.0001618862 | 0.1035473 | 0 | 0 | 0
3147 | 117951 | 2011-01-11 20:33 | 959.4382 | 7 | 13 | -1.099749 | 3.618807 | 9.573519 | 9.117061 | 38.67441 | 32.67897 | -0.0001942635 | 0.1035473 | 0 | 0 | 0
3148 | 117981 | 2011-01-11 20:34 | 989.4533 | 7 | 13 | -1.099749 | 3.61217 | 9.573519 | 9.12623 | 38.67441 | 32.71212 | -0.0001942635 | 0.1035473 | 0 | 0 | 0
3149 | 118011 | 2011-01-11 20:34 | 1019.471 | 7 | 13 | -1.099388 | 3.605532 | 9.573519 | 9.135399 | 38.67441 | 32.74521 | -0.0001618862 | 0.1035473 | 0 | 0 | 0
3150 | 118041 | 2011-01-11 20:35 | 1049.484 | 7 | 13 | -1.099568 | 3.598895 | 9.573519 | 9.144567 | 38.67441 | 32.77823 | -0.0001618862 | 0.1035473 | 0 | 0 | 0
3151 | 118071 | 2011-01-11 20:35 | 1079.499 | 7 | 13 | -1.099568 | 3.59242 | 9.573519 | 9.153735 | 38.67441 | 32.8112 | -0.0001942635 | 0.1035473 | 0 | 0 | 0
3152 | 118101 | 2011-01-11 20:36 | 1109.514 | 7 | 13 | -1.099749 | 3.586268 | 9.573519 | 9.162904 | 38.67441 | 32.84411 | -0.0001618862 | 0.1035473 | 0 | 0 | 0
3153 | 118131 | 2011-01-11 20:36 | 1139.529 | 7 | 13 | -1.099568 | 3.580278 | 9.573519 | 9.172073 | 38.67441 | 32.87696 | -0.000129509 | 0.1035473 | 0 | 0 | 0
3154 | 118161.1 | 2011-01-11 20:37 | 1169.544 | 7 | 13 | -1.099749 | 3.574289 | 9.573519 | 9.181241 | 38.67441 | 32.90976 | -0.000129509 | 0.1035473 | 0 | 0 | 0
3155 | 118191.1 | 2011-01-11 20:37 | 1199.559 | 7 | 13 | -1.099388 | 3.568784 | 9.573519 | 9.19041 | 38.67441 | 32.9425 | -9.713173e-05 | 0.1035473 | 0 | 0 | 0
3156 | 118221.1 | 2011-01-11 20:38 | 1229.575 | 7 | 13 | -1.099749 | 3.562957 | 9.573519 | 9.199578 | 38.67441 | 32.97519 | -0.000129509 | 0.1035473 | 0 | 0 | 0
3157 | 118251.1 | 2011-01-11 20:38 | 1259.59 | 7 | 13 | -1.099568 | 3.557614 | 9.573519 | 9.208747 | 38.67441 | 33.00784 | -0.000129509 | 0.1035473 | 0 | 0 | 0
3158 | 118281.1 | 2011-01-11 20:39 | 1289.605 | 7 | 13 | -1.099749 | 3.552272 | 9.573519 | 9.217915 | 38.67441 | 33.04043 | -0.000129509 | 0.1035473 | 0 | 0 | 0
3159 | 118311.1 | 2011-01-11 20:39 | 1319.62 | 7 | 13 | -1.099568 | 3.547254 | 9.573519 | 9.227084 | 38.67441 | 33.07298 | -0.000129509 | 0.1035473 | 0 | 0 | 0
3160 | 118341.2 | 2011-01-11 20:40 | 1349.635 | 7 | 13 | -1.099568 | 3.542073 | 9.573519 | 9.236252 | 38.67441 | 33.10548 | -0.000129509 | 0.1035473 | 0 | 0 | 0
3161 | 118371.2 | 2011-01-11 20:40 | 1379.65 | 7 | 13 | -1.099568 | 3.537055 | 9.573519 | 9.245421 | 38.67441 | 33.13793 | -0.0001618862 | 0.1035473 | 0 | 0 | 0
3162 | 118401.2 | 2011-01-11 20:41 | 1409.665 | 7 | 13 | -1.099749 | 3.532522 | 9.573519 | 9.254589 | 38.67441 | 33.17034 | -0.000129509 | 0.1035473 | 0 | 0 | 0
3163 | 118431.2 | 2011-01-11 20:41 | 1439.681 | 7 | 13 | -1.099749 | 3.527665 | 9.573519 | 9.263758 | 38.67441 | 33.2027 | -0.0001618862 | 0.1035473 | 0 | 0 | 0
3164 | 118461.2 | 2011-01-11 20:42 | 1469.696 | 7 | 13 | -1.099388 | 3.523294 | 9.573519 | 9.272926 | 38.67441 | 33.23503 | -6.475449e-05 | 0.1035473 | 0 | 0 | 0
3165 | 118491.2 | 2011-01-11 20:42 | 1499.711 | 7 | 13 | -1.099749 | 3.5186 | 9.573519 | 9.282095 | 38.67441 | 33.26731 | -0.000129509 | 0.1035473 | 0 | 0 | 0
3166 | 118521.2 | 2011-01-11 20:43 | 1529.726 | 7 | 13 | -1.099568 | 3.514229 | 9.573519 | 9.291264 | 38.67441 | 33.29955 | -9.713173e-05 | 0.1035473 | 0 | 0 | 0
3167 | 118551.3 | 2011-01-11 20:43 | 1559.741 | 7 | 13 | -1.099749 | 3.509534 | 9.573519 | 9.300432 | 38.67441 | 33.33175 | -9.713173e-05 | 0.1035473 | 0 | 0 | 0
3168 | 118581.3 | 2011-01-11 20:44 | 1589.756 | 7 | 13 | -1.099568 | 3.505002 | 9.573519 | 9.309601 | 38.67441 | 33.36391 | -0.000129509 | 0.1035473 | 0 | 0 | 0
3169 | 118611.3 | 2011-01-11 20:44 | 1619.772 | 7 | 13 | -1.099568 | 3.500793 | 9.573519 | 9.318769 | 38.67441 | 33.39602 | -6.475449e-05 | 0.1035473 | 0 | 0 | 0
3170 | 118641.3 | 2011-01-11 20:45 | 1649.787 | 7 | 13 | -1.099749 | 3.496098 | 9.573519 | 9.327938 | 38.67441 | 33.4281 | -0.000129509 | 0.1035473 | 0 | 0 | 0
3171 | 118671.3 | 2011-01-11 20:45 | 1679.802 | 7 | 13 | -1.099568 | 3.491403 | 9.573519 | 9.337106 | 38.67441 | 33.46013 | -0.0001618862 | 0.1035473 | 0 | 0 | 0
3172 | 118701.3 | 2011-01-11 20:46 | 1709.817 | 7 | 13 | -1.09993 | 3.487032 | 9.573519 | 9.346275 | 38.67441 | 33.49212 | -0.000129509 | 0.1035473 | 0 | 0 | 0
3173 | 118731.4 | 2011-01-11 20:46 | 1739.832 | 7 | 13 | -1.099749 | 3.482337 | 9.573519 | 9.355444 | 38.67441 | 33.52407 | -9.713173e-05 | 0.1035473 | 0 | 0 | 0
3174 | 118761.4 | 2011-01-11 20:47 | 1769.847 | 7 | 13 | -1.099749 | 3.477319 | 9.573519 | 9.364612 | 38.67441 | 33.55598 | -0.000129509 | 0.1035473 | 0 | 0 | 0
3175 | 118791.4 | 2011-01-11 20:47 | 1799.863 | 7 | 13 | -1.099568 | 3.472462 | 9.573519 | 9.373781 | 38.67441 | 33.58784 | -9.713173e-05 | 0.1035473 | 0 | 0 | 0
3176 | 118821.4 | 2011-01-11 20:48 | 1829.878 | 7 | 13 | -1.099568 | 3.467282 | 9.573519 | 9.382949 | 38.67441 | 33.61965 | -9.713173e-05 | 0.1035473 | 0 | 0 | 0
3177 | 118851.4 | 2011-01-11 20:48 | 1859.893 | 7 | 13 | -1.09993 | 3.461616 | 9.573519 | 9.392118 | 38.67441 | 33.65141 | -0.000129509 | 0.1035473 | 0 | 0 | 0
3178 | 118881.4 | 2011-01-11 20:49 | 1889.908 | 7 | 13 | -1.099749 | 3.455788 | 9.573519 | 9.401286 | 38.67441 | 33.68312 | -0.000129509 | 0.1035473 | 0 | 0 | 0
3179 | 118911.4 | 2011-01-11 20:49 | 1919.923 | 7 | 13 | -1.099749 | 3.449636 | 9.573519 | 9.410455 | 38.67441 | 33.71478 | -0.0001618862 | 0.1035473 | 0 | 0 | 0
3180 | 118941.5 | 2011-01-11 20:50 | 1949.938 | 7 | 13 | -1.099749 | 3.442837 | 9.573519 | 9.419623 | 38.67441 | 33.74638 | -0.0001942635 | 0.1035473 | 0 | 0 | 0
3181 | 118971.5 | 2011-01-11 20:50 | 1979.954 | 7 | 13 | -1.099568 | 3.435714 | 9.573519 | 9.428792 | 38.67441 | 33.77791 | -0.0001942635 | 0.1035473 | 0 | 0 | 0
3182 | 119001.5 | 2011-01-11 20:51 | 2009.969 | 7 | 13 | -1.099568 | 3.427782 | 9.573519 | 9.43796 | 38.67441 | 33.80938 | -0.0001942635 | 0.1035473 | 0 | 0 | 0
3183 | 119031.5 | 2011-01-11 20:51 | 2039.984 | 7 | 13 | -1.10011 | 3.418716 | 9.573519 | 9.447129 | 38.67441 | 33.84076 | -0.000259018 | 0.1035473 | 0 | 0 | 0
3184 | 119061.5 | 2011-01-11 20:52 | 2069.999 | 7 | 13 | -1.099749 | 3.408518 | 9.573519 | 9.456297 | 38.67441 | 33.87206 | -0.0002913952 | 0.1035473 | 0 | 0 | 0
3185 | 119091.5 | 2011-01-11 20:52 | 2100.014 | 7 | 13 | -1.099749 | 3.396862 | 9.573519 | 9.465466 | 38.67441 | 33.90326 | -0.000259018 | 0.1035473 | 0 | 0 | 0
3186 | 119121.5 | 2011-01-11 20:53 | 2130.029 | 7 | 13 | -1.099749 | 3.382454 | 9.573519 | 9.474635 | 38.67441 | 33.93434 | -0.0004209042 | 0.1035473 | 0 | 0 | 0
3187 | 119151.6 | 2011-01-11 20:53 | 2160.044 | 7 | 13 | -1.09993 | 3.365294 | 9.573519 | 9.483803 | 38.67441 | 33.96528 | -0.0005180359 | 0.1035473 | 0 | 0 | 0
3188 | 119181.6 | 2011-01-11 20:54 | 2190.06 | 7 | 13 | -1.099749 | 3.344573 | 9.573519 | 9.492972 | 38.67441 | 33.99604 | -0.0006151676 | 0.1035473 | 0 | 0 | 0
3189 | 119211.6 | 2011-01-11 20:54 | 2220.075 | 7 | 13 | -1.099749 | 3.318509 | 9.573519 | 9.50214 | 38.67441 | 34.02659 | -0.0007770538 | 0.1035473 | 0 | 0 | 0
3190 | 119241.6 | 2011-01-11 20:55 | 2250.09 | 7 | 13 | -1.099568 | 3.285161 | 9.573519 | 9.511309 | 38.67441 | 34.05687 | -0.001003694 | 0.1035473 | 0 | 0 | 0
3191 | 119271.6 | 2011-01-11 20:55 | 2280.105 | 7 | 13 | -1.099749 | 3.241775 | 9.573519 | 9.520478 | 38.67441 | 34.0868 | -0.001327467 | 0.1035473 | 0 | 0 | 0
3192 | 119301.6 | 2011-01-11 20:56 | 2310.121 | 7 | 13 | -1.099568 | 3.184792 | 9.573519 | 9.529646 | 38.67441 | 34.11628 | -0.001715946 | 0.1035473 | 0 | 0 | 0
3193 | 119331.7 | 2011-01-11 20:56 | 2340.135 | 7 | 13 | -1.09993 | 3.105468 | 9.573519 | 9.538815 | 38.67441 | 34.14513 | -0.002428245 | 0.1035473 | 0 | 0 | 0
3194 | 119361.7 | 2011-01-11 20:57 | 2370.151 | 7 | 13 | -1.099388 | 2.990529 | 9.573519 | 9.547983 | 38.67441 | 34.17311 | -0.003658629 | 0.1035473 | 0 | 0 | 0
3195 | 119391.7 | 2011-01-11 20:57 | 2400.166 | 7 | 13 | -1.099749 | 2.813587 | 9.573519 | 9.557152 | 38.67441 | 34.19977 | -0.005536509 | 0.1035473 | 0 | 0 | 0
3196 | 119407.1 | 2011-01-11 20:58 | 2415.619 | 7 | 13 | -1.099568 | 2.699782 | 9.573519 | 9.561872 | 38.67441 | 34.21279 | -0.006022119 | 0.1035473 | 0 | 0 | 0
3197 | 119467.1 | 2011-01-11 20:59 | 60.01479 | 8 | 13 | 0 | 3.552596 | 9.573519 | 9.561872 | 38.67441 | 34.21279 | 0.001327467 | 0.1035473 | 0 | 0 | 0
3198 | 119467.3 | 2011-01-11 20:59 | 0.187424 | 9 | 13 | -1.92431e-05 | 3.552758 | 9.573519 | 9.561872 | 38.67441 | 34.21279 | 0 | 0.1021137 | 0 | 0 | 0
3199 | 119472.2 | 2011-01-11 20:59 | 5.015689 | 9 | 13 | 0.0005225847 | 3.560852 | 9.573519 | 9.561872 | 38.67441 | 34.21279 | 0.001165581 | 0.1021137 | 0 | 0 | 0
3200 | 119502.2 | 2011-01-11 20:59 | 30.0153 | 1 | 14 | 0 | 3.5942 | 9.573519 | 9.561872 | 38.67441 | 34.21279 | 0.0007122516 | 0.1021137 | 0 | 0 | 0
3201 | 119532.2 | 2011-01-11 21:00 | 60.03031 | 1 | 14 | 0 | 3.615731 | 9.573519 | 9.561872 | 38.67441 | 34.21279 | 0.0004532814 | 0.1021137 | 0 | 0 | 0
3202 | 119562.2 | 2011-01-11 21:00 | 90.04575 | 1 | 14 | 0 | 3.63111 | 9.573519 | 9.561872 | 38.67441 | 34.21279 | 0.0003237724 | 0.1021137 | 0 | 0 | 0
3203 | 119592.2 | 2011-01-11 21:01 | 120.0139 | 1 | 14 | 0 | 3.64309 | 9.573519 | 9.561872 | 38.67441 | 34.21279 | 0.0002913952 | 0.1021137 | 0 | 0 | 0
3204 | 119622.2 | 2011-01-11 21:01 | 30.01531 | 2 | 14 | 0.549936 | 3.767418 | 9.578105 | 9.561872 | 38.69159 | 34.21279 | 0.0009065628 | 0.1021137 | 0 | 0 | 0
3205 | 119652.2 | 2011-01-11 21:02 | 60.03034 | 2 | 14 | 0.549936 | 3.791215 | 9.582691 | 9.561872 | 38.70892 | 34.21279 | 0.0004856586 | 0.1021137 | 0 | 0 | 0
3206 | 119682.2 | 2011-01-11 21:02 | 90.04561 | 2 | 14 | 0.549936 | 3.8053 | 9.587277 | 9.561872 | 38.72635 | 34.21279 | 0.0002913952 | 0.1021137 | 0 | 0 | 0
3207 | 119712.2 | 2011-01-11 21:03 | 120.0607 | 2 | 14 | 0.549936 | 3.81566 | 9.591862 | 9.561872 | 38.74382 | 34.21279 | 0.000259018 | 0.1021137 | 0 | 0 | 0
3208 | 119742.3 | 2011-01-11 21:03 | 150.0758 | 2 | 14 | 0.549936 | 3.824078 | 9.596448 | 9.561872 | 38.76134 | 34.21279 | 0.0002266407 | 0.1021137 | 0 | 0 | 0
3209 | 119772.3 | 2011-01-11 21:04 | 180.091 | 2 | 14 | 0.5502972 | 3.831525 | 9.601034 | 9.561872 | 38.77889 | 34.21279 | 0.0001942635 | 0.1021137 | 0 | 0 | 0
3210 | 119802.3 | 2011-01-11 21:04 | 210.1061 | 2 | 14 | 0.5502972 | 3.838324 | 9.605621 | 9.561872 | 38.79648 | 34.21279 | 0.0001618862 | 0.1021137 | 0 | 0 | 0
3211 | 119832.3 | 2011-01-11 21:05 | 240.1213 | 2 | 14 | 0.549936 | 3.844638 | 9.610207 | 9.561872 | 38.8141 | 34.21279 | 0.0001618862 | 0.1021137 | 0 | 0 | 0
3212 | 119862.3 | 2011-01-11 21:05 | 270.1364 | 2 | 14 | 0.5502972 | 3.850789 | 9.614794 | 9.561872 | 38.83175 | 34.21279 | 0.0001618862 | 0.1021137 | 0 | 0 | 0
3213 | 119892.3 | 2011-01-11 21:06 | 300.1516 | 2 | 14 | 0.5501166 | 3.856293 | 9.61938 | 9.561872 | 38.84942 | 34.21279 | 0.0001618862 | 0.1021137 | 0 | 0 | 0
3214 | 119922.4 | 2011-01-11 21:06 | 330.1668 | 2 | 14 | 0.5501166 | 3.861959 | 9.623967 | 9.561872 | 38.86712 | 34.21279 | 0.0001618862 | 0.1021137 | 0 | 0 | 0
3215 | 119952.4 | 2011-01-11 21:07 | 360.1819 | 2 | 14 | 0.5501166 | 3.866978 | 9.628554 | 9.561872 | 38.88485 | 34.21279 | 0.000129509 | 0.1021137 | 0 | 0 | 0
3216 | 119982.4 | 2011-01-11 21:07 | 390.1971 | 2 | 14 | 0.5501166 | 3.871996 | 9.63314 | 9.561872 | 38.90259 | 34.21279 | 0.0001618862 | 0.1021137 | 0 | 0 | 0
3217 | 120012.4 | 2011-01-11 21:08 | 420.2123 | 2 | 14 | 0.5501166 | 3.876691 | 9.637727 | 9.561872 | 38.92036 | 34.21279 | 9.713173e-05 | 0.1021137 | 0 | 0 | 0
3218 | 120042.4 | 2011-01-11 21:08 | 450.2277 | 2 | 14 | 0.5501166 | 3.881386 | 9.642313 | 9.561872 | 38.93816 | 34.21279 | 9.713173e-05 | 0.1021137 | 0 | 0 | 0
3219 | 120072.4 | 2011-01-11 21:09 | 480.2425 | 2 | 14 | 0.5501166 | 3.885919 | 9.6469 | 9.561872 | 38.95597 | 34.21279 | 9.713173e-05 | 0.1021137 | 0 | 0 | 0
3220 | 120102.4 | 2011-01-11 21:09 | 510.2577 | 2 | 14 | 0.5501166 | 3.890128 | 9.651487 | 9.561872 | 38.9738 | 34.21279 | 9.713173e-05 | 0.1021137 | 0 | 0 | 0
3221 | 120132.5 | 2011-01-11 21:10 | 540.2752 | 2 | 14 | 0.5501166 | 3.89466 | 9.656073 | 9.561872 | 38.99166 | 34.21279 | 0.000129509 | 0.1021137 | 0 | 0 | 0
3222 | 120162.5 | 2011-01-11 21:10 | 570.288 | 2 | 14 | 0.549936 | 3.898546 | 9.66066 | 9.561872 | 39.00953 | 34.21279 | 0.000129509 | 0.1021137 | 0 | 0 | 0
3223 | 120192.5 | 2011-01-11 21:11 | 600.3032 | 2 | 14 | 0.5501166 | 3.902431 | 9.665246 | 9.561872 | 39.02742 | 34.21279 | 6.475449e-05 | 0.1021137 | 0 | 0 | 0
3224 | 120222.5 | 2011-01-11 21:11 | 630.3183 | 2 | 14 | 0.5502972 | 3.906316 | 9.669833 | 9.561872 | 39.04533 | 34.21279 | 9.713173e-05 | 0.1021137 | 0 | 0 | 0
3225 | 120252.5 | 2011-01-11 21:12 | 660.3335 | 2 | 14 | 0.5502972 | 3.91004 | 9.674419 | 9.561872 | 39.06325 | 34.21279 | 9.713173e-05 | 0.1021137 | 0 | 0 | 0
3226 | 120282.5 | 2011-01-11 21:12 | 690.3488 | 2 | 14 | 0.549936 | 3.913116 | 9.679006 | 9.561872 | 39.08119 | 34.21279 | 6.475449e-05 | 0.1021137 | 0 | 0 | 0
3227 | 120312.6 | 2011-01-11 21:13 | 720.3638 | 2 | 14 | 0.5502972 | 3.916515 | 9.683592 | 9.561872 | 39.09915 | 34.21279 | 9.713173e-05 | 0.1021137 | 0 | 0 | 0
3228 | 120342.6 | 2011-01-11 21:13 | 750.3791 | 2 | 14 | 0.5502972 | 3.919591 | 9.688179 | 9.561872 | 39.11712 | 34.21279 | 9.713173e-05 | 0.1021137 | 0 | 0 | 0
3229 | 120372.6 | 2011-01-11 21:14 | 780.3941 | 2 | 14 | 0.5501166 | 3.922505 | 9.692765 | 9.561872 | 39.1351 | 34.21279 | 6.475449e-05 | 0.1021137 | 0 | 0 | 0
3230 | 120402.6 | 2011-01-11 21:14 | 810.4093 | 2 | 14 | 0.5502972 | 3.925419 | 9.697352 | 9.561872 | 39.1531 | 34.21279 | 6.475449e-05 | 0.1021137 | 0 | 0 | 0
3231 | 120432.6 | 2011-01-11 21:15 | 840.4244 | 2 | 14 | 0.5501166 | 3.928171 | 9.701939 | 9.561872 | 39.17111 | 34.21279 | 9.713173e-05 | 0.1021137 | 0 | 0 | 0
3232 | 120462.6 | 2011-01-11 21:15 | 870.4397 | 2 | 14 | 0.549936 | 3.930923 | 9.706525 | 9.561872 | 39.18913 | 34.21279 | 9.713173e-05 | 0.1021137 | 0 | 0 | 0
3233 | 120492.6 | 2011-01-11 21:16 | 900.4547 | 2 | 14 | 0.549936 | 3.933189 | 9.711112 | 9.561872 | 39.20716 | 34.21279 | 6.475449e-05 | 0.1021137 | 0 | 0 | 0
3234 | 120522.7 | 2011-01-11 21:16 | 930.4701 | 2 | 14 | 0.549936 | 3.935779 | 9.715698 | 9.561872 | 39.22521 | 34.21279 | 6.475449e-05 | 0.1021137 | 0 | 0 | 0
3235 | 120552.7 | 2011-01-11 21:17 | 960.4851 | 2 | 14 | 0.5501166 | 3.938208 | 9.720285 | 9.561872 | 39.24327 | 34.21279 | 6.475449e-05 | 0.1021137 | 0 | 0 | 0
3236 | 120582.7 | 2011-01-11 21:17 | 990.5003 | 2 | 14 | 0.5501166 | 3.940636 | 9.724871 | 9.561872 | 39.26134 | 34.21279 | 6.475449e-05 | 0.1021137 | 0 | 0 | 0
3237 | 120612.7 | 2011-01-11 21:18 | 1020.515 | 2 | 14 | 0.5501166 | 3.943064 | 9.729458 | 9.561872 | 39.27942 | 34.21279 | 6.475449e-05 | 0.1021137 | 0 | 0 | 0
3238 | 120642.7 | 2011-01-11 21:18 | 1050.531 | 2 | 14 | 0.549936 | 3.945493 | 9.734044 | 9.561872 | 39.29751 | 34.21279 | 9.713173e-05 | 0.1021137 | 0 | 0 | 0
3239 | 120672.7 | 2011-01-11 21:19 | 1080.546 | 2 | 14 | 0.549936 | 3.947759 | 9.738631 | 9.561872 | 39.31561 | 34.21279 | 6.475449e-05 | 0.1021137 | 0 | 0 | 0
3240 | 120702.7 | 2011-01-11 21:19 | 1110.561 | 2 | 14 | 0.5501166 | 3.949863 | 9.743217 | 9.561872 | 39.33372 | 34.21279 | 0 | 0.1021137 | 0 | 0 | 0
3241 | 120732.8 | 2011-01-11 21:20 | 1140.576 | 2 | 14 | 0.549936 | 3.952292 | 9.747804 | 9.561872 | 39.35184 | 34.21279 | 3.237724e-05 | 0.1021137 | 0 | 0 | 0
3242 | 120762.8 | 2011-01-11 21:20 | 1170.591 | 2 | 14 | 0.5501166 | 3.95472 | 9.752391 | 9.561872 | 39.36998 | 34.21279 | 6.475449e-05 | 0.1021137 | 0 | 0 | 0
3243 | 120792.8 | 2011-01-11 21:21 | 1200.606 | 2 | 14 | 0.5501166 | 3.956825 | 9.756977 | 9.561872 | 39.38812 | 34.21279 | 6.475449e-05 | 0.1021137 | 0 | 0 | 0
3244 | 120822.8 | 2011-01-11 21:21 | 1230.621 | 2 | 14 | 0.5501166 | 3.959253 | 9.761564 | 9.561872 | 39.40627 | 34.21279 | 9.713173e-05 | 0.1021137 | 0 | 0 | 0
3245 | 120852.8 | 2011-01-11 21:22 | 1260.637 | 2 | 14 | 0.5501166 | 3.961357 | 9.76615 | 9.561872 | 39.42444 | 34.21279 | 6.475449e-05 | 0.1021137 | 0 | 0 | 0
3246 | 120882.8 | 2011-01-11 21:22 | 1290.654 | 2 | 14 | 0.5501166 | 3.963624 | 9.770737 | 9.561872 | 39.44261 | 34.21279 | 9.713173e-05 | 0.1021137 | 0 | 0 | 0
3247 | 120912.9 | 2011-01-11 21:23 | 1320.667 | 2 | 14 | 0.5501166 | 3.96589 | 9.775323 | 9.561872 | 39.46079 | 34.21279 | 9.713173e-05 | 0.1021137 | 0 | 0 | 0
3248 | 120942.9 | 2011-01-11 21:23 | 1350.682 | 2 | 14 | 0.5501166 | 3.967995 | 9.77991 | 9.561872 | 39.47899 | 34.21279 | 9.713173e-05 | 0.1021137 | 0 | 0 | 0
3249 | 120972.9 | 2011-01-11 21:24 | 1380.697 | 2 | 14 | 0.5502972 | 3.970261 | 9.784496 | 9.561872 | 39.49719 | 34.21279 | 3.237724e-05 | 0.1021137 | 0 | 0 | 0
3250 | 121002.9 | 2011-01-11 21:24 | 1410.713 | 2 | 14 | 0.5501166 | 3.972528 | 9.789083 | 9.561872 | 39.51541 | 34.21279 | 9.713173e-05 | 0.1021137 | 0 | 0 | 0
3251 | 121032.9 | 2011-01-11 21:25 | 1440.728 | 2 | 14 | 0.5502972 | 3.97447 | 9.793669 | 9.561872 | 39.53363 | 34.21279 | 6.475449e-05 | 0.1021137 | 0 | 0 | 0
3252 | 121062.9 | 2011-01-11 21:25 | 1470.743 | 2 | 14 | 0.5501166 | 3.976737 | 9.798256 | 9.561872 | 39.55187 | 34.21279 | 6.475449e-05 | 0.1021137 | 0 | 0 | 0
3253 | 121092.9 | 2011-01-11 21:26 | 1500.758 | 2 | 14 | 0.5501166 | 3.978841 | 9.802842 | 9.561872 | 39.57011 | 34.21279 | 3.237724e-05 | 0.1021137 | 0 | 0 | 0
3254 | 121123 | 2011-01-11 21:26 | 1530.773 | 2 | 14 | 0.549936 | 3.980946 | 9.807429 | 9.561872 | 39.58836 | 34.21279 | 6.475449e-05 | 0.1021137 | 0 | 0 | 0
3255 | 121153 | 2011-01-11 21:27 | 1560.788 | 2 | 14 | 0.5501166 | 3.983212 | 9.812015 | 9.561872 | 39.60663 | 34.21279 | 6.475449e-05 | 0.1021137 | 0 | 0 | 0
3256 | 121183 | 2011-01-11 21:27 | 1590.803 | 2 | 14 | 0.5501166 | 3.985317 | 9.816602 | 9.561872 | 39.6249 | 34.21279 | 6.475449e-05 | 0.1021137 | 0 | 0 | 0
3257 | 121213 | 2011-01-11 21:28 | 1620.819 | 2 | 14 | 0.5501166 | 3.987421 | 9.821188 | 9.561872 | 39.64318 | 34.21279 | 3.237724e-05 | 0.1021137 | 0 | 0 | 0
3258 | 121243 | 2011-01-11 21:28 | 1650.834 | 2 | 14 | 0.549936 | 3.989526 | 9.825776 | 9.561872 | 39.66148 | 34.21279 | 6.475449e-05 | 0.1021137 | 0 | 0 | 0
3259 | 121273 | 2011-01-11 21:29 | 1680.849 | 2 | 14 | 0.5502972 | 3.99163 | 9.830363 | 9.561872 | 39.67979 | 34.21279 | 3.237724e-05 | 0.1021137 | 0 | 0 | 0
3260 | 121303.1 | 2011-01-11 21:29 | 1710.864 | 2 | 14 | 0.5501166 | 3.993896 | 9.83495 | 9.561872 | 39.6981 | 34.21279 | 6.475449e-05 | 0.1021137 | 0 | 0 | 0
3261 | 121333.1 | 2011-01-11 21:30 | 1740.879 | 2 | 14 | 0.5501166 | 3.996001 | 9.839537 | 9.561872 | 39.71643 | 34.21279 | 6.475449e-05 | 0.1021137 | 0 | 0 | 0
3262 | 121363.1 | 2011-01-11 21:30 | 1770.894 | 2 | 14 | 0.5501166 | 3.998267 | 9.844125 | 9.561872 | 39.73476 | 34.21279 | 9.713173e-05 | 0.1021137 | 0 | 0 | 0
3263 | 121393.1 | 2011-01-11 21:31 | 1800.909 | 2 | 14 | 0.5501166 | 4.000372 | 9.848712 | 9.561872 | 39.75311 | 34.21279 | 3.242493e-05 | 0.1021137 | 0 | 0 | 0
3264 | 121423.1 | 2011-01-11 21:31 | 1830.925 | 2 | 14 | 0.5501166 | 4.002638 | 9.853299 | 9.561872 | 39.77147 | 34.21279 | 9.717941e-05 | 0.1021137 | 0 | 0 | 0
3265 | 121453.1 | 2011-01-11 21:32 | 1860.94 | 2 | 14 | 0.5501166 | 4.004581 | 9.857887 | 9.561872 | 39.78983 | 34.21279 | 3.242493e-05 | 0.1021137 | 0 | 0 | 0
3266 | 121483.1 | 2011-01-11 21:32 | 1890.955 | 2 | 14 | 0.5504779 | 4.007009 | 9.862474 | 9.561872 | 39.80821 | 34.21279 | 6.475449e-05 | 0.1021137 | 0 | 0 | 0
3267 | 121513.2 | 2011-01-11 21:33 | 1920.97 | 2 | 14 | 0.5502972 | 4.009114 | 9.867061 | 9.561872 | 39.82659 | 34.21279 | 6.475449e-05 | 0.1021137 | 0 | 0 | 0
3268 | 121543.2 | 2011-01-11 21:33 | 1950.985 | 2 | 14 | 0.5501166 | 4.01138 | 9.871648 | 9.561872 | 39.84499 | 34.21279 | 9.717941e-05 | 0.1021137 | 0 | 0 | 0
3269 | 121573.2 | 2011-01-11 21:34 | 1981 | 2 | 14 | 0.5502972 | 4.013647 | 9.876236 | 9.561872 | 39.8634 | 34.21279 | 3.242493e-05 | 0.1021137 | 0 | 0 | 0
3270 | 121603.2 | 2011-01-11 21:34 | 2011.015 | 2 | 14 | 0.5501166 | 4.015751 | 9.880823 | 9.561872 | 39.88181 | 34.21279 | 0 | 0.1021137 | 0 | 0 | 0
3271 | 121633.2 | 2011-01-11 21:35 | 2041.031 | 2 | 14 | 0.5501166 | 4.018179 | 9.88541 | 9.561872 | 39.90024 | 34.21279 | 6.475449e-05 | 0.1021137 | 0 | 0 | 0
3272 | 121663.2 | 2011-01-11 21:35 | 2071.046 | 2 | 14 | 0.5502972 | 4.020607 | 9.889998 | 9.561872 | 39.91868 | 34.21279 | 9.708405e-05 | 0.1021137 | 0 | 0 | 0
3273 | 121693.2 | 2011-01-11 21:36 | 2101.061 | 2 | 14 | 0.5501166 | 4.022874 | 9.894585 | 9.561872 | 39.93713 | 34.21279 | 3.232956e-05 | 0.1021137 | 0 | 0 | 0
3274 | 121723.3 | 2011-01-11 21:36 | 2131.076 | 2 | 14 | 0.5501166 | 4.02514 | 9.899172 | 9.561872 | 39.95559 | 34.21279 | 3.232956e-05 | 0.1021137 | 0 | 0 | 0
3275 | 121753.3 | 2011-01-11 21:37 | 2161.091 | 2 | 14 | 0.5501166 | 4.027569 | 9.90376 | 9.561872 | 39.97406 | 34.21279 | 6.475449e-05 | 0.1021137 | 0 | 0 | 0
3276 | 121783.3 | 2011-01-11 21:37 | 2191.106 | 2 | 14 | 0.5502972 | 4.030159 | 9.908347 | 9.561872 | 39.99254 | 34.21279 | 9.717941e-05 | 0.1021137 | 0 | 0 | 0
3277 | 121813.3 | 2011-01-11 21:38 | 2221.121 | 2 | 14 | 0.549936 | 4.032425 | 9.912934 | 9.561872 | 40.01103 | 34.21279 | 9.717941e-05 | 0.1021137 | 0 | 0 | 0
3278 | 121843.3 | 2011-01-11 21:38 | 2251.137 | 2 | 14 | 0.5502972 | 4.034853 | 9.917522 | 9.561872 | 40.02954 | 34.21279 | 3.242493e-05 | 0.1021137 | 0 | 0 | 0
3279 | 121873.3 | 2011-01-11 21:39 | 2281.152 | 2 | 14 | 0.5502972 | 4.037282 | 9.922109 | 9.561872 | 40.04805 | 34.21279 | 3.232956e-05 | 0.1021137 | 0 | 0 | 0
3280 | 121903.4 | 2011-01-11 21:39 | 2311.167 | 2 | 14 | 0.5501166 | 4.039872 | 9.926696 | 9.561872 | 40.06658 | 34.21279 | 6.475449e-05 | 0.1021137 | 0 | 0 | 0
3281 | 121933.4 | 2011-01-11 21:40 | 2341.182 | 2 | 14 | 0.5502972 | 4.0423 | 9.931284 | 9.561872 | 40.08512 | 34.21279 | 3.242493e-05 | 0.1021137 | 0 | 0 | 0
3282 | 121963.4 | 2011-01-11 21:40 | 2371.198 | 2 | 14 | 0.5502972 | 4.045052 | 9.935871 | 9.561872 | 40.10367 | 34.21279 | 9.708405e-05 | 0.1021137 | 0 | 0 | 0
3283 | 121993.4 | 2011-01-11 21:41 | 2401.212 | 2 | 14 | 0.5502972 | 4.047642 | 9.940458 | 9.561872 | 40.12223 | 34.21279 | 6.475449e-05 | 0.1021137 | 0 | 0 | 0
3284 | 122023.4 | 2011-01-11 21:41 | 2431.228 | 2 | 14 | 0.5501166 | 4.050232 | 9.945045 | 9.561872 | 40.1408 | 34.21279 | 3.232956e-05 | 0.1021137 | 0 | 0 | 0
3285 | 122053.4 | 2011-01-11 21:42 | 2461.244 | 2 | 14 | 0.5501166 | 4.052823 | 9.949633 | 9.561872 | 40.15939 | 34.21279 | 9.708405e-05 | 0.1021137 | 0 | 0 | 0
3286 | 122083.4 | 2011-01-11 21:42 | 2491.258 | 2 | 14 | 0.5501166 | 4.055413 | 9.95422 | 9.561872 | 40.17799 | 34.21279 | 3.232956e-05 | 0.1021137 | 0 | 0 | 0
3287 | 122113.5 | 2011-01-11 21:43 | 2521.273 | 2 | 14 | 0.5502972 | 4.058165 | 9.958807 | 9.561872 | 40.1966 | 34.21279 | 6.475449e-05 | 0.1021137 | 0 | 0 | 0
3288 | 122143.5 | 2011-01-11 21:43 | 2551.288 | 2 | 14 | 0.5501166 | 4.060593 | 9.963395 | 9.561872 | 40.21522 | 34.21279 | 0 | 0.1021137 | 0 | 0 | 0
3289 | 122173.5 | 2011-01-11 21:44 | 2581.303 | 2 | 14 | 0.5502972 | 4.063669 | 9.967982 | 9.561872 | 40.23385 | 34.21279 | 6.475449e-05 | 0.1021137 | 0 | 0 | 0
3290 | 122203.5 | 2011-01-11 21:44 | 2611.318 | 2 | 14 | 0.5504779 | 4.066583 | 9.972569 | 9.561872 | 40.2525 | 34.21279 | 9.717941e-05 | 0.1021137 | 0 | 0 | 0
3291 | 122233.5 | 2011-01-11 21:45 | 2641.334 | 2 | 14 | 0.5501166 | 4.069173 | 9.977157 | 9.561872 | 40.27116 | 34.21279 | 9.717941e-05 | 0.1021137 | 0 | 0 | 0
3292 | 122263.5 | 2011-01-11 21:45 | 2671.349 | 2 | 14 | 0.5501166 | 4.071925 | 9.981744 | 9.561872 | 40.28983 | 34.21279 | 3.232956e-05 | 0.1021137 | 0 | 0 | 0
3293 | 122293.6 | 2011-01-11 21:46 | 2701.364 | 2 | 14 | 0.5501166 | 4.074839 | 9.986331 | 9.561872 | 40.30852 | 34.21279 | 6.475449e-05 | 0.1021137 | 0 | 0 | 0
3294 | 122323.6 | 2011-01-11 21:46 | 2731.379 | 2 | 14 | 0.5501166 | 4.077753 | 9.990919 | 9.561872 | 40.32722 | 34.21279 | 9.708405e-05 | 0.1021137 | 0 | 0 | 0
3295 | 122353.6 | 2011-01-11 21:47 | 2761.394 | 2 | 14 | 0.5501166 | 4.080829 | 9.995506 | 9.561872 | 40.34593 | 34.21279 | 9.717941e-05 | 0.1021137 | 0 | 0 | 0
3296 | 122383.6 | 2011-01-11 21:47 | 2791.409 | 2 | 14 | 0.5501166 | 4.083581 | 10.00009 | 9.561872 | 40.36466 | 34.21279 | 6.475449e-05 | 0.1021137 | 0 | 0 | 0
3297 | 122413.6 | 2011-01-11 21:48 | 2821.425 | 2 | 14 | 0.5501166 | 4.086495 | 10.00468 | 9.561872 | 40.3834 | 34.21279 | 9.708405e-05 | 0.1021137 | 0 | 0 | 0
3298 | 122443.6 | 2011-01-11 21:48 | 2851.44 | 2 | 14 | 0.5502972 | 4.089571 | 10.00927 | 9.561872 | 40.40215 | 34.21279 | 6.475449e-05 | 0.1021137 | 0 | 0 | 0
3299 | 122473.6 | 2011-01-11 21:49 | 2881.455 | 2 | 14 | 0.5502972 | 4.092647 | 10.01386 | 9.561872 | 40.42092 | 34.21279 | 9.708405e-05 | 0.1021137 | 0 | 0 | 0
3300 | 122503.7 | 2011-01-11 21:49 | 2911.47 | 2 | 14 | 0.5501166 | 4.095561 | 10.01844 | 9.561872 | 40.4397 | 34.21279 | 9.708405e-05 | 0.1021137 | 0 | 0 | 0
3301 | 122533.7 | 2011-01-11 21:50 | 2941.485 | 2 | 14 | 0.5501166 | 4.098637 | 10.02303 | 9.561872 | 40.45849 | 34.21279 | 6.475449e-05 | 0.1021137 | 0 | 0 | 0
3302 | 122563.7 | 2011-01-11 21:50 | 2971.5 | 2 | 14 | 0.5502972 | 4.101712 | 10.02762 | 9.561872 | 40.4773 | 34.21279 | 9.708405e-05 | 0.1021137 | 0 | 0 | 0
3303 | 122593.7 | 2011-01-11 21:51 | 3001.515 | 2 | 14 | 0.5502972 | 4.10495 | 10.0322 | 9.561872 | 40.49613 | 34.21279 | 9.708405e-05 | 0.1021137 | 0 | 0 | 0
3304 | 122623.7 | 2011-01-11 21:51 | 3031.53 | 2 | 14 | 0.5502972 | 4.108026 | 10.03678 | 9.561872 | 40.51492 | 34.21279 | 9.717941e-05 | 0.1021137 | 0 | 0 | 0
3305 | 122653.7 | 2011-01-11 21:52 | 3061.53 | 2 | 14 | 0.5501166 | 4.111264 | 10.04138 | 9.561872 | 40.53381 | 34.21279 | 9.717941e-05 | 0.1021137 | 0 | 0 | 0
3306 | 122683.7 | 2011-01-11 21:52 | 3091.545 | 2 | 14 | 0.5501166 | 4.114501 | 10.04596 | 9.561872 | 40.55267 | 34.21279 | 6.475449e-05 | 0.1021137 | 0 | 0 | 0
3307 | 122713.7 | 2011-01-11 21:53 | 3121.561 | 2 | 14 | 0.5502972 | 4.117739 | 10.05055 | 9.561872 | 40.57155 | 34.21279 | 6.475449e-05 | 0.1021137 | 0 | 0 | 0
3308 | 122743.8 | 2011-01-11 21:53 | 3151.576 | 2 | 14 | 0.5502972 | 4.120976 | 10.05514 | 9.561872 | 40.59045 | 34.21279 | 6.475449e-05 | 0.1021137 | 0 | 0 | 0
3309 | 122773.8 | 2011-01-11 21:54 | 3181.591 | 2 | 14 | 0.5502972 | 4.124376 | 10.05973 | 9.561872 | 40.60936 | 34.21279 | 9.717941e-05 | 0.1021137 | 0 | 0 | 0
3310 | 122803.8 | 2011-01-11 21:54 | 3211.606 | 2 | 14 | 0.5502972 | 4.127614 | 10.06431 | 9.561872 | 40.62829 | 34.21279 | 6.475449e-05 | 0.1021137 | 0 | 0 | 0
3311 | 122833.8 | 2011-01-11 21:55 | 3241.623 | 2 | 14 | 0.5501166 | 4.130852 | 10.0689 | 9.561872 | 40.64723 | 34.21279 | 9.717941e-05 | 0.1021137 | 0 | 0 | 0
3312 | 122863.8 | 2011-01-11 21:55 | 3271.636 | 2 | 14 | 0.5501166 | 4.134413 | 10.07349 | 9.561872 | 40.66619 | 34.21279 | 0.000129509 | 0.1021137 | 0 | 0 | 0
3313 | 122893.8 | 2011-01-11 21:56 | 3301.651 | 2 | 14 | 0.5502972 | 4.137651 | 10.07808 | 9.561872 | 40.68516 | 34.21279 | 9.717941e-05 | 0.1021137 | 0 | 0 | 0
3314 | 122923.9 | 2011-01-11 21:56 | 3331.667 | 2 | 14 | 0.5502972 | 4.14105 | 10.08266 | 9.561872 | 40.70415 | 34.21279 | 6.475449e-05 | 0.1021137 | 0 | 0 | 0
3315 | 122953.9 | 2011-01-11 21:57 | 3361.682 | 2 | 14 | 0.5502972 | 4.144612 | 10.08725 | 9.561872 | 40.72316 | 34.21279 | 9.708405e-05 | 0.1021137 | 0 | 0 | 0
3316 | 122983.9 | 2011-01-11 21:57 | 3391.697 | 2 | 14 | 0.5501166 | 4.148173 | 10.09184 | 9.561872 | 40.74218 | 34.21279 | 9.708405e-05 | 0.1021137 | 0 | 0 | 0
3317 | 123013.9 | 2011-01-11 21:58 | 3421.712 | 2 | 14 | 0.5501166 | 4.151735 | 10.09643 | 9.561872 | 40.76122 | 34.21279 | 0.000129509 | 0.1021137 | 0 | 0 | 0
3318 | 123043.9 | 2011-01-11 21:58 | 3451.727 | 2 | 14 | 0.549936 | 4.155135 | 10.10101 | 9.561872 | 40.78027 | 34.21279 | 9.717941e-05 | 0.1021137 | 0 | 0 | 0
3319 | 123073.9 | 2011-01-11 21:59 | 3481.742 | 2 | 14 | 0.5502972 | 4.158858 | 10.1056 | 9.561872 | 40.79933 | 34.21279 | 0.000129509 | 0.1021137 | 0 | 0 | 0
3320 | 123103.9 | 2011-01-11 21:59 | 3511.758 | 2 | 14 | 0.5501166 | 4.162419 | 10.11019 | 9.561872 | 40.81842 | 34.21279 | 0.000129509 | 0.1021137 | 0 | 0 | 0
3321 | 123134 | 2011-01-11 22:00 | 3541.773 | 2 | 14 | 0.5502972 | 4.166305 | 10.11477 | 9.561872 | 40.83752 | 34.21279 | 0.0001618385 | 0.1021137 | 0 | 0 | 0
3322 | 123164 | 2011-01-11 22:00 | 3571.788 | 2 | 14 | 0.5502972 | 4.169542 | 10.11936 | 9.561872 | 40.85664 | 34.21279 | 6.475449e-05 | 0.1021137 | 0 | 0 | 0
3323 | 123194 | 2011-01-11 22:01 | 3601.803 | 2 | 14 | 0.5502972 | 4.173428 | 10.12395 | 9.561872 | 40.87577 | 34.21279 | 9.708405e-05 | 0.1021137 | 0 | 0 | 0
3324 | 123224 | 2011-01-11 22:01 | 3631.818 | 2 | 14 | 0.5504779 | 4.177151 | 10.12853 | 9.561872 | 40.89493 | 34.21279 | 9.717941e-05 | 0.1021137 | 0 | 0 | 0
3325 | 123254 | 2011-01-11 22:02 | 3661.833 | 2 | 14 | 0.5502972 | 4.180874 | 10.13312 | 9.561872 | 40.9141 | 34.21279 | 9.708405e-05 | 0.1021137 | 0 | 0 | 0
3326 | 123284 | 2011-01-11 22:02 | 3691.848 | 2 | 14 | 0.5502972 | 4.18476 | 10.13771 | 9.561872 | 40.93329 | 34.21279 | 0.000129509 | 0.1021137 | 0 | 0 | 0
3327 | 123314.1 | 2011-01-11 22:03 | 3721.864 | 2 | 14 | 0.5501166 | 4.188321 | 10.1423 | 9.561872 | 40.95249 | 34.21279 | 6.475449e-05 | 0.1021137 | 0 | 0 | 0
3328 | 123344.1 | 2011-01-11 22:03 | 3751.879 | 2 | 14 | 0.5501166 | 4.192206 | 10.14688 | 9.561872 | 40.97172 | 34.21279 | 9.708405e-05 | 0.1021137 | 0 | 0 | 0
3329 | 123374.1 | 2011-01-11 22:04 | 3781.894 | 2 | 14 | 0.5501166 | 4.19593 | 10.15147 | 9.561872 | 40.99096 | 34.21279 | 6.475449e-05 | 0.1021137 | 0 | 0 | 0
3330 | 123403.7 | 2011-01-11 22:04 | 3811.519 | 2 | 14 | 0.5502972 | 4.200139 | 10.156 | 9.561872 | 41.00996 | 34.21279 | 0.0001618385 | 0.1021137 | 0 | 0 | 0
3331 | 123433.7 | 2011-01-11 22:05 | 30.01524 | 3 | 14 | 0 | 4.102522 | 10.156 | 9.561872 | 41.00996 | 34.21279 | -0.0004208565 | 0.1021137 | 0 | 0 | 0
3332 | 123463.7 | 2011-01-11 22:05 | 60.03027 | 3 | 14 | 0 | 4.090056 | 10.156 | 9.561872 | 41.00996 | 34.21279 | -0.000259018 | 0.1021137 | 0 | 0 | 0
3333 | 123493.8 | 2011-01-11 22:06 | 90.04573 | 3 | 14 | 0 | 4.082286 | 10.156 | 9.561872 | 41.00996 | 34.21279 | -0.0001942635 | 0.1021137 | 0 | 0 | 0
3334 | 123523.7 | 2011-01-11 22:06 | 120.0137 | 3 | 14 | 0 | 4.077429 | 10.156 | 9.561872 | 41.00996 | 34.21279 | -0.000129509 | 0.1021137 | 0 | 0 | 0
3335 | 123523.7 | 2011-01-11 22:06 | 0.01562134 | 4 | 14 | 1.019881 | 4.199977 | 10.156 | 9.561872 | 41.00998 | 34.21279 | 6.475449e-05 | 0.1021137 | 0 | 0 | 0
3336 | 123524.5 | 2011-01-11 22:06 | 0.8145274 | 4 | 14 | 0.9694914 | 4.199977 | 10.15622 | 9.561872 | 41.0109 | 34.21279 | 6.475449e-05 | 0.1021137 | 0 | 0 | 0
3337 | 123526.4 | 2011-01-11 22:06 | 2.703082 | 4 | 14 | 0.9191014 | 4.199815 | 10.15672 | 9.561872 | 41.01298 | 34.21279 | 3.232956e-05 | 0.1021137 | 0 | 0 | 0
3338 | 123529.3 | 2011-01-11 22:06 | 5.546783 | 4 | 14 | 0.8690726 | 4.199815 | 10.15742 | 9.561872 | 41.01594 | 34.21279 | 0 | 0.1021137 | 0 | 0 | 0
3339 | 123533.2 | 2011-01-11 22:06 | 9.452978 | 4 | 14 | 0.8186826 | 4.199653 | 10.15834 | 9.561872 | 41.01978 | 34.21279 | 0 | 0.1021137 | 0 | 0 | 0
3340 | 123538.3 | 2011-01-11 22:07 | 14.60914 | 4 | 14 | 0.7686538 | 4.199815 | 10.15947 | 9.561872 | 41.02455 | 34.21279 | 0 | 0.1021137 | 0 | 0 | 0
3341 | 123545 | 2011-01-11 22:07 | 21.26531 | 4 | 14 | 0.7186251 | 4.199815 | 10.16085 | 9.561872 | 41.03032 | 34.21279 | -3.242493e-05 | 0.1021137 | 0 | 0 | 0
3342 | 123553.7 | 2011-01-11 22:07 | 29.99954 | 4 | 14 | 0.6685963 | 4.199815 | 10.16253 | 9.561872 | 41.03737 | 34.21279 | 0 | 0.1021137 | 0 | 0 | 0
3343 | 123565.7 | 2011-01-11 22:07 | 42.03072 | 4 | 14 | 0.6185675 | 4.199977 | 10.16467 | 9.561872 | 41.04638 | 34.21279 | 3.242493e-05 | 0.1021137 | 0 | 0 | 0
3344 | 123583.7 | 2011-01-11 22:07 | 59.95218 | 4 | 14 | 0.5685388 | 4.199815 | 10.16762 | 9.561872 | 41.05875 | 34.21279 | 0 | 0.1021137 | 0 | 0 | 0
3345 | 123614.2 | 2011-01-11 22:08 | 90.49858 | 4 | 14 | 0.51851 | 4.199815 | 10.17221 | 9.561872 | 41.07804 | 34.21279 | 3.232956e-05 | 0.1021137 | 0 | 0 | 0
3346 | 123673.1 | 2011-01-11 22:09 | 149.3883 | 4 | 14 | 0.4684812 | 4.199815 | 10.18024 | 9.561872 | 41.11176 | 34.21279 | -3.242493e-05 | 0.1021137 | 0 | 0 | 0
3347 | 123772.3 | 2011-01-11 22:10 | 248.5587 | 4 | 14 | 0.4184524 | 4.199653 | 10.19242 | 9.561872 | 41.16291 | 34.21279 | -3.232956e-05 | 0.1021137 | 0 | 0 | 0
3348 | 123901.2 | 2011-01-11 22:13 | 377.5097 | 4 | 14 | 0.3682431 | 4.199977 | 10.20649 | 9.561872 | 41.22203 | 34.21279 | 0 | 0.1021137 | 0 | 0 | 0
3349 | 124058.1 | 2011-01-11 22:15 | 534.3511 | 4 | 14 | 0.3182143 | 4.199815 | 10.22143 | 9.561872 | 41.28476 | 34.21279 | 0 | 0.1021137 | 0 | 0 | 0
3350 | 124245.1 | 2011-01-11 22:18 | 721.3949 | 4 | 14 | 0.2681855 | 4.199815 | 10.23664 | 9.561872 | 41.34863 | 34.21279 | 0 | 0.1021137 | 0 | 0 | 0
3351 | 124476.3 | 2011-01-11 22:22 | 952.5632 | 4 | 14 | 0.2181568 | 4.199815 | 10.25221 | 9.561872 | 41.41405 | 34.21279 | 0 | 0.1021137 | 0 | 0 | 0
3352 | 124773.7 | 2011-01-11 22:27 | 1249.965 | 4 | 14 | 0.168128 | 4.199653 | 10.2681 | 9.561872 | 41.48076 | 34.21279 | -6.475449e-05 | 0.1021137 | 0 | 0 | 0
3353 | 125197.5 | 2011-01-11 22:34 | 1673.739 | 4 | 14 | 0.1180992 | 4.199815 | 10.28479 | 9.561872 | 41.55085 | 34.21279 | 0 | 0.1021137 | 0 | 0 | 0
3354 | 125939.2 | 2011-01-11 22:47 | 2415.493 | 4 | 14 | 0.06807046 | 4.199815 | 10.30345 | 9.561872 | 41.62921 | 34.21279 | 0 | 0.1021137 | 0 | 0 | 0
3355 | 126418.3 | 2011-01-11 22:55 | 2894.611 | 4 | 14 | 0.04982892 | 4.199653 | 10.31126 | 9.561872 | 41.66204 | 34.21279 | -3.232956e-05 | 0.1021137 | 0 | 0 | 0
3356 | 126448.3 | 2011-01-11 22:55 | 30.01512 | 5 | 14 | 0 | 4.19075 | 10.31126 | 9.561872 | 41.66204 | 34.21279 | -3.232956e-05 | 0.1021137 | 0 | 0 | 0
3357 | 126478.3 | 2011-01-11 22:56 | 60.01466 | 5 | 14 | 0 | 4.189455 | 10.31126 | 9.561872 | 41.66204 | 34.21279 | -3.232956e-05 | 0.1021137 | 0 | 0 | 0
3358 | 126478.5 | 2011-01-11 22:56 | 0.1874894 | 6 | 14 | -1.92431e-05 | 4.189131 | 10.31126 | 9.561872 | 41.66204 | 34.21279 | 0 | 0.1035473 | 0 | 0 | 0
3359 | 126483.4 | 2011-01-11 22:56 | 5.015538 | 6 | 14 | 0.000703194 | 4.189292 | 10.31126 | 9.561872 | 41.66204 | 34.21279 | -6.475449e-05 | 0.1035473 | 0 | 0 | 0
3360 | 126511.9 | 2011-01-11 22:56 | 28.49958 | 7 | 14 | -1.099749 | 3.989202 | 10.31126 | 9.570577 | 41.66204 | 34.24774 | -0.001230288 | 0.1035473 | 0 | 0 | 0
3361 | 126541.9 | 2011-01-11 22:57 | 58.5147 | 7 | 14 | -1.099568 | 3.951159 | 10.31126 | 9.579745 | 41.66204 | 34.28413 | -0.0008741856 | 0.1035473 | 0 | 0 | 0
3362 | 126571.9 | 2011-01-11 22:57 | 88.52985 | 7 | 14 | -1.099568 | 3.923476 | 10.31126 | 9.588912 | 41.66204 | 34.32022 | -0.0006151676 | 0.1035473 | 0 | 0 | 0
3363 | 126601.9 | 2011-01-11 22:58 | 118.545 | 7 | 14 | -1.099568 | 3.901136 | 10.31126 | 9.59808 | 41.66204 | 34.35608 | -0.0005504132 | 0.1035473 | 0 | 0 | 0
3364 | 126631.9 | 2011-01-11 22:58 | 148.5601 | 7 | 14 | -1.099568 | 3.882681 | 10.31126 | 9.607247 | 41.66204 | 34.39176 | -0.0004532814 | 0.1035473 | 0 | 0 | 0
3365 | 126661.9 | 2011-01-11 22:59 | 178.5754 | 7 | 14 | -1.099568 | 3.866654 | 10.31126 | 9.616415 | 41.66204 | 34.42728 | -0.0003885269 | 0.1035473 | 0 | 0 | 0
3366 | 126691.9 | 2011-01-11 22:59 | 208.5905 | 7 | 14 | -1.099749 | 3.851923 | 10.31126 | 9.625583 | 41.66204 | 34.46266 | -0.0003561497 | 0.1035473 | 0 | 0 | 0
3367 | 126722 | 2011-01-11 23:00 | 238.6058 | 7 | 14 | -1.099568 | 3.838162 | 10.31126 | 9.63475 | 41.66204 | 34.49791 | -0.0003561497 | 0.1035473 | 0 | 0 | 0
3368 | 126752 | 2011-01-11 23:00 | 268.6208 | 7 | 14 | -1.099388 | 3.82505 | 10.31126 | 9.643918 | 41.66204 | 34.53304 | -0.0003561497 | 0.1035473 | 0 | 0 | 0
3369 | 126782 | 2011-01-11 23:01 | 298.6361 | 7 | 14 | -1.099568 | 3.812746 | 10.31126 | 9.653086 | 41.66204 | 34.56805 | -0.0003237724 | 0.1035473 | 0 | 0 | 0
3370 | 126812 | 2011-01-11 23:01 | 328.6511 | 7 | 14 | -1.099568 | 3.800929 | 10.31126 | 9.662253 | 41.66204 | 34.60295 | -0.0002913952 | 0.1035473 | 0 | 0 | 0
3371 | 126842 | 2011-01-11 23:02 | 358.6664 | 7 | 14 | -1.099568 | 3.789273 | 10.31126 | 9.671422 | 41.66204 | 34.63774 | -0.0002913952 | 0.1035473 | 0 | 0 | 0
3372 | 126872 | 2011-01-11 23:02 | 388.6814 | 7 | 14 | -1.099749 | 3.778426 | 10.31126 | 9.68059 | 41.66204 | 34.67243 | -0.000259018 | 0.1035473 | 0 | 0 | 0
3373 | 126902 | 2011-01-11 23:03 | 418.6966 | 7 | 14 | -1.099568 | 3.767904 | 10.31126 | 9.689758 | 41.66204 | 34.70702 | -0.000259018 | 0.1035473 | 0 | 0 | 0
3374 | 126932.1 | 2011-01-11 23:03 | 448.7117 | 7 | 14 | -1.099568 | 3.757543 | 10.31126 | 9.698925 | 41.66204 | 34.74151 | -0.000259018 | 0.1035473 | 0 | 0 | 0
3375 | 126962.1 | 2011-01-11 23:04 | 478.7269 | 7 | 14 | -1.099568 | 3.747506 | 10.31126 | 9.708093 | 41.66204 | 34.77592 | -0.000259018 | 0.1035473 | 0 | 0 | 0
3376 | 126992.1 | 2011-01-11 23:04 | 508.742 | 7 | 14 | -1.099568 | 3.737955 | 10.31126 | 9.717261 | 41.66204 | 34.81023 | -0.0002266407 | 0.1035473 | 0 | 0 | 0
3377 | 127022.1 | 2011-01-11 23:05 | 538.7572 | 7 | 14 | -1.099388 | 3.728728 | 10.31126 | 9.726428 | 41.66204 | 34.84445 | -0.0001942635 | 0.1035473 | 0 | 0 | 0
3378 | 127052.1 | 2011-01-11 23:05 | 568.7725 | 7 | 14 | -1.099749 | 3.719338 | 10.31126 | 9.735596 | 41.66204 | 34.87859 | -0.000259018 | 0.1035473 | 0 | 0 | 0
3379 | 127082.1 | 2011-01-11 23:06 | 598.7875 | 7 | 14 | -1.099388 | 3.710758 | 10.31126 | 9.744764 | 41.66204 | 34.91265 | -0.0001942635 | 0.1035473 | 0 | 0 | 0
3380 | 127112.2 | 2011-01-11 23:06 | 628.8028 | 7 | 14 | -1.099568 | 3.701854 | 10.31126 | 9.753931 | 41.66204 | 34.94663 | -0.0002266407 | 0.1035473 | 0 | 0 | 0
3381 | 127142.2 | 2011-01-11 23:07 | 658.8199 | 7 | 14 | -1.099568 | 3.693436 | 10.31126 | 9.7631 | 41.66204 | 34.98053 | -0.000259018 | 0.1035473 | 0 | 0 | 0
3382 | 127172.2 | 2011-01-11 23:07 | 688.833 | 7 | 14 | -1.099388 | 3.68518 | 10.31126 | 9.772267 | 41.66204 | 35.01435 | -0.0001618862 | 0.1035473 | 0 | 0 | 0
3383 | 127202.2 | 2011-01-11 23:08 | 718.8481 | 7 | 14 | -1.099568 | 3.676924 | 10.31126 | 9.781435 | 41.66204 | 35.04809 | -0.0001942635 | 0.1035473 | 0 | 0 | 0
3384 | 127232.2 | 2011-01-11 23:08 | 748.8633 | 7 | 14 | -1.099568 | 3.668992 | 10.31126 | 9.790602 | 41.66204 | 35.08177 | -0.0001618862 | 0.1035473 | 0 | 0 | 0
3385 | 127262.2 | 2011-01-11 23:09 | 778.8787 | 7 | 14 | -1.099568 | 3.661059 | 10.31126 | 9.79977 | 41.66204 | 35.11537 | -0.0002266407 | 0.1035473 | 0 | 0 | 0
3386 | 127292.2 | 2011-01-11 23:09 | 808.8936 | 7 | 14 | -1.099568 | 3.653127 | 10.31126 | 9.808938 | 41.66204 | 35.14889 | -0.0002266407 | 0.1035473 | 0 | 0 | 0
3387 | 127322.3 | 2011-01-11 23:10 | 838.9087 | 7 | 14 | -1.099568 | 3.645518 | 10.31126 | 9.818105 | 41.66204 | 35.18235 | -0.0002266407 | 0.1035473 | 0 | 0 | 0
3388 | 127352.3 | 2011-01-11 23:10 | 868.9241 | 7 | 14 | -1.099749 | 3.638395 | 10.31126 | 9.827273 | 41.66204 | 35.21574 | -0.0001942635 | 0.1035473 | 0 | 0 | 0
3389 | 127382.3 | 2011-01-11 23:11 | 898.9391 | 7 | 14 | -1.099568 | 3.63111 | 10.31126 | 9.836441 | 41.66204 | 35.24906 | -0.0002266407 | 0.1035473 | 0 | 0 | 0
3390 | 127412.3 | 2011-01-11 23:11 | 928.9543 | 7 | 14 | -1.099568 | 3.624149 | 10.31126 | 9.845608 | 41.66204 | 35.28232 | -0.0002266407 | 0.1035473 | 0 | 0 | 0
3391 | 127442.3 | 2011-01-11 23:12 | 958.9694 | 7 | 14 | -1.099388 | 3.61735 | 10.31126 | 9.854776 | 41.66204 | 35.31551 | -0.0001618862 | 0.1035473 | 0 | 0 | 0
3392 | 127472.3 | 2011-01-11 23:12 | 988.9845 | 7 | 14 | -1.099749 | 3.610389 | 10.31126 | 9.863944 | 41.66204 | 35.34864 | -0.0002266407 | 0.1035473 | 0 | 0 | 0
3393 | 127502.4 | 2011-01-11 23:13 | 1019 | 7 | 14 | -1.099568 | 3.604075 | 10.31126 | 9.873111 | 41.66204 | 35.38171 | -0.000129509 | 0.1035473 | 0 | 0 | 0
3394 | 127532.4 | 2011-01-11 23:13 | 1049.015 | 7 | 14 | -1.099568 | 3.5976 | 10.31126 | 9.882279 | 41.66204 | 35.41472 | -0.000129509 | 0.1035473 | 0 | 0 | 0
3395 | 127562.4 | 2011-01-11 23:14 | 1079.03 | 7 | 14 | -1.099749 | 3.591125 | 10.31126 | 9.891447 | 41.66204 | 35.44767 | -0.0001618862 | 0.1035473 | 0 | 0 | 0
3396 | 127592.4 | 2011-01-11 23:14 | 1109.045 | 7 | 14 | -1.09993 | 3.584973 | 10.31126 | 9.900614 | 41.66204 | 35.48057 | -0.0001618862 | 0.1035473 | 0 | 0 | 0
3397 | 127622.4 | 2011-01-11 23:15 | 1139.06 | 7 | 14 | -1.099749 | 3.578821 | 10.31126 | 9.909782 | 41.66204 | 35.51341 | -0.0001942635 | 0.1035473 | 0 | 0 | 0
3398 | 127652.4 | 2011-01-11 23:15 | 1169.075 | 7 | 14 | -1.099568 | 3.573155 | 10.31126 | 9.91895 | 41.66204 | 35.54619 | -9.713173e-05 | 0.1035473 | 0 | 0 | 0
3399 | 127682.4 | 2011-01-11 23:16 | 1199.091 | 7 | 14 | -1.099568 | 3.567327 | 10.31126 | 9.928118 | 41.66204 | 35.57892 | -0.0001618862 | 0.1035473 | 0 | 0 | 0
3400 | 127712.5 | 2011-01-11 23:16 | 1229.106 | 7 | 14 | -1.099749 | 3.561661 | 10.31126 | 9.937286 | 41.66204 | 35.6116 | -0.0001942635 | 0.1035473 | 0 | 0 | 0
3401 | 127742.5 | 2011-01-11 23:17 | 1259.121 | 7 | 14 | -1.099388 | 3.556481 | 10.31126 | 9.946453 | 41.66204 | 35.64423 | -9.713173e-05 | 0.1035473 | 0 | 0 | 0
3402 | 127772.5 | 2011-01-11 23:17 | 1289.136 | 7 | 14 | -1.099388 | 3.551301 | 10.31126 | 9.955621 | 41.66204 | 35.67681 | -0.000129509 | 0.1035473 | 0 | 0 | 0
3403 | 127802.5 | 2011-01-11 23:18 | 1319.151 | 7 | 14 | -1.099568 | 3.545959 | 10.31126 | 9.964789 | 41.66204 | 35.70934 | -0.000129509 | 0.1035473 | 0 | 0 | 0
3404 | 127832.5 | 2011-01-11 23:18 | 1349.166 | 7 | 14 | -1.099749 | 3.540778 | 10.31126 | 9.973956 | 41.66204 | 35.74183 | -0.0001618862 | 0.1035473 | 0 | 0 | 0
3405 | 127862.5 | 2011-01-11 23:19 | 1379.182 | 7 | 14 | -1.099749 | 3.536083 | 10.31126 | 9.983124 | 41.66204 | 35.77427 | -0.000129509 | 0.1035473 | 0 | 0 | 0
3406 | 127892.5 | 2011-01-11 23:19 | 1409.197 | 7 | 14 | -1.099568 | 3.531389 | 10.31126 | 9.992292 | 41.66204 | 35.80666 | -0.000129509 | 0.1035473 | 0 | 0 | 0
3407 | 127922.6 | 2011-01-11 23:20 | 1439.212 | 7 | 14 | -1.099749 | 3.52637 | 10.31126 | 10.00146 | 41.66204 | 35.83901 | -0.0001942635 | 0.1035473 | 0 | 0 | 0
3408 | 127952.6 | 2011-01-11 23:20 | 1469.227 | 7 | 14 | -1.099749 | 3.521837 | 10.31126 | 10.01063 | 41.66204 | 35.87132 | -0.000129509 | 0.1035473 | 0 | 0 | 0
3409 | 127982.6 | 2011-01-11 23:21 | 1499.242 | 7 | 14 | -1.099568 | 3.517305 | 10.31126 | 10.0198 | 41.66204 | 35.90359 | -0.000129509 | 0.1035473 | 0 | 0 | 0
3410 | 128012.6 | 2011-01-11 23:21 | 1529.257 | 7 | 14 | -1.099749 | 3.512772 | 10.31126 | 10.02896 | 41.66204 | 35.93581 | -0.000129509 | 0.1035473 | 0 | 0 | 0
3411 | 128042.6 | 2011-01-11 23:22 | 1559.272 | 7 | 14 | -1.099568 | 3.508239 | 10.31126 | 10.03813 | 41.66204 | 35.968 | -0.000129509 | 0.1035473 | 0 | 0 | 0
3412 | 128072.6 | 2011-01-11 23:22 | 1589.288 | 7 | 14 | -1.099568 | 3.503545 | 10.31126 | 10.0473 | 41.66204 | 36.00014 | -0.0001618862 | 0.1035473 | 0 | 0 | 0
3413 | 128102.7 | 2011-01-11 23:23 | 1619.303 | 7 | 14 | -1.099749 | 3.49885 | 10.31126 | 10.05647 | 41.66204 | 36.03224 | -0.000129509 | 0.1035473 | 0 | 0 | 0
3414 | 128132.7 | 2011-01-11 23:23 | 1649.318 | 7 | 14 | -1.099749 | 3.494155 | 10.31126 | 10.06563 | 41.66204 | 36.06429 | -0.0001618862 | 0.1035473 | 0 | 0 | 0
3415 | 128162.7 | 2011-01-11 23:24 | 1679.333 | 7 | 14 | -1.099568 | 3.48946 | 10.31126 | 10.0748 | 41.66204 | 36.09631 | -0.0001942635 | 0.1035473 | 0 | 0 | 0
3416 | 128192.7 | 2011-01-11 23:24 | 1709.348 | 7 | 14 | -1.099568 | 3.484928 | 10.31126 | 10.08397 | 41.66204 | 36.12828 | -0.000129509 | 0.1035473 | 0 | 0 | 0
3417 | 128222.7 | 2011-01-11 23:25 | 1739.364 | 7 | 14 | -1.099568 | 3.480071 | 10.31126 | 10.09314 | 41.66204 | 36.1602 | -6.475449e-05 | 0.1035473 | 0 | 0 | 0
3418 | 128252.7 | 2011-01-11 23:25 | 1769.379 | 7 | 14 | -1.099568 | 3.474891 | 10.31126 | 10.10231 | 41.66204 | 36.19208 | -0.000129509 | 0.1035473 | 0 | 0 | 0
3419 | 128282.7 | 2011-01-11 23:26 | 1799.394 | 7 | 14 | -1.099749 | 3.469548 | 10.31126 | 10.11147 | 41.66204 | 36.22392 | -0.000129509 | 0.1035473 | 0 | 0 | 0
3420 | 128312.8 | 2011-01-11 23:26 | 1829.409 | 7 | 14 | -1.099388 | 3.464206 | 10.31126 | 10.12064 | 41.66204 | 36.2557 | -0.000129509 | 0.1035473 | 0 | 0 | 0
3421 | 128342.8 | 2011-01-11 23:27 | 1859.409 | 7 | 14 | -1.099388 | 3.45854 | 10.31126 | 10.1298 | 41.66204 | 36.28742 | -0.000129509 | 0.1035473 | 0 | 0 | 0
3422 | 128372.8 | 2011-01-11 23:27 | 1889.424 | 7 | 14 | -1.099568 | 3.45255 | 10.31126 | 10.13897 | 41.66204 | 36.31909 | -9.713173e-05 | 0.1035473 | 0 | 0 | 0
3423 | 128402.8 | 2011-01-11 23:28 | 1919.439 | 7 | 14 | -1.099388 | 3.446075 | 10.31126 | 10.14814 | 41.66204 | 36.35072 | -0.0001618862 | 0.1035473 | 0 | 0 | 0
3424 | 128432.8 | 2011-01-11 23:28 | 1949.454 | 7 | 14 | -1.099749 | 3.438952 | 10.31126 | 10.15731 | 41.66204 | 36.38228 | -0.0002266407 | 0.1035473 | 0 | 0 | 0
3425 | 128462.8 | 2011-01-11 23:29 | 1979.469 | 7 | 14 | -1.099568 | 3.431505 | 10.31126 | 10.16647 | 41.66204 | 36.41377 | -0.0001942635 | 0.1035473 | 0 | 0 | 0
3426 | 128492.8 | 2011-01-11 23:29 | 2009.484 | 7 | 14 | -1.099568 | 3.423249 | 10.31126 | 10.17564 | 41.66204 | 36.44519 | -0.000259018 | 0.1035473 | 0 | 0 | 0
3427 | 128522.9 | 2011-01-11 23:30 | 2039.499 | 7 | 14 | -1.099568 | 3.41386 | 10.31126 | 10.18481 | 41.66204 | 36.47654 | -0.000259018 | 0.1035473 | 0 | 0 | 0
3428 | 128552.9 | 2011-01-11 23:30 | 2069.514 | 7 | 14 | -1.099568 | 3.403013 | 10.31126 | 10.19398 | 41.66204 | 36.50778 | -0.0003237724 | 0.1035473 | 0 | 0 | 0
3429 | 128582.9 | 2011-01-11 23:31 | 2099.53 | 7 | 14 | -1.099568 | 3.390548 | 10.31126 | 10.20315 | 41.66204 | 36.53893 | -0.0003561497 | 0.1035473 | 0 | 0 | 0
3430 | 128612.9 | 2011-01-11 23:31 | 2129.545 | 7 | 14 | -1.099568 | 3.375655 | 10.31126 | 10.21231 | 41.66204 | 36.56995 | -0.0004209042 | 0.1035473 | 0 | 0 | 0
3431 | 128642.9 | 2011-01-11 23:32 | 2159.56 | 7 | 14 | -1.099568 | 3.357523 | 10.31126 | 10.22148 | 41.66204 | 36.60081 | -0.0005180359 | 0.1035473 | 0 | 0 | 0
3432 | 128672.9 | 2011-01-11 23:32 | 2189.575 | 7 | 14 | -1.099388 | 3.335021 | 10.31126 | 10.23065 | 41.66204 | 36.6315 | -0.0006799221 | 0.1035473 | 0 | 0 | 0
3433 | 128702.9 | 2011-01-11 23:33 | 2219.59 | 7 | 14 | -1.099568 | 3.307015 | 10.31126 | 10.23982 | 41.66204 | 36.66195 | -0.0008741856 | 0.1035473 | 0 | 0 | 0
3434 | 128733 | 2011-01-11 23:33 | 2249.605 | 7 | 14 | -1.099388 | 3.2714 | 10.31126 | 10.24898 | 41.66204 | 36.69211 | -0.001036072 | 0.1035473 | 0 | 0 | 0
3435 | 128763 | 2011-01-11 23:34 | 2279.621 | 7 | 14 | -1.099388 | 3.22413 | 10.31126 | 10.25815 | 41.66204 | 36.72189 | -0.001456976 | 0.1035473 | 0 | 0 | 0
3436 | 128793 | 2011-01-11 23:34 | 2309.636 | 7 | 14 | -1.099568 | 3.160832 | 10.31126 | 10.26732 | 41.66204 | 36.75118 | -0.001942635 | 0.1035473 | 0 | 0 | 0
3437 | 128823 | 2011-01-11 23:35 | 2339.651 | 7 | 14 | -1.099568 | 3.073252 | 10.31126 | 10.27649 | 41.66204 | 36.77978 | -0.002687311 | 0.1035473 | 0 | 0 | 0
3438 | 128853 | 2011-01-11 23:35 | 2369.666 | 7 | 14 | -1.099388 | 2.943582 | 10.31126 | 10.28566 | 41.66204 | 36.8074 | -0.004144239 | 0.1035473 | 0 | 0 | 0
3439 | 128883 | 2011-01-11 23:36 | 2399.681 | 7 | 14 | -1.099388 | 2.750452 | 10.31126 | 10.29482 | 41.66204 | 36.83355 | -0.005827904 | 0.1035473 | 0 | 0 | 0
3440 | 128889.8 | 2011-01-11 23:36 | 2406.494 | 7 | 14 | -1.099388 | 2.699944 | 10.31126 | 10.2969 | 41.66204 | 36.83922 | -0.005957365 | 0.1035473 | 0 | 0 | 0
3441 | 128949.9 | 2011-01-11 23:37 | 60.01467 | 8 | 14 | 0 | 3.55551 | 10.31126 | 10.2969 | 41.66204 | 36.83922 | 0.001359844 | 0.1035473 | 0 | 0 | 0
3442 | 128950 | 2011-01-11 23:37 | 0.1876328 | 9 | 14 | -0.0007416802 | 3.556157 | 10.31126 | 10.2969 | 41.66204 | 36.83922 | 0 | 0.1013949 | 0 | 0 | 0
3443 | 128954.9 | 2011-01-11 23:37 | 5.015577 | 9 | 14 | 0.0008838033 | 3.563442 | 10.31126 | 10.2969 | 41.66205 | 36.83922 | 0.001100826 | 0.1013949 | 0 | 0 | 0
3444 | 128984.9 | 2011-01-11 23:37 | 30.01517 | 1 | 15 | 0 | 3.596629 | 10.31126 | 10.2969 | 41.66205 | 36.83922 | 0.0007446766 | 0.1013949 | 0 | 0 | 0
3445 | 129014.9 | 2011-01-11 23:38 | 60.0303 | 1 | 15 | 0 | 3.617998 | 10.31126 | 10.2969 | 41.66205 | 36.83922 | 0.0004532814 | 0.1013949 | 0 | 0 | 0
3446 | 129044.9 | 2011-01-11 23:38 | 90.04548 | 1 | 15 | 0 | 3.633377 | 10.31126 | 10.2969 | 41.66205 | 36.83922 | 0.0003561497 | 0.1013949 | 0 | 0 | 0
3447 | 129074.9 | 2011-01-11 23:39 | 120.0138 | 1 | 15 | 0 | 3.645033 | 10.31126 | 10.2969 | 41.66205 | 36.83922 | 0.000259018 | 0.1013949 | 0 | 0 | 0
3448 | 129104.9 | 2011-01-11 23:39 | 30.01517 | 2 | 15 | 0.5501166 | 3.768875 | 10.31585 | 10.2969 | 41.67924 | 36.83922 | 0.0008418083 | 0.1013949 | 0 | 0 | 0
3449 | 129134.9 | 2011-01-11 23:40 | 60.03031 | 2 | 15 | 0.5502972 | 3.792511 | 10.32044 | 10.2969 | 41.69659 | 36.83922 | 0.0005180359 | 0.1013949 | 0 | 0 | 0
3450 | 129164.9 | 2011-01-11 23:40 | 90.04591 | 2 | 15 | 0.5501166 | 3.806433 | 10.32503 | 10.2969 | 41.71402 | 36.83922 | 0.0002913952 | 0.1013949 | 0 | 0 | 0
3451 | 129195 | 2011-01-11 23:41 | 120.0606 | 2 | 15 | 0.5502972 | 3.816793 | 10.32961 | 10.2969 | 41.73151 | 36.83922 | 0.0002266407 | 0.1013949 | 0 | 0 | 0
3452 | 129225 | 2011-01-11 23:41 | 150.0758 | 2 | 15 | 0.5502972 | 3.82505 | 10.3342 | 10.2969 | 41.74904 | 36.83922 | 0.0002266407 | 0.1013949 | 0 | 0 | 0
3453 | 129255 | 2011-01-11 23:42 | 180.091 | 2 | 15 | 0.5502972 | 3.832496 | 10.33879 | 10.2969 | 41.7666 | 36.83922 | 0.0001618862 | 0.1013949 | 0 | 0 | 0
3454 | 129285 | 2011-01-11 23:42 | 210.1062 | 2 | 15 | 0.5501166 | 3.839457 | 10.34338 | 10.2969 | 41.7842 | 36.83922 | 0.0001942635 | 0.1013949 | 0 | 0 | 0
3455 | 129315 | 2011-01-11 23:43 | 240.1214 | 2 | 15 | 0.5501166 | 3.845771 | 10.34796 | 10.2969 | 41.80183 | 36.83922 | 0.000129509 | 0.1013949 | 0 | 0 | 0
3456 | 129345 | 2011-01-11 23:43 | 270.1364 | 2 | 15 | 0.5501166 | 3.851923 | 10.35255 | 10.2969 | 41.81948 | 36.83922 | 0.0001618862 | 0.1013949 | 0 | 0 | 0
3457 | 129375.1 | 2011-01-11 23:44 | 300.1516 | 2 | 15 | 0.5501166 | 3.857589 | 10.35714 | 10.2969 | 41.83716 | 36.83922 | 0.0001618862 | 0.1013949 | 0 | 0 | 0
3458 | 129405.1 | 2011-01-11 23:44 | 330.1667 | 2 | 15 | 0.5501166 | 3.863093 | 10.36172 | 10.2969 | 41.85487 | 36.83922 | 0.0001618862 | 0.1013949 | 0 | 0 | 0
3459 | 129435.1 | 2011-01-11 23:45 | 360.1819 | 2 | 15 | 0.5502972 | 3.868273 | 10.36631 | 10.2969 | 41.87261 | 36.83922 | 0.0001618862 | 0.1013949 | 0 | 0 | 0
3460 | 129465.1 | 2011-01-11 23:45 | 390.197 | 2 | 15 | 0.5502972 | 3.87313 | 10.3709 | 10.2969 | 41.89036 | 36.83922 | 0.0001618862 | 0.1013949 | 0 | 0 | 0
3461 | 129495.1 | 2011-01-11 23:46 | 420.2122 | 2 | 15 | 0.5502972 | 3.877986 | 10.37549 | 10.2969 | 41.90814 | 36.83922 | 0.000129509 | 0.1013949 | 0 | 0 | 0
3462 | 129525.1 | 2011-01-11 23:46 | 450.2275 | 2 | 15 | 0.5501166 | 3.882681 | 10.38007 | 10.2969 | 41.92594 | 36.83922 | 0.000129509 | 0.1013949 | 0 | 0 | 0
3463 | 129555.1 | 2011-01-11 23:47 | 480.2425 | 2 | 15 | 0.5502972 | 3.887214 | 10.38466 | 10.2969 | 41.94376 | 36.83922 | 9.713173e-05 | 0.1013949 | 0 | 0 | 0
3464 | 129585.2 | 2011-01-11 23:47 | 510.2578 | 2 | 15 | 0.5502972 | 3.891747 | 10.38925 | 10.2969 | 41.9616 | 36.83922 | 0.0001618862 | 0.1013949 | 0 | 0 | 0
3465 | 129615.2 | 2011-01-11 23:48 | 540.2729 | 2 | 15 | 0.5501166 | 3.895794 | 10.39384 | 10.2969 | 41.97947 | 36.83922 | 0.0001618862 | 0.1013949 | 0 | 0 | 0
3466 | 129645.2 | 2011-01-11 23:48 | 570.288 | 2 | 15 | 0.5501166 | 3.899841 | 10.39842 | 10.2969 | 41.99735 | 36.83922 | 0.000129509 | 0.1013949 | 0 | 0 | 0
3467 | 129675.2 | 2011-01-11 23:49 | 600.3032 | 2 | 15 | 0.5501166 | 3.903564 | 10.40301 | 10.2969 | 42.01525 | 36.83922 | 3.237724e-05 | 0.1013949 | 0 | 0 | 0
3468 | 129705.2 | 2011-01-11 23:49 | 630.3185 | 2 | 15 | 0.5502972 | 3.907449 | 10.4076 | 10.2969 | 42.03316 | 36.83922 | 6.475449e-05 | 0.1013949 | 0 | 0 | 0
3469 | 129735.2 | 2011-01-11 23:50 | 660.3334 | 2 | 15 | 0.5502972 | 3.911011 | 10.41219 | 10.2969 | 42.0511 | 36.83922 | 6.475449e-05 | 0.1013949 | 0 | 0 | 0
3470 | 129765.2 | 2011-01-11 23:50 | 690.3486 | 2 | 15 | 0.5502972 | 3.914572 | 10.41677 | 10.2969 | 42.06904 | 36.83922 | 0.000129509 | 0.1013949 | 0 | 0 | 0
3471 | 129795.3 | 2011-01-11 23:51 | 720.366 | 2 | 15 | 0.5501166 | 3.917486 | 10.42136 | 10.2969 | 42.08701 | 36.83922 | 3.237724e-05 | 0.1013949 | 0 | 0 | 0
3472 | 129825.3 | 2011-01-11 23:51 | 750.379 | 2 | 15 | 0.5501166 | 3.920562 | 10.42595 | 10.2969 | 42.10499 | 36.83922 | 3.237724e-05 | 0.1013949 | 0 | 0 | 0
3473 | 129855.3 | 2011-01-11 23:52 | 780.394 | 2 | 15 | 0.5502972 | 3.923638 | 10.43053 | 10.2969 | 42.12298 | 36.83922 | 6.475449e-05 | 0.1013949 | 0 | 0 | 0
3474 | 129885.3 | 2011-01-11 23:52 | 810.4093 | 2 | 15 | 0.5501166 | 3.926552 | 10.43512 | 10.2969 | 42.14099 | 36.83922 | 9.713173e-05 | 0.1013949 | 0 | 0 | 0
3475 | 129915.3 | 2011-01-11 23:53 | 840.4245 | 2 | 15 | 0.5502972 | 3.929304 | 10.43971 | 10.2969 | 42.159 | 36.83922 | 6.475449e-05 | 0.1013949 | 0 | 0 | 0
3476 | 129945.3 | 2011-01-11 23:53 | 870.4395 | 2 | 15 | 0.5502972 | 3.931894 | 10.4443 | 10.2969 | 42.17704 | 36.83922 | 9.713173e-05 | 0.1013949 | 0 | 0 | 0
3477 | 129975.4 | 2011-01-11 23:54 | 900.4547 | 2 | 15 | 0.5502972 | 3.934322 | 10.44888 | 10.2969 | 42.19508 | 36.83922 | 6.475449e-05 | 0.1013949 | 0 | 0 | 0
3478 | 130005.4 | 2011-01-11 23:54 | 930.4699 | 2 | 15 | 0.5502972 | 3.936913 | 10.45347 | 10.2969 | 42.21313 | 36.83922 | 9.713173e-05 | 0.1013949 | 0 | 0 | 0
3479 | 130035.4 | 2011-01-11 23:55 | 960.485 | 2 | 15 | 0.5501166 | 3.939341 | 10.45806 | 10.2969 | 42.2312 | 36.83922 | 3.237724e-05 | 0.1013949 | 0 | 0 | 0
3480 | 130065.4 | 2011-01-11 23:55 | 990.5003 | 2 | 15 | 0.5502972 | 3.941931 | 10.46265 | 10.2969 | 42.24928 | 36.83922 | 6.475449e-05 | 0.1013949 | 0 | 0 | 0
3481 | 130095.4 | 2011-01-11 23:56 | 1020.515 | 2 | 15 | 0.5502972 | 3.944197 | 10.46723 | 10.2969 | 42.26736 | 36.83922 | 6.475449e-05 | 0.1013949 | 0 | 0 | 0
3482 | 130125.4 | 2011-01-11 23:56 | 1050.53 | 2 | 15 | 0.5501166 | 3.946626 | 10.47182 | 10.2969 | 42.28546 | 36.83922 | 3.237724e-05 | 0.1013949 | 0 | 0 | 0
3483 | 130155.4 | 2011-01-11 23:57 | 1080.546 | 2 | 15 | 0.5501166 | 3.948892 | 10.47641 | 10.2969 | 42.30357 | 36.83922 | 6.475449e-05 | 0.1013949 | 0 | 0 | 0
3484 | 130185.5 | 2011-01-11 23:57 | 1110.561 | 2 | 15 | 0.5502972 | 3.951482 | 10.481 | 10.2969 | 42.32169 | 36.83922 | 9.713173e-05 | 0.1013949 | 0 | 0 | 0
3485 | 130215.5 | 2011-01-11 23:58 | 1140.576 | 2 | 15 | 0.5502972 | 3.953587 | 10.48558 | 10.2969 | 42.33983 | 36.83922 | 6.475449e-05 | 0.1013949 | 0 | 0 | 0
3486 | 130245.5 | 2011-01-11 23:58 | 1170.591 | 2 | 15 | 0.5502972 | 3.955853 | 10.49017 | 10.2969 | 42.35797 | 36.83922 | 6.475449e-05 | 0.1013949 | 0 | 0 | 0
3487 | 130275.5 | 2011-01-11 23:59 | 1200.606 | 2 | 15 | 0.5501166 | 3.95812 | 10.49476 | 10.2969 | 42.37612 | 36.83922 | 3.237724e-05 | 0.1013949 | 0 | 0 | 0
3488 | 130305.5 | 2011-01-11 23:59 | 1230.621 | 2 | 15 | 0.5504779 | 3.960548 | 10.49935 | 10.2969 | 42.39428 | 36.83922 | 6.475449e-05 | 0.1013949 | 0 | 0 | 0
3489 | 130335.5 | 2011-01-12 | 1260.637 | 2 | 15 | 0.5501166 | 3.962652 | 10.50393 | 10.2969 | 42.41246 | 36.83922 | 6.475449e-05 | 0.1013949 | 0 | 0 | 0
3490 | 130365.6 | 2011-01-12 | 1290.652 | 2 | 15 | 0.5501166 | 3.964919 | 10.50852 | 10.2969 | 42.43064 | 36.83922 | 6.475449e-05 | 0.1013949 | 0 | 0 | 0
3491 | 130395.6 | 2011-01-12 00:01 | 1320.667 | 2 | 15 | 0.5502972 | 3.967185 | 10.51311 | 10.2969 | 42.44883 | 36.83922 | 9.713173e-05 | 0.1013949 | 0 | 0 | 0
3492 | 130425.6 | 2011-01-12 00:01 | 1350.682 | 2 | 15 | 0.5501166 | 3.969128 | 10.5177 | 10.2969 | 42.46704 | 36.83922 | 3.237724e-05 | 0.1013949 | 0 | 0 | 0
3493 | 130455.6 | 2011-01-12 00:02 | 1380.697 | 2 | 15 | 0.5501166 | 3.971394 | 10.52228 | 10.2969 | 42.48525 | 36.83922 | 3.237724e-05 | 0.1013949 | 0 | 0 | 0
3494 | 130485.6 | 2011-01-12 00:02 | 1410.712 | 2 | 15 | 0.5502972 | 3.973661 | 10.52687 | 10.2969 | 42.50347 | 36.83922 | 6.475449e-05 | 0.1013949 | 0 | 0 | 0
3495 | 130515.6 | 2011-01-12 00:03 | 1440.727 | 2 | 15 | 0.5502972 | 3.975927 | 10.53146 | 10.2969 | 42.52171 | 36.83922 | 9.713173e-05 | 0.1013949 | 0 | 0 | 0
3496 | 130545.6 | 2011-01-12 00:03 | 1470.745 | 2 | 15 | 0.5501166 | 3.97787 | 10.53604 | 10.2969 | 42.53995 | 36.83922 | 6.475449e-05 | 0.1013949 | 0 | 0 | 0
3497 | 130575.7 | 2011-01-12 00:04 | 1500.758 | 2 | 15 | 0.5502972 | 3.980136 | 10.54063 | 10.2969 | 42.5582 | 36.83922 | 6.475449e-05 | 0.1013949 | 0 | 0 | 0
3498 | 130605.7 | 2011-01-12 00:04 | 1530.773 | 2 | 15 | 0.549936 | 3.982241 | 10.54522 | 10.2969 | 42.57646 | 36.83922 | 3.237724e-05 | 0.1013949 | 0 | 0 | 0
3499 | 130635.7 | 2011-01-12 00:05 | 1560.788 | 2 | 15 | 0.5501166 | 3.984507 | 10.54981 | 10.2969 | 42.59474 | 36.83922 | 6.475449e-05 | 0.1013949 | 0 | 0 | 0
3500 | 130665.7 | 2011-01-12 00:05 | 1590.803 | 2 | 15 | 0.5501166 | 3.98645 | 10.55439 | 10.2969 | 42.61302 | 36.83922 | 3.237724e-05 | 0.1013949 | 0 | 0 | 0
3501 | 130695.7 | 2011-01-12 00:06 | 1620.818 | 2 | 15 | 0.5501166 | 3.988554 | 10.55898 | 10.2969 | 42.63131 | 36.83922 | 3.237724e-05 | 0.1013949 | 0 | 0 | 0
3502 | 130725.7 | 2011-01-12 00:06 | 1650.834 | 2 | 15 | 0.5502972 | 3.990983 | 10.56357 | 10.2969 | 42.64961 | 36.83922 | 6.475449e-05 | 0.1013949 | 0 | 0 | 0
3503 | 130755.7 | 2011-01-12 00:07 | 1680.849 | 2 | 15 | 0.5501166 | 3.993087 | 10.56816 | 10.2969 | 42.66793 | 36.83922 | 6.475449e-05 | 0.1013949 | 0 | 0 | 0
3504 | 130785.8 | 2011-01-12 00:07 | 1710.864 | 2 | 15 | 0.5501166 | 3.995191 | 10.57274 | 10.2969 | 42.68625 | 36.83922 | 3.237724e-05 | 0.1013949 | 0 | 0 | 0
3505 | 130815.8 | 2011-01-12 00:08 | 1740.879 | 2 | 15 | 0.5501166 | 3.997296 | 10.57733 | 10.2969 | 42.70458 | 36.83922 | 3.237724e-05 | 0.1013949 | 0 | 0 | 0
3506 | 130845.8 | 2011-01-12 00:08 | 1770.894 | 2 | 15 | 0.5501166 | 3.9994 | 10.58192 | 10.2969 | 42.72292 | 36.83922 | 3.237724e-05 | 0.1013949 | 0 | 0 | 0
3507 | 130875.8 | 2011-01-12 00:09 | 1800.909 | 2 | 15 | 0.5502972 | 4.001829 | 10.58651 | 10.2969 | 42.74128 | 36.83922 | 6.475449e-05 | 0.1013949 | 0 | 0 | 0
3508 | 130905.8 | 2011-01-12 00:09 | 1830.924 | 2 | 15 | 0.5501166 | 4.003933 | 10.59109 | 10.2969 | 42.75964 | 36.83922 | 6.475449e-05 | 0.1013949 | 0 | 0 | 0
3509 | 130935.8 | 2011-01-12 00:10 | 1860.94 | 2 | 15 | 0.5502972 | 4.0062 | 10.59568 | 10.2969 | 42.77801 | 36.83922 | 6.475449e-05 | 0.1013949 | 0 | 0 | 0
3510 | 130965.9 | 2011-01-12 00:10 | 1890.955 | 2 | 15 | 0.5502972 | 4.008466 | 10.60027 | 10.2969 | 42.79639 | 36.83922 | 6.475449e-05 | 0.1013949 | 0 | 0 | 0
3511 | 130995.9 | 2011-01-12 00:11 | 1920.97 | 2 | 15 | 0.5501166 | 4.010733 | 10.60485 | 10.2969 | 42.81479 | 36.83922 | 6.475449e-05 | 0.1013949 | 0 | 0 | 0
3512 | 131025.9 | 2011-01-12 00:11 | 1950.985 | 2 | 15 | 0.5501166 | 4.012837 | 10.60944 | 10.2969 | 42.83319 | 36.83922 | 3.232956e-05 | 0.1013949 | 0 | 0 | 0
3513 | 131055.9 | 2011-01-12 00:12 | 1981 | 2 | 15 | 0.549936 | 4.014942 | 10.61403 | 10.2969 | 42.8516 | 36.83922 | 3.242493e-05 | 0.1013949 | 0 | 0 | 0
3514 | 131085.9 | 2011-01-12 00:12 | 2011.016 | 2 | 15 | 0.5501166 | 4.01737 | 10.61862 | 10.2969 | 42.87003 | 36.83922 | 3.232956e-05 | 0.1013949 | 0 | 0 | 0
3515 | 131115.9 | 2011-01-12 00:13 | 2041.031 | 2 | 15 | 0.5504779 | 4.019798 | 10.6232 | 10.2969 | 42.88846 | 36.83922 | 0.000129509 | 0.1013949 | 0 | 0 | 0
3516 | 131145.9 | 2011-01-12 00:13 | 2071.046 | 2 | 15 | 0.5502972 | 4.022065 | 10.62779 | 10.2969 | 42.90691 | 36.83922 | 6.475449e-05 | 0.1013949 | 0 | 0 | 0
3517 | 131176 | 2011-01-12 00:14 | 2101.061 | 2 | 15 | 0.5501166 | 4.024331 | 10.63238 | 10.2969 | 42.92536 | 36.83922 | 3.242493e-05 | 0.1013949 | 0 | 0 | 0
3518 | 131206 | 2011-01-12 00:14 | 2131.076 | 2 | 15 | 0.549936 | 4.026597 | 10.63697 | 10.2969 | 42.94383 | 36.83922 | 3.242493e-05 | 0.1013949 | 0 | 0 | 0
3519 | 131236 | 2011-01-12 00:15 | 2161.091 | 2 | 15 | 0.5502972 | 4.029349 | 10.64155 | 10.2969 | 42.96231 | 36.83922 | 9.708405e-05 | 0.1013949 | 0 | 0 | 0
3520 | 131266 | 2011-01-12 00:15 | 2191.106 | 2 | 15 | 0.5501166 | 4.031616 | 10.64614 | 10.2969 | 42.9808 | 36.83922 | 6.475449e-05 | 0.1013949 | 0 | 0 | 0
3521 | 131296 | 2011-01-12 00:16 | 2221.122 | 2 | 15 | 0.5501166 | 4.034044 | 10.65073 | 10.2969 | 42.9993 | 36.83922 | 6.475449e-05 | 0.1013949 | 0 | 0 | 0
3522 | 131326 | 2011-01-12 00:16 | 2251.137 | 2 | 15 | 0.5501166 | 4.036472 | 10.65532 | 10.2969 | 43.01781 | 36.83922 | 6.475449e-05 | 0.1013949 | 0 | 0 | 0
3523 | 131356.1 | 2011-01-12 00:17 | 2281.152 | 2 | 15 | 0.5501166 | 4.0389 | 10.6599 | 10.2969 | 43.03633 | 36.83922 | 6.475449e-05 | 0.1013949 | 0 | 0 | 0
3524 | 131386.1 | 2011-01-12 00:17 | 2311.167 | 2 | 15 | 0.5501166 | 4.041329 | 10.66449 | 10.2969 | 43.05486 | 36.83922 | 3.242493e-05 | 0.1013949 | 0 | 0 | 0
3525 | 131416.1 | 2011-01-12 00:18 | 2341.182 | 2 | 15 | 0.5501166 | 4.044081 | 10.66908 | 10.2969 | 43.07341 | 36.83922 | 6.475449e-05 | 0.1013949 | 0 | 0 | 0
3526 | 131446.1 | 2011-01-12 00:18 | 2371.197 | 2 | 15 | 0.5501166 | 4.046509 | 10.67366 | 10.2969 | 43.09196 | 36.83922 | 6.475449e-05 | 0.1013949 | 0 | 0 | 0
3527 | 131476.1 | 2011-01-12 00:19 | 2401.212 | 2 | 15 | 0.5501166 | 4.049261 | 10.67825 | 10.2969 | 43.11053 | 36.83922 | 9.708405e-05 | 0.1013949 | 0 | 0 | 0
3528 | 131506.1 | 2011-01-12 00:19 | 2431.228 | 2 | 15 | 0.5501166 | 4.051851 | 10.68284 | 10.2969 | 43.12911 | 36.83922 | 9.708405e-05 | 0.1013949 | 0 | 0 | 0
3529 | 131536.1 | 2011-01-12 00:20 | 2461.243 | 2 | 15 | 0.549936 | 4.054441 | 10.68742 | 10.2969 | 43.1477 | 36.83922 | 0.000129509 | 0.1013949 | 0 | 0 | 0
3530 | 131566.2 | 2011-01-12 00:20 | 2491.258 | 2 | 15 | 0.5501166 | 4.057194 | 10.69201 | 10.2969 | 43.1663 | 36.83922 | 0.000129509 | 0.1013949 | 0 | 0 | 0
3531 | 131596.2 | 2011-01-12 00:21 | 2521.273 | 2 | 15 | 0.5501166 | 4.059946 | 10.6966 | 10.2969 | 43.18492 | 36.83922 | 6.475449e-05 | 0.1013949 | 0 | 0 | 0
3532 | 131626.2 | 2011-01-12 00:21 | 2551.289 | 2 | 15 | 0.549936 | 4.062536 | 10.70119 | 10.2969 | 43.20355 | 36.83922 | 6.475449e-05 | 0.1013949 | 0 | 0 | 0
3533 | 131656.2 | 2011-01-12 00:22 | 2581.303 | 2 | 15 | 0.5502972 | 4.06545 | 10.70577 | 10.2969 | 43.22219 | 36.83922 | 0.000129509 | 0.1013949 | 0 | 0 | 0
3534 | 131686.2 | 2011-01-12 00:22 | 2611.319 | 2 | 15 | 0.5502972 | 4.06804 | 10.71036 | 10.2969 | 43.24085 | 36.83922 | 3.232956e-05 | 0.1013949 | 0 | 0 | 0
3535 | 131716.2 | 2011-01-12 00:23 | 2641.336 | 2 | 15 | 0.5501166 | 4.070954 | 10.71495 | 10.2969 | 43.25952 | 36.83922 | 9.708405e-05 | 0.1013949 | 0 | 0 | 0
3536 | 131746.2 | 2011-01-12 00:23 | 2671.349 | 2 | 15 | 0.5501166 | 4.073706 | 10.71953 | 10.2969 | 43.27819 | 36.83922 | 6.475449e-05 | 0.1013949 | 0 | 0 | 0
3537 | 131776.3 | 2011-01-12 00:24 | 2701.364 | 2 | 15 | 0.5502972 | 4.07662 | 10.72412 | 10.2969 | 43.29689 | 36.83922 | 9.717941e-05 | 0.1013949 | 0 | 0 | 0
3538 | 131806.3 | 2011-01-12 00:24 | 2731.379 | 2 | 15 | 0.5502972 | 4.079534 | 10.72871 | 10.2969 | 43.3156 | 36.83922 | 9.717941e-05 | 0.1013949 | 0 | 0 | 0
3539 | 131836.3 | 2011-01-12 00:25 | 2761.394 | 2 | 15 | 0.5501166 | 4.082448 | 10.7333 | 10.2969 | 43.33432 | 36.83922 | 6.475449e-05 | 0.1013949 | 0 | 0 | 0
3540 | 131866.3 | 2011-01-12 00:25 | 2791.409 | 2 | 15 | 0.5502972 | 4.085362 | 10.73788 | 10.2969 | 43.35305 | 36.83922 | 9.717941e-05 | 0.1013949 | 0 | 0 | 0
3541 | 131896.3 | 2011-01-12 00:26 | 2821.425 | 2 | 15 | 0.5501166 | 4.088276 | 10.74247 | 10.2969 | 43.3718 | 36.83922 | 9.717941e-05 | 0.1013949 | 0 | 0 | 0
3542 | 131926.3 | 2011-01-12 00:26 | 2851.44 | 2 | 15 | 0.5501166 | 4.091514 | 10.74706 | 10.2969 | 43.39056 | 36.83922 | 9.717941e-05 | 0.1013949 | 0 | 0 | 0
3543 | 131956.4 | 2011-01-12 00:27 | 2881.455 | 2 | 15 | 0.5501166 | 4.094428 | 10.75165 | 10.2969 | 43.40934 | 36.83922 | 9.717941e-05 | 0.1013949 | 0 | 0 | 0
3544 | 131986.4 | 2011-01-12 00:27 | 2911.47 | 2 | 15 | 0.549936 | 4.097342 | 10.75623 | 10.2969 | 43.42813 | 36.83922 | 6.475449e-05 | 0.1013949 | 0 | 0 | 0
3545 | 132016.4 | 2011-01-12 00:28 | 2941.485 | 2 | 15 | 0.549936 | 4.100417 | 10.76082 | 10.2969 | 43.44693 | 36.83922 | 3.232956e-05 | 0.1013949 | 0 | 0 | 0
3546 | 132046.4 | 2011-01-12 00:28 | 2971.5 | 2 | 15 | 0.5501166 | 4.103817 | 10.76541 | 10.2969 | 43.46575 | 36.83922 | 9.717941e-05 | 0.1013949 | 0 | 0 | 0
3547 | 132076.4 | 2011-01-12 00:29 | 3001.516 | 2 | 15 | 0.5504779 | 4.106893 | 10.77 | 10.2969 | 43.48458 | 36.83922 | 9.708405e-05 | 0.1013949 | 0 | 0 | 0
3548 | 132106.4 | 2011-01-12 00:29 | 3031.531 | 2 | 15 | 0.5501166 | 4.109969 | 10.77458 | 10.2969 | 43.50343 | 36.83922 | 3.242493e-05 | 0.1013949 | 0 | 0 | 0
3549 | 132136.4 | 2011-01-12 00:30 | 3061.546 | 2 | 15 | 0.5501166 | 4.113368 | 10.77917 | 10.2969 | 43.52229 | 36.83922 | 9.708405e-05 | 0.1013949 | 0 | 0 | 0
3550 | 132166.5 | 2011-01-12 00:30 | 3091.561 | 2 | 15 | 0.5501166 | 4.116606 | 10.78376 | 10.2969 | 43.54117 | 36.83922 | 9.717941e-05 | 0.1013949 | 0 | 0 | 0
3551 | 132196.5 | 2011-01-12 00:31 | 3121.576 | 2 | 15 | 0.5501166 | 4.119681 | 10.78834 | 10.2969 | 43.56006 | 36.83922 | 3.232956e-05 | 0.1013949 | 0 | 0 | 0
3552 | 132226.5 | 2011-01-12 00:31 | 3151.591 | 2 | 15 | 0.5501166 | 4.123081 | 10.79293 | 10.2969 | 43.57897 | 36.83922 | 9.717941e-05 | 0.1013949 | 0 | 0 | 0
3553 | 132256.5 | 2011-01-12 00:32 | 3181.607 | 2 | 15 | 0.5501166 | 4.126157 | 10.79752 | 10.2969 | 43.59789 | 36.83922 | 6.475449e-05 | 0.1013949 | 0 | 0 | 0
3554 | 132286.5 | 2011-01-12 00:32 | 3211.622 | 2 | 15 | 0.5501166 | 4.129718 | 10.80211 | 10.2969 | 43.61682 | 36.83922 | 6.475449e-05 | 0.1013949 | 0 | 0 | 0
3555 | 132316.5 | 2011-01-12 00:33 | 3241.637 | 2 | 15 | 0.5501166 | 4.132956 | 10.80669 | 10.2969 | 43.63578 | 36.83922 | 6.475449e-05 | 0.1013949 | 0 | 0 | 0
3556 | 132346.6 | 2011-01-12 00:33 | 3271.652 | 2 | 15 | 0.5504779 | 4.13668 | 10.81128 | 10.2969 | 43.65474 | 36.83922 | 0.000129509 | 0.1013949 | 0 | 0 | 0
3557 | 132376.6 | 2011-01-12 00:34 | 3301.667 | 2 | 15 | 0.5502972 | 4.139755 | 10.81587 | 10.2969 | 43.67373 | 36.83922 | 6.475449e-05 | 0.1013949 | 0 | 0 | 0
3558 | 132406.6 | 2011-01-12 00:34 | 3331.682 | 2 | 15 | 0.5501166 | 4.143155 | 10.82046 | 10.2969 | 43.69273 | 36.83922 | 6.475449e-05 | 0.1013949 | 0 | 0 | 0
3559 | 132436.6 | 2011-01-12 00:35 | 3361.697 | 2 | 15 | 0.5502972 | 4.14704 | 10.82504 | 10.2969 | 43.71174 | 36.83922 | 0.000129509 | 0.1013949 | 0 | 0 | 0
3560 | 132466.6 | 2011-01-12 00:35 | 3391.715 | 2 | 15 | 0.5501166 | 4.15044 | 10.82963 | 10.2969 | 43.73077 | 36.83922 | 9.708405e-05 | 0.1013949 | 0 | 0 | 0
3561 | 132496.6 | 2011-01-12 00:36 | 3421.728 | 2 | 15 | 0.5502972 | 4.15384 | 10.83422 | 10.2969 | 43.74982 | 36.83922 | 0.000129509 | 0.1013949 | 0 | 0 | 0
3562 | 132526.6 | 2011-01-12 00:36 | 3451.743 | 2 | 15 | 0.5501166 | 4.157401 | 10.83881 | 10.2969 | 43.76888 | 36.83922 | 6.475449e-05 | 0.1013949 | 0 | 0 | 0
3563 | 132556.7 | 2011-01-12 00:37 | 3481.758 | 2 | 15 | 0.5502972 | 4.161286 | 10.84339 | 10.2969 | 43.78796 | 36.83922 | 0.000129509 | 0.1013949 | 0 | 0 | 0
3564 | 132586.7 | 2011-01-12 00:37 | 3511.773 | 2 | 15 | 0.5501166 | 4.164524 | 10.84798 | 10.2969 | 43.80706 | 36.83922 | 6.475449e-05 | 0.1013949 | 0 | 0 | 0
3565 | 132616.7 | 2011-01-12 00:38 | 3541.788 | 2 | 15 | 0.5504779 | 4.168409 | 10.85257 | 10.2969 | 43.82617 | 36.83922 | 0.000129509 | 0.1013949 | 0 | 0 | 0
3566 | 132646.7 | 2011-01-12 00:38 | 3571.804 | 2 | 15 | 0.5501166 | 4.171971 | 10.85716 | 10.2969 | 43.8453 | 36.83922 | 9.717941e-05 | 0.1013949 | 0 | 0 | 0
3567 | 132676.7 | 2011-01-12 00:39 | 3601.819 | 2 | 15 | 0.5502972 | 4.175694 | 10.86174 | 10.2969 | 43.86445 | 36.83922 | 9.708405e-05 | 0.1013949 | 0 | 0 | 0
3568 | 132706.7 | 2011-01-12 00:39 | 3631.834 | 2 | 15 | 0.5501166 | 4.179418 | 10.86633 | 10.2969 | 43.88362 | 36.83922 | 6.475449e-05 | 0.1013949 | 0 | 0 | 0
3569 | 132736.7 | 2011-01-12 00:40 | 3661.849 | 2 | 15 | 0.5501166 | 4.183141 | 10.87092 | 10.2969 | 43.9028 | 36.83922 | 6.475449e-05 | 0.1013949 | 0 | 0 | 0
3570 | 132766.8 | 2011-01-12 00:40 | 3691.864 | 2 | 15 | 0.5502972 | 4.187026 | 10.8755 | 10.2969 | 43.92199 | 36.83922 | 9.708405e-05 | 0.1013949 | 0 | 0 | 0
3571 | 132796.8 | 2011-01-12 00:41 | 3721.879 | 2 | 15 | 0.5502972 | 4.190911 | 10.88009 | 10.2969 | 43.94121 | 36.83922 | 0.000129509 | 0.1013949 | 0 | 0 | 0
3572 | 132826.8 | 2011-01-12 00:41 | 3751.894 | 2 | 15 | 0.5501166 | 4.194635 | 10.88468 | 10.2969 | 43.96044 | 36.83922 | 9.717941e-05 | 0.1013949 | 0 | 0 | 0
3573 | 132856.8 | 2011-01-12 00:42 | 3781.91 | 2 | 15 | 0.5502972 | 4.19852 | 10.88927 | 10.2969 | 43.9797 | 36.83922 | 9.708405e-05 | 0.1013949 | 0 | 0 | 0
3574 | 132867.7 | 2011-01-12 00:42 | 3792.831 | 2 | 15 | 0.5502972 | 4.200139 | 10.89094 | 10.2969 | 43.9867 | 36.83922 | 0.0001618385 | 0.1013949 | 0 | 0 | 0
3575 | 132897.8 | 2011-01-12 00:43 | 30.0152 | 3 | 15 | 0 | 4.102036 | 10.89094 | 10.2969 | 43.9867 | 36.83922 | -0.0004857063 | 0.1013949 | 0 | 0 | 0
3576 | 132927.8 | 2011-01-12 00:43 | 60.03034 | 3 | 15 | 0 | 4.089733 | 10.89094 | 10.2969 | 43.9867 | 36.83922 | -0.0002914429 | 0.1013949 | 0 | 0 | 0
3577 | 132957.8 | 2011-01-12 00:44 | 90.04569 | 3 | 15 | 0 | 4.082124 | 10.89094 | 10.2969 | 43.9867 | 36.83922 | -0.0001618385 | 0.1013949 | 0 | 0 | 0
3578 | 132987.8 | 2011-01-12 00:44 | 120.0138 | 3 | 15 | 0 | 4.077106 | 10.89094 | 10.2969 | 43.9867 | 36.83922 | -0.000129509 | 0.1013949 | 0 | 0 | 0
3579 | 132987.8 | 2011-01-12 00:44 | 2.651608625e-06 | 4 | 15 | 1.035956 | 4.199815 | 10.89094 | 10.2969 | 43.9867 | 36.83922 | 0 | 0.1013949 | 0 | 0 | 0
3580 | 132988.2 | 2011-01-12 00:44 | 0.4218354 | 4 | 15 | 0.985385 | 4.199815 | 10.89105 | 10.2969 | 43.9872 | 36.83922 | 0 | 0.1013949 | 0 | 0 | 0
3581 | 132989.8 | 2011-01-12 00:44 | 1.999943 | 4 | 15 | 0.9353562 | 4.199815 | 10.89147 | 10.2969 | 43.98896 | 36.83922 | 0 | 0.1013949 | 0 | 0 | 0
3582 | 132992.3 | 2011-01-12 00:44 | 4.531156 | 4 | 15 | 0.8853275 | 4.199653 | 10.89211 | 10.2969 | 43.99164 | 36.83922 | 0 | 0.1013949 | 0 | 0 | 0
3583 | 132995.9 | 2011-01-12 00:44 | 8.109264 | 4 | 15 | 0.8345762 | 4.199815 | 10.89297 | 10.2969 | 43.99523 | 36.83922 | -3.242493e-05 | 0.1013949 | 0 | 0 | 0
3584 | 133000.6 | 2011-01-12 00:44 | 12.87499 | 4 | 15 | 0.7843668 | 4.199815 | 10.89404 | 10.2969 | 43.99973 | 36.83922 | -3.242493e-05 | 0.1013949 | 0 | 0 | 0
3585 | 133006.7 | 2011-01-12 00:44 | 18.98408 | 4 | 15 | 0.7343381 | 4.199815 | 10.89532 | 10.2969 | 44.00513 | 36.83922 | 0 | 0.1013949 | 0 | 0 | 0
3586 | 133014.8 | 2011-01-12 00:45 | 27.01517 | 4 | 15 | 0.6843093 | 4.199815 | 10.8969 | 10.2969 | 44.01177 | 36.83922 | 0 | 0.1013949 | 0 | 0 | 0
3587 | 133025.6 | 2011-01-12 00:45 | 37.81203 | 4 | 15 | 0.6342806 | 4.199815 | 10.89888 | 10.2969 | 44.02006 | 36.83922 | -3.242493e-05 | 0.1013949 | 0 | 0 | 0
3588 | 133041.2 | 2011-01-12 00:45 | 53.48351 | 4 | 15 | 0.5842518 | 4.199815 | 10.90152 | 10.2969 | 44.03117 | 36.83922 | 0 | 0.1013949 | 0 | 0 | 0
3589 | 133066.8 | 2011-01-12 00:45 | 79.01444 | 4 | 15 | 0.534223 | 4.199815 | 10.90547 | 10.2969 | 44.04776 | 36.83922 | -3.242493e-05 | 0.1013949 | 0 | 0 | 0
3590 | 133114.6 | 2011-01-12 00:46 | 126.8886 | 4 | 15 | 0.4841942 | 4.199815 | 10.91221 | 10.2969 | 44.07605 | 36.83922 | 0 | 0.1013949 | 0 | 0 | 0
3591 | 133202 | 2011-01-12 00:48 | 214.278 | 4 | 15 | 0.4341654 | 4.199815 | 10.92331 | 10.2969 | 44.12268 | 36.83922 | 0 | 0.1013949 | 0 | 0 | 0
3592 | 133322.8 | 2011-01-12 00:50 | 335.0885 | 4 | 15 | 0.3841367 | 4.199653 | 10.93702 | 10.2969 | 44.18025 | 36.83922 | -3.232956e-05 | 0.1013949 | 0 | 0 | 0
3593 | 133470.1 | 2011-01-12 00:52 | 482.3205 | 4 | 15 | 0.3341079 | 4.199815 | 10.95169 | 10.2969 | 44.24186 | 36.83922 | 0 | 0.1013949 | 0 | 0 | 0
3594 | 133646.3 | 2011-01-12 00:55 | 658.5679 | 4 | 15 | 0.2840792 | 4.199653 | 10.9668 | 10.2969 | 44.30531 | 36.83922 | -6.475449e-05 | 0.1013949 | 0 | 0 | 0
3595 | 133861.9 | 2011-01-12 00:59 | 874.1901 | 4 | 15 | 0.2340504 | 4.199815 | 10.98229 | 10.2969 | 44.37038 | 36.83922 | 0 | 0.1013949 | 0 | 0 | 0
3596 | 134134.3 | 2011-01-12 01:03 | 1146.591 | 4 | 15 | 0.1840216 | 4.199815 | 10.99806 | 10.2969 | 44.43661 | 36.83922 | -3.242493e-05 | 0.1013949 | 0 | 0 | 0
3597 | 134508.7 | 2011-01-12 01:09 | 1520.945 | 4 | 15 | 0.1339928 | 4.199815 | 11.01448 | 10.2969 | 44.50555 | 36.83922 | -3.242493e-05 | 0.1013949 | 0 | 0 | 0
3598 | 135109.7 | 2011-01-12 01:19 | 2121.904 | 4 | 15 | 0.08396407 | 4.199977 | 11.03231 | 10.2969 | 44.58047 | 36.83922 | 0 | 0.1013949 | 0 | 0 | 0
3599 | 135880.9 | 2011-01-12 01:32 | 2893.142 | 4 | 15 | 0.04982892 | 4.199815 | 11.04633 | 10.2969 | 44.63935 | 36.83922 | -3.242493e-05 | 0.1013949 | 0 | 0 | 0
3600 | 135910.9 | 2011-01-12 01:33 | 30.01528 | 5 | 15 | 0 | 4.19075 | 11.04633 | 10.2969 | 44.63935 | 36.83922 | -9.708405e-05 | 0.1013949 | 0 | 0 | 0
3601 | 135940.9 | 2011-01-12 01:33 | 60.01469 | 5 | 15 | 0 | 4.189455 | 11.04633 | 10.2969 | 44.63935 | 36.83922 | 0 | 0.1013949 | 0 | 0 | 0
3602 | 135941.1 | 2011-01-12 01:33 | 0.1876295 | 6 | 15 | -1.92431e-05 | 4.189292 | 11.04633 | 10.2969 | 44.63935 | 36.83922 | 0 | 0.1036408 | 0 | 0 | 0
3603 | 135945.9 | 2011-01-12 01:33 | 5.015553 | 6 | 15 | 0.0001613662 | 4.189131 | 11.04633 | 10.2969 | 44.63935 | 36.83922 | -6.475449e-05 | 0.1036408 | 0 | 0 | 0
3604 | 135974.4 | 2011-01-12 01:34 | 28.43706 | 7 | 15 | -1.099749 | 3.98904 | 11.04633 | 10.30559 | 44.63935 | 36.87409 | -0.001230288 | 0.1036408 | 0 | 0 | 0
3605 | 136004.4 | 2011-01-12 01:34 | 58.45222 | 7 | 15 | -1.099568 | 3.950997 | 11.04633 | 10.31476 | 44.63935 | 36.91048 | -0.0009065628 | 0.1036408 | 0 | 0 | 0
3606 | 136034.4 | 2011-01-12 01:35 | 88.46737 | 7 | 15 | -1.099568 | 3.92299 | 11.04633 | 10.32392 | 44.63935 | 36.94657 | -0.0006475449 | 0.1036408 | 0 | 0 | 0
3607 | 136064.4 | 2011-01-12 01:35 | 118.4825 | 7 | 15 | -1.099568 | 3.900812 | 11.04633 | 10.33309 | 44.63935 | 36.98242 | -0.0005504132 | 0.1036408 | 0 | 0 | 0
3608 | 136094.4 | 2011-01-12 01:36 | 148.4977 | 7 | 15 | -1.099388 | 3.882195 | 11.04633 | 10.34226 | 44.63935 | 37.0181 | -0.0004532814 | 0.1036408 | 0 | 0 | 0
3609 | 136124.5 | 2011-01-12 01:36 | 178.513 | 7 | 15 | -1.099568 | 3.866007 | 11.04633 | 10.35143 | 44.63935 | 37.05361 | -0.0004209042 | 0.1036408 | 0 | 0 | 0
3610 | 136154.5 | 2011-01-12 01:37 | 208.528 | 7 | 15 | -1.099568 | 3.851275 | 11.04633 | 10.3606 | 44.63935 | 37.08899 | -0.0003885269 | 0.1036408 | 0 | 0 | 0
3611 | 136184.5 | 2011-01-12 01:37 | 238.5433 | 7 | 15 | -1.099388 | 3.837515 | 11.04633 | 10.36976 | 44.63935 | 37.12423 | -0.0003885269 | 0.1036408 | 0 | 0 | 0
3612 | 136214.5 | 2011-01-12 01:38 | 268.5583 | 7 | 15 | -1.099568 | 3.824726 | 11.04633 | 10.37893 | 44.63935 | 37.15935 | -0.0002913952 | 0.1036408 | 0 | 0 | 0
3613 | 136244.5 | 2011-01-12 01:38 | 298.5735 | 7 | 15 | -1.099749 | 3.811937 | 11.04633 | 10.3881 | 44.63935 | 37.19436 | -0.0003237724 | 0.1036408 | 0 | 0 | 0
3614 | 136274.5 | 2011-01-12 01:39 | 328.5886 | 7 | 15 | -1.099568 | 3.800119 | 11.04633 | 10.39727 | 44.63935 | 37.22925 | -0.000259018 | 0.1036408 | 0 | 0 | 0
3615 | 136304.6 | 2011-01-12 01:39 | 358.604 | 7 | 15 | -1.099388 | 3.788625 | 11.04633 | 10.40643 | 44.63935 | 37.26403 | -0.0002913952 | 0.1036408 | 0 | 0 | 0
3616 | 136334.6 | 2011-01-12 01:40 | 388.6189 | 7 | 15 | -1.099388 | 3.777617 | 11.04633 | 10.4156 | 44.63935 | 37.29872 | -0.0002913952 | 0.1036408 | 0 | 0 | 0
3617 | 136364.6 | 2011-01-12 01:40 | 418.6342 | 7 | 15 | -1.099568 | 3.766932 | 11.04633 | 10.42477 | 44.63935 | 37.3333 | -0.0002913952 | 0.1036408 | 0 | 0 | 0
3618 | 136394.6 | 2011-01-12 01:41 | 448.6515 | 7 | 15 | -1.099568 | 3.756734 | 11.04633 | 10.43394 | 44.63935 | 37.36779 | -0.0002913952 | 0.1036408 | 0 | 0 | 0
3619 | 136424.6 | 2011-01-12 01:41 | 478.6644 | 7 | 15 | -1.099568 | 3.746859 | 11.04633 | 10.4431 | 44.63935 | 37.40218 | -0.0002266407 | 0.1036408 | 0 | 0 | 0
3620 | 136454.6 | 2011-01-12 01:42 | 508.6795 | 7 | 15 | -1.099749 | 3.737146 | 11.04633 | 10.45227 | 44.63935 | 37.43649 | -0.000259018 | 0.1036408 | 0 | 0 | 0
3621 | 136484.6 | 2011-01-12 01:42 | 538.6948 | 7 | 15 | -1.099568 | 3.727756 | 11.04633 | 10.46144 | 44.63935 | 37.4707 | -0.000259018 | 0.1036408 | 0 | 0 | 0
3622 | 136514.7 | 2011-01-12 01:43 | 568.7098 | 7 | 15 | -1.099568 | 3.718691 | 11.04633 | 10.47061 | 44.63935 | 37.50484 | -0.0002266407 | 0.1036408 | 0 | 0 | 0
3623 | 136544.7 | 2011-01-12 01:43 | 598.725 | 7 | 15 | -1.099568 | 3.709787 | 11.04633 | 10.47977 | 44.63935 | 37.53889 | -0.0001942635 | 0.1036408 | 0 | 0 | 0
3624 | 136574.7 | 2011-01-12 01:44 | 628.7402 | 7 | 15 | -1.099749 | 3.700721 | 11.04633 | 10.48894 | 44.63935 | 37.57286 | -0.0002913952 | 0.1036408 | 0 | 0 | 0
3625 | 136604.7 | 2011-01-12 01:44 | 658.7554 | 7 | 15 | -1.099388 | 3.692465 | 11.04633 | 10.49811 | 44.63935 | 37.60675 | -0.0001942635 | 0.1036408 | 0 | 0 | 0
3626 | 136634.7 | 2011-01-12 01:45 | 688.7705 | 7 | 15 | -1.099568 | 3.684047 | 11.04633 | 10.50728 | 44.63935 | 37.64056 | -0.0002266407 | 0.1036408 | 0 | 0 | 0
3627 | 136664.7 | 2011-01-12 01:45 | 718.7858 | 7 | 15 | -1.099388 | 3.675791 | 11.04633 | 10.51645 | 44.63935 | 37.67429 | -0.0001942635 | 0.1036408 | 0 | 0 | 0
3628 | 136694.7 | 2011-01-12 01:46 | 748.8008 | 7 | 15 | -1.099568 | 3.667859 | 11.04633 | 10.52561 | 44.63935 | 37.70796 | -0.0001618862 | 0.1036408 | 0 | 0 | 0
3629 | 136724.8 | 2011-01-12 01:46 | 778.8159 | 7 | 15 | -1.099568 | 3.659926 | 11.04633 | 10.53478 | 44.63935 | 37.74155 | -0.0002266407 | 0.1036408 | 0 | 0 | 0
3630 | 136754.8 | 2011-01-12 01:47 | 808.8311 | 7 | 15 | -1.099568 | 3.652479 | 11.04633 | 10.54395 | 44.63935 | 37.77506 | -0.000129509 | 0.1036408 | 0 | 0 | 0
3631 | 136784.8 | 2011-01-12 01:47 | 838.8463 | 7 | 15 | -1.099568 | 3.644709 | 11.04633 | 10.55312 | 44.63935 | 37.80851 | -0.0002266407 | 0.1036408 | 0 | 0 | 0
3632 | 136814.8 | 2011-01-12 01:48 | 868.8614 | 7 | 15 | -1.099749 | 3.6371 | 11.04633 | 10.56228 | 44.63935 | 37.84189 | -0.0001942635 | 0.1036408 | 0 | 0 | 0
3633 | 136844.8 | 2011-01-12 01:48 | 898.8767 | 7 | 15 | -1.099388 | 3.630139 | 11.04633 | 10.57145 | 44.63935 | 37.8752 | -9.713173e-05 | 0.1036408 | 0 | 0 | 0
3634 | 136874.8 | 2011-01-12 01:49 | 928.8917 | 7 | 15 | -1.099568 | 3.622854 | 11.04633 | 10.58062 | 44.63935 | 37.90845 | -0.0001942635 | 0.1036408 | 0 | 0 | 0
3635 | 136904.9 | 2011-01-12 01:49 | 958.9069 | 7 | 15 | -1.099568 | 3.615893 | 11.04633 | 10.58979 | 44.63935 | 37.94163 | -0.0001942635 | 0.1036408 | 0 | 0 | 0
3636 | 136934.9 | 2011-01-12 01:50 | 988.922 | 7 | 15 | -1.099568 | 3.609094 | 11.04633 | 10.59895 | 44.63935 | 37.97475 | -0.0001618862 | 0.1036408 | 0 | 0 | 0
3637 | 136964.9 | 2011-01-12 01:50 | 1018.937 | 7 | 15 | -1.099749 | 3.602295 | 11.04633 | 10.60812 | 44.63935 | 38.0078 | -0.0001942635 | 0.1036408 | 0 | 0 | 0
3638 | 136994.9 | 2011-01-12 01:51 | 1048.952 | 7 | 15 | -1.099388 | 3.595981 | 11.04633 | 10.61729 | 44.63935 | 38.0408 | -0.0001942635 | 0.1036408 | 0 | 0 | 0
3639 | 137024.9 | 2011-01-12 01:51 | 1078.968 | 7 | 15 | -1.099568 | 3.589344 | 11.04633 | 10.62646 | 44.63935 | 38.07374 | -0.0002266407 | 0.1036408 | 0 | 0 | 0
3640 | 137054.9 | 2011-01-12 01:52 | 1108.983 | 7 | 15 | -1.099568 | 3.583192 | 11.04633 | 10.63563 | 44.63935 | 38.10662 | -0.000129509 | 0.1036408 | 0 | 0 | 0
3641 | 137084.9 | 2011-01-12 01:52 | 1138.998 | 7 | 15 | -1.099388 | 3.577364 | 11.04633 | 10.64479 | 44.63935 | 38.13944 | -0.0001618862 | 0.1036408 | 0 | 0 | 0
3642 | 137115 | 2011-01-12 01:53 | 1169.013 | 7 | 15 | -1.099388 | 3.571375 | 11.04633 | 10.65396 | 44.63935 | 38.17221 | -0.000129509 | 0.1036408 | 0 | 0 | 0
3643 | 137145 | 2011-01-12 01:53 | 1199.03 | 7 | 15 | -1.099749 | 3.565709 | 11.04633 | 10.66313 | 44.63935 | 38.20493 | -0.000129509 | 0.1036408 | 0 | 0 | 0
3644 | 137175 | 2011-01-12 01:54 | 1229.043 | 7 | 15 | -1.099568 | 3.560366 | 11.04633 | 10.6723 | 44.63935 | 38.23759 | -0.000129509 | 0.1036408 | 0 | 0 | 0
3645 | 137205 | 2011-01-12 01:54 | 1259.058 | 7 | 15 | -1.099568 | 3.555024 | 11.04633 | 10.68146 | 44.63935 | 38.2702 | -0.000129509 | 0.1036408 | 0 | 0 | 0
3646 | 137235 | 2011-01-12 01:55 | 1289.074 | 7 | 15 | -1.099388 | 3.550006 | 11.04633 | 10.69063 | 44.63935 | 38.30277 | -9.713173e-05 | 0.1036408 | 0 | 0 | 0
3647 | 137265 | 2011-01-12 01:55 | 1319.089 | 7 | 15 | -1.099568 | 3.544663 | 11.04633 | 10.6998 | 44.63935 | 38.33529 | -0.000129509 | 0.1036408 | 0 | 0 | 0
3648 | 137295.1 | 2011-01-12 01:56 | 1349.104 | 7 | 15 | -1.099568 | 3.539645 | 11.04633 | 10.70897 | 44.63935 | 38.36776 | -0.0001618862 | 0.1036408 | 0 | 0 | 0
3649 | 137325.1 | 2011-01-12 01:56 | 1379.119 | 7 | 15 | -1.099568 | 3.53495 | 11.04633 | 10.71814 | 44.63935 | 38.40019 | -0.000129509 | 0.1036408 | 0 | 0 | 0
3650 | 137355.1 | 2011-01-12 01:57 | 1409.134 | 7 | 15 | -1.099568 | 3.530094 | 11.04633 | 10.7273 | 44.63935 | 38.43258 | -9.713173e-05 | 0.1036408 | 0 | 0 | 0
3651 | 137385.1 | 2011-01-12 01:57 | 1439.149 | 7 | 15 | -1.099568 | 3.525237 | 11.04633 | 10.73647 | 44.63935 | 38.46492 | -0.0001618862 | 0.1036408 | 0 | 0 | 0
3652 | 137415.1 | 2011-01-12 01:58 | 1469.165 | 7 | 15 | -1.099568 | 3.520704 | 11.04633 | 10.74564 | 44.63935 | 38.49722 | -9.713173e-05 | 0.1036408 | 0 | 0 | 0
3653 | 137445.1 | 2011-01-12 01:58 | 1499.18 | 7 | 15 | -1.099388 | 3.51601 | 11.04633 | 10.75481 | 44.63935 | 38.52947 | -0.000129509 | 0.1036408 | 0 | 0 | 0
3654 | 137475.1 | 2011-01-12 01:59 | 1529.195 | 7 | 15 | -1.099568 | 3.511477 | 11.04633 | 10.76397 | 44.63935 | 38.56169 | -9.708405e-05 | 0.1036408 | 0 | 0 | 0
3655 | 137505.2 | 2011-01-12 01:59 | 1559.21 | 7 | 15 | -1.099568 | 3.507106 | 11.04633 | 10.77314 | 44.63935 | 38.59386 | -9.713173e-05 | 0.1036408 | 0 | 0 | 0
3656 | 137535.2 | 2011-01-12 02:00 | 1589.225 | 7 | 15 | -1.099568 | 3.502573 | 11.04633 | 10.78231 | 44.63935 | 38.62599 | -0.000129509 | 0.1036408 | 0 | 0 | 0
3657 | 137565.2 | 2011-01-12 02:00 | 1619.24 | 7 | 15 | -1.099749 | 3.497879 | 11.04633 | 10.79148 | 44.63935 | 38.65808 | -9.713173e-05 | 0.1036408 | 0 | 0 | 0
3658 | 137595.2 | 2011-01-12 02:01 | 1649.256 | 7 | 15 | -1.099568 | 3.493346 | 11.04633 | 10.80065 | 44.63935 | 38.69012 | -9.713173e-05 | 0.1036408 | 0 | 0 | 0
3659 | 137625.2 | 2011-01-12 02:01 | 1679.271 | 7 | 15 | -1.099568 | 3.488327 | 11.04633 | 10.80981 | 44.63935 | 38.72213 | -0.0001942635 | 0.1036408 | 0 | 0 | 0
3660 | 137655.2 | 2011-01-12 02:02 | 1709.286 | 7 | 15 | -1.099388 | 3.483794 | 11.04633 | 10.81898 | 44.63935 | 38.75409 | -0.000129509 | 0.1036408 | 0 | 0 | 0
3661 | 137685.2 | 2011-01-12 02:02 | 1739.301 | 7 | 15 | -1.099568 | 3.478614 | 11.04633 | 10.82815 | 44.63935 | 38.786 | -0.0001618862 | 0.1036408 | 0 | 0 | 0
3662 | 137715.3 | 2011-01-12 02:03 | 1769.316 | 7 | 15 | -1.099388 | 3.473758 | 11.04633 | 10.83732 | 44.63935 | 38.81787 | -0.000129509 | 0.1036408 | 0 | 0 | 0
3663 | 137745.3 | 2011-01-12 02:03 | 1799.331 | 7 | 15 | -1.099749 | 3.468253 | 11.04633 | 10.84648 | 44.63935 | 38.84969 | -0.0001618862 | 0.1036408 | 0 | 0 | 0
3664 | 137775.3 | 2011-01-12 02:04 | 1829.346 | 7 | 15 | -1.099749 | 3.462749 | 11.04633 | 10.85565 | 44.63935 | 38.88146 | -0.0001618862 | 0.1036408 | 0 | 0 | 0
3665 | 137805.3 | 2011-01-12 02:04 | 1859.362 | 7 | 15 | -1.099388 | 3.457245 | 11.04633 | 10.86482 | 44.63935 | 38.91318 | -0.0001618862 | 0.1036408 | 0 | 0 | 0
3666 | 137835.3 | 2011-01-12 02:05 | 1889.377 | 7 | 15 | -1.099568 | 3.451093 | 11.04633 | 10.87399 | 44.63935 | 38.94485 | -0.0001618862 | 0.1036408 | 0 | 0 | 0
3667 | 137865.3 | 2011-01-12 02:05 | 1919.392 | 7 | 15 | -1.099749 | 3.444456 | 11.04633 | 10.88315 | 44.63935 | 38.97646 | -0.0001942635 | 0.1036408 | 0 | 0 | 0
3668 | 137895.4 | 2011-01-12 02:06 | 1949.407 | 7 | 15 | -1.099568 | 3.437495 | 11.04633 | 10.89232 | 44.63935 | 39.00801 | -0.0001942635 | 0.1036408 | 0 | 0 | 0
3669 | 137925.4 | 2011-01-12 02:06 | 1979.423 | 7 | 15 | -1.099749 | 3.429887 | 11.04633 | 10.90149 | 44.63935 | 39.03949 | -0.0002266407 | 0.1036408 | 0 | 0 | 0
3670 | 137955.4 | 2011-01-12 02:07 | 2009.437 | 7 | 15 | -1.099568 | 3.421468 | 11.04633 | 10.91066 | 44.63935 | 39.07089 | -0.0001942635 | 0.1036408 | 0 | 0 | 0
3671 | 137985.4 | 2011-01-12 02:07 | 2039.453 | 7 | 15 | -1.099568 | 3.411593 | 11.04633 | 10.91983 | 44.63935 | 39.10221 | -0.0002913952 | 0.1036408 | 0 | 0 | 0
3672 | 138015.4 | 2011-01-12 02:08 | 2069.468 | 7 | 15 | -1.099568 | 3.400585 | 11.04633 | 10.92899 | 44.63935 | 39.13344 | -0.0003237724 | 0.1036408 | 0 | 0 | 0
3673 | 138045.4 | 2011-01-12 02:08 | 2099.483 | 7 | 15 | -1.099568 | 3.387472 | 11.04633 | 10.93816 | 44.63935 | 39.16456 | -0.0004209042 | 0.1036408 | 0 | 0 | 0
3674 | 138075.4 | 2011-01-12 02:09 | 2129.498 | 7 | 15 | -1.099568 | 3.371931 | 11.04633 | 10.94733 | 44.63935 | 39.19555 | -0.0004209042 | 0.1036408 | 0 | 0 | 0
3675 | 138105.5 | 2011-01-12 02:09 | 2159.513 | 7 | 15 | -1.099749 | 3.352991 | 11.04633 | 10.9565 | 44.63935 | 39.22637 | -0.0005827904 | 0.1036408 | 0 | 0 | 0
3676 | 138135.5 | 2011-01-12 02:10 | 2189.528 | 7 | 15 | -1.099388 | 3.329679 | 11.04633 | 10.96566 | 44.63935 | 39.25701 | -0.0007122994 | 0.1036408 | 0 | 0 | 0
3677 | 138165.5 | 2011-01-12 02:10 | 2219.543 | 7 | 15 | -1.099388 | 3.300216 | 11.04633 | 10.97483 | 44.63935 | 39.28741 | -0.0008094311 | 0.1036408 | 0 | 0 | 0
3678 | 138195.5 | 2011-01-12 02:11 | 2249.559 | 7 | 15 | -1.099568 | 3.261849 | 11.04633 | 10.984 | 44.63935 | 39.31749 | -0.001133204 | 0.1036408 | 0 | 0 | 0
3679 | 138225.5 | 2011-01-12 02:11 | 2279.574 | 7 | 15 | -1.099568 | 3.211988 | 11.04633 | 10.99317 | 44.63935 | 39.34718 | -0.00152173 | 0.1036408 | 0 | 0 | 0
3680 | 138255.5 | 2011-01-12 02:12 | 2309.589 | 7 | 15 | -1.099568 | 3.144806 | 11.04633 | 11.00233 | 44.63935 | 39.37634 | -0.002072144 | 0.1036408 | 0 | 0 | 0
3681 | 138285.6 | 2011-01-12 02:12 | 2339.604 | 7 | 15 | -1.099749 | 3.050102 | 11.04633 | 11.0115 | 44.63935 | 39.40476 | -0.003043461 | 0.1036408 | 0 | 0 | 0
3682 | 138315.6 | 2011-01-12 02:13 | 2369.619 | 7 | 15 | -1.099568 | 2.906996 | 11.04633 | 11.02067 | 44.63935 | 39.43211 | -0.004532814 | 0.1036408 | 0 | 0 | 0
3683 | 138344.9 | 2011-01-12 02:13 | 2398.916 | 7 | 15 | -1.099749 | 2.706905 | 11.04633 | 11.02962 | 44.63935 | 39.45727 | -0.005957365 | 0.1036408 | 0 | 0 | 0
3684 | 138345.8 | 2011-01-12 02:13 | 2399.837 | 7 | 15 | -1.099568 | 2.699944 | 11.04633 | 11.0299 | 44.63935 | 39.45803 | -0.005989742 | 0.1036408 | 0 | 0 | 0
3685 | 138405.8 | 2011-01-12 02:14 | 60.01465 | 8 | 15 | 0 | 3.556319 | 11.04633 | 11.0299 | 44.63935 | 39.45803 | 0.00129509 | 0.1036408 | 0 | 0 | 0
3686 | 138406 | 2011-01-12 02:14 | 0.1877179 | 9 | 15 | 0.0001613662 | 3.556643 | 11.04633 | 11.0299 | 44.63935 | 39.45803 | 0 | 0.1013949 | 0 | 0 | 0
3687 | 138410.8 | 2011-01-12 02:14 | 5.015562 | 9 | 15 | 0.0008838033 | 3.564414 | 11.04634 | 11.0299 | 44.63936 | 39.45803 | 0.001100826 | 0.1013949 | 0 | 0 | 0
3688 | 138440.8 | 2011-01-12 02:15 | 30.01502 | 1 | 16 | 0 | 3.597438 | 11.04634 | 11.0299 | 44.63936 | 39.45803 | 0.0006475449 | 0.1013949 | 0 | 0 | 0
3689 | 138470.9 | 2011-01-12 02:15 | 60.0302 | 1 | 16 | 0 | 3.618969 | 11.04634 | 11.0299 | 44.63936 | 39.45803 | 0.0004856586 | 0.1013949 | 0 | 0 | 0
3690 | 138500.9 | 2011-01-12 02:16 | 90.04532 | 1 | 16 | 0 | 3.634186 | 11.04634 | 11.0299 | 44.63936 | 39.45803 | 0.0003561497 | 0.1013949 | 0 | 0 | 0
3691 | 138530.8 | 2011-01-12 02:16 | 120.0136 | 1 | 16 | 0 | 3.645842 | 11.04634 | 11.0299 | 44.63936 | 39.45803 | 0.0002913952 | 0.1013949 | 0 | 0 | 0
3692 | 138560.9 | 2011-01-12 02:17 | 30.01516 | 2 | 16 | 0.5502972 | 3.769685 | 11.05092 | 11.0299 | 44.65656 | 39.45803 | 0.0009065628 | 0.1013949 | 0 | 0 | 0
3693 | 138590.9 | 2011-01-12 02:17 | 60.03031 | 2 | 16 | 0.5502972 | 3.793158 | 11.05551 | 11.0299 | 44.67391 | 39.45803 | 0.0004856586 | 0.1013949 | 0 | 0 | 0
3694 | 138620.9 | 2011-01-12 02:18 | 90.0455 | 2 | 16 | 0.5501166 | 3.80708 | 11.0601 | 11.0299 | 44.69134 | 39.45803 | 0.0002913952 | 0.1013949 | 0 | 0 | 0
3695 | 138650.9 | 2011-01-12 02:18 | 120.0606 | 2 | 16 | 0.5502972 | 3.817441 | 11.06468 | 11.0299 | 44.70883 | 39.45803 | 0.0002913952 | 0.1013949 | 0 | 0 | 0
3696 | 138680.9 | 2011-01-12 02:19 | 150.0758 | 2 | 16 | 0.5502972 | 3.825697 | 11.06927 | 11.0299 | 44.72636 | 39.45803 | 0.0001942635 | 0.1013949 | 0 | 0 | 0
3697 | 138710.9 | 2011-01-12 02:19 | 180.091 | 2 | 16 | 0.5502972 | 3.833306 | 11.07386 | 11.0299 | 44.74393 | 39.45803 | 0.000226593 | 0.1013949 | 0 | 0 | 0
3698 | 138740.9 | 2011-01-12 02:20 | 210.1061 | 2 | 16 | 0.5501166 | 3.840105 | 11.07845 | 11.0299 | 44.76153 | 39.45803 | 0.0001618862 | 0.1013949 | 0 | 0 | 0
3699 | 138771 | 2011-01-12 02:20 | 240.1213 | 2 | 16 | 0.5501166 | 3.84658 | 11.08303 | 11.0299 | 44.77916 | 39.45803 | 0.0001618862 | 0.1013949 | 0 | 0 | 0
3700 | 138801 | 2011-01-12 02:21 | 270.1364 | 2 | 16 | 0.5502972 | 3.85257 | 11.08762 | 11.0299 | 44.79682 | 39.45803 | 0.000129509 | 0.1013949 | 0 | 0 | 0
3701 | 138831 | 2011-01-12 02:21 | 300.1516 | 2 | 16 | 0.5501166 | 3.858236 | 11.09221 | 11.0299 | 44.8145 | 39.45803 | 0.000129509 | 0.1013949 | 0 | 0 | 0
3702 | 138861 | 2011-01-12 02:22 | 330.1667 | 2 | 16 | 0.5501166 | 3.86374 | 11.0968 | 11.0299 | 44.83222 | 39.45803 | 0.000129509 | 0.1013949 | 0 | 0 | 0
3703 | 138891 | 2011-01-12 02:22 | 360.182 | 2 | 16 | 0.5501166 | 3.868921 | 11.10138 | 11.0299 | 44.84995 | 39.45803 | 0.000129509 | 0.1013949 | 0 | 0 | 0
3704 | 138921 | 2011-01-12 02:23 | 390.197 | 2 | 16 | 0.5502972 | 3.874101 | 11.10597 | 11.0299 | 44.86771 | 39.45803 | 0.000129509 | 0.1013949 | 0 | 0 | 0
3705 | 138951 | 2011-01-12 02:23 | 420.2133 | 2 | 16 | 0.5504779 | 3.878796 | 11.11056 | 11.0299 | 44.88549 | 39.45803 | 0.000129509 | 0.1013949 | 0 | 0 | 0
3706 | 138981.1 | 2011-01-12 02:24 | 450.2275 | 2 | 16 | 0.5501166 | 3.88349 | 11.11514 | 11.0299 | 44.9033 | 39.45803 | 9.713173e-05 | 0.1013949 | 0 | 0 | 0
3707 | 139011.1 | 2011-01-12 02:24 | 480.2425 | 2 | 16 | 0.5502972 | 3.888023 | 11.11973 | 11.0299 | 44.92112 | 39.45803 | 0.000129509 | 0.1013949 | 0 | 0 | 0
3708 | 139041.1 | 2011-01-12 02:25 | 510.2577 | 2 | 16 | 0.5501166 | 3.892232 | 11.12432 | 11.0299 | 44.93897 | 39.45803 | 9.713173e-05 | 0.1013949 | 0 | 0 | 0
3709 | 139071.1 | 2011-01-12 02:25 | 540.2728 | 2 | 16 | 0.549936 | 3.896279 | 11.12891 | 11.0299 | 44.95683 | 39.45803 | 3.237724e-05 | 0.1013949 | 0 | 0 | 0
3710 | 139101.1 | 2011-01-12 02:26 | 570.288 | 2 | 16 | 0.5501166 | 3.900488 | 11.13349 | 11.0299 | 44.97472 | 39.45803 | 9.713173e-05 | 0.1013949 | 0 | 0 | 0
3711 | 139131.1 | 2011-01-12 02:26 | 600.3031 | 2 | 16 | 0.5501166 | 3.904536 | 11.13808 | 11.0299 | 44.99262 | 39.45803 | 9.713173e-05 | 0.1013949 | 0 | 0 | 0
3712 | 139161.2 | 2011-01-12 02:27 | 630.3183 | 2 | 16 | 0.5502972 | 3.908259 | 11.14267 | 11.0299 | 45.01054 | 39.45803 | 9.713173e-05 | 0.1013949 | 0 | 0 | 0
3713 | 139191.2 | 2011-01-12 02:27 | 660.3334 | 2 | 16 | 0.5502972 | 3.911659 | 11.14726 | 11.0299 | 45.02848 | 39.45803 | 9.713173e-05 | 0.1013949 | 0 | 0 | 0
3714 | 139221.2 | 2011-01-12 02:28 | 690.3487 | 2 | 16 | 0.5501166 | 3.914896 | 11.15184 | 11.0299 | 45.04643 | 39.45803 | 6.475449e-05 | 0.1013949 | 0 | 0 | 0
3715 | 139251.2 | 2011-01-12 02:28 | 720.3638 | 2 | 16 | 0.5501166 | 3.918296 | 11.15643 | 11.0299 | 45.0644 | 39.45803 | 9.713173e-05 | 0.1013949 | 0 | 0 | 0
3716 | 139281.2 | 2011-01-12 02:29 | 750.3789 | 2 | 16 | 0.5502972 | 3.92121 | 11.16102 | 11.0299 | 45.08238 | 39.45803 | 3.237724e-05 | 0.1013949 | 0 | 0 | 0
3717 | 139311.2 | 2011-01-12 02:29 | 780.3941 | 2 | 16 | 0.5501166 | 3.924124 | 11.16561 | 11.0299 | 45.10037 | 39.45803 | 3.237724e-05 | 0.1013949 | 0 | 0 | 0
3718 | 139341.2 | 2011-01-12 02:30 | 810.4092 | 2 | 16 | 0.5502972 | 3.927037 | 11.17019 | 11.0299 | 45.11838 | 39.45803 | 6.475449e-05 | 0.1013949 | 0 | 0 | 0
3719 | 139371.3 | 2011-01-12 02:30 | 840.4243 | 2 | 16 | 0.5502972 | 3.929951 | 11.17478 | 11.0299 | 45.1364 | 39.45803 | 0.000129509 | 0.1013949 | 0 | 0 | 0
3720 | 139401.3 | 2011-01-12 02:31 | 870.4398 | 2 | 16 | 0.5501166 | 3.932703 | 11.17937 | 11.0299 | 45.15444 | 39.45803 | 0.000129509 | 0.1013949 | 0 | 0 | 0
3721 | 139431.3 | 2011-01-12 02:31 | 900.4547 | 2 | 16 | 0.5502972 | 3.935132 | 11.18396 | 11.0299 | 45.17248 | 39.45803 | 9.713173e-05 | 0.1013949 | 0 | 0 | 0
3722 | 139461.3 | 2011-01-12 02:32 | 930.4699 | 2 | 16 | 0.5501166 | 3.93756 | 11.18854 | 11.0299 | 45.19054 | 39.45803 | 6.475449e-05 | 0.1013949 | 0 | 0 | 0
3723 | 139491.3 | 2011-01-12 02:32 | 960.485 | 2 | 16 | 0.5502972 | 3.939988 | 11.19313 | 11.0299 | 45.20861 | 39.45803 | 3.237724e-05 | 0.1013949 | 0 | 0 | 0
3724 | 139521.3 | 2011-01-12 02:33 | 990.5002 | 2 | 16 | 0.5502972 | 3.942579 | 11.19772 | 11.0299 | 45.22669 | 39.45803 | 9.713173e-05 | 0.1013949 | 0 | 0 | 0
3725 | 139551.4 | 2011-01-12 02:33 | 1020.515 | 2 | 16 | 0.5504779 | 3.945007 | 11.2023 | 11.0299 | 45.24478 | 39.45803 | 6.475449e-05 | 0.1013949 | 0 | 0 | 0
3726 | 139581.4 | 2011-01-12 02:34 | 1050.53 | 2 | 16 | 0.5502972 | 3.947273 | 11.20689 | 11.0299 | 45.26288 | 39.45803 | 9.713173e-05 | 0.1013949 | 0 | 0 | 0
3727 | 139611.4 | 2011-01-12 02:34 | 1080.546 | 2 | 16 | 0.5501166 | 3.94954 | 11.21148 | 11.0299 | 45.281 | 39.45803 | 3.237724e-05 | 0.1013949 | 0 | 0 | 0
3728 | 139641.4 | 2011-01-12 02:35 | 1110.561 | 2 | 16 | 0.5502972 | 3.951968 | 11.21607 | 11.0299 | 45.29912 | 39.45803 | 6.475449e-05 | 0.1013949 | 0 | 0 | 0
3729 | 139671.4 | 2011-01-12 02:35 | 1140.576 | 2 | 16 | 0.5502972 | 3.954234 | 11.22065 | 11.0299 | 45.31725 | 39.45803 | 6.475449e-05 | 0.1013949 | 0 | 0 | 0
3730 | 139701.4 | 2011-01-12 02:36 | 1170.593 | 2 | 16 | 0.5504779 | 3.956663 | 11.22524 | 11.0299 | 45.3354 | 39.45803 | 6.475449e-05 | 0.1013949 | 0 | 0 | 0
3731 | 139731.4 | 2011-01-12 02:36 | 1200.606 | 2 | 16 | 0.5501166 | 3.958929 | 11.22983 | 11.0299 | 45.35355 | 39.45803 | 6.475449e-05 | 0.1013949 | 0 | 0 | 0
3732 | 139761.5 | 2011-01-12 02:37 | 1230.621 | 2 | 16 | 0.5502972 | 3.961034 | 11.23442 | 11.0299 | 45.37172 | 39.45803 | 3.237724e-05 | 0.1013949 | 0 | 0 | 0
3733 | 139791.5 | 2011-01-12 02:37 | 1260.637 | 2 | 16 | 0.5501166 | 3.9633 | 11.239 | 11.0299 | 45.3899 | 39.45803 | 6.475449e-05 | 0.1013949 | 0 | 0 | 0
3734 | 139821.5 | 2011-01-12 02:38 | 1290.652 | 2 | 16 | 0.5502972 | 3.965566 | 11.24359 | 11.0299 | 45.40808 | 39.45803 | 3.237724e-05 | 0.1013949 | 0 | 0 | 0
3735 | 139851.5 | 2011-01-12 02:38 | 1320.667 | 2 | 16 | 0.5502972 | 3.967671 | 11.24818 | 11.0299 | 45.42628 | 39.45803 | 6.475449e-05 | 0.1013949 | 0 | 0 | 0
3736 | 139881.5 | 2011-01-12 02:39 | 1350.682 | 2 | 16 | 0.5501166 | 3.969937 | 11.25277 | 11.0299 | 45.44449 | 39.45803 | 3.237724e-05 | 0.1013949 | 0 | 0 | 0
3737 | 139911.5 | 2011-01-12 02:39 | 1380.697 | 2 | 16 | 0.5501166 | 3.972204 | 11.25735 | 11.0299 | 45.46271 | 39.45803 | 3.237724e-05 | 0.1013949 | 0 | 0 | 0
3738 | 139941.5 | 2011-01-12 02:40 | 1410.712 | 2 | 16 | 0.5501166 | 3.97447 | 11.26194 | 11.0299 | 45.48093 | 39.45803 | 9.713173e-05 | 0.1013949 | 0 | 0 | 0
3739 | 139971.6 | 2011-01-12 02:40 | 1440.727 | 2 | 16 | 0.5501166 | 3.976575 | 11.26653 | 11.0299 | 45.49917 | 39.45803 | 3.237724e-05 | 0.1013949 | 0 | 0 | 0
3740 | 140001.6 | 2011-01-12 02:41 | 1470.743 | 2 | 16 | 0.5502972 | 3.978841 | 11.27112 | 11.0299 | 45.51742 | 39.45803 | 9.713173e-05 | 0.1013949 | 0 | 0 | 0
3741 | 140031.6 | 2011-01-12 02:41 | 1500.758 | 2 | 16 | 0.549936 | 3.980784 | 11.2757 | 11.0299 | 45.53567 | 39.45803 | 3.237724e-05 | 0.1013949 | 0 | 0 | 0
3742 | 140061.6 | 2011-01-12 02:42 | 1530.773 | 2 | 16 | 0.5501166 | 3.98305 | 11.28029 | 11.0299 | 45.55394 | 39.45803 | 6.475449e-05 | 0.1013949 | 0 | 0 | 0
3743 | 140091.6 | 2011-01-12 02:42 | 1560.788 | 2 | 16 | 0.5502972 | 3.985155 | 11.28488 | 11.0299 | 45.57222 | 39.45803 | 6.475449e-05 | 0.1013949 | 0 | 0 | 0
3744 | 140121.6 | 2011-01-12 02:43 | 1590.803 | 2 | 16 | 0.5502972 | 3.987421 | 11.28947 | 11.0299 | 45.5905 | 39.45803 | 6.475449e-05 | 0.1013949 | 0 | 0 | 0
3745 | 140151.7 | 2011-01-12 02:43 | 1620.818 | 2 | 16 | 0.5501166 | 3.989364 | 11.29405 | 11.0299 | 45.6088 | 39.45803 | 6.475449e-05 | 0.1013949 | 0 | 0 | 0
3746 | 140181.7 | 2011-01-12 02:44 | 1650.834 | 2 | 16 | 0.5502972 | 3.991792 | 11.29864 | 11.0299 | 45.62711 | 39.45803 | 0.000129509 | 0.1013949 | 0 | 0 | 0
3747 | 140211.7 | 2011-01-12 02:44 | 1680.849 | 2 | 16 | 0.5502972 | 3.993735 | 11.30323 | 11.0299 | 45.64542 | 39.45803 | 3.237724e-05 | 0.1013949 | 0 | 0 | 0
3748 | 140241.7 | 2011-01-12 02:45 | 1710.864 | 2 | 16 | 0.5501166 | 3.995839 | 11.30781 | 11.0299 | 45.66375 | 39.45803 | 3.237724e-05 | 0.1013949 | 0 | 0 | 0
3749 | 140271.7 | 2011-01-12 02:45 | 1740.879 | 2 | 16 | 0.5502972 | 3.998267 | 11.3124 | 11.0299 | 45.68208 | 39.45803 | 6.475449e-05 | 0.1013949 | 0 | 0 | 0
3750 | 140301.7 | 2011-01-12 02:46 | 1770.894 | 2 | 16 | 0.5502972 | 4.00021 | 11.31699 | 11.0299 | 45.70043 | 39.45803 | 0 | 0.1013949 | 0 | 0 | 0
3751 | 140331.7 | 2011-01-12 02:46 | 1800.909 | 2 | 16 | 0.5502972 | 4.002476 | 11.32158 | 11.0299 | 45.71879 | 39.45803 | 3.232956e-05 | 0.1013949 | 0 | 0 | 0
3752 | 140361.8 | 2011-01-12 02:47 | 1830.925 | 2 | 16 | 0.5501166 | 4.004743 | 11.32616 | 11.0299 | 45.73715 | 39.45803 | 6.475449e-05 | 0.1013949 | 0 | 0 | 0
3753 | 140391.8 | 2011-01-12 02:47 | 1860.94 | 2 | 16 | 0.5502972 | 4.006847 | 11.33075 | 11.0299 | 45.75553 | 39.45803 | 6.475449e-05 | 0.1013949 | 0 | 0 | 0
3754 | 140421.8 | 2011-01-12 02:48 | 1890.955 | 2 | 16 | 0.5501166 | 4.008952 | 11.33534 | 11.0299 | 45.77391 | 39.45803 | 3.232956e-05 | 0.1013949 | 0 | 0 | 0
3755 | 140451.8 | 2011-01-12 02:48 | 1920.97 | 2 | 16 | 0.5501166 | 4.011542 | 11.33993 | 11.0299 | 45.79231 | 39.45803 | 9.708405e-05 | 0.1013949 | 0 | 0 | 0
3756 | 140481.8 | 2011-01-12 02:49 | 1950.985 | 2 | 16 | 0.5502972 | 4.013647 | 11.34451 | 11.0299 | 45.81072 | 39.45803 | 6.475449e-05 | 0.1013949 | 0 | 0 | 0
3757 | 140511.8 | 2011-01-12 02:49 | 1981 | 2 | 16 | 0.5502972 | 4.016075 | 11.3491 | 11.0299 | 45.82914 | 39.45803 | 9.708405e-05 | 0.1013949 | 0 | 0 | 0
3758 | 140541.9 | 2011-01-12 02:50 | 2011.015 | 2 | 16 | 0.5502972 | 4.018179 | 11.35369 | 11.0299 | 45.84756 | 39.45803 | 6.475449e-05 | 0.1013949 | 0 | 0 | 0
3759 | 140571.9 | 2011-01-12 02:50 | 2041.031 | 2 | 16 | 0.5502972 | 4.020607 | 11.35828 | 11.0299 | 45.866 | 39.45803 | 3.232956e-05 | 0.1013949 | 0 | 0 | 0
3760 | 140601.9 | 2011-01-12 02:51 | 2071.046 | 2 | 16 | 0.5501166 | 4.023036 | 11.36286 | 11.0299 | 45.88445 | 39.45803 | 9.717941e-05 | 0.1013949 | 0 | 0 | 0
3761 | 140631.9 | 2011-01-12 02:51 | 2101.061 | 2 | 16 | 0.5502972 | 4.025302 | 11.36745 | 11.0299 | 45.90291 | 39.45803 | 6.475449e-05 | 0.1013949 | 0 | 0 | 0
3762 | 140661.9 | 2011-01-12 02:52 | 2131.076 | 2 | 16 | 0.5502972 | 4.02773 | 11.37204 | 11.0299 | 45.92138 | 39.45803 | 6.475449e-05 | 0.1013949 | 0 | 0 | 0
3763 | 140691.9 | 2011-01-12 02:52 | 2161.091 | 2 | 16 | 0.5502972 | 4.030159 | 11.37663 | 11.0299 | 45.93986 | 39.45803 | 3.242493e-05 | 0.1013949 | 0 | 0 | 0
3764 | 140721.9 | 2011-01-12 02:53 | 2191.106 | 2 | 16 | 0.5501166 | 4.032425 | 11.38121 | 11.0299 | 45.95836 | 39.45803 | 3.242493e-05 | 0.1013949 | 0 | 0 | 0
3765 | 140752 | 2011-01-12 02:53 | 2221.122 | 2 | 16 | 0.5502972 | 4.034853 | 11.3858 | 11.0299 | 45.97686 | 39.45803 | 3.242493e-05 | 0.1013949 | 0 | 0 | 0
3766 | 140782 | 2011-01-12 02:54 | 2251.137 | 2 | 16 | 0.5501166 | 4.037444 | 11.39039 | 11.0299 | 45.99538 | 39.45803 | 6.475449e-05 | 0.1013949 | 0 | 0 | 0
3767 | 140812 | 2011-01-12 02:54 | 2281.152 | 2 | 16 | 0.5502972 | 4.040034 | 11.39498 | 11.0299 | 46.0139 | 39.45803 | 0.000129509 | 0.1013949 | 0 | 0 | 0
3768 | 140842 | 2011-01-12 02:55 | 2311.167 | 2 | 16 | 0.5501166 | 4.042462 | 11.39956 | 11.0299 | 46.03244 | 39.45803 | 3.232956e-05 | 0.1013949 | 0 | 0 | 0
3769 | 140872 | 2011-01-12 02:55 | 2341.185 | 2 | 16 | 0.5501166 | 4.04489 | 11.40415 | 11.0299 | 46.05099 | 39.45803 | 3.242493e-05 | 0.1013949 | 0 | 0 | 0
3770 | 140902 | 2011-01-12 02:56 | 2371.197 | 2 | 16 | 0.5501166 | 4.047642 | 11.40874 | 11.0299 | 46.06955 | 39.45803 | 9.708405e-05 | 0.1013949 | 0 | 0 | 0
3771 | 140932 | 2011-01-12 02:56 | 2401.212 | 2 | 16 | 0.5501166 | 4.050232 | 11.41332 | 11.0299 | 46.08813 | 39.45803 | 6.475449e-05 | 0.1013949 | 0 | 0 | 0
3772 | 140962.1 | 2011-01-12 02:57 | 2431.228 | 2 | 16 | 0.549936 | 4.052661 | 11.41791 | 11.0299 | 46.10671 | 39.45803 | 3.242493e-05 | 0.1013949 | 0 | 0 | 0
3773 | 140992.1 | 2011-01-12 02:57 | 2461.243 | 2 | 16 | 0.5501166 | 4.055251 | 11.4225 | 11.0299 | 46.12531 | 39.45803 | 0 | 0.1013949 | 0 | 0 | 0
3774 | 141022.1 | 2011-01-12 02:58 | 2491.258 | 2 | 16 | 0.5501166 | 4.058165 | 11.42709 | 11.0299 | 46.14392 | 39.45803 | 6.475449e-05 | 0.1013949 | 0 | 0 | 0
3775 | 141052.1 | 2011-01-12 02:58 | 2521.273 | 2 | 16 | 0.5502972 | 4.060755 | 11.43167 | 11.0299 | 46.16255 | 39.45803 | 3.242493e-05 | 0.1013949 | 0 | 0 | 0
3776 | 141082.1 | 2011-01-12 02:59 | 2551.288 | 2 | 16 | 0.5502972 | 4.063669 | 11.43626 | 11.0299 | 46.18118 | 39.45803 | 9.717941e-05 | 0.1013949 | 0 | 0 | 0
3777 | 141112.1 | 2011-01-12 03:00 | 2581.303 | 2 | 16 | 0.5502972 | 4.066421 | 11.44085 | 11.0299 | 46.19983 | 39.45803 | 6.475449e-05 | 0.1013949 | 0 | 0 | 0
3778 | 141142.2 | 2011-01-12 03:00 | 2611.319 | 2 | 16 | 0.5501166 | 4.069335 | 11.44544 | 11.0299 | 46.21849 | 39.45803 | 9.708405e-05 | 0.1013949 | 0 | 0 | 0
3779 | 141172.2 | 2011-01-12 03:00 | 2641.334 | 2 | 16 | 0.5502972 | 4.071925 | 11.45002 | 11.0299 | 46.23716 | 39.45803 | 6.475449e-05 | 0.1013949 | 0 | 0 | 0
3780 | 141202.2 | 2011-01-12 03:01 | 2671.349 | 2 | 16 | 0.5501166 | 4.074839 | 11.45461 | 11.0299 | 46.25585 | 39.45803 | 6.475449e-05 | 0.1013949 | 0 | 0 | 0
3781 | 141232.2 | 2011-01-12 03:02 | 2701.364 | 2 | 16 | 0.5502972 | 4.077753 | 11.4592 | 11.0299 | 46.27455 | 39.45803 | 9.708405e-05 | 0.1013949 | 0 | 0 | 0
3782 | 141262.2 | 2011-01-12 03:02 | 2731.379 | 2 | 16 | 0.5501166 | 4.080667 | 11.46379 | 11.0299 | 46.29326 | 39.45803 | 9.708405e-05 | 0.1013949 | 0 | 0 | 0
3783 | 141292.2 | 2011-01-12 03:02 | 2761.394 | 2 | 16 | 0.5501166 | 4.083581 | 11.46837 | 11.0299 | 46.31199 | 39.45803 | 6.475449e-05 | 0.1013949 | 0 | 0 | 0
3784 | 141322.2 | 2011-01-12 03:03 | 2791.41 | 2 | 16 | 0.5501166 | 4.086495 | 11.47296 | 11.0299 | 46.33073 | 39.45803 | 6.475449e-05 | 0.1013949 | 0 | 0 | 0
3785 | 141352.3 | 2011-01-12 03:03 | 2821.425 | 2 | 16 | 0.5501166 | 4.089571 | 11.47755 | 11.0299 | 46.34948 | 39.45803 | 9.717941e-05 | 0.1013949 | 0 | 0 | 0
3786 | 141382.3 | 2011-01-12 03:04 | 2851.44 | 2 | 16 | 0.5502972 | 4.092647 | 11.48213 | 11.0299 | 46.36824 | 39.45803 | 0.000129509 | 0.1013949 | 0 | 0 | 0
3787 | 141412.3 | 2011-01-12 03:05 | 2881.455 | 2 | 16 | 0.5501166 | 4.095561 | 11.48672 | 11.0299 | 46.38703 | 39.45803 | 6.475449e-05 | 0.1013949 | 0 | 0 | 0
3788 | 141442.3 | 2011-01-12 03:05 | 2911.47 | 2 | 16 | 0.5502972 | 4.098637 | 11.49131 | 11.0299 | 46.40582 | 39.45803 | 9.717941e-05 | 0.1013949 | 0 | 0 | 0
3789 | 141472.3 | 2011-01-12 03:06 | 2941.485 | 2 | 16 | 0.549936 | 4.101712 | 11.4959 | 11.0299 | 46.42463 | 39.45803 | 6.475449e-05 | 0.1013949 | 0 | 0 | 0
3790 | 141502.3 | 2011-01-12 03:06 | 2971.501 | 2 | 16 | 0.5502972 | 4.10495 | 11.50048 | 11.0299 | 46.44345 | 39.45803 | 6.475449e-05 | 0.1013949 | 0 | 0 | 0
3791 | 141532.4 | 2011-01-12 03:06 | 3001.516 | 2 | 16 | 0.5501166 | 4.108188 | 11.50507 | 11.0299 | 46.46229 | 39.45803 | 9.708405e-05 | 0.1013949 | 0 | 0 | 0
3792 | 141562.4 | 2011-01-12 03:07 | 3031.531 | 2 | 16 | 0.5502972 | 4.111425 | 11.50966 | 11.0299 | 46.48114 | 39.45803 | 9.708405e-05 | 0.1013949 | 0 | 0 | 0
3793 | 141592.4 | 2011-01-12 03:08 | 3061.546 | 2 | 16 | 0.5501166 | 4.114339 | 11.51425 | 11.0299 | 46.50001 | 39.45803 | 3.232956e-05 | 0.1013949 | 0 | 0 | 0
3794 | 141622.4 | 2011-01-12 03:08 | 3091.563 | 2 | 16 | 0.5502972 | 4.117739 | 11.51883 | 11.0299 | 46.51889 | 39.45803 | 9.708405e-05 | 0.1013949 | 0 | 0 | 0
3795 | 141652.4 | 2011-01-12 03:08 | 3121.576 | 2 | 16 | 0.5501166 | 4.120976 | 11.52342 | 11.0299 | 46.53779 | 39.45803 | 9.708405e-05 | 0.1013949 | 0 | 0 | 0
3796 | 141682.4 | 2011-01-12 03:09 | 3151.591 | 2 | 16 | 0.5502972 | 4.124214 | 11.52801 | 11.0299 | 46.5567 | 39.45803 | 9.708405e-05 | 0.1013949 | 0 | 0 | 0
3797 | 141712.4 | 2011-01-12 03:10 | 3181.607 | 2 | 16 | 0.5502972 | 4.127452 | 11.5326 | 11.0299 | 46.57563 | 39.45803 | 6.475449e-05 | 0.1013949 | 0 | 0 | 0
3798 | 141742.5 | 2011-01-12 03:10 | 3211.622 | 2 | 16 | 0.5501166 | 4.130852 | 11.53718 | 11.0299 | 46.59457 | 39.45803 | 9.717941e-05 | 0.1013949 | 0 | 0 | 0
3799 | 141772.5 | 2011-01-12 03:10 | 3241.637 | 2 | 16 | 0.5502972 | 4.134251 | 11.54177 | 11.0299 | 46.61353 | 39.45803 | 9.708405e-05 | 0.1013949 | 0 | 0 | 0
3800 | 141802.5 | 2011-01-12 03:11 | 3271.652 | 2 | 16 | 0.5502972 | 4.137651 | 11.54636 | 11.0299 | 46.6325 | 39.45803 | 9.717941e-05 | 0.1013949 | 0 | 0 | 0
3801 | 141832.5 | 2011-01-12 03:11 | 3301.667 | 2 | 16 | 0.5502972 | 4.141212 | 11.55095 | 11.0299 | 46.65149 | 39.45803 | 0.000129509 | 0.1013949 | 0 | 0 | 0
3802 | 141862.5 | 2011-01-12 03:12 | 3331.682 | 2 | 16 | 0.5501166 | 4.144612 | 11.55553 | 11.0299 | 46.67049 | 39.45803 | 0.000129509 | 0.1013949 | 0 | 0 | 0
3803 | 141892.5 | 2011-01-12 03:12 | 3361.698 | 2 | 16 | 0.5501166 | 4.148173 | 11.56012 | 11.0299 | 46.68952 | 39.45803 | 6.475449e-05 | 0.1013949 | 0 | 0 | 0
3804 | 141922.5 | 2011-01-12 03:13 | 3391.713 | 2 | 16 | 0.5501166 | 4.151735 | 11.56471 | 11.0299 | 46.70855 | 39.45803 | 9.708405e-05 | 0.1013949 | 0 | 0 | 0
3805 | 141952.6 | 2011-01-12 03:14 | 3421.728 | 2 | 16 | 0.5501166 | 4.155296 | 11.56929 | 11.0299 | 46.72761 | 39.45803 | 9.708405e-05 | 0.1013949 | 0 | 0 | 0
3806 | 141982.6 | 2011-01-12 03:14 | 3451.743 | 2 | 16 | 0.5501166 | 4.158858 | 11.57388 | 11.0299 | 46.74668 | 39.45803 | 6.475449e-05 | 0.1013949 | 0 | 0 | 0
3807 | 142012.6 | 2011-01-12 03:14 | 3481.758 | 2 | 16 | 0.5502972 | 4.162581 | 11.57847 | 11.0299 | 46.76576 | 39.45803 | 0.000129509 | 0.1013949 | 0 | 0 | 0
3808 | 142042.6 | 2011-01-12 03:15 | 3511.773 | 2 | 16 | 0.5502972 | 4.165981 | 11.58306 | 11.0299 | 46.78487 | 39.45803 | 6.475449e-05 | 0.1013949 | 0 | 0 | 0
3809 | 142072.6 | 2011-01-12 03:16 | 3541.788 | 2 | 16 | 0.5502972 | 4.169866 | 11.58764 | 11.0299 | 46.80399 | 39.45803 | 0.000129509 | 0.1013949 | 0 | 0 | 0
3810 | 142102.6 | 2011-01-12 03:16 | 3571.804 | 2 | 16 | 0.5502972 | 4.173266 | 11.59223 | 11.0299 | 46.82312 | 39.45803 | 9.717941e-05 | 0.1013949 | 0 | 0 | 0
3811 | 142132.7 | 2011-01-12 03:16 | 3601.819 | 2 | 16 | 0.5502972 | 4.177151 | 11.59682 | 11.0299 | 46.84227 | 39.45803 | 9.717941e-05 | 0.1013949 | 0 | 0 | 0
3812 | 142162.7 | 2011-01-12 03:17 | 3631.834 | 2 | 16 | 0.5502972 | 4.180874 | 11.60141 | 11.0299 | 46.86144 | 39.45803 | 0.000129509 | 0.1013949 | 0 | 0 | 0
3813 | 142192.7 | 2011-01-12 03:18 | 3661.849 | 2 | 16 | 0.5502972 | 4.184598 | 11.60599 | 11.0299 | 46.88063 | 39.45803 | 9.717941e-05 | 0.1013949 | 0 | 0 | 0
3814 | 142222.7 | 2011-01-12 03:18 | 3691.864 | 2 | 16 | 0.5502972 | 4.188321 | 11.61058 | 11.0299 | 46.89984 | 39.45803 | 9.708405e-05 | 0.1013949 | 0 | 0 | 0
3815 | 142252.7 | 2011-01-12 03:18 | 3721.879 | 2 | 16 | 0.5501166 | 4.192045 | 11.61517 | 11.0299 | 46.91906 | 39.45803 | 9.717941e-05 | 0.1013949 | 0 | 0 | 0
3816 | 142282.7 | 2011-01-12 03:19 | 3751.895 | 2 | 16 | 0.5501166 | 4.19593 | 11.61976 | 11.0299 | 46.9383 | 39.45803 | 9.708405e-05 | 0.1013949 | 0 | 0 | 0
3817 | 142312.7 | 2011-01-12 03:20 | 3781.816 | 2 | 16 | 0.5502972 | 4.200139 | 11.62433 | 11.0299 | 46.9575 | 39.45803 | 0.0001618385 | 0.1013949 | 0 | 0 | 0
3818 | 142342.7 | 2011-01-12 03:20 | 30.01509 | 3 | 16 | 0 | 4.102198 | 11.62433 | 11.0299 | 46.9575 | 39.45803 | -0.000485611 | 0.1013949 | 0 | 0 | 0
3819 | 142372.7 | 2011-01-12 03:20 | 60.03038 | 3 | 16 | 0 | 4.090056 | 11.62433 | 11.0299 | 46.9575 | 39.45803 | -0.000259018 | 0.1013949 | 0 | 0 | 0
3820 | 142402.7 | 2011-01-12 03:21 | 90.0454 | 3 | 16 | 0 | 4.082286 | 11.62433 | 11.0299 | 46.9575 | 39.45803 | -0.0001619339 | 0.1013949 | 0 | 0 | 0
3821 | 142432.7 | 2011-01-12 03:22 | 120.0138 | 3 | 16 | 0 | 4.077106 | 11.62433 | 11.0299 | 46.9575 | 39.45803 | -0.000129509 | 0.1013949 | 0 | 0 | 0
3822 | 142432.7 | 2011-01-12 03:22 | 0.01552931 | 4 | 16 | 1.018617 | 4.199815 | 11.62433 | 11.0299 | 46.95752 | 39.45803 | 3.232956e-05 | 0.1013949 | 0 | 0 | 0
3823 | 142433.5 | 2011-01-12 03:22 | 0.8592581 | 4 | 16 | 0.9685883 | 4.199815 | 11.62456 | 11.0299 | 46.95849 | 39.45803 | 3.232956e-05 | 0.1013949 | 0 | 0 | 0
3824 | 142435.4 | 2011-01-12 03:22 | 2.765551 | 4 | 16 | 0.9178371 | 4.199653 | 11.62506 | 11.0299 | 46.96058 | 39.45803 | 0 | 0.1013949 | 0 | 0 | 0
3825 | 142438.3 | 2011-01-12 03:22 | 5.65606 | 4 | 16 | 0.8676277 | 4.199815 | 11.62578 | 11.0299 | 46.96359 | 39.45803 | 3.232956e-05 | 0.1013949 | 0 | 0 | 0
3826 | 142442.2 | 2011-01-12 03:22 | 9.577877 | 4 | 16 | 0.8175989 | 4.199815 | 11.6267 | 11.0299 | 46.96744 | 39.45803 | 0 | 0.1013949 | 0 | 0 | 0
3827 | 142447.4 | 2011-01-12 03:22 | 14.76531 | 4 | 16 | 0.7673896 | 4.199815 | 11.62784 | 11.0299 | 46.97223 | 39.45803 | 0 | 0.1013949 | 0 | 0 | 0
3828 | 142454.1 | 2011-01-12 03:22 | 21.45272 | 4 | 16 | 0.7173608 | 4.199815 | 11.62921 | 11.0299 | 46.97801 | 39.45803 | 0 | 0.1013949 | 0 | 0 | 0
3829 | 142463 | 2011-01-12 03:22 | 30.2963 | 4 | 16 | 0.6673321 | 4.199977 | 11.63091 | 11.0299 | 46.98514 | 39.45803 | 3.242493e-05 | 0.1013949 | 0 | 0 | 0
3830 | 142475 | 2011-01-12 03:22 | 42.38986 | 4 | 16 | 0.6173033 | 4.199815 | 11.63306 | 11.0299 | 46.99418 | 39.45803 | -3.242493e-05 | 0.1013949 | 0 | 0 | 0
3831 | 142493.2 | 2011-01-12 03:23 | 60.53007 | 4 | 16 | 0.5670939 | 4.199815 | 11.63604 | 11.0299 | 47.00668 | 39.45803 | 0 | 0.1013949 | 0 | 0 | 0
3832 | 142524.3 | 2011-01-12 03:23 | 91.60787 | 4 | 16 | 0.5168845 | 4.199977 | 11.6407 | 11.0299 | 47.02625 | 39.45803 | 3.242493e-05 | 0.1013949 | 0 | 0 | 0
3833 | 142584.6 | 2011-01-12 03:24 | 151.9194 | 4 | 16 | 0.4668557 | 4.199977 | 11.6489 | 11.0299 | 47.06069 | 39.45803 | 3.242493e-05 | 0.1013949 | 0 | 0 | 0
3834 | 142684.7 | 2011-01-12 03:26 | 252.0116 | 4 | 16 | 0.416827 | 4.199815 | 11.66115 | 11.0299 | 47.11214 | 39.45803 | 0 | 0.1013949 | 0 | 0 | 0
3835 | 142814.6 | 2011-01-12 03:28 | 381.9469 | 4 | 16 | 0.3667982 | 4.199653 | 11.67527 | 11.0299 | 47.17144 | 39.45803 | -3.232956e-05 | 0.1013949 | 0 | 0 | 0
3836 | 142970.7 | 2011-01-12 03:30 | 538.0071 | 4 | 16 | 0.3167694 | 4.199815 | 11.69007 | 11.0299 | 47.23358 | 39.45803 | 0 | 0.1013949 | 0 | 0 | 0
3837 | 143159.7 | 2011-01-12 03:34 | 727.0041 | 4 | 16 | 0.2667406 | 4.199653 | 11.70535 | 11.0299 | 47.29778 | 39.45803 | -3.232956e-05 | 0.1013949 | 0 | 0 | 0
3838 | 143392.2 | 2011-01-12 03:38 | 959.5317 | 4 | 16 | 0.2167119 | 4.199815 | 11.72091 | 11.0299 | 47.36312 | 39.45803 | 0 | 0.1013949 | 0 | 0 | 0
3839 | 143692.6 | 2011-01-12 03:42 | 1259.933 | 4 | 16 | 0.1666831 | 4.199653 | 11.73683 | 11.0299 | 47.42997 | 39.45803 | 0 | 0.1013949 | 0 | 0 | 0
3840 | 144121.9 | 2011-01-12 03:50 | 1689.255 | 4 | 16 | 0.1166544 | 4.199653 | 11.75354 | 11.0299 | 47.50018 | 39.45803 | -3.232956e-05 | 0.1013949 | 0 | 0 | 0
3841 | 144876 | 2011-01-12 04:02 | 2443.336 | 4 | 16 | 0.06662558 | 4.199815 | 11.7722 | 11.0299 | 47.57855 | 39.45803 | -3.242493e-05 | 0.1013949 | 0 | 0 | 0
3842 | 145327.9 | 2011-01-12 04:10 | 2895.236 | 4 | 16 | 0.04982892 | 4.199815 | 11.7795 | 11.0299 | 47.60918 | 39.45803 | 0 | 0.1013949 | 0 | 0 | 0
3843 | 145357.9 | 2011-01-12 04:10 | 30.0153 | 5 | 16 | 0 | 4.19075 | 11.7795 | 11.0299 | 47.60918 | 39.45803 | -9.708405e-05 | 0.1013949 | 0 | 0 | 0
3844 | 145387.9 | 2011-01-12 04:11 | 60.01483 | 5 | 16 | 0 | 4.189455 | 11.7795 | 11.0299 | 47.60918 | 39.45803 | -3.232956e-05 | 0.1013949 | 0 | 0 | 0
3845 | 145388.1 | 2011-01-12 04:11 | 0.1875072 | 6 | 16 | -1.92431e-05 | 4.189292 | 11.7795 | 11.0299 | 47.60918 | 39.45803 | 0 | 0.1036408 | 0 | 0 | 0
3846 | 145392.9 | 2011-01-12 04:11 | 5.015567 | 6 | 16 | 0.001245022 | 4.189455 | 11.7795 | 11.0299 | 47.60919 | 39.45803 | -3.232956e-05 | 0.1036408 | 0 | 0 | 0
3847 | 145421.1 | 2011-01-12 04:11 | 28.18706 | 7 | 16 | -1.099749 | 3.989364 | 11.7795 | 11.03851 | 47.60919 | 39.4926 | -0.001262665 | 0.1036408 | 0 | 0 | 0
3848 | 145451.1 | 2011-01-12 04:12 | 58.20235 | 7 | 16 | -1.099568 | 3.951159 | 11.7795 | 11.04768 | 47.60919 | 39.52899 | -0.0008418083 | 0.1036408 | 0 | 0 | 0
3849 | 145481.1 | 2011-01-12 04:12 | 88.21753 | 7 | 16 | -1.099568 | 3.922828 | 11.7795 | 11.05684 | 47.60919 | 39.56507 | -0.0006475449 | 0.1036408 | 0 | 0 | 0
3850 | 145511.1 | 2011-01-12 04:13 | 118.2325 | 7 | 16 | -1.099568 | 3.90065 | 11.7795 | 11.06601 | 47.60919 | 39.60093 | -0.0005180359 | 0.1036408 | 0 | 0 | 0
3851 | 145541.2 | 2011-01-12 04:13 | 148.2478 | 7 | 16 | -1.099568 | 3.882033 | 11.7795 | 11.07518 | 47.60919 | 39.6366 | -0.0004856586 | 0.1036408 | 0 | 0 | 0
3852 | 145571.2 | 2011-01-12 04:14 | 178.2629 | 7 | 16 | -1.099568 | 3.865683 | 11.7795 | 11.08435 | 47.60919 | 39.67211 | -0.0004209042 | 0.1036408 | 0 | 0 | 0
3853 | 145601.2 | 2011-01-12 04:14 | 208.278 | 7 | 16 | -1.099749 | 3.850789 | 11.7795 | 11.09352 | 47.60919 | 39.70749 | -0.0003885269 | 0.1036408 | 0 | 0 | 0
3854 | 145631.2 | 2011-01-12 04:15 | 238.2931 | 7 | 16 | -1.099568 | 3.837029 | 11.7795 | 11.10268 | 47.60919 | 39.74272 | -0.0003885269 | 0.1036408 | 0 | 0 | 0
3855 | 145661.2 | 2011-01-12 04:15 | 268.3083 | 7 | 16 | -1.099749 | 3.824078 | 11.7795 | 11.11185 | 47.60919 | 39.77784 | -0.0003885269 | 0.1036408 | 0 | 0 | 0
3856 | 145691.2 | 2011-01-12 04:16 | 298.3235 | 7 | 16 | -1.099568 | 3.811613 | 11.7795 | 11.12102 | 47.60919 | 39.81284 | -0.0003237724 | 0.1036408 | 0 | 0 | 0
3857 | 145721.3 | 2011-01-12 04:16 | 328.3387 | 7 | 16 | -1.099388 | 3.799634 | 11.7795 | 11.13019 | 47.60919 | 39.84773 | -0.0003237724 | 0.1036408 | 0 | 0 | 0
3858 | 145751.3 | 2011-01-12 04:17 | 358.3541 | 7 | 16 | -1.099568 | 3.78814 | 11.7795 | 11.13935 | 47.60919 | 39.88251 | -0.000259018 | 0.1036408 | 0 | 0 | 0
3859 | 145781.3 | 2011-01-12 04:17 | 388.3689 | 7 | 16 | -1.099749 | 3.776808 | 11.7795 | 11.14852 | 47.60919 | 39.91719 | -0.0003237724 | 0.1036408 | 0 | 0 | 0
3860 | 145811.3 | 2011-01-12 04:18 | 418.3841 | 7 | 16 | -1.099749 | 3.766285 | 11.7795 | 11.15769 | 47.60919 | 39.95176 | -0.0002913952 | 0.1036408 | 0 | 0 | 0
3861 | 145841.3 | 2011-01-12 04:18 | 448.4014 | 7 | 16 | -1.099568 | 3.756086 | 11.7795 | 11.16686 | 47.60919 | 39.98625 | -0.000259018 | 0.1036408 | 0 | 0 | 0
3862 | 145871.3 | 2011-01-12 04:19 | 478.4144 | 7 | 16 | -1.099568 | 3.745888 | 11.7795 | 11.17602 | 47.60919 | 40.02063 | -0.000259018 | 0.1036408 | 0 | 0 | 0
3863 | 145901.3 | 2011-01-12 04:19 | 508.4295 | 7 | 16 | -1.099568 | 3.736498 | 11.7795 | 11.18519 | 47.60919 | 40.05493 | -0.0002266407 | 0.1036408 | 0 | 0 | 0
3864 | 145931.4 | 2011-01-12 04:20 | 538.4448 | 7 | 16 | -1.099749 | 3.726785 | 11.7795 | 11.19436 | 47.60919 | 40.08914 | -0.0002913952 | 0.1036408 | 0 | 0 | 0
3865 | 145961.4 | 2011-01-12 04:20 | 568.4598 | 7 | 16 | -1.099568 | 3.717719 | 11.7795 | 11.20353 | 47.60919 | 40.12326 | -0.0001942635 | 0.1036408 | 0 | 0 | 0
3866 | 145991.4 | 2011-01-12 04:21 | 598.475 | 7 | 16 | -1.099568 | 3.708816 | 11.7795 | 11.2127 | 47.60919 | 40.15731 | -0.000259018 | 0.1036408 | 0 | 0 | 0
3867 | 146021.4 | 2011-01-12 04:21 | 628.4901 | 7 | 16 | -1.099568 | 3.700074 | 11.7795 | 11.22186 | 47.60919 | 40.19127 | -0.0002266407 | 0.1036408 | 0 | 0 | 0
3868 | 146051.4 | 2011-01-12 04:22 | 658.5053 | 7 | 16 | -1.099749 | 3.691656 | 11.7795 | 11.23103 | 47.60919 | 40.22515 | -0.0001942635 | 0.1036408 | 0 | 0 | 0
3869 | 146081.4 | 2011-01-12 04:22 | 688.5204 | 7 | 16 | -1.099749 | 3.683076 | 11.7795 | 11.2402 | 47.60919 | 40.25895 | -0.000259018 | 0.1036408 | 0 | 0 | 0
3870 | 146111.5 | 2011-01-12 04:23 | 718.5357 | 7 | 16 | -1.099568 | 3.674819 | 11.7795 | 11.24937 | 47.60919 | 40.29268 | -0.0002266407 | 0.1036408 | 0 | 0 | 0
3871 | 146141.5 | 2011-01-12 04:23 | 748.5507 | 7 | 16 | -1.099568 | 3.667049 | 11.7795 | 11.25853 | 47.60919 | 40.32633 | -0.0001618862 | 0.1036408 | 0 | 0 | 0
3872 | 146171.5 | 2011-01-12 04:24 | 778.5659 | 7 | 16 | -1.099749 | 3.658955 | 11.7795 | 11.2677 | 47.60919 | 40.35991 | -0.000259018 | 0.1036408 | 0 | 0 | 0
3873 | 146201.5 | 2011-01-12 04:24 | 808.581 | 7 | 16 | -1.099749 | 3.651184 | 11.7795 | 11.27687 | 47.60919 | 40.39342 | -0.0002266407 | 0.1036408 | 0 | 0 | 0
3874 | 146231.5 | 2011-01-12 04:25 | 838.5962 | 7 | 16 | -1.099388 | 3.643738 | 11.7795 | 11.28604 | 47.60919 | 40.42686 | -0.0001618862 | 0.1036408 | 0 | 0 | 0
3875 | 146261.5 | 2011-01-12 04:25 | 868.6113 | 7 | 16 | -1.099568 | 3.636129 | 11.7795 | 11.2952 | 47.60919 | 40.46023 | -0.000259018 | 0.1036408 | 0 | 0 | 0
3876 | 146291.5 | 2011-01-12 04:26 | 898.6267 | 7 | 16 | -1.099568 | 3.629168 | 11.7795 | 11.30437 | 47.60919 | 40.49353 | -0.0001618862 | 0.1036408 | 0 | 0 | 0
3877 | 146321.6 | 2011-01-12 04:26 | 928.6417 | 7 | 16 | -1.099388 | 3.622207 | 11.7795 | 11.31354 | 47.60919 | 40.52677 | -0.0001618862 | 0.1036408 | 0 | 0 | 0
3878 | 146351.6 | 2011-01-12 04:27 | 958.6569 | 7 | 16 | -1.099568 | 3.615084 | 11.7795 | 11.32271 | 47.60919 | 40.55995 | -0.0002266407 | 0.1036408 | 0 | 0 | 0
3879 | 146381.6 | 2011-01-12 04:27 | 988.672 | 7 | 16 | -1.099388 | 3.608446 | 11.7795 | 11.33187 | 47.60919 | 40.59306 | -0.0002266407 | 0.1036408 | 0 | 0 | 0
3880 | 146411.6 | 2011-01-12 04:28 | 1018.687 | 7 | 16 | -1.099568 | 3.601809 | 11.7795 | 11.34104 | 47.60919 | 40.62611 | -0.0001618862 | 0.1036408 | 0 | 0 | 0
3881 | 146441.6 | 2011-01-12 04:28 | 1048.702 | 7 | 16 | -1.099568 | 3.595172 | 11.7795 | 11.35021 | 47.60919 | 40.6591 | -0.0001942635 | 0.1036408 | 0 | 0 | 0
3882 | 146471.6 | 2011-01-12 04:29 | 1078.717 | 7 | 16 | -1.099388 | 3.589182 | 11.7795 | 11.35938 | 47.60919 | 40.69203 | -0.000129509 | 0.1036408 | 0 | 0 | 0
3883 | 146501.6 | 2011-01-12 04:29 | 1108.733 | 7 | 16 | -1.099388 | 3.58303 | 11.7795 | 11.36854 | 47.60919 | 40.7249 | -0.000129509 | 0.1036408 | 0 | 0 | 0
3884 | 146531.7 | 2011-01-12 04:30 | 1138.748 | 7 | 16 | -1.099749 | 3.576717 | 11.7795 | 11.37771 | 47.60919 | 40.75772 | -0.0001942635 | 0.1036408 | 0 | 0 | 0
3885 | 146561.7 | 2011-01-12 04:30 | 1168.763 | 7 | 16 | -1.099568 | 3.570889 | 11.7795 | 11.38688 | 47.60919 | 40.79049 | -0.0001618862 | 0.1036408 | 0 | 0 | 0
3886 | 146591.7 | 2011-01-12 04:31 | 1198.78 | 7 | 16 | -1.099749 | 3.565061 | 11.7795 | 11.39605 | 47.60919 | 40.8232 | -0.0001618862 | 0.1036408 | 0 | 0 | 0
3887 | 146621.7 | 2011-01-12 04:31 | 1228.793 | 7 | 16 | -1.099568 | 3.559719 | 11.7795 | 11.40522 | 47.60919 | 40.85586 | -0.000129509 | 0.1036408 | 0 | 0 | 0
3888 | 146651.7 | 2011-01-12 04:32 | 1258.808 | 7 | 16 | -1.099749 | 3.554053 | 11.7795 | 11.41438 | 47.60919 | 40.88847 | -0.0001618862 | 0.1036408 | 0 | 0 | 0
3889 | 146681.7 | 2011-01-12 04:32 | 1288.824 | 7 | 16 | -1.09993 | 3.548711 | 11.7795 | 11.42355 | 47.60919 | 40.92103 | -0.0001618862 | 0.1036408 | 0 | 0 | 0
3890 | 146711.8 | 2011-01-12 04:33 | 1318.839 | 7 | 16 | -1.099568 | 3.543854 | 11.7795 | 11.43272 | 47.60919 | 40.95354 | -0.000129509 | 0.1036408 | 0 | 0 | 0
3891 | 146741.8 | 2011-01-12 04:33 | 1348.854 | 7 | 16 | -1.099568 | 3.538836 | 11.7795 | 11.44189 | 47.60919 | 40.98601 | -0.000129509 | 0.1036408 | 0 | 0 | 0
3892 | 146771.8 | 2011-01-12 04:34 | 1378.869 | 7 | 16 | -1.099388 | 3.533979 | 11.7795 | 11.45106 | 47.60919 | 41.01843 | -0.0001618862 | 0.1036408 | 0 | 0 | 0
3893 | 146801.8 | 2011-01-12 04:34 | 1408.884 | 7 | 16 | -1.099568 | 3.52896 | 11.7795 | 11.46022 | 47.60919 | 41.05081 | -0.000129509 | 0.1036408 | 0 | 0 | 0
3894 | 146831.8 | 2011-01-12 04:35 | 1438.899 | 7 | 16 | -1.099388 | 3.524428 | 11.7795 | 11.46939 | 47.60919 | 41.08314 | -0.0001618862 | 0.1036408 | 0 | 0 | 0
3895 | 146861.8 | 2011-01-12 04:35 | 1468.914 | 7 | 16 | -1.099388 | 3.519733 | 11.7795 | 11.47856 | 47.60919 | 41.11543 | -0.0001618862 | 0.1036408 | 0 | 0 | 0
3896 | 146891.8 | 2011-01-12 04:36 | 1498.93 | 7 | 16 | -1.099388 | 3.5152 | 11.7795 | 11.48773 | 47.60919 | 41.14768 | -0.000129509 | 0.1036408 | 0 | 0 | 0
3897 | 146921.9 | 2011-01-12 04:36 | 1528.945 | 7 | 16 | -1.099568 | 3.510668 | 11.7795 | 11.49689 | 47.60919 | 41.17988 | -9.713173e-05 | 0.1036408 | 0 | 0 | 0
3898 | 146951.9 | 2011-01-12 04:37 | 1558.96 | 7 | 16 | -1.099568 | 3.506135 | 11.7795 | 11.50606 | 47.60919 | 41.21204 | -0.000129509 | 0.1036408 | 0 | 0 | 0
3899 | 146981.9 | 2011-01-12 04:37 | 1588.975 | 7 | 16 | -1.099568 | 3.501278 | 11.7795 | 11.51523 | 47.60919 | 41.24417 | -0.0001942635 | 0.1036408 | 0 | 0 | 0
3900 | 147011.9 | 2011-01-12 04:38 | 1618.99 | 7 | 16 | -1.099568 | 3.496745 | 11.7795 | 11.5244 | 47.60919 | 41.27625 | -0.0001618862 | 0.1036408 | 0 | 0 | 0
3901 | 147041.9 | 2011-01-12 04:38 | 1649.005 | 7 | 16 | -1.099568 | 3.492374 | 11.7795 | 11.53357 | 47.60919 | 41.30828 | -0.000129509 | 0.1036408 | 0 | 0 | 0
3902 | 147071.9 | 2011-01-12 04:39 | 1679.021 | 7 | 16 | -1.099749 | 3.48768 | 11.7795 | 11.54273 | 47.60919 | 41.34028 | -0.000129509 | 0.1036408 | 0 | 0 | 0
3903 | 147102 | 2011-01-12 04:39 | 1709.036 | 7 | 16 | -1.099568 | 3.482985 | 11.7795 | 11.5519 | 47.60919 | 41.37223 | -9.713173e-05 | 0.1036408 | 0 | 0 | 0
3904 | 147132 | 2011-01-12 04:40 | 1739.051 | 7 | 16 | -1.099568 | 3.477967 | 11.7795 | 11.56107 | 47.60919 | 41.40414 | -0.0001618862 | 0.1036408 | 0 | 0 | 0
3905 | 147162 | 2011-01-12 04:40 | 1769.066 | 7 | 16 | -1.099568 | 3.472786 | 11.7795 | 11.57024 | 47.60919 | 41.436 | -0.000129509 | 0.1036408 | 0 | 0 | 0
3906 | 147192 | 2011-01-12 04:41 | 1799.081 | 7 | 16 | -1.099568 | 3.467606 | 11.7795 | 11.5794 | 47.60919 | 41.46782 | -0.000129509 | 0.1036408 | 0 | 0 | 0
3907 | 147222 | 2011-01-12 04:41 | 1829.096 | 7 | 16 | -1.099568 | 3.462102 | 11.7795 | 11.58857 | 47.60919 | 41.49958 | -0.000129509 | 0.1036408 | 0 | 0 | 0
3908 | 147252 | 2011-01-12 04:42 | 1859.112 | 7 | 16 | -1.099749 | 3.456112 | 11.7795 | 11.59774 | 47.60919 | 41.53129 | -0.0001618862 | 0.1036408 | 0 | 0 | 0
3909 | 147282 | 2011-01-12 04:42 | 1889.127 | 7 | 16 | -1.099568 | 3.450122 | 11.7795 | 11.60691 | 47.60919 | 41.56295 | -0.0001618862 | 0.1036408 | 0 | 0 | 0
3910 | 147312.1 | 2011-01-12 04:43 | 1919.143 | 7 | 16 | -1.099388 | 3.443647 | 11.7795 | 11.61607 | 47.60919 | 41.59455 | -0.0001618862 | 0.1036408 | 0 | 0 | 0
3911 | 147342.1 | 2011-01-12 04:43 | 1949.157 | 7 | 16 | -1.099568 | 3.436524 | 11.7795 | 11.62524 | 47.60919 | 41.62609 | -0.0001942635 | 0.1036408 | 0 | 0 | 0
3912 | 147372.1 | 2011-01-12 04:44 | 1979.172 | 7 | 16 | -1.099568 | 3.428591 | 11.7795 | 11.63441 | 47.60919 | 41.65756 | -0.0002266407 | 0.1036408 | 0 | 0 | 0
3913 | 147402.1 | 2011-01-12 04:44 | 2009.187 | 7 | 16 | -1.099749 | 3.420012 | 11.7795 | 11.64358 | 47.60919 | 41.68895 | -0.000259018 | 0.1036408 | 0 | 0 | 0
3914 | 147432.1 | 2011-01-12 04:45 | 2039.202 | 7 | 16 | -1.099568 | 3.410298 | 11.7795 | 11.65275 | 47.60919 | 41.72026 | -0.0002266407 | 0.1036408 | 0 | 0 | 0
3915 | 147462.1 | 2011-01-12 04:45 | 2069.218 | 7 | 16 | -1.099388 | 3.398966 | 11.7795 | 11.66191 | 47.60919 | 41.75148 | -0.000259018 | 0.1036408 | 0 | 0 | 0
3916 | 147492.1 | 2011-01-12 04:46 | 2099.233 | 7 | 16 | -1.099568 | 3.385692 | 11.7795 | 11.67108 | 47.60919 | 41.78258 | -0.0003561497 | 0.1036408 | 0 | 0 | 0
3917 | 147522.2 | 2011-01-12 04:46 | 2129.248 | 7 | 16 | -1.099749 | 3.369503 | 11.7795 | 11.68025 | 47.60919 | 41.81354 | -0.0004532814 | 0.1036408 | 0 | 0 | 0
3918 | 147552.2 | 2011-01-12 04:47 | 2159.263 | 7 | 16 | -1.099749 | 3.349753 | 11.7795 | 11.68942 | 47.60919 | 41.84435 | -0.0005503654 | 0.1036408 | 0 | 0 | 0
3919 | 147582.2 | 2011-01-12 04:47 | 2189.278 | 7 | 16 | -1.099388 | 3.325308 | 11.7795 | 11.69858 | 47.60919 | 41.87495 | -0.0007122994 | 0.1036408 | 0 | 0 | 0
3920 | 147612.2 | 2011-01-12 04:48 | 2219.293 | 7 | 16 | -1.099568 | 3.294388 | 11.7795 | 11.70775 | 47.60919 | 41.9053 | -0.00093894 | 0.1036408 | 0 | 0 | 0
3921 | 147642.2 | 2011-01-12 04:48 | 2249.308 | 7 | 16 | -1.099568 | 3.254726 | 11.7795 | 11.71692 | 47.60919 | 41.93533 | -0.001197958 | 0.1036408 | 0 | 0 | 0
3922 | 147672.2 | 2011-01-12 04:49 | 2279.324 | 7 | 16 | -1.099568 | 3.202761 | 11.7795 | 11.72609 | 47.60919 | 41.96494 | -0.001554108 | 0.1036408 | 0 | 0 | 0
3923 | 147702.3 | 2011-01-12 04:49 | 2309.339 | 7 | 16 | -1.099568 | 3.131693 | 11.7795 | 11.73525 | 47.60919 | 41.99399 | -0.002136898 | 0.1036408 | 0 | 0 | 0
3924 | 147732.3 | 2011-01-12 04:50 | 2339.354 | 7 | 16 | -1.099568 | 3.030838 | 11.7795 | 11.74442 | 47.60919 | 42.02227 | -0.003140592 | 0.1036408 | 0 | 0 | 0
3925 | 147762.3 | 2011-01-12 04:50 | 2369.371 | 7 | 16 | -1.099568 | 2.877532 | 11.7795 | 11.75359 | 47.60919 | 42.0494 | -0.004791832 | 0.1036408 | 0 | 0 | 0
3926 | 147787.7 | 2011-01-12 04:51 | 2394.791 | 7 | 16 | -1.099388 | 2.699944 | 11.7795 | 11.76136 | 47.60919 | 42.07107 | -0.005892611 | 0.1036408 | 0 | 0 | 0
3927 | 147847.7 | 2011-01-12 04:52 | 60.01484 | 8 | 16 | 0 | 3.557129 | 11.7795 | 11.76136 | 47.60919 | 42.07107 | 0.001327467 | 0.1036408 | 0 | 0 | 0
3928 | 147847.9 | 2011-01-12 04:52 | 0.1874461 | 9 | 16 | -1.92431e-05 | 3.557291 | 11.7795 | 11.76136 | 47.60919 | 42.07107 | 0 | 0.1037345 | 0 | 0 | 0
3929 | 147852.7 | 2011-01-12 04:52 | 5.015516 | 9 | 16 | 0.001064413 | 3.565223 | 11.7795 | 11.76136 | 47.60919 | 42.07107 | 0.001165581 | 0.1037345 | 0 | 0 | 0
3930 | 147882.8 | 2011-01-12 04:52 | 30.01529 | 1 | 17 | 0 | 3.598248 | 11.7795 | 11.76136 | 47.60919 | 42.07107 | 0.0007122994 | 0.1037345 | 0 | 0 | 0
3931 | 147912.8 | 2011-01-12 04:53 | 60.03028 | 1 | 17 | 0 | 3.619778 | 11.7795 | 11.76136 | 47.60919 | 42.07107 | 0.0005504132 | 0.1037345 | 0 | 0 | 0
3932 | 147942.8 | 2011-01-12 04:53 | 90.04563 | 1 | 17 | 0 | 3.634672 | 11.7795 | 11.76136 | 47.60919 | 42.07107 | 0.0003561497 | 0.1037345 | 0 | 0 | 0
3933 | 147972.8 | 2011-01-12 04:54 | 120.0139 | 1 | 17 | 0 | 3.646166 | 11.7795 | 11.76136 | 47.60919 | 42.07107 | 0.0002266407 | 0.1037345 | 0 | 0 | 0
3934 | 148002.8 | 2011-01-12 04:54 | 30.01515 | 2 | 17 | 0.5501166 | 3.770008 | 11.78409 | 11.76136 | 47.62639 | 42.07107 | 0.0008741856 | 0.1037345 | 0 | 0 | 0
3935 | 148032.8 | 2011-01-12 04:55 | 60.03256 | 2 | 17 | 0.5501166 | 3.79332 | 11.78867 | 11.76136 | 47.64374 | 42.07107 | 0.0004532814 | 0.1037345 | 0 | 0 | 0
3936 | 148062.8 | 2011-01-12 04:55 | 90.04551 | 2 | 17 | 0.5504779 | 3.807728 | 11.79326 | 11.76136 | 47.66118 | 42.07107 | 0.0003237724 | 0.1037345 | 0 | 0 | 0
3937 | 148092.8 | 2011-01-12 04:56 | 120.0606 | 2 | 17 | 0.5502972 | 3.817927 | 11.79785 | 11.76136 | 47.67867 | 42.07107 | 0.000259018 | 0.1037345 | 0 | 0 | 0
3938 | 148122.9 | 2011-01-12 04:56 | 150.0758 | 2 | 17 | 0.5501166 | 3.826345 | 11.80244 | 11.76136 | 47.69621 | 42.07107 | 0.0002266407 | 0.1037345 | 0 | 0 | 0
3939 | 148152.9 | 2011-01-12 04:57 | 180.091 | 2 | 17 | 0.5501166 | 3.833791 | 11.80702 | 11.76136 | 47.71378 | 42.07107 | 0.0001942158 | 0.1037345 | 0 | 0 | 0
3940 | 148182.9 | 2011-01-12 04:57 | 210.1061 | 2 | 17 | 0.5501166 | 3.84059 | 11.81161 | 11.76136 | 47.73138 | 42.07107 | 0.000129509 | 0.1037345 | 0 | 0 | 0
3941 | 148212.9 | 2011-01-12 04:58 | 240.1212 | 2 | 17 | 0.5502972 | 3.84739 | 11.8162 | 11.76136 | 47.74901 | 42.07107 | 0.0001618862 | 0.1037345 | 0 | 0 | 0
3942 | 148242.9 | 2011-01-12 04:58 | 270.1364 | 2 | 17 | 0.5502972 | 3.853379 | 11.82079 | 11.76136 | 47.76668 | 42.07107 | 0.0001618862 | 0.1037345 | 0 | 0 | 0
3943 | 148272.9 | 2011-01-12 04:59 | 300.1516 | 2 | 17 | 0.5501166 | 3.859046 | 11.82537 | 11.76136 | 47.78437 | 42.07107 | 0.000129509 | 0.1037345 | 0 | 0 | 0
3944 | 148303 | 2011-01-12 04:59 | 330.1669 | 2 | 17 | 0.5501166 | 3.86455 | 11.82996 | 11.76136 | 47.80208 | 42.07107 | 0.0001618862 | 0.1037345 | 0 | 0 | 0
3945 | 148333 | 2011-01-12 05:00 | 360.1818 | 2 | 17 | 0.5501166 | 3.869568 | 11.83455 | 11.76136 | 47.81982 | 42.07107 | 9.713173e-05 | 0.1037345 | 0 | 0 | 0
3946 | 148363 | 2011-01-12 05:00 | 390.197 | 2 | 17 | 0.5501166 | 3.874587 | 11.83914 | 11.76136 | 47.83759 | 42.07107 | 9.713173e-05 | 0.1037345 | 0 | 0 | 0
3947 | 148393 | 2011-01-12 05:01 | 420.2122 | 2 | 17 | 0.5502972 | 3.879605 | 11.84372 | 11.76136 | 47.85537 | 42.07107 | 0.000129509 | 0.1037345 | 0 | 0 | 0
3948 | 148423 | 2011-01-12 05:01 | 450.2274 | 2 | 17 | 0.5502972 | 3.884138 | 11.84831 | 11.76136 | 47.87318 | 42.07107 | 9.713173e-05 | 0.1037345 | 0 | 0 | 0
3949 | 148453 | 2011-01-12 05:02 | 480.2425 | 2 | 17 | 0.5501166 | 3.888671 | 11.8529 | 11.76136 | 47.89101 | 42.07107 | 0.000129509 | 0.1037345 | 0 | 0 | 0
3950 | 148483 | 2011-01-12 05:02 | 510.2579 | 2 | 17 | 0.5501166 | 3.893042 | 11.85749 | 11.76136 | 47.90886 | 42.07107 | 0.000129509 | 0.1037345 | 0 | 0 | 0
3951 | 148513.1 | 2011-01-12 05:03 | 540.2728 | 2 | 17 | 0.5501166 | 3.897089 | 11.86207 | 11.76136 | 47.92672 | 42.07107 | 0.000129509 | 0.1037345 | 0 | 0 | 0
3952 | 148543.1 | 2011-01-12 05:03 | 570.2881 | 2 | 17 | 0.5502972 | 3.901298 | 11.86666 | 11.76136 | 47.94461 | 42.07107 | 0.000129509 | 0.1037345 | 0 | 0 | 0
3953 | 148573.1 | 2011-01-12 05:04 | 600.3032 | 2 | 17 | 0.5501166 | 3.905021 | 11.87125 | 11.76136 | 47.96252 | 42.07107 | 3.237724e-05 | 0.1037345 | 0 | 0 | 0
3954 | 148603.1 | 2011-01-12 05:04 | 630.3187 | 2 | 17 | 0.5501166 | 3.908745 | 11.87583 | 11.76136 | 47.98044 | 42.07107 | 6.475449e-05 | 0.1037345 | 0 | 0 | 0
3955 | 148633.1 | 2011-01-12 05:05 | 660.3335 | 2 | 17 | 0.5501166 | 3.912306 | 11.88042 | 11.76136 | 47.99838 | 42.07107 | 9.713173e-05 | 0.1037345 | 0 | 0 | 0
3956 | 148663.1 | 2011-01-12 05:05 | 690.3486 | 2 | 17 | 0.5501166 | 3.915544 | 11.88501 | 11.76136 | 48.01633 | 42.07107 | 3.237724e-05 | 0.1037345 | 0 | 0 | 0
3957 | 148693.2 | 2011-01-12 05:06 | 720.3638 | 2 | 17 | 0.5501166 | 3.918781 | 11.8896 | 11.76136 | 48.03431 | 42.07107 | 6.475449e-05 | 0.1037345 | 0 | 0 | 0
3958 | 148723.2 | 2011-01-12 05:06 | 750.3789 | 2 | 17 | 0.5501166 | 3.922019 | 11.89418 | 11.76136 | 48.05229 | 42.07107 | 6.475449e-05 | 0.1037345 | 0 | 0 | 0
3959 | 148753.2 | 2011-01-12 05:07 | 780.3941 | 2 | 17 | 0.5501166 | 3.924933 | 11.89877 | 11.76136 | 48.07029 | 42.07107 | 6.475449e-05 | 0.1037345 | 0 | 0 | 0
3960 | 148783.2 | 2011-01-12 05:07 | 810.4114 | 2 | 17 | 0.5502972 | 3.927685 | 11.90336 | 11.76136 | 48.0883 | 42.07107 | 3.237724e-05 | 0.1037345 | 0 | 0 | 0
3961 | 148813.2 | 2011-01-12 05:08 | 840.4244 | 2 | 17 | 0.5501166 | 3.930599 | 11.90795 | 11.76136 | 48.10632 | 42.07107 | 9.713173e-05 | 0.1037345 | 0 | 0 | 0
3962 | 148843.2 | 2011-01-12 05:08 | 870.4396 | 2 | 17 | 0.5501166 | 3.933027 | 11.91253 | 11.76136 | 48.12436 | 42.07107 | 6.475449e-05 | 0.1037345 | 0 | 0 | 0
3963 | 148873.2 | 2011-01-12 05:09 | 900.4547 | 2 | 17 | 0.5502972 | 3.935941 | 11.91712 | 11.76136 | 48.14241 | 42.07107 | 0.000129509 | 0.1037345 | 0 | 0 | 0
3964 | 148903.3 | 2011-01-12 05:09 | 930.4701 | 2 | 17 | 0.5504779 | 3.93837 | 11.92171 | 11.76136 | 48.16047 | 42.07107 | 9.713173e-05 | 0.1037345 | 0 | 0 | 0
3965 | 148933.3 | 2011-01-12 05:10 | 960.485 | 2 | 17 | 0.5501166 | 3.940636 | 11.9263 | 11.76136 | 48.17854 | 42.07107 | 9.713173e-05 | 0.1037345 | 0 | 0 | 0
3966 | 148963.3 | 2011-01-12 05:10 | 990.5003 | 2 | 17 | 0.5502972 | 3.943226 | 11.93088 | 11.76136 | 48.19663 | 42.07107 | 9.713173e-05 | 0.1037345 | 0 | 0 | 0
3967 | 148993.3 | 2011-01-12 05:11 | 1020.515 | 2 | 17 | 0.5501166 | 3.945493 | 11.93547 | 11.76136 | 48.21472 | 42.07107 | 6.475449e-05 | 0.1037345 | 0 | 0 | 0
3968 | 149023.3 | 2011-01-12 05:11 | 1050.531 | 2 | 17 | 0.5504779 | 3.948245 | 11.94006 | 11.76136 | 48.23282 | 42.07107 | 9.713173e-05 | 0.1037345 | 0 | 0 | 0
3969 | 149053.3 | 2011-01-12 05:12 | 1080.546 | 2 | 17 | 0.5502972 | 3.950187 | 11.94465 | 11.76136 | 48.25094 | 42.07107 | 6.475449e-05 | 0.1037345 | 0 | 0 | 0
3970 | 149083.3 | 2011-01-12 05:12 | 1110.561 | 2 | 17 | 0.5501166 | 3.952454 | 11.94923 | 11.76136 | 48.26907 | 42.07107 | 3.237724e-05 | 0.1037345 | 0 | 0 | 0
3971 | 149113.4 | 2011-01-12 05:13 | 1140.576 | 2 | 17 | 0.5501166 | 3.954882 | 11.95382 | 11.76136 | 48.28721 | 42.07107 | 3.237724e-05 | 0.1037345 | 0 | 0 | 0
3972 | 149143.4 | 2011-01-12 05:13 | 1170.591 | 2 | 17 | 0.5502972 | 3.95731 | 11.95841 | 11.76136 | 48.30535 | 42.07107 | 9.713173e-05 | 0.1037345 | 0 | 0 | 0
3973 | 149173.4 | 2011-01-12 05:14 | 1200.606 | 2 | 17 | 0.5501166 | 3.959577 | 11.963 | 11.76136 | 48.32351 | 42.07107 | 6.475449e-05 | 0.1037345 | 0 | 0 | 0
3974 | 149203.4 | 2011-01-12 05:14 | 1230.622 | 2 | 17 | 0.5501166 | 3.961843 | 11.96758 | 11.76136 | 48.34168 | 42.07107 | 6.475449e-05 | 0.1037345 | 0 | 0 | 0
3975 | 149233.4 | 2011-01-12 05:15 | 1260.637 | 2 | 17 | 0.5502972 | 3.964109 | 11.97217 | 11.76136 | 48.35986 | 42.07107 | 6.475449e-05 | 0.1037345 | 0 | 0 | 0
3976 | 149263.4 | 2011-01-12 05:15 | 1290.652 | 2 | 17 | 0.549936 | 3.966052 | 11.97676 | 11.76136 | 48.37805 | 42.07107 | 3.237724e-05 | 0.1037345 | 0 | 0 | 0
3977 | 149293.5 | 2011-01-12 05:16 | 1320.667 | 2 | 17 | 0.5501166 | 3.968642 | 11.98135 | 11.76136 | 48.39625 | 42.07107 | 9.713173e-05 | 0.1037345 | 0 | 0 | 0
3978 | 149323.5 | 2011-01-12 05:16 | 1350.682 | 2 | 17 | 0.5502972 | 3.970747 | 11.98593 | 11.76136 | 48.41446 | 42.07107 | 6.475449e-05 | 0.1037345 | 0 | 0 | 0
3979 | 149353.5 | 2011-01-12 05:17 | 1380.697 | 2 | 17 | 0.5501166 | 3.972851 | 11.99052 | 11.76136 | 48.43268 | 42.07107 | 3.237724e-05 | 0.1037345 | 0 | 0 | 0
3980 | 149383.5 | 2011-01-12 05:17 | 1410.712 | 2 | 17 | 0.549936 | 3.974956 | 11.99511 | 11.76136 | 48.45091 | 42.07107 | 3.237724e-05 | 0.1037345 | 0 | 0 | 0
3981 | 149413.5 | 2011-01-12 05:18 | 1440.728 | 2 | 17 | 0.5501166 | 3.977384 | 11.9997 | 11.76136 | 48.46915 | 42.07107 | 9.713173e-05 | 0.1037345 | 0 | 0 | 0
3982 | 149443.5 | 2011-01-12 05:18 | 1470.743 | 2 | 17 | 0.5501166 | 3.979327 | 12.00428 | 11.76136 | 48.4874 | 42.07107 | 3.237724e-05 | 0.1037345 | 0 | 0 | 0
3983 | 149473.5 | 2011-01-12 05:19 | 1500.758 | 2 | 17 | 0.5502972 | 3.981593 | 12.00887 | 11.76136 | 48.50566 | 42.07107 | 3.237724e-05 | 0.1037345 | 0 | 0 | 0
3984 | 149503.6 | 2011-01-12 05:19 | 1530.773 | 2 | 17 | 0.5502972 | 3.98386 | 12.01346 | 11.76136 | 48.52393 | 42.07107 | 6.475449e-05 | 0.1037345 | 0 | 0 | 0
3985 | 149533.6 | 2011-01-12 05:20 | 1560.788 | 2 | 17 | 0.5502972 | 3.985964 | 12.01804 | 11.76136 | 48.54221 | 42.07107 | 6.475449e-05 | 0.1037345 | 0 | 0 | 0
3986 | 149563.6 | 2011-01-12 05:20 | 1590.803 | 2 | 17 | 0.549936 | 3.987907 | 12.02263 | 11.76136 | 48.5605 | 42.07107 | 0 | 0.1037345 | 0 | 0 | 0
3987 | 149593.6 | 2011-01-12 05:21 | 1620.818 | 2 | 17 | 0.5501166 | 3.990173 | 12.02722 | 11.76136 | 48.5788 | 42.07107 | 3.237724e-05 | 0.1037345 | 0 | 0 | 0
3988 | 149623.6 | 2011-01-12 05:21 | 1650.834 | 2 | 17 | 0.5501166 | 3.992278 | 12.03181 | 11.76136 | 48.59711 | 42.07107 | 3.237724e-05 | 0.1037345 | 0 | 0 | 0
3989 | 149653.6 | 2011-01-12 05:22 | 1680.849 | 2 | 17 | 0.5502972 | 3.994706 | 12.03639 | 11.76136 | 48.61543 | 42.07107 | 9.713173e-05 | 0.1037345 | 0 | 0 | 0
3990 | 149683.7 | 2011-01-12 05:22 | 1710.864 | 2 | 17 | 0.5502972 | 3.99681 | 12.04098 | 11.76136 | 48.63376 | 42.07107 | 6.475449e-05 | 0.1037345 | 0 | 0 | 0
3991 | 149713.7 | 2011-01-12 05:23 | 1740.879 | 2 | 17 | 0.5501166 | 3.998915 | 12.04557 | 11.76136 | 48.6521 | 42.07107 | 6.475449e-05 | 0.1037345 | 0 | 0 | 0
3992 | 149743.7 | 2011-01-12 05:23 | 1770.894 | 2 | 17 | 0.5501166 | 4.001181 | 12.05016 | 11.76136 | 48.67045 | 42.07107 | 6.475449e-05 | 0.1037345 | 0 | 0 | 0
3993 | 149773.7 | 2011-01-12 05:24 | 1800.909 | 2 | 17 | 0.5502972 | 4.003448 | 12.05474 | 11.76136 | 48.68881 | 42.07107 | 6.475449e-05 | 0.1037345 | 0 | 0 | 0
3994 | 149803.7 | 2011-01-12 05:24 | 1830.925 | 2 | 17 | 0.5502972 | 4.005552 | 12.05933 | 11.76136 | 48.70718 | 42.07107 | 3.242493e-05 | 0.1037345 | 0 | 0 | 0
3995 | 149833.7 | 2011-01-12 05:25 | 1860.94 | 2 | 17 | 0.5502972 | 4.007819 | 12.06392 | 11.76136 | 48.72556 | 42.07107 | 6.475449e-05 | 0.1037345 | 0 | 0 | 0
3996 | 149863.7 | 2011-01-12 05:25 | 1890.955 | 2 | 17 | 0.5501166 | 4.009923 | 12.06851 | 11.76136 | 48.74395 | 42.07107 | 0 | 0.1037345 | 0 | 0 | 0
3997 | 149893.8 | 2011-01-12 05:26 | 1920.97 | 2 | 17 | 0.5502972 | 4.012352 | 12.07309 | 11.76136 | 48.76235 | 42.07107 | 6.475449e-05 | 0.1037345 | 0 | 0 | 0
3998 | 149923.8 | 2011-01-12 05:26 | 1950.985 | 2 | 17 | 0.5502972 | 4.014456 | 12.07768 | 11.76136 | 48.78076 | 42.07107 | 0 | 0.1037345 | 0 | 0 | 0
3999 | 149953.8 | 2011-01-12 05:27 | 1981.003 | 2 | 17 | 0.549936 | 4.016722 | 12.08227 | 11.76136 | 48.79919 | 42.07107 | 3.232956e-05 | 0.1037345 | 0 | 0 | 0
4000 | 149983.8 | 2011-01-12 05:27 | 2011.016 | 2 | 17 | 0.5502972 | 4.019151 | 12.08686 | 11.76136 | 48.81762 | 42.07107 | 6.475449e-05 | 0.1037345 | 0 | 0 | 0
4001 | 150013.8 | 2011-01-12 05:28 | 2041.031 | 2 | 17 | 0.5501166 | 4.021417 | 12.09144 | 11.76136 | 48.83606 | 42.07107 | 6.475449e-05 | 0.1037345 | 0 | 0 | 0
4002 | 150043.8 | 2011-01-12 05:28 | 2071.046 | 2 | 17 | 0.5502972 | 4.024007 | 12.09603 | 11.76136 | 48.85451 | 42.07107 | 9.717941e-05 | 0.1037345 | 0 | 0 | 0
4003 | 150073.8 | 2011-01-12 05:29 | 2101.061 | 2 | 17 | 0.5502972 | 4.026274 | 12.10062 | 11.76136 | 48.87298 | 42.07107 | 6.475449e-05 | 0.1037345 | 0 | 0 | 0
4004 | 150103.9 | 2011-01-12 05:29 | 2131.076 | 2 | 17 | 0.5502972 | 4.028702 | 12.10521 | 11.76136 | 48.89145 | 42.07107 | 6.475449e-05 | 0.1037345 | 0 | 0 | 0
4005 | 150133.9 | 2011-01-12 05:30 | 2161.091 | 2 | 17 | 0.5502972 | 4.031292 | 12.10979 | 11.76136 | 48.90994 | 42.07107 | 0.000129509 | 0.1037345 | 0 | 0 | 0
4006 | 150163.9 | 2011-01-12 05:30 | 2191.106 | 2 | 17 | 0.5502972 | 4.033558 | 12.11438 | 11.76136 | 48.92844 | 42.07107 | 6.475449e-05 | 0.1037345 | 0 | 0 | 0
4007 | 150193.9 | 2011-01-12 05:31 | 2221.122 | 2 | 17 | 0.5501166 | 4.035986 | 12.11897 | 11.76136 | 48.94695 | 42.07107 | 6.475449e-05 | 0.1037345 | 0 | 0 | 0
4008 | 150223.9 | 2011-01-12 05:31 | 2251.137 | 2 | 17 | 0.5501166 | 4.038415 | 12.12355 | 11.76136 | 48.96547 | 42.07107 | 6.475449e-05 | 0.1037345 | 0 | 0 | 0
4009 | 150253.9 | 2011-01-12 05:32 | 2281.152 | 2 | 17 | 0.5501166 | 4.041005 | 12.12814 | 11.76136 | 48.984 | 42.07107 | 6.475449e-05 | 0.1037345 | 0 | 0 | 0
4010 | 150284 | 2011-01-12 05:32 | 2311.167 | 2 | 17 | 0.5501166 | 4.043433 | 12.13273 | 11.76136 | 49.00254 | 42.07107 | 6.475449e-05 | 0.1037345 | 0 | 0 | 0
4011 | 150314 | 2011-01-12 05:33 | 2341.182 | 2 | 17 | 0.5501166 | 4.046023 | 12.13732 | 11.76136 | 49.0211 | 42.07107 | 9.708405e-05 | 0.1037345 | 0 | 0 | 0
4012 | 150344 | 2011-01-12 05:33 | 2371.197 | 2 | 17 | 0.5502972 | 4.048614 | 12.1419 | 11.76136 | 49.03966 | 42.07107 | 9.708405e-05 | 0.1037345 | 0 | 0 | 0
4013 | 150374 | 2011-01-12 05:34 | 2401.212 | 2 | 17 | 0.5501166 | 4.051042 | 12.14649 | 11.76136 | 49.05824 | 42.07107 | 3.242493e-05 | 0.1037345 | 0 | 0 | 0
4014 | 150404 | 2011-01-12 05:34 | 2431.228 | 2 | 17 | 0.5502972 | 4.053956 | 12.15108 | 11.76136 | 49.07683 | 42.07107 | 0.000129509 | 0.1037345 | 0 | 0 | 0
4015 | 150434 | 2011-01-12 05:35 | 2461.243 | 2 | 17 | 0.549936 | 4.056546 | 12.15567 | 11.76136 | 49.09543 | 42.07107 | 9.717941e-05 | 0.1037345 | 0 | 0 | 0
4016 | 150464 | 2011-01-12 05:35 | 2491.258 | 2 | 17 | 0.549936 | 4.059298 | 12.16025 | 11.76136 | 49.11405 | 42.07107 | 9.708405e-05 | 0.1037345 | 0 | 0 | 0
4017 | 150494.1 | 2011-01-12 05:36 | 2521.273 | 2 | 17 | 0.5501166 | 4.061888 | 12.16484 | 11.76136 | 49.13267 | 42.07107 | 6.475449e-05 | 0.1037345 | 0 | 0 | 0
4018 | 150524.1 | 2011-01-12 05:36 | 2551.288 | 2 | 17 | 0.5502972 | 4.064641 | 12.16943 | 11.76136 | 49.15131 | 42.07107 | 9.717941e-05 | 0.1037345 | 0 | 0 | 0
4019 | 150554.1 | 2011-01-12 05:37 | 2581.303 | 2 | 17 | 0.5501166 | 4.067392 | 12.17401 | 11.76136 | 49.16997 | 42.07107 | 6.475449e-05 | 0.1037345 | 0 | 0 | 0
4020 | 150584.1 | 2011-01-12 05:37 | 2611.319 | 2 | 17 | 0.5502972 | 4.070306 | 12.1786 | 11.76136 | 49.18863 | 42.07107 | 6.475449e-05 | 0.1037345 | 0 | 0 | 0
4021 | 150614.1 | 2011-01-12 05:38 | 2641.334 | 2 | 17 | 0.5502972 | 4.073059 | 12.18319 | 11.76136 | 49.20731 | 42.07107 | 9.717941e-05 | 0.1037345 | 0 | 0 | 0
4022 | 150644.1 | 2011-01-12 05:38 | 2671.349 | 2 | 17 | 0.5501166 | 4.075973 | 12.18778 | 11.76136 | 49.226 | 42.07107 | 6.475449e-05 | 0.1037345 | 0 | 0 | 0
4023 | 150674.2 | 2011-01-12 05:39 | 2701.364 | 2 | 17 | 0.5501166 | 4.078724 | 12.19236 | 11.76136 | 49.2447 | 42.07107 | 3.232956e-05 | 0.1037345 | 0 | 0 | 0
4024 | 150704.2 | 2011-01-12 05:39 | 2731.381 | 2 | 17 | 0.5501166 | 4.081638 | 12.19695 | 11.76136 | 49.26342 | 42.07107 | 3.232956e-05 | 0.1037345 | 0 | 0 | 0
4025 | 150734.2 | 2011-01-12 05:40 | 2761.394 | 2 | 17 | 0.5501166 | 4.084714 | 12.20154 | 11.76136 | 49.28215 | 42.07107 | 6.475449e-05 | 0.1037345 | 0 | 0 | 0
4026 | 150764.2 | 2011-01-12 05:40 | 2791.409 | 2 | 17 | 0.5501166 | 4.08779 | 12.20613 | 11.76136 | 49.3009 | 42.07107 | 9.708405e-05 | 0.1037345 | 0 | 0 | 0
4027 | 150794.2 | 2011-01-12 05:41 | 2821.425 | 2 | 17 | 0.5502972 | 4.090704 | 12.21071 | 11.76136 | 49.31966 | 42.07107 | 9.708405e-05 | 0.1037345 | 0 | 0 | 0
4028 | 150824.2 | 2011-01-12 05:41 | 2851.44 | 2 | 17 | 0.5502972 | 4.093618 | 12.2153 | 11.76136 | 49.33843 | 42.07107 | 6.475449e-05 | 0.1037345 | 0 | 0 | 0
4029 | 150854.2 | 2011-01-12 05:42 | 2881.455 | 2 | 17 | 0.5502972 | 4.096856 | 12.21989 | 11.76136 | 49.35722 | 42.07107 | 0.000129509 | 0.1037345 | 0 | 0 | 0
4030 | 150884.3 | 2011-01-12 05:42 | 2911.47 | 2 | 17 | 0.5502972 | 4.099932 | 12.22448 | 11.76136 | 49.37602 | 42.07107 | 9.717941e-05 | 0.1037345 | 0 | 0 | 0
4031 | 150914.3 | 2011-01-12 05:43 | 2941.485 | 2 | 17 | 0.5502972 | 4.103007 | 12.22906 | 11.76136 | 49.39483 | 42.07107 | 6.475449e-05 | 0.1037345 | 0 | 0 | 0
4032 | 150944.3 | 2011-01-12 05:43 | 2971.5 | 2 | 17 | 0.5501166 | 4.106083 | 12.23365 | 11.76136 | 49.41366 | 42.07107 | 6.475449e-05 | 0.1037345 | 0 | 0 | 0
4033 | 150974.3 | 2011-01-12 05:44 | 3001.516 | 2 | 17 | 0.5501166 | 4.109321 | 12.23824 | 11.76136 | 49.4325 | 42.07107 | 9.717941e-05 | 0.1037345 | 0 | 0 | 0
4034 | 151004.3 | 2011-01-12 05:44 | 3031.531 | 2 | 17 | 0.5502972 | 4.112397 | 12.24283 | 11.76136 | 49.45136 | 42.07107 | 3.232956e-05 | 0.1037345 | 0 | 0 | 0
4035 | 151034.3 | 2011-01-12 05:45 | 3061.546 | 2 | 17 | 0.5501166 | 4.115634 | 12.24741 | 11.76136 | 49.47023 | 42.07107 | 3.242493e-05 | 0.1037345 | 0 | 0 | 0
4036 | 151064.3 | 2011-01-12 05:45 | 3091.561 | 2 | 17 | 0.5501166 | 4.119034 | 12.252 | 11.76136 | 49.48912 | 42.07107 | 9.708405e-05 | 0.1037345 | 0 | 0 | 0
4037 | 151094.4 | 2011-01-12 05:46 | 3121.576 | 2 | 17 | 0.5501166 | 4.12211 | 12.25659 | 11.76136 | 49.50803 | 42.07107 | 3.242493e-05 | 0.1037345 | 0 | 0 | 0
4038 | 151124.4 | 2011-01-12 05:46 | 3151.592 | 2 | 17 | 0.5504779 | 4.125671 | 12.26117 | 11.76136 | 49.52694 | 42.07107 | 9.717941e-05 | 0.1037345 | 0 | 0 | 0
4039 | 151154.4 | 2011-01-12 05:47 | 3181.606 | 2 | 17 | 0.5501166 | 4.128909 | 12.26576 | 11.76136 | 49.54588 | 42.07107 | 6.475449e-05 | 0.1037345 | 0 | 0 | 0
4040 | 151184.4 | 2011-01-12 05:47 | 3211.622 | 2 | 17 | 0.5502972 | 4.132308 | 12.27035 | 11.76136 | 49.56483 | 42.07107 | 9.708405e-05 | 0.1037345 | 0 | 0 | 0
4041 | 151214.4 | 2011-01-12 05:48 | 3241.637 | 2 | 17 | 0.5502972 | 4.135708 | 12.27494 | 11.76136 | 49.58379 | 42.07107 | 6.475449e-05 | 0.1037345 | 0 | 0 | 0
4042 | 151244.4 | 2011-01-12 05:48 | 3271.652 | 2 | 17 | 0.5501166 | 4.139108 | 12.27952 | 11.76136 | 49.60277 | 42.07107 | 9.708405e-05 | 0.1037345 | 0 | 0 | 0
4043 | 151274.5 | 2011-01-12 05:49 | 3301.667 | 2 | 17 | 0.5502972 | 4.142669 | 12.28411 | 11.76136 | 49.62177 | 42.07107 | 0.000129509 | 0.1037345 | 0 | 0 | 0
4044 | 151304.5 | 2011-01-12 05:49 | 3331.682 | 2 | 17 | 0.5501166 | 4.146069 | 12.2887 | 11.76136 | 49.64078 | 42.07107 | 6.475449e-05 | 0.1037345 | 0 | 0 | 0
4045 | 151334.5 | 2011-01-12 05:50 | 3361.697 | 2 | 17 | 0.549936 | 4.149468 | 12.29329 | 11.76136 | 49.65981 | 42.07107 | 3.232956e-05 | 0.1037345 | 0 | 0 | 0
4046 | 151364.5 | 2011-01-12 05:50 | 3391.713 | 2 | 17 | 0.5501166 | 4.153192 | 12.29787 | 11.76136 | 49.67885 | 42.07107 | 9.717941e-05 | 0.1037345 | 0 | 0 | 0
4047 | 151394.5 | 2011-01-12 05:51 | 3421.728 | 2 | 17 | 0.5502972 | 4.156915 | 12.30246 | 11.76136 | 49.69791 | 42.07107 | 0.0001618385 | 0.1037345 | 0 | 0 | 0
4048 | 151424.5 | 2011-01-12 05:51 | 3451.743 | 2 | 17 | 0.5501166 | 4.160153 | 12.30705 | 11.76136 | 49.71698 | 42.07107 | 9.708405e-05 | 0.1037345 | 0 | 0 | 0
4049 | 151454.5 | 2011-01-12 05:52 | 3481.758 | 2 | 17 | 0.5501166 | 4.163714 | 12.31164 | 11.76136 | 49.73608 | 42.07107 | 3.232956e-05 | 0.1037345 | 0 | 0 | 0
4050 | 151484.6 | 2011-01-12 05:52 | 3511.773 | 2 | 17 | 0.5506585 | 4.1676 | 12.31622 | 11.76136 | 49.75519 | 42.07107 | 9.708405e-05 | 0.1037345 | 0 | 0 | 0
4051 | 151514.6 | 2011-01-12 05:53 | 3541.788 | 2 | 17 | 0.5502972 | 4.171323 | 12.32081 | 11.76136 | 49.77431 | 42.07107 | 0.0001619339 | 0.1037345 | 0 | 0 | 0
4052 | 151544.6 | 2011-01-12 05:53 | 3571.803 | 2 | 17 | 0.5501166 | 4.174885 | 12.3254 | 11.76136 | 49.79346 | 42.07107 | 9.717941e-05 | 0.1037345 | 0 | 0 | 0
4053 | 151574.6 | 2011-01-12 05:54 | 3601.819 | 2 | 17 | 0.5501166 | 4.178608 | 12.32999 | 11.76136 | 49.81262 | 42.07107 | 9.708405e-05 | 0.1037345 | 0 | 0 | 0
4054 | 151604.6 | 2011-01-12 05:54 | 3631.834 | 2 | 17 | 0.5501166 | 4.182493 | 12.33457 | 11.76136 | 49.83179 | 42.07107 | 0.000129509 | 0.1037345 | 0 | 0 | 0
4055 | 151634.6 | 2011-01-12 05:55 | 3661.849 | 2 | 17 | 0.5501166 | 4.186217 | 12.33916 | 11.76136 | 49.85099 | 42.07107 | 9.717941e-05 | 0.1037345 | 0 | 0 | 0
4056 | 151664.7 | 2011-01-12 05:55 | 3691.864 | 2 | 17 | 0.5501166 | 4.18994 | 12.34375 | 11.76136 | 49.8702 | 42.07107 | 9.708405e-05 | 0.1037345 | 0 | 0 | 0
4057 | 151694.7 | 2011-01-12 05:56 | 3721.879 | 2 | 17 | 0.5502972 | 4.193825 | 12.34833 | 11.76136 | 49.88943 | 42.07107 | 9.708405e-05 | 0.1037345 | 0 | 0 | 0
4058 | 151724.7 | 2011-01-12 05:56 | 3751.894 | 2 | 17 | 0.5502972 | 4.197872 | 12.35292 | 11.76136 | 49.90868 | 42.07107 | 0.000129509 | 0.1037345 | 0 | 0 | 0
4059 | 151741.2 | 2011-01-12 05:57 | 3768.457 | 2 | 17 | 0.5504779 | 4.200139 | 12.35545 | 11.76136 | 49.91931 | 42.07107 | 0.0001618385 | 0.1037345 | 0 | 0 | 0
4060 | 151771.3 | 2011-01-12 05:57 | 30.0153 | 3 | 17 | 0 | 4.102036 | 12.35545 | 11.76136 | 49.91931 | 42.07107 | -0.0004857063 | 0.1037345 | 0 | 0 | 0
4061 | 151801.3 | 2011-01-12 05:58 | 60.03042 | 3 | 17 | 0 | 4.089571 | 12.35545 | 11.76136 | 49.91931 | 42.07107 | -0.0002913475 | 0.1037345 | 0 | 0 | 0
4062 | 151831.3 | 2011-01-12 05:58 | 90.04562 | 3 | 17 | 0 | 4.0818 | 12.35545 | 11.76136 | 49.91931 | 42.07107 | -0.000226593 | 0.1037345 | 0 | 0 | 0
4063 | 151861.3 | 2011-01-12 05:59 | 120.0139 | 3 | 17 | 0 | 4.076944 | 12.35545 | 11.76136 | 49.91931 | 42.07107 | -9.708405e-05 | 0.1037345 | 0 | 0 | 0
4064 | 151861.3 | 2011-01-12 05:59 | 2.561383756e-06 | 4 | 17 | 0.0001613662 | 4.076944 | 12.35545 | 11.76136 | 49.91931 | 42.07107 | 0 | 0.1037345 | 0 | 0 | 0
4065 | 151891.3 | 2011-01-12 05:59 | 30.01527 | 5 | 17 | 0 | 4.073544 | 12.35545 | 11.76136 | 49.91931 | 42.07107 | -6.475449e-05 | 0.1037345 | 0 | 0 | 0
4066 | 151921.3 | 2011-01-12 06:00 | 60.01469 | 5 | 17 | 0 | 4.07063 | 12.35545 | 11.76136 | 49.91931 | 42.07107 | -6.475449e-05 | 0.1037345 | 0 | 0 | 0
4067 | 151921.5 | 2011-01-12 06:00 | 0.1877599 | 6 | 17 | -0.0009222895 | 4.07144 | 12.35545 | 11.76136 | 49.91931 | 42.07107 | 0 | 0.104545 | 0 | 0 | 0
4068 | 151926.3 | 2011-01-12 06:00 | 5.01554 | 6 | 17 | 0.0008838033 | 4.070306 | 12.35545 | 11.76136 | 49.91931 | 42.07107 | -6.475449e-05 | 0.104545 | 0 | 0 | 0
4069 | 151956.3 | 2011-01-12 06:00 | 30.01527 | 7 | 17 | -1.099568 | 3.870701 | 12.35545 | 11.77052 | 49.91931 | 42.1068 | -0.001197958 | 0.104545 | 0 | 0 | 0
4070 | 151986.3 | 2011-01-12 06:01 | 60.03028 | 7 | 17 | -1.099388 | 3.833144 | 12.35545 | 11.77969 | 49.91931 | 42.1421 | -0.0008417607 | 0.104545 | 0 | 0 | 0
4071 | 152016.4 | 2011-01-12 06:01 | 90.04542 | 7 | 17 | -1.099568 | 3.805461 | 12.35545 | 11.78886 | 49.91931 | 42.17711 | -0.0006151676 | 0.104545 | 0 | 0 | 0
4072 | 152046.4 | 2011-01-12 06:02 | 120.0606 | 7 | 17 | -1.099568 | 3.783445 | 12.35545 | 11.79803 | 49.91931 | 42.21189 | -0.0005180359 | 0.104545 | 0 | 0 | 0
4073 | 152076.4 | 2011-01-12 06:02 | 150.0759 | 7 | 17 | -1.099749 | 3.765314 | 12.35545 | 11.80719 | 49.91931 | 42.24649 | -0.0004856586 | 0.104545 | 0 | 0 | 0
4074 | 152106.4 | 2011-01-12 06:03 | 180.091 | 7 | 17 | -1.099568 | 3.749935 | 12.35545 | 11.81636 | 49.91931 | 42.28094 | -0.0003561497 | 0.104545 | 0 | 0 | 0
4075 | 152136.4 | 2011-01-12 06:03 | 210.1062 | 7 | 17 | -1.099568 | 3.736012 | 12.35545 | 11.82553 | 49.91931 | 42.31525 | -0.0003561497 | 0.104545 | 0 | 0 | 0
4076 | 152166.4 | 2011-01-12 06:04 | 240.1213 | 7 | 17 | -1.099568 | 3.723547 | 12.35545 | 11.8347 | 49.91931 | 42.34945 | -0.0002913952 | 0.104545 | 0 | 0 | 0
4077 | 152196.5 | 2011-01-12 06:04 | 270.1363 | 7 | 17 | -1.099388 | 3.711891 | 12.35545 | 11.84386 | 49.91931 | 42.38353 | -0.000259018 | 0.104545 | 0 | 0 | 0
4078 | 152226.5 | 2011-01-12 06:05 | 300.1515 | 7 | 17 | -1.099568 | 3.700721 | 12.35545 | 11.85303 | 49.91931 | 42.4175 | -0.0002913952 | 0.104545 | 0 | 0 | 0
4079 | 152256.5 | 2011-01-12 06:05 | 330.1668 | 7 | 17 | -1.099749 | 3.690361 | 12.35545 | 11.8622 | 49.91931 | 42.45138 | -0.000259018 | 0.104545 | 0 | 0 | 0
4080 | 152286.5 | 2011-01-12 06:06 | 360.1818 | 7 | 17 | -1.099749 | 3.680647 | 12.35545 | 11.87137 | 49.91931 | 42.48517 | -0.000259018 | 0.104545 | 0 | 0 | 0
4081 | 152316.5 | 2011-01-12 06:06 | 390.197 | 7 | 17 | -1.099388 | 3.671582 | 12.35545 | 11.88053 | 49.91931 | 42.51887 | -0.000226593 | 0.104545 | 0 | 0 | 0
4082 | 152346.5 | 2011-01-12 06:07 | 420.2121 | 7 | 17 | -1.099568 | 3.66284 | 12.35545 | 11.8897 | 49.91931 | 42.55249 | -0.0002266407 | 0.104545 | 0 | 0 | 0
4083 | 152376.5 | 2011-01-12 06:07 | 450.2273 | 7 | 17 | -1.099568 | 3.65426 | 12.35545 | 11.89887 | 49.91931 | 42.58603 | -0.0001942635 | 0.104545 | 0 | 0 | 0
4084 | 152406.6 | 2011-01-12 06:08 | 480.2446 | 7 | 17 | -1.099568 | 3.645842 | 12.35545 | 11.90804 | 49.91931 | 42.61949 | -0.000259018 | 0.104545 | 0 | 0 | 0
4085 | 152436.6 | 2011-01-12 06:08 | 510.2577 | 7 | 17 | -1.099388 | 3.638233 | 12.35545 | 11.91721 | 49.91931 | 42.65288 | -0.0001942635 | 0.104545 | 0 | 0 | 0
4086 | 152466.6 | 2011-01-12 06:09 | 540.2728 | 7 | 17 | -1.099568 | 3.630463 | 12.35545 | 11.92637 | 49.91931 | 42.6862 | -0.0001618862 | 0.104545 | 0 | 0 | 0
4087 | 152496.6 | 2011-01-12 06:09 | 570.288 | 7 | 17 | -1.099568 | 3.623178 | 12.35545 | 11.93554 | 49.91931 | 42.71945 | -0.0001942635 | 0.104545 | 0 | 0 | 0
4088 | 152526.6 | 2011-01-12 06:10 | 600.3033 | 7 | 17 | -1.099388 | 3.616055 | 12.35545 | 11.94471 | 49.91931 | 42.75263 | -0.000129509 | 0.104545 | 0 | 0 | 0
4089 | 152556.6 | 2011-01-12 06:10 | 630.3183 | 7 | 17 | -1.099388 | 3.608932 | 12.35545 | 11.95388 | 49.91931 | 42.78575 | -0.0001618862 | 0.104545 | 0 | 0 | 0
4090 | 152586.6 | 2011-01-12 06:11 | 660.3333 | 7 | 17 | -1.099568 | 3.601971 | 12.35545 | 11.96304 | 49.91931 | 42.8188 | -0.0001942635 | 0.104545 | 0 | 0 | 0
4091 | 152616.7 | 2011-01-12 06:11 | 690.3486 | 7 | 17 | -1.099749 | 3.595172 | 12.35545 | 11.97221 | 49.91931 | 42.85179 | -0.0001942635 | 0.104545 | 0 | 0 | 0
4092 | 152646.7 | 2011-01-12 06:12 | 720.3637 | 7 | 17 | -1.099568 | 3.588696 | 12.35545 | 11.98138 | 49.91931 | 42.88472 | -0.0001618862 | 0.104545 | 0 | 0 | 0
4093 | 152676.7 | 2011-01-12 06:12 | 750.3789 | 7 | 17 | -1.099749 | 3.582221 | 12.35545 | 11.99055 | 49.91931 | 42.91759 | -0.0002266407 | 0.104545 | 0 | 0 | 0
4094 | 152706.7 | 2011-01-12 06:13 | 780.394 | 7 | 17 | -1.099749 | 3.576231 | 12.35545 | 11.99971 | 49.91931 | 42.95041 | -0.0001618862 | 0.104545 | 0 | 0 | 0
4095 | 152736.7 | 2011-01-12 06:13 | 810.4091 | 7 | 17 | -1.099568 | 3.570241 | 12.35545 | 12.00888 | 49.91931 | 42.98316 | -0.0001618862 | 0.104545 | 0 | 0 | 0
4096 | 152766.7 | 2011-01-12 06:14 | 840.4243 | 7 | 17 | -1.099388 | 3.564414 | 12.35545 | 12.01805 | 49.91931 | 43.01587 | -0.000129509 | 0.104545 | 0 | 0 | 0
4097 | 152796.8 | 2011-01-12 06:14 | 870.4396 | 7 | 17 | -1.099388 | 3.558909 | 12.35545 | 12.02722 | 49.91931 | 43.04852 | -0.000129509 | 0.104545 | 0 | 0 | 0
4098 | 152826.8 | 2011-01-12 06:15 | 900.4547 | 7 | 17 | -1.099568 | 3.553082 | 12.35545 | 12.03639 | 49.91931 | 43.08112 | -0.0001618862 | 0.104545 | 0 | 0 | 0
4099 | 152856.8 | 2011-01-12 06:15 | 930.4699 | 7 | 17 | -1.099568 | 3.547577 | 12.35545 | 12.04555 | 49.91931 | 43.11367 | -0.0001618862 | 0.104545 | 0 | 0 | 0
4100 | 152886.8 | 2011-01-12 06:16 | 960.4849 | 7 | 17 | -1.099568 | 3.542559 | 12.35545 | 12.05472 | 49.91931 | 43.14617 | -0.000129509 | 0.104545 | 0 | 0 | 0
4101 | 152916.8 | 2011-01-12 06:16 | 990.5002 | 7 | 17 | -1.099568 | 3.537217 | 12.35545 | 12.06389 | 49.91931 | 43.17862 | -0.0001618862 | 0.104545 | 0 | 0 | 0
4102 | 152946.8 | 2011-01-12 06:17 | 1020.515 | 7 | 17 | -1.099749 | 3.532198 | 12.35545 | 12.07306 | 49.91931 | 43.21103 | -9.713173e-05 | 0.104545 | 0 | 0 | 0
4103 | 152976.8 | 2011-01-12 06:17 | 1050.53 | 7 | 17 | -1.099568 | 3.527018 | 12.35545 | 12.08222 | 49.91931 | 43.24338 | -0.000129509 | 0.104545 | 0 | 0 | 0
4104 | 153006.9 | 2011-01-12 06:18 | 1080.546 | 7 | 17 | -1.099568 | 3.521837 | 12.35545 | 12.09139 | 49.91931 | 43.2757 | -0.0001618862 | 0.104545 | 0 | 0 | 0
4105 | 153036.9 | 2011-01-12 06:18 | 1110.561 | 7 | 17 | -1.099568 | 3.516981 | 12.35545 | 12.10056 | 49.91931 | 43.30796 | -0.0001618862 | 0.104545 | 0 | 0 | 0
4106 | 153066.9 | 2011-01-12 06:19 | 1140.576 | 7 | 17 | -1.099568 | 3.511801 | 12.35545 | 12.10973 | 49.91931 | 43.34018 | -0.0001618862 | 0.104545 | 0 | 0 | 0
4107 | 153096.9 | 2011-01-12 06:19 | 1170.591 | 7 | 17 | -1.099568 | 3.506782 | 12.35545 | 12.11889 | 49.91931 | 43.37235 | -0.000129509 | 0.104545 | 0 | 0 | 0
4108 | 153126.9 | 2011-01-12 06:20 | 1200.606 | 7 | 17 | -1.099388 | 3.501764 | 12.35545 | 12.12806 | 49.91931 | 43.40448 | -0.0001618862 | 0.104545 | 0 | 0 | 0
4109 | 153156.9 | 2011-01-12 06:20 | 1230.621 | 7 | 17 | -1.099749 | 3.496745 | 12.35545 | 12.13723 | 49.91931 | 43.43656 | -6.475449e-05 | 0.104545 | 0 | 0 | 0
4110 | 153187 | 2011-01-12 06:21 | 1260.636 | 7 | 17 | -1.099388 | 3.491889 | 12.35545 | 12.1464 | 49.91931 | 43.4686 | -0.000129509 | 0.104545 | 0 | 0 | 0
4111 | 153217 | 2011-01-12 06:21 | 1290.652 | 7 | 17 | -1.099568 | 3.48687 | 12.35545 | 12.15557 | 49.91931 | 43.50058 | -0.0001618862 | 0.104545 | 0 | 0 | 0
4112 | 153247 | 2011-01-12 06:22 | 1320.667 | 7 | 17 | -1.099568 | 3.481852 | 12.35545 | 12.16473 | 49.91931 | 43.53253 | -0.0001618862 | 0.104545 | 0 | 0 | 0
4113 | 153277 | 2011-01-12 06:22 | 1350.682 | 7 | 17 | -1.099568 | 3.47651 | 12.35545 | 12.1739 | 49.91931 | 43.56442 | -0.0001618862 | 0.104545 | 0 | 0 | 0
4114 | 153307 | 2011-01-12 06:23 | 1380.697 | 7 | 17 | -1.099568 | 3.471167 | 12.35545 | 12.18307 | 49.91931 | 43.59627 | -0.000129509 | 0.104545 | 0 | 0 | 0
4115 | 153337 | 2011-01-12 06:23 | 1410.712 | 7 | 17 | -1.099568 | 3.465178 | 12.35545 | 12.19224 | 49.91931 | 43.62807 | -0.0001942635 | 0.104545 | 0 | 0 | 0
4116 | 153367 | 2011-01-12 06:24 | 1440.727 | 7 | 17 | -1.099568 | 3.459512 | 12.35545 | 12.2014 | 49.91931 | 43.65981 | -0.0001618862 | 0.104545 | 0 | 0 | 0
4117 | 153397.1 | 2011-01-12 06:24 | 1470.743 | 7 | 17 | -1.099568 | 3.45336 | 12.35545 | 12.21057 | 49.91931 | 43.6915 | -0.0001618862 | 0.104545 | 0 | 0 | 0
4118 | 153427.1 | 2011-01-12 06:25 | 1500.758 | 7 | 17 | -1.099749 | 3.446723 | 12.35545 | 12.21974 | 49.91931 | 43.72312 | -0.0001618862 | 0.104545 | 0 | 0 | 0
4119 | 153457.1 | 2011-01-12 06:25 | 1530.773 | 7 | 17 | -1.099388 | 3.4396 | 12.35545 | 12.22891 | 49.91931 | 43.75469 | -0.0001942635 | 0.104545 | 0 | 0 | 0
4120 | 153487.1 | 2011-01-12 06:26 | 1560.788 | 7 | 17 | -1.099749 | 3.431667 | 12.35545 | 12.23807 | 49.91931 | 43.78619 | -0.0002266407 | 0.104545 | 0 | 0 | 0
4121 | 153517.1 | 2011-01-12 06:26 | 1590.803 | 7 | 17 | -1.099568 | 3.423411 | 12.35545 | 12.24724 | 49.91931 | 43.81761 | -0.0001942635 | 0.104545 | 0 | 0 | 0
4122 | 153547.1 | 2011-01-12 06:27 | 1620.818 | 7 | 17 | -1.099749 | 3.413374 | 12.35545 | 12.25641 | 49.91931 | 43.84895 | -0.0003237724 | 0.104545 | 0 | 0 | 0
4123 | 153577.2 | 2011-01-12 06:27 | 1650.836 | 7 | 17 | -1.099388 | 3.402528 | 12.35545 | 12.26558 | 49.91931 | 43.8802 | -0.000259018 | 0.104545 | 0 | 0 | 0
4124 | 153607.2 | 2011-01-12 06:28 | 1680.849 | 7 | 17 | -1.099568 | 3.389253 | 12.35545 | 12.27475 | 49.91931 | 43.91133 | -0.0003561497 | 0.104545 | 0 | 0 | 0
4125 | 153637.2 | 2011-01-12 06:28 | 1710.864 | 7 | 17 | -1.099749 | 3.373226 | 12.35545 | 12.28391 | 49.91931 | 43.94233 | -0.0004856586 | 0.104545 | 0 | 0 | 0
4126 | 153667.2 | 2011-01-12 06:29 | 1740.879 | 7 | 17 | -1.099568 | 3.353153 | 12.35545 | 12.29308 | 49.91931 | 43.97317 | -0.0005827904 | 0.104545 | 0 | 0 | 0
4127 | 153697.2 | 2011-01-12 06:29 | 1770.894 | 7 | 17 | -1.099568 | 3.327413 | 12.35545 | 12.30225 | 49.91931 | 44.0038 | -0.0008094311 | 0.104545 | 0 | 0 | 0
4128 | 153727.2 | 2011-01-12 06:30 | 1800.909 | 7 | 17 | -1.099568 | 3.293579 | 12.35545 | 12.31142 | 49.91931 | 44.03415 | -0.001068449 | 0.104545 | 0 | 0 | 0
4129 | 153757.2 | 2011-01-12 06:30 | 1830.925 | 7 | 17 | -1.099749 | 3.247927 | 12.35545 | 12.32058 | 49.91931 | 44.06415 | -0.001424599 | 0.104545 | 0 | 0 | 0
4130 | 153787.3 | 2011-01-12 06:31 | 1860.94 | 7 | 17 | -1.099568 | 3.183658 | 12.35545 | 12.32975 | 49.91931 | 44.09365 | -0.001942587 | 0.104545 | 0 | 0 | 0
4131 | 153817.3 | 2011-01-12 06:31 | 1890.955 | 7 | 17 | -1.099568 | 3.089765 | 12.35545 | 12.33892 | 49.91931 | 44.12243 | -0.002913952 | 0.104545 | 0 | 0 | 0
4132 | 153847.3 | 2011-01-12 06:32 | 1920.97 | 7 | 17 | -1.099568 | 2.943258 | 12.35545 | 12.34809 | 49.91931 | 44.15014 | -0.00472703 | 0.104545 | 0 | 0 | 0
4133 | 153874.1 | 2011-01-12 06:32 | 1947.782 | 7 | 17 | -1.099568 | 2.743167 | 12.35545 | 12.35628 | 49.91931 | 44.17347 | -0.006766844 | 0.104545 | 0 | 0 | 0
4134 | 153879.2 | 2011-01-12 06:32 | 1952.844 | 7 | 17 | -1.099749 | 2.699782 | 12.35545 | 12.35782 | 49.91931 | 44.17768 | -0.006896305 | 0.104545 | 0 | 0 | 0
4135 | 153939.2 | 2011-01-12 06:33 | 60.01472 | 8 | 17 | 0 | 3.563442 | 12.35545 | 12.35782 | 49.91931 | 44.17768 | 0.001133204 | 0.104545 | 0 | 0 | 0
4136 | 153939.4 | 2011-01-12 06:33 | 0.1877644 | 9 | 17 | -1.92431e-05 | 3.563604 | 12.35545 | 12.35782 | 49.91931 | 44.17768 | 3.237724e-05 | 0.1022061 | 0 | 0 | 0
4137 | 153944.2 | 2011-01-12 06:33 | 5.015444 | 9 | 17 | 0.000703194 | 3.570889 | 12.35546 | 12.35782 | 49.91932 | 44.17768 | 0.001068449 | 0.1022061 | 0 | 0 | 0
4138 | 153974.2 | 2011-01-12 06:34 | 30.01286 | 1 | 18 | 0 | 3.600838 | 12.35546 | 12.35782 | 49.91932 | 44.17768 | 0.0006475449 | 0.1022061 | 0 | 0 | 0
4139 | 154004.3 | 2011-01-12 06:34 | 60.02803 | 1 | 18 | 0 | 3.620264 | 12.35546 | 12.35782 | 49.91932 | 44.17768 | 0.0004209042 | 0.1022061 | 0 | 0 | 0
4140 | 154034.3 | 2011-01-12 06:35 | 90.04316 | 1 | 18 | 0 | 3.634024 | 12.35546 | 12.35782 | 49.91932 | 44.17768 | 0.0003237724 | 0.1022061 | 0 | 0 | 0
4141 | 154064.2 | 2011-01-12 06:35 | 120.0115 | 1 | 18 | 0 | 3.644871 | 12.35546 | 12.35782 | 49.91932 | 44.17768 | 0.0002913952 | 0.1022061 | 0 | 0 | 0
4142 | 154094.2 | 2011-01-12 06:36 | 30.01513 | 2 | 18 | 0.5502972 | 3.770332 | 12.36004 | 12.35782 | 49.93652 | 44.17768 | 0.0008741856 | 0.1022061 | 0 | 0 | 0
4143 | 154124.3 | 2011-01-12 06:36 | 60.03042 | 2 | 18 | 0.5501166 | 3.79332 | 12.36463 | 12.35782 | 49.95387 | 44.17768 | 0.0004532814 | 0.1022061 | 0 | 0 | 0
4144 | 154154.3 | 2011-01-12 06:37 | 90.04544 | 2 | 18 | 0.5501166 | 3.806918 | 12.36922 | 12.35782 | 49.97131 | 44.17768 | 0.0002913952 | 0.1022061 | 0 | 0 | 0
4145 | 154184.3 | 2011-01-12 06:37 | 120.0608 | 2 | 18 | 0.5504779 | 3.817279 | 12.3738 | 12.35782 | 49.98879 | 44.17768 | 0.000259018 | 0.1022061 | 0 | 0 | 0
4146 | 154214.3 | 2011-01-12 06:38 | 150.0758 | 2 | 18 | 0.5502972 | 3.825535 | 12.37839 | 12.35782 | 50.00632 | 44.17768 | 0.0001942635 | 0.1022061 | 0 | 0 | 0
4147 | 154244.3 | 2011-01-12 06:38 | 180.0909 | 2 | 18 | 0.5501166 | 3.832658 | 12.38298 | 12.35782 | 50.02389 | 44.17768 | 0.0001942635 | 0.1022061 | 0 | 0 | 0
4148 | 154274.3 | 2011-01-12 06:39 | 210.1061 | 2 | 18 | 0.5501166 | 3.839457 | 12.38757 | 12.35782 | 50.04149 | 44.17768 | 0.0001618862 | 0.1022061 | 0 | 0 | 0
4149 | 154304.4 | 2011-01-12 06:39 | 240.1214 | 2 | 18 | 0.5501166 | 3.845609 | 12.39215 | 12.35782 | 50.05911 | 44.17768 | 0.000129509 | 0.1022061 | 0 | 0 | 0
4150 | 154334.4 | 2011-01-12 06:40 | 270.1363 | 2 | 18 | 0.5501166 | 3.851437 | 12.39674 | 12.35782 | 50.07677 | 44.17768 | 0.000129509 | 0.1022061 | 0 | 0 | 0
4151 | 154364.4 | 2011-01-12 06:40 | 300.1515 | 2 | 18 | 0.5501166 | 3.857103 | 12.40133 | 12.35782 | 50.09445 | 44.17768 | 0.0001618862 | 0.1022061 | 0 | 0 | 0
4152 | 154394.4 | 2011-01-12 06:41 | 330.1667 | 2 | 18 | 0.5502972 | 3.862445 | 12.40592 | 12.35782 | 50.11216 | 44.17768 | 0.000129509 | 0.1022061 | 0 | 0 | 0
4153 | 154424.4 | 2011-01-12 06:41 | 360.1819 | 2 | 18 | 0.5501166 | 3.867464 | 12.4105 | 12.35782 | 50.12989 | 44.17768 | 0.000129509 | 0.1022061 | 0 | 0 | 0
4154 | 154454.4 | 2011-01-12 06:42 | 390.197 | 2 | 18 | 0.5501166 | 3.87232 | 12.41509 | 12.35782 | 50.14764 | 44.17768 | 0.000129509 | 0.1022061 | 0 | 0 | 0
4155 | 154484.4 | 2011-01-12 06:42 | 420.2122 | 2 | 18 | 0.5501166 | 3.876853 | 12.41968 | 12.35782 | 50.16541 | 44.17768 | 6.475449e-05 | 0.1022061 | 0 | 0 | 0
4156 | 154514.5 | 2011-01-12 06:43 | 450.2273 | 2 | 18 | 0.5501166 | 3.88171 | 12.42427 | 12.35782 | 50.18321 | 44.17768 | 0.000129509 | 0.1022061 | 0 | 0 | 0
4157 | 154544.5 | 2011-01-12 06:43 | 480.2425 | 2 | 18 | 0.5502972 | 3.885919 | 12.42885 | 12.35782 | 50.20102 | 44.17768 | 6.475449e-05 | 0.1022061 | 0 | 0 | 0
4158 | 154574.5 | 2011-01-12 06:44 | 510.2576 | 2 | 18 | 0.5502972 | 3.89029 | 12.43344 | 12.35782 | 50.21886 | 44.17768 | 0.000129509 | 0.1022061 | 0 | 0 | 0
4159 | 154604.5 | 2011-01-12 06:44 | 540.2728 | 2 | 18 | 0.5502972 | 3.89466 | 12.43803 | 12.35782 | 50.23672 | 44.17768 | 0.000129509 | 0.1022061 | 0 | 0 | 0
4160 | 154634.5 | 2011-01-12 06:45 | 570.2879 | 2 | 18 | 0.5501166 | 3.898384 | 12.44261 | 12.35782 | 50.25459 | 44.17768 | 9.713173e-05 | 0.1022061 | 0 | 0 | 0
4161 | 154664.5 | 2011-01-12 06:45 | 600.3031 | 2 | 18 | 0.5502972 | 3.902269 | 12.4472 | 12.35782 | 50.27248 | 44.17768 | 9.713173e-05 | 0.1022061 | 0 | 0 | 0
4162 | 154694.5 | 2011-01-12 06:46 | 630.3183 | 2 | 18 | 0.5502972 | 3.905993 | 12.45179 | 12.35782 | 50.29039 | 44.17768 | 0.0001618862 | 0.1022061 | 0 | 0 | 0
4163 | 154724.6 | 2011-01-12 06:46 | 660.3334 | 2 | 18 | 0.5501166 | 3.90923 | 12.45638 | 12.35782 | 50.30832 | 44.17768 | 6.475449e-05 | 0.1022061 | 0 | 0 | 0
4164 | 154754.6 | 2011-01-12 06:47 | 690.3486 | 2 | 18 | 0.5502972 | 3.912792 | 12.46096 | 12.35782 | 50.32626 | 44.17768 | 0.000129509 | 0.1022061 | 0 | 0 | 0
4165 | 154784.6 | 2011-01-12 06:47 | 720.3637 | 2 | 18 | 0.5501166 | 3.915705 | 12.46555 | 12.35782 | 50.34421 | 44.17768 | 6.475449e-05 | 0.1022061 | 0 | 0 | 0
4166 | 154814.6 | 2011-01-12 06:48 | 750.3789 | 2 | 18 | 0.5502972 | 3.918781 | 12.47014 | 12.35782 | 50.36218 | 44.17768 | 6.475449e-05 | 0.1022061 | 0 | 0 | 0
4167 | 154844.6 | 2011-01-12 06:48 | 780.394 | 2 | 18 | 0.5501166 | 3.921695 | 12.47473 | 12.35782 | 50.38017 | 44.17768 | 9.713173e-05 | 0.1022061 | 0 | 0 | 0
4168 | 154874.6 | 2011-01-12 06:49 | 810.4093 | 2 | 18 | 0.5501166 | 3.924609 | 12.47931 | 12.35782 | 50.39816 | 44.17768 | 9.713173e-05 | 0.1022061 | 0 | 0 | 0
4169 | 154904.7 | 2011-01-12 06:49 | 840.4243 | 2 | 18 | 0.5501166 | 3.927199 | 12.4839 | 12.35782 | 50.41617 | 44.17768 | 6.475449e-05 | 0.1022061 | 0 | 0 | 0
4170 | 154934.7 | 2011-01-12 06:50 | 870.4417 | 2 | 18 | 0.549936 | 3.929466 | 12.48849 | 12.35782 | 50.43419 | 44.17768 | 3.237724e-05 | 0.1022061 | 0 | 0 | 0
4171 | 154964.7 | 2011-01-12 06:50 | 900.4546 | 2 | 18 | 0.5502972 | 3.932218 | 12.49307 | 12.35782 | 50.45222 | 44.17768 | 6.475449e-05 | 0.1022061 | 0 | 0 | 0
4172 | 154994.7 | 2011-01-12 06:51 | 930.4697 | 2 | 18 | 0.5501166 | 3.934808 | 12.49766 | 12.35782 | 50.47026 | 44.17768 | 6.475449e-05 | 0.1022061 | 0 | 0 | 0
4173 | 155024.7 | 2011-01-12 06:51 | 960.4849 | 2 | 18 | 0.549936 | 3.936913 | 12.50225 | 12.35782 | 50.48832 | 44.17768 | 3.237724e-05 | 0.1022061 | 0 | 0 | 0
4174 | 155054.7 | 2011-01-12 06:52 | 990.5001 | 2 | 18 | 0.5501166 | 3.939665 | 12.50683 | 12.35782 | 50.50638 | 44.17768 | 6.475449e-05 | 0.1022061 | 0 | 0 | 0
4175 | 155084.7 | 2011-01-12 06:52 | 1020.515 | 2 | 18 | 0.5501166 | 3.941931 | 12.51142 | 12.35782 | 50.52445 | 44.17768 | 9.713173e-05 | 0.1022061 | 0 | 0 | 0
4176 | 155114.8 | 2011-01-12 06:53 | 1050.53 | 2 | 18 | 0.5502972 | 3.944197 | 12.51601 | 12.35782 | 50.54254 | 44.17768 | 3.237724e-05 | 0.1022061 | 0 | 0 | 0
4177 | 155144.8 | 2011-01-12 06:53 | 1080.546 | 2 | 18 | 0.5501166 | 3.946464 | 12.52059 | 12.35782 | 50.56064 | 44.17768 | 3.237724e-05 | 0.1022061 | 0 | 0 | 0
4178 | 155174.8 | 2011-01-12 06:54 | 1110.561 | 2 | 18 | 0.5502972 | 3.94873 | 12.52518 | 12.35782 | 50.57874 | 44.17768 | 9.713173e-05 | 0.1022061 | 0 | 0 | 0
4179 | 155204.8 | 2011-01-12 06:54 | 1140.576 | 2 | 18 | 0.5502972 | 3.950997 | 12.52977 | 12.35782 | 50.59686 | 44.17768 | 6.475449e-05 | 0.1022061 | 0 | 0 | 0
4180 | 155234.8 | 2011-01-12 06:55 | 1170.591 | 2 | 18 | 0.5502972 | 3.953263 | 12.53436 | 12.35782 | 50.61499 | 44.17768 | 6.475449e-05 | 0.1022061 | 0 | 0 | 0
4181 | 155264.8 | 2011-01-12 06:55 | 1200.606 | 2 | 18 | 0.5501166 | 3.955529 | 12.53894 | 12.35782 | 50.63313 | 44.17768 | 6.475449e-05 | 0.1022061 | 0 | 0 | 0
4182 | 155294.9 | 2011-01-12 06:56 | 1230.621 | 2 | 18 | 0.5502972 | 3.957796 | 12.54353 | 12.35782 | 50.65129 | 44.17768 | 9.713173e-05 | 0.1022061 | 0 | 0 | 0
4183 | 155324.9 | 2011-01-12 06:56 | 1260.636 | 2 | 18 | 0.5504779 | 3.960062 | 12.54812 | 12.35782 | 50.66945 | 44.17768 | 9.713173e-05 | 0.1022061 | 0 | 0 | 0
4184 | 155354.9 | 2011-01-12 06:57 | 1290.652 | 2 | 18 | 0.5501166 | 3.962167 | 12.55271 | 12.35782 | 50.68762 | 44.17768 | 6.475449e-05 | 0.1022061 | 0 | 0 | 0
4185 | 155384.9 | 2011-01-12 06:57 | 1320.667 | 2 | 18 | 0.5501166 | 3.964271 | 12.55729 | 12.35782 | 50.7058 | 44.17768 | 6.475449e-05 | 0.1022061 | 0 | 0 | 0
4186 | 155414.9 | 2011-01-12 06:58 | 1350.682 | 2 | 18 | 0.5502972 | 3.966538 | 12.56188 | 12.35782 | 50.72399 | 44.17768 | 6.475449e-05 | 0.1022061 | 0 | 0 | 0
4187 | 155444.9 | 2011-01-12 06:58 | 1380.697 | 2 | 18 | 0.5501166 | 3.968642 | 12.56647 | 12.35782 | 50.74219 | 44.17768 | 6.475449e-05 | 0.1022061 | 0 | 0 | 0
4188 | 155474.9 | 2011-01-12 06:59 | 1410.712 | 2 | 18 | 0.549936 | 3.970747 | 12.57105 | 12.35782 | 50.7604 | 44.17768 | 3.237724e-05 | 0.1022061 | 0 | 0 | 0
4189 | 155505 | 2011-01-12 06:59 | 1440.727 | 2 | 18 | 0.5501166 | 3.972851 | 12.57564 | 12.35782 | 50.77862 | 44.17768 | 6.475449e-05 | 0.1022061 | 0 | 0 | 0
4190 | 155535 | 2011-01-12 07:00 | 1470.743 | 2 | 18 | 0.5501166 | 3.975118 | 12.58023 | 12.35782 | 50.79685 | 44.17768 | 6.475449e-05 | 0.1022061 | 0 | 0 | 0
4191 | 155565 | 2011-01-12 07:00 | 1500.758 | 2 | 18 | 0.5501166 | 3.977222 | 12.58482 | 12.35782 | 50.81509 | 44.17768 | 6.475449e-05 | 0.1022061 | 0 | 0 | 0
4192 | 155595 | 2011-01-12 07:01 | 1530.773 | 2 | 18 | 0.5501166 | 3.979327 | 12.5894 | 12.35782 | 50.83334 | 44.17768 | 9.713173e-05 | 0.1022061 | 0 | 0 | 0
4193 | 155625 | 2011-01-12 07:01 | 1560.788 | 2 | 18 | 0.5501166 | 3.981593 | 12.59399 | 12.35782 | 50.8516 | 44.17768 | 6.475449e-05 | 0.1022061 | 0 | 0 | 0
4194 | 155655 | 2011-01-12 07:02 | 1590.803 | 2 | 18 | 0.5501166 | 3.983536 | 12.59858 | 12.35782 | 50.86987 | 44.17768 | 3.237724e-05 | 0.1022061 | 0 | 0 | 0
4195 | 155685 | 2011-01-12 07:02 | 1620.82 | 2 | 18 | 0.5501166 | 3.985802 | 12.60317 | 12.35782 | 50.88815 | 44.17768 | 3.237724e-05 | 0.1022061 | 0 | 0 | 0
4196 | 155715.1 | 2011-01-12 07:03 | 1650.833 | 2 | 18 | 0.5502972 | 3.987907 | 12.60775 | 12.35782 | 50.90644 | 44.17768 | 6.475449e-05 | 0.1022061 | 0 | 0 | 0
4197 | 155745.1 | 2011-01-12 07:03 | 1680.849 | 2 | 18 | 0.5501166 | 3.990011 | 12.61234 | 12.35782 | 50.92473 | 44.17768 | 6.475449e-05 | 0.1022061 | 0 | 0 | 0
4198 | 155775.1 | 2011-01-12 07:04 | 1710.864 | 2 | 18 | 0.5501166 | 3.992116 | 12.61693 | 12.35782 | 50.94304 | 44.17768 | 6.475449e-05 | 0.1022061 | 0 | 0 | 0
4199 | 155805.1 | 2011-01-12 07:04 | 1740.879 | 2 | 18 | 0.5501166 | 3.99422 | 12.62152 | 12.35782 | 50.96136 | 44.17768 | 6.47068e-05 | 0.1022061 | 0 | 0 | 0
4200 | 155835.1 | 2011-01-12 07:05 | 1770.894 | 2 | 18 | 0.5502972 | 3.996486 | 12.6261 | 12.35782 | 50.97969 | 44.17768 | 3.237724e-05 | 0.1022061 | 0 | 0 | 0
4201 | 155865.1 | 2011-01-12 07:05 | 1800.909 | 2 | 18 | 0.5501166 | 3.998429 | 12.63069 | 12.35782 | 50.99803 | 44.17768 | 6.475449e-05 | 0.1022061 | 0 | 0 | 0
4202 | 155895.2 | 2011-01-12 07:06 | 1830.924 | 2 | 18 | 0.5501166 | 4.000696 | 12.63528 | 12.35782 | 51.01637 | 44.17768 | 3.242493e-05 | 0.1022061 | 0 | 0 | 0
4203 | 155925.2 | 2011-01-12 07:06 | 1860.94 | 2 | 18 | 0.5502972 | 4.002962 | 12.63986 | 12.35782 | 51.03473 | 44.17768 | 6.475449e-05 | 0.1022061 | 0 | 0 | 0
4204 | 155955.2 | 2011-01-12 07:07 | 1890.955 | 2 | 18 | 0.5502972 | 4.005229 | 12.64445 | 12.35782 | 51.0531 | 44.17768 | 6.475449e-05 | 0.1022061 | 0 | 0 | 0
4205 | 155985.2 | 2011-01-12 07:07 | 1920.97 | 2 | 18 | 0.5502972 | 4.007333 | 12.64904 | 12.35782 | 51.07148 | 44.17768 | 9.708405e-05 | 0.1022061 | 0 | 0 | 0
4206 | 156015.2 | 2011-01-12 07:08 | 1950.985 | 2 | 18 | 0.5504779 | 4.009599 | 12.65363 | 12.35782 | 51.08987 | 44.17768 | 0.000129509 | 0.1022061 | 0 | 0 | 0
4207 | 156045.2 | 2011-01-12 07:08 | 1981 | 2 | 18 | 0.5501166 | 4.011866 | 12.65821 | 12.35782 | 51.10826 | 44.17768 | 6.475449e-05 | 0.1022061 | 0 | 0 | 0
4208 | 156075.2 | 2011-01-12 07:09 | 2011.015 | 2 | 18 | 0.5501166 | 4.01397 | 12.6628 | 12.35782 | 51.12667 | 44.17768 | 6.475449e-05 | 0.1022061 | 0 | 0 | 0
4209 | 156105.3 | 2011-01-12 07:09 | 2041.031 | 2 | 18 | 0.5501166 | 4.016398 | 12.66739 | 12.35782 | 51.14509 | 44.17768 | 6.475449e-05 | 0.1022061 | 0 | 0 | 0
4210 | 156135.3 | 2011-01-12 07:10 | 2071.046 | 2 | 18 | 0.5502972 | 4.018665 | 12.67198 | 12.35782 | 51.16352 | 44.17768 | 6.475449e-05 | 0.1022061 | 0 | 0 | 0
4211 | 156165.3 | 2011-01-12 07:10 | 2101.061 | 2 | 18 | 0.5502972 | 4.02077 | 12.67656 | 12.35782 | 51.18196 | 44.17768 | 3.242493e-05 | 0.1022061 | 0 | 0 | 0
4212 | 156195.3 | 2011-01-12 07:11 | 2131.076 | 2 | 18 | 0.5502972 | 4.02336 | 12.68115 | 12.35782 | 51.20041 | 44.17768 | 6.475449e-05 | 0.1022061 | 0 | 0 | 0
4213 | 156225.3 | 2011-01-12 07:11 | 2161.091 | 2 | 18 | 0.5502972 | 4.025626 | 12.68574 | 12.35782 | 51.21887 | 44.17768 | 6.475449e-05 | 0.1022061 | 0 | 0 | 0
4214 | 156255.3 | 2011-01-12 07:12 | 2191.106 | 2 | 18 | 0.5502972 | 4.028216 | 12.69032 | 12.35782 | 51.23734 | 44.17768 | 9.717941e-05 | 0.1022061 | 0 | 0 | 0
4215 | 156285.4 | 2011-01-12 07:12 | 2221.121 | 2 | 18 | 0.5501166 | 4.030483 | 12.69491 | 12.35782 | 51.25583 | 44.17768 | 6.475449e-05 | 0.1022061 | 0 | 0 | 0
4216 | 156315.4 | 2011-01-12 07:13 | 2251.137 | 2 | 18 | 0.5501166 | 4.032911 | 12.6995 | 12.35782 | 51.27432 | 44.17768 | 6.475449e-05 | 0.1022061 | 0 | 0 | 0
4217 | 156345.4 | 2011-01-12 07:13 | 2281.152 | 2 | 18 | 0.5502972 | 4.035177 | 12.70409 | 12.35782 | 51.29283 | 44.17768 | 3.242493e-05 | 0.1022061 | 0 | 0 | 0
4218 | 156375.4 | 2011-01-12 07:14 | 2311.167 | 2 | 18 | 0.5501166 | 4.037929 | 12.70867 | 12.35782 | 51.31134 | 44.17768 | 0.000129509 | 0.1022061 | 0 | 0 | 0
4219 | 156405.4 | 2011-01-12 07:14 | 2341.182 | 2 | 18 | 0.5502972 | 4.040358 | 12.71326 | 12.35782 | 51.32987 | 44.17768 | 9.717941e-05 | 0.1022061 | 0 | 0 | 0
4220 | 156435.4 | 2011-01-12 07:15 | 2371.197 | 2 | 18 | 0.549936 | 4.042786 | 12.71785 | 12.35782 | 51.34841 | 44.17768 | 3.232956e-05 | 0.1022061 | 0 | 0 | 0
4221 | 156465.4 | 2011-01-12 07:15 | 2401.212 | 2 | 18 | 0.5502972 | 4.045376 | 12.72244 | 12.35782 | 51.36696 | 44.17768 | 6.475449e-05 | 0.1022061 | 0 | 0 | 0
4222 | 156495.5 | 2011-01-12 07:16 | 2431.227 | 2 | 18 | 0.5504779 | 4.048128 | 12.72702 | 12.35782 | 51.38553 | 44.17768 | 6.475449e-05 | 0.1022061 | 0 | 0 | 0
4223 | 156525.5 | 2011-01-12 07:16 | 2461.243 | 2 | 18 | 0.5501166 | 4.050556 | 12.73161 | 12.35782 | 51.4041 | 44.17768 | 6.475449e-05 | 0.1022061 | 0 | 0 | 0
4224 | 156555.5 | 2011-01-12 07:17 | 2491.258 | 2 | 18 | 0.5501166 | 4.053308 | 12.7362 | 12.35782 | 51.42269 | 44.17768 | 6.475449e-05 | 0.1022061 | 0 | 0 | 0
4225 | 156585.5 | 2011-01-12 07:17 | 2521.273 | 2 | 18 | 0.5502972 | 4.055899 | 12.74078 | 12.35782 | 51.44129 | 44.17768 | 9.717941e-05 | 0.1022061 | 0 | 0 | 0
4226 | 156615.5 | 2011-01-12 07:18 | 2551.288 | 2 | 18 | 0.5501166 | 4.05865 | 12.74537 | 12.35782 | 51.4599 | 44.17768 | 9.708405e-05 | 0.1022061 | 0 | 0 | 0
4227 | 156645.5 | 2011-01-12 07:18 | 2581.303 | 2 | 18 | 0.5501166 | 4.061079 | 12.74996 | 12.35782 | 51.47852 | 44.17768 | 6.475449e-05 | 0.1022061 | 0 | 0 | 0
4228 | 156675.5 | 2011-01-12 07:19 | 2611.318 | 2 | 18 | 0.5501166 | 4.063993 | 12.75455 | 12.35782 | 51.49716 | 44.17768 | 3.242493e-05 | 0.1022061 | 0 | 0 | 0
4229 | 156705.6 | 2011-01-12 07:19 | 2641.334 | 2 | 18 | 0.5501166 | 4.066745 | 12.75913 | 12.35782 | 51.51581 | 44.17768 | 6.475449e-05 | 0.1022061 | 0 | 0 | 0
4230 | 156735.6 | 2011-01-12 07:20 | 2671.349 | 2 | 18 | 0.5501166 | 4.069497 | 12.76372 | 12.35782 | 51.53447 | 44.17768 | 6.475449e-05 | 0.1022061 | 0 | 0 | 0
4231 | 156765.6 | 2011-01-12 07:20 | 2701.364 | 2 | 18 | 0.549936 | 4.072249 | 12.76831 | 12.35782 | 51.55315 | 44.17768 | 6.475449e-05 | 0.1022061 | 0 | 0 | 0
4232 | 156795.6 | 2011-01-12 07:21 | 2731.379 | 2 | 18 | 0.5501166 | 4.075325 | 12.7729 | 12.35782 | 51.57183 | 44.17768 | 6.475449e-05 | 0.1022061 | 0 | 0 | 0
4233 | 156825.6 | 2011-01-12 07:21 | 2761.394 | 2 | 18 | 0.5501166 | 4.078077 | 12.77748 | 12.35782 | 51.59054 | 44.17768 | 6.475449e-05 | 0.1022061 | 0 | 0 | 0
4234 | 156855.6 | 2011-01-12 07:22 | 2791.412 | 2 | 18 | 0.5502972 | 4.081153 | 12.78207 | 12.35782 | 51.60925 | 44.17768 | 0.0001619339 | 0.1022061 | 0 | 0 | 0
4235 | 156885.7 | 2011-01-12 07:22 | 2821.425 | 2 | 18 | 0.5501166 | 4.083743 | 12.78666 | 12.35782 | 51.62798 | 44.17768 | 6.475449e-05 | 0.1022061 | 0 | 0 | 0
4236 | 156915.7 | 2011-01-12 07:23 | 2851.44 | 2 | 18 | 0.5502972 | 4.086819 | 12.79124 | 12.35782 | 51.64672 | 44.17768 | 9.708405e-05 | 0.1022061 | 0 | 0 | 0
4237 | 156945.7 | 2011-01-12 07:23 | 2881.455 | 2 | 18 | 0.5501166 | 4.089733 | 12.79583 | 12.35782 | 51.66547 | 44.17768 | 6.475449e-05 | 0.1022061 | 0 | 0 | 0
4238 | 156975.7 | 2011-01-12 07:24 | 2911.47 | 2 | 18 | 0.5501166 | 4.09297 | 12.80042 | 12.35782 | 51.68424 | 44.17768 | 6.475449e-05 | 0.1022061 | 0 | 0 | 0
4239 | 157005.7 | 2011-01-12 07:24 | 2941.485 | 2 | 18 | 0.5501166 | 4.095884 | 12.80501 | 12.35782 | 51.70302 | 44.17768 | 6.475449e-05 | 0.1022061 | 0 | 0 | 0
4240 | 157035.7 | 2011-01-12 07:25 | 2971.5 | 2 | 18 | 0.5502972 | 4.099122 | 12.80959 | 12.35782 | 51.72182 | 44.17768 | 9.708405e-05 | 0.1022061 | 0 | 0 | 0
4241 | 157065.7 | 2011-01-12 07:25 | 3001.515 | 2 | 18 | 0.5501166 | 4.102036 | 12.81418 | 12.35782 | 51.74063 | 44.17768 | 6.475449e-05 | 0.1022061 | 0 | 0 | 0
4242 | 157095.8 | 2011-01-12 07:26 | 3031.531 | 2 | 18 | 0.5501166 | 4.105112 | 12.81877 | 12.35782 | 51.75945 | 44.17768 | 3.242493e-05 | 0.1022061 | 0 | 0 | 0
4243 | 157125.8 | 2011-01-12 07:26 | 3061.546 | 2 | 18 | 0.5501166 | 4.10835 | 12.82336 | 12.35782 | 51.77829 | 44.17768 | 6.475449e-05 | 0.1022061 | 0 | 0 | 0
4244 | 157155.8 | 2011-01-12 07:27 | 3091.561 | 2 | 18 | 0.5501166 | 4.111588 | 12.82794 | 12.35782 | 51.79715 | 44.17768 | 6.475449e-05 | 0.1022061 | 0 | 0 | 0
4245 | 157185.8 | 2011-01-12 07:27 | 3121.576 | 2 | 18 | 0.5501166 | 4.114663 | 12.83253 | 12.35782 | 51.81602 | 44.17768 | 6.475449e-05 | 0.1022061 | 0 | 0 | 0
4246 | 157215.8 | 2011-01-12 07:28 | 3151.591 | 2 | 18 | 0.5502972 | 4.118062 | 12.83712 | 12.35782 | 51.8349 | 44.17768 | 9.708405e-05 | 0.1022061 | 0 | 0 | 0
4247 | 157245.8 | 2011-01-12 07:28 | 3181.606 | 2 | 18 | 0.5502972 | 4.121462 | 12.84171 | 12.35782 | 51.8538 | 44.17768 | 0.000129509 | 0.1022061 | 0 | 0 | 0
4248 | 157275.9 | 2011-01-12 07:29 | 3211.621 | 2 | 18 | 0.5502972 | 4.1247 | 12.84629 | 12.35782 | 51.87271 | 44.17768 | 9.717941e-05 | 0.1022061 | 0 | 0 | 0
4249 | 157305.9 | 2011-01-12 07:29 | 3241.637 | 2 | 18 | 0.5502972 | 4.127938 | 12.85088 | 12.35782 | 51.89164 | 44.17768 | 0.000129509 | 0.1022061 | 0 | 0 | 0
4250 | 157335.9 | 2011-01-12 07:30 | 3271.652 | 2 | 18 | 0.5502972 | 4.131337 | 12.85547 | 12.35782 | 51.91058 | 44.17768 | 0.000129509 | 0.1022061 | 0 | 0 | 0
4251 | 157365.9 | 2011-01-12 07:30 | 3301.667 | 2 | 18 | 0.5501166 | 4.134413 | 12.86005 | 12.35782 | 51.92954 | 44.17768 | 3.242493e-05 | 0.1022061 | 0 | 0 | 0
4252 | 157395.9 | 2011-01-12 07:31 | 3331.682 | 2 | 18 | 0.5501166 | 4.138136 | 12.86464 | 12.35782 | 51.94852 | 44.17768 | 6.475449e-05 | 0.1022061 | 0 | 0 | 0
4253 | 157425.9 | 2011-01-12 07:31 | 3361.697 | 2 | 18 | 0.5501166 | 4.141374 | 12.86923 | 12.35782 | 51.96751 | 44.17768 | 6.475449e-05 | 0.1022061 | 0 | 0 | 0
4254 | 157455.9 | 2011-01-12 07:32 | 3391.712 | 2 | 18 | 0.5502972 | 4.144936 | 12.87382 | 12.35782 | 51.98651 | 44.17768 | 6.475449e-05 | 0.1022061 | 0 | 0 | 0
4255 | 157486 | 2011-01-12 07:32 | 3421.727 | 2 | 18 | 0.5501166 | 4.148335 | 12.8784 | 12.35782 | 52.00554 | 44.17768 | 6.475449e-05 | 0.1022061 | 0 | 0 | 0
4256 | 157516 | 2011-01-12 07:33 | 3451.743 | 2 | 18 | 0.5502972 | 4.151897 | 12.88299 | 12.35782 | 52.02458 | 44.17768 | 6.475449e-05 | 0.1022061 | 0 | 0 | 0
4257 | 157546 | 2011-01-12 07:33 | 3481.758 | 2 | 18 | 0.5502972 | 4.155458 | 12.88758 | 12.35782 | 52.04363 | 44.17768 | 9.717941e-05 | 0.1022061 | 0 | 0 | 0
4258 | 157576 | 2011-01-12 07:34 | 3511.773 | 2 | 18 | 0.5501166 | 4.158858 | 12.89217 | 12.35782 | 52.0627 | 44.17768 | 3.232956e-05 | 0.1022061 | 0 | 0 | 0
4259 | 157606 | 2011-01-12 07:34 | 3541.79 | 2 | 18 | 0.549936 | 4.162581 | 12.89675 | 12.35782 | 52.08179 | 44.17768 | 9.717941e-05 | 0.1022061 | 0 | 0 | 0
4260 | 157636 | 2011-01-12 07:35 | 3571.803 | 2 | 18 | 0.5501166 | 4.166143 | 12.90134 | 12.35782 | 52.10089 | 44.17768 | 6.475449e-05 | 0.1022061 | 0 | 0 | 0
4261 | 157666 | 2011-01-12 07:35 | 3601.819 | 2 | 18 | 0.5501166 | 4.169866 | 12.90593 | 12.35782 | 52.12001 | 44.17768 | 0.000129509 | 0.1022061 | 0 | 0 | 0
4262 | 157696.1 | 2011-01-12 07:36 | 3631.834 | 2 | 18 | 0.5501166 | 4.17359 | 12.91052 | 12.35782 | 52.13915 | 44.17768 | 9.717941e-05 | 0.1022061 | 0 | 0 | 0
4263 | 157726.1 | 2011-01-12 07:36 | 3661.849 | 2 | 18 | 0.5501166 | 4.177151 | 12.9151 | 12.35782 | 52.15831 | 44.17768 | 9.717941e-05 | 0.1022061 | 0 | 0 | 0
4264 | 157756.1 | 2011-01-12 07:37 | 3691.864 | 2 | 18 | 0.5501166 | 4.181036 | 12.91969 | 12.35782 | 52.17748 | 44.17768 | 0.000129509 | 0.1022061 | 0 | 0 | 0
4265 | 157786.1 | 2011-01-12 07:37 | 3721.879 | 2 | 18 | 0.5501166 | 4.18476 | 12.92428 | 12.35782 | 52.19667 | 44.17768 | 9.708405e-05 | 0.1022061 | 0 | 0 | 0
4266 | 157816.1 | 2011-01-12 07:38 | 3751.894 | 2 | 18 | 0.5502972 | 4.188645 | 12.92887 | 12.35782 | 52.21587 | 44.17768 | 0.0001618385 | 0.1022061 | 0 | 0 | 0
4267 | 157846.1 | 2011-01-12 07:38 | 3781.909 | 2 | 18 | 0.5502972 | 4.19253 | 12.93345 | 12.35782 | 52.2351 | 44.17768 | 9.708405e-05 | 0.1022061 | 0 | 0 | 0
4268 | 157876.2 | 2011-01-12 07:39 | 3811.924 | 2 | 18 | 0.5502972 | 4.196253 | 12.93804 | 12.35782 | 52.25434 | 44.17768 | 0.000129509 | 0.1022061 | 0 | 0 | 0
4269 | 157904.2 | 2011-01-12 07:39 | 3840.018 | 2 | 18 | 0.5504779 | 4.200139 | 12.94233 | 12.35782 | 52.27236 | 44.17768 | 0.0001618385 | 0.1022061 | 0 | 0 | 0
4270 | 157934.3 | 2011-01-12 07:40 | 30.01527 | 3 | 18 | 0 | 4.101065 | 12.94233 | 12.35782 | 52.27236 | 44.17768 | -0.0004532814 | 0.1022061 | 0 | 0 | 0
4271 | 157964.3 | 2011-01-12 07:40 | 60.03033 | 3 | 18 | 0 | 4.088276 | 12.94233 | 12.35782 | 52.27236 | 44.17768 | -0.000259018 | 0.1022061 | 0 | 0 | 0
4272 | 157994.3 | 2011-01-12 07:41 | 90.0455 | 3 | 18 | 0 | 4.080505 | 12.94233 | 12.35782 | 52.27236 | 44.17768 | -0.000129509 | 0.1022061 | 0 | 0 | 0
4273 | 158024.3 | 2011-01-12 07:41 | 120.0138 | 3 | 18 | 0 | 4.075163 | 12.94233 | 12.35782 | 52.27236 | 44.17768 | -0.000129509 | 0.1022061 | 0 | 0 | 0
4274 | 158024.3 | 2011-01-12 07:41 | 2.646596132e-06 | 4 | 18 | 1.028189 | 4.199815 | 12.94233 | 12.35782 | 52.27236 | 44.17768 | 0 | 0.1022061 | 0 | 0 | 0
4275 | 158025 | 2011-01-12 07:41 | 0.7343578 | 4 | 18 | 0.9772575 | 4.199815 | 12.94254 | 12.35782 | 52.27321 | 44.17768 | 0 | 0.1022061 | 0 | 0 | 0
4276 | 158026.8 | 2011-01-12 07:41 | 2.562459 | 4 | 18 | 0.9268675 | 4.199815 | 12.94302 | 12.35782 | 52.27524 | 44.17768 | 0 | 0.1022061 | 0 | 0 | 0
4277 | 158029.6 | 2011-01-12 07:41 | 5.343665 | 4 | 18 | 0.8766582 | 4.199815 | 12.94372 | 12.35782 | 52.27816 | 44.17768 | 0 | 0.1022061 | 0 | 0 | 0
4278 | 158033.4 | 2011-01-12 07:42 | 9.124834 | 4 | 18 | 0.8262682 | 4.199815 | 12.94461 | 12.35782 | 52.28191 | 44.17768 | 0 | 0.1022061 | 0 | 0 | 0
4279 | 158038.4 | 2011-01-12 07:42 | 14.17164 | 4 | 18 | 0.7760588 | 4.199977 | 12.94573 | 12.35782 | 52.28663 | 44.17768 | 3.242493e-05 | 0.1022061 | 0 | 0 | 0
4280 | 158044.9 | 2011-01-12 07:42 | 20.60904 | 4 | 18 | 0.7260301 | 4.199653 | 12.94707 | 12.35782 | 52.29226 | 44.17768 | -3.232956e-05 | 0.1022061 | 0 | 0 | 0
4281 | 158053.4 | 2011-01-12 07:42 | 29.09386 | 4 | 18 | 0.6760013 | 4.199815 | 12.94872 | 12.35782 | 52.29919 | 44.17768 | -3.242493e-05 | 0.1022061 | 0 | 0 | 0
4282 | 158064.9 | 2011-01-12 07:42 | 40.67122 | 4 | 18 | 0.6259725 | 4.199653 | 12.95081 | 12.35782 | 52.30797 | 44.17768 | -3.232956e-05 | 0.1022061 | 0 | 0 | 0
4283 | 158082.2 | 2011-01-12 07:42 | 57.88969 | 4 | 18 | 0.5757631 | 4.199815 | 12.95368 | 12.35782 | 52.32 | 44.17768 | 0 | 0.1022061 | 0 | 0 | 0
4284 | 158111 | 2011-01-12 07:43 | 86.71736 | 4 | 18 | 0.5257344 | 4.199653 | 12.95807 | 12.35782 | 52.33845 | 44.17768 | -3.232956e-05 | 0.1022061 | 0 | 0 | 0
4285 | 158166.3 | 2011-01-12 07:44 | 142.0134 | 4 | 18 | 0.4757056 | 4.199653 | 12.96572 | 12.35782 | 52.37059 | 44.17768 | -3.232956e-05 | 0.1022061 | 0 | 0 | 0
4286 | 158264 | 2011-01-12 07:45 | 239.7151 | 4 | 18 | 0.4256768 | 4.199815 | 12.97791 | 12.35782 | 52.42179 | 44.17768 | -3.242493e-05 | 0.1022061 | 0 | 0 | 0
4287 | 158392 | 2011-01-12 07:48 | 367.7443 | 4 | 18 | 0.3756481 | 4.199815 | 12.99214 | 12.35782 | 52.48155 | 44.17768 | 0 | 0.1022061 | 0 | 0 | 0
4288 | 158550.8 | 2011-01-12 07:50 | 526.523 | 4 | 18 | 0.3256193 | 4.199653 | 13.00759 | 12.35782 | 52.54642 | 44.17768 | -3.232956e-05 | 0.1022061 | 0 | 0 | 0
4289 | 158739.8 | 2011-01-12 07:53 | 715.5512 | 4 | 18 | 0.2755905 | 4.199977 | 13.02334 | 12.35782 | 52.61259 | 44.17768 | 0 | 0.1022061 | 0 | 0 | 0
4290 | 158976.7 | 2011-01-12 07:57 | 952.4069 | 4 | 18 | 0.2255617 | 4.199653 | 13.03979 | 12.35782 | 52.68168 | 44.17768 | -3.232956e-05 | 0.1022061 | 0 | 0 | 0
4291 | 159281.6 | 2011-01-12 08:02 | 1257.34 | 4 | 18 | 0.175533 | 4.199653 | 13.05671 | 12.35782 | 52.75271 | 44.17768 | -3.232956e-05 | 0.1022061 | 0 | 0 | 0
4292 | 159705 | 2011-01-12 08:09 | 1680.692 | 4 | 18 | 0.1255042 | 4.199815 | 13.07427 | 12.35782 | 52.82647 | 44.17768 | 0 | 0.1022061 | 0 | 0 | 0
4293 | 160422.8 | 2011-01-12 08:21 | 2398.556 | 4 | 18 | 0.07547543 | 4.199815 | 13.09385 | 12.35782 | 52.9087 | 44.17768 | 0 | 0.1022061 | 0 | 0 | 0
4294 | 161093.9 | 2011-01-12 08:33 | 3069.592 | 4 | 18 | 0.04964831 | 4.199653 | 13.10538 | 12.35782 | 52.95715 | 44.17768 | -3.232956e-05 | 0.1022061 | 0 | 0 | 0
4295 | 161123.9 | 2011-01-12 08:33 | 30.01511 | 5 | 18 | 0 | 4.19075 | 13.10538 | 12.35782 | 52.95715 | 44.17768 | -6.475449e-05 | 0.1022061 | 0 | 0 | 0
4296 | 161153.9 | 2011-01-12 08:34 | 60.01464 | 5 | 18 | 0 | 4.189455 | 13.10538 | 12.35782 | 52.95715 | 44.17768 | 0 | 0.1022061 | 0 | 0 | 0
4297 | 161154.1 | 2011-01-12 08:34 | 0.1874212 | 6 | 18 | -1.92431e-05 | 4.189292 | 13.10538 | 12.35782 | 52.95715 | 44.17768 | 0 | 0.1029241 | 0 | 0 | 0
4298 | 161158.9 | 2011-01-12 08:34 | 5.015584 | 6 | 18 | 0.001064413 | 4.189131 | 13.10539 | 12.35782 | 52.95715 | 44.17768 | -3.232956e-05 | 0.1029241 | 0 | 0 | 0
4299 | 161186.8 | 2011-01-12 08:34 | 27.96843 | 7 | 18 | -1.099749 | 3.988878 | 13.10539 | 12.36637 | 52.95715 | 44.21197 | -0.001262665 | 0.1029241 | 0 | 0 | 0
4300 | 161216.9 | 2011-01-12 08:35 | 57.98345 | 7 | 18 | -1.099568 | 3.950349 | 13.10539 | 12.37553 | 52.95715 | 44.24836 | -0.0009065628 | 0.1029241 | 0 | 0 | 0
4301 | 161246.9 | 2011-01-12 08:35 | 87.99873 | 7 | 18 | -1.099568 | 3.922019 | 13.10539 | 12.3847 | 52.95715 | 44.28443 | -0.0006799221 | 0.1029241 | 0 | 0 | 0
4302 | 161276.9 | 2011-01-12 08:36 | 118.0139 | 7 | 18 | -1.099749 | 3.899517 | 13.10539 | 12.39387 | 52.95715 | 44.32028 | -0.0005504132 | 0.1029241 | 0 | 0 | 0
4303 | 161306.9 | 2011-01-12 08:36 | 148.0289 | 7 | 18 | -1.099568 | 3.881062 | 13.10539 | 12.40304 | 52.95715 | 44.35595 | -0.0004532814 | 0.1029241 | 0 | 0 | 0
4304 | 161336.9 | 2011-01-12 08:37 | 178.0441 | 7 | 18 | -1.09993 | 3.86455 | 13.10539 | 12.4122 | 52.95715 | 44.39145 | -0.0004532814 | 0.1029241 | 0 | 0 | 0
4305 | 161366.9 | 2011-01-12 08:37 | 208.0592 | 7 | 18 | -1.099749 | 3.849494 | 13.10539 | 12.42137 | 52.95715 | 44.42681 | -0.0004209042 | 0.1029241 | 0 | 0 | 0
4306 | 161397 | 2011-01-12 08:38 | 238.0746 | 7 | 18 | -1.099568 | 3.835896 | 13.10539 | 12.43054 | 52.95715 | 44.46204 | -0.0003561497 | 0.1029241 | 0 | 0 | 0
4307 | 161427 | 2011-01-12 08:38 | 268.0896 | 7 | 18 | -1.099568 | 3.822783 | 13.10539 | 12.43971 | 52.95715 | 44.49714 | -0.0003237724 | 0.1029241 | 0 | 0 | 0
4308 | 161457 | 2011-01-12 08:39 | 298.1048 | 7 | 18 | -1.099388 | 3.809994 | 13.10539 | 12.44887 | 52.95715 | 44.53213 | -0.0003237724 | 0.1029241 | 0 | 0 | 0
4309 | 161487 | 2011-01-12 08:39 | 328.1221 | 7 | 18 | -1.099568 | 3.798177 | 13.10539 | 12.45804 | 52.95715 | 44.56701 | -0.0003237724 | 0.1029241 | 0 | 0 | 0
4310 | 161517 | 2011-01-12 08:40 | 358.135 | 7 | 18 | -1.099568 | 3.786683 | 13.10539 | 12.46721 | 52.95715 | 44.60177 | -0.0002913952 | 0.1029241 | 0 | 0 | 0
4311 | 161547 | 2011-01-12 08:40 | 388.1502 | 7 | 18 | -1.099568 | 3.775512 | 13.10539 | 12.47638 | 52.95715 | 44.63643 | -0.0002913952 | 0.1029241 | 0 | 0 | 0
4312 | 161577 | 2011-01-12 08:41 | 418.1654 | 7 | 18 | -1.099568 | 3.764828 | 13.10539 | 12.48554 | 52.95715 | 44.671 | -0.0002913952 | 0.1029241 | 0 | 0 | 0
4313 | 161607.1 | 2011-01-12 08:41 | 448.1804 | 7 | 18 | -1.099568 | 3.754467 | 13.10539 | 12.49471 | 52.95715 | 44.70546 | -0.0002913952 | 0.1029241 | 0 | 0 | 0
4314 | 161637.1 | 2011-01-12 08:42 | 478.1958 | 7 | 18 | -1.099568 | 3.744431 | 13.10539 | 12.50388 | 52.95715 | 44.73984 | -0.0003237724 | 0.1029241 | 0 | 0 | 0
4315 | 161667.1 | 2011-01-12 08:42 | 508.2108 | 7 | 18 | -1.099568 | 3.735041 | 13.10539 | 12.51305 | 52.95715 | 44.77412 | -0.0002266407 | 0.1029241 | 0 | 0 | 0
4316 | 161697.1 | 2011-01-12 08:43 | 538.2259 | 7 | 18 | -1.099388 | 3.725652 | 13.10539 | 12.52221 | 52.95715 | 44.80832 | -0.0002266407 | 0.1029241 | 0 | 0 | 0
4317 | 161727.1 | 2011-01-12 08:43 | 568.2412 | 7 | 18 | -1.099568 | 3.716262 | 13.10539 | 12.53138 | 52.95715 | 44.84243 | -0.0002266407 | 0.1029241 | 0 | 0 | 0
4318 | 161757.1 | 2011-01-12 08:44 | 598.2564 | 7 | 18 | -1.099388 | 3.70752 | 13.10539 | 12.54055 | 52.95715 | 44.87646 | -0.0001942635 | 0.1029241 | 0 | 0 | 0
4319 | 161787.2 | 2011-01-12 08:44 | 628.2714 | 7 | 18 | -1.099568 | 3.698617 | 13.10539 | 12.54972 | 52.95715 | 44.9104 | -0.0001942635 | 0.1029241 | 0 | 0 | 0
4320 | 161817.2 | 2011-01-12 08:45 | 658.2866 | 7 | 18 | -1.099568 | 3.690037 | 13.10539 | 12.55888 | 52.95715 | 44.94427 | -0.0002266407 | 0.1029241 | 0 | 0 | 0
4321 | 161847.2 | 2011-01-12 08:45 | 688.3017 | 7 | 18 | -1.099388 | 3.681781 | 13.10539 | 12.56805 | 52.95715 | 44.97806 | -0.0001942635 | 0.1029241 | 0 | 0 | 0
4322 | 161877.2 | 2011-01-12 08:46 | 718.3168 | 7 | 18 | -1.099568 | 3.673524 | 13.10539 | 12.57722 | 52.95715 | 45.01178 | -0.0002266407 | 0.1029241 | 0 | 0 | 0
4323 | 161907.2 | 2011-01-12 08:46 | 748.332 | 7 | 18 | -1.099749 | 3.665268 | 13.10539 | 12.58639 | 52.95715 | 45.04542 | -0.0001942635 | 0.1029241 | 0 | 0 | 0
4324 | 161937.2 | 2011-01-12 08:47 | 778.3473 | 7 | 18 | -1.099568 | 3.657336 | 13.10539 | 12.59555 | 52.95715 | 45.07898 | -0.0002266407 | 0.1029241 | 0 | 0 | 0
4325 | 161967.2 | 2011-01-12 08:47 | 808.3623 | 7 | 18 | -1.099568 | 3.649727 | 13.10539 | 12.60472 | 52.95715 | 45.11248 | -0.0001942635 | 0.1029241 | 0 | 0 | 0
4326 | 161997.3 | 2011-01-12 08:48 | 838.3774 | 7 | 18 | -1.099568 | 3.641957 | 13.10539 | 12.61389 | 52.95715 | 45.1459 | -0.0001942635 | 0.1029241 | 0 | 0 | 0
4327 | 162027.3 | 2011-01-12 08:48 | 868.3927 | 7 | 18 | -1.099568 | 3.63451 | 13.10539 | 12.62306 | 52.95715 | 45.17925 | -0.0002266407 | 0.1029241 | 0 | 0 | 0
4328 | 162057.3 | 2011-01-12 08:49 | 898.4077 | 7 | 18 | -1.099568 | 3.627225 | 13.10539 | 12.63222 | 52.95715 | 45.21254 | -0.0001942635 | 0.1029241 | 0 | 0 | 0
4329 | 162087.3 | 2011-01-12 08:49 | 928.423 | 7 | 18 | -1.099568 | 3.61994 | 13.10539 | 12.64139 | 52.95715 | 45.24576 | -0.0001942635 | 0.1029241 | 0 | 0 | 0
4330 | 162117.3 | 2011-01-12 08:50 | 958.4381 | 7 | 18 | -1.099568 | 3.613303 | 13.10539 | 12.65056 | 52.95715 | 45.27891 | -0.0001618862 | 0.1029241 | 0 | 0 | 0
4331 | 162147.3 | 2011-01-12 08:50 | 988.4532 | 7 | 18 | -1.099568 | 3.606342 | 13.10539 | 12.65973 | 52.95715 | 45.31201 | -0.0001618862 | 0.1029241 | 0 | 0 | 0
4332 | 162177.3 | 2011-01-12 08:51 | 1018.468 | 7 | 18 | -1.099568 | 3.599543 | 13.10539 | 12.6689 | 52.95715 | 45.34504 | -0.0001942635 | 0.1029241 | 0 | 0 | 0
4333 | 162207.4 | 2011-01-12 08:51 | 1048.484 | 7 | 18 | -1.099568 | 3.593391 | 13.10539 | 12.67806 | 52.95715 | 45.37801 | -0.000129509 | 0.1029241 | 0 | 0 | 0
4334 | 162237.4 | 2011-01-12 08:52 | 1078.501 | 7 | 18 | -1.099568 | 3.586916 | 13.10539 | 12.68723 | 52.95715 | 45.41092 | -0.000129509 | 0.1029241 | 0 | 0 | 0
4335 | 162267.4 | 2011-01-12 08:52 | 1108.514 | 7 | 18 | -1.099568 | 3.580764 | 13.10539 | 12.6964 | 52.95715 | 45.44378 | -0.000129509 | 0.1029241 | 0 | 0 | 0
4336 | 162297.4 | 2011-01-12 08:53 | 1138.529 | 7 | 18 | -1.099568 | 3.574612 | 13.10539 | 12.70557 | 52.95715 | 45.47658 | -0.0001942635 | 0.1029241 | 0 | 0 | 0
4337 | 162327.4 | 2011-01-12 08:53 | 1168.544 | 7 | 18 | -1.099568 | 3.568784 | 13.10539 | 12.71473 | 52.95715 | 45.50932 | -0.0001618862 | 0.1029241 | 0 | 0 | 0
4338 | 162357.4 | 2011-01-12 08:54 | 1198.559 | 7 | 18 | -1.099568 | 3.56328 | 13.10539 | 12.7239 | 52.95715 | 45.54201 | -0.000129509 | 0.1029241 | 0 | 0 | 0
4339 | 162387.5 | 2011-01-12 08:54 | 1228.574 | 7 | 18 | -1.099568 | 3.557776 | 13.10539 | 12.73307 | 52.95715 | 45.57465 | -0.000129509 | 0.1029241 | 0 | 0 | 0
4340 | 162417.5 | 2011-01-12 08:55 | 1258.59 | 7 | 18 | -1.099568 | 3.552272 | 13.10539 | 12.74224 | 52.95715 | 45.60725 | -0.0001618862 | 0.1029241 | 0 | 0 | 0
4341 | 162447.5 | 2011-01-12 08:55 | 1288.605 | 7 | 18 | -1.099749 | 3.54693 | 13.10539 | 12.75141 | 52.95715 | 45.63979 | -9.713173e-05 | 0.1029241 | 0 | 0 | 0
4342 | 162477.5 | 2011-01-12 08:56 | 1318.62 | 7 | 18 | -1.099568 | 3.541749 | 13.10539 | 12.76057 | 52.95715 | 45.67228 | -0.0001618862 | 0.1029241 | 0 | 0 | 0
4343 | 162507.5 | 2011-01-12 08:56 | 1348.635 | 7 | 18 | -1.099568 | 3.536893 | 13.10539 | 12.76974 | 52.95715 | 45.70473 | -9.713173e-05 | 0.1029241 | 0 | 0 | 0
4344 | 162537.5 | 2011-01-12 08:57 | 1378.65 | 7 | 18 | -1.099749 | 3.531874 | 13.10539 | 12.77891 | 52.95715 | 45.73713 | -0.000129509 | 0.1029241 | 0 | 0 | 0
4345 | 162567.5 | 2011-01-12 08:57 | 1408.665 | 7 | 18 | -1.099568 | 3.52718 | 13.10539 | 12.78808 | 52.95715 | 45.76949 | -9.713173e-05 | 0.1029241 | 0 | 0 | 0
4346 | 162597.6 | 2011-01-12 08:58 | 1438.681 | 7 | 18 | -1.099388 | 3.522323 | 13.10539 | 12.79724 | 52.95715 | 45.8018 | -0.000129509 | 0.1029241 | 0 | 0 | 0
4347 | 162627.6 | 2011-01-12 08:58 | 1468.696 | 7 | 18 | -1.099749 | 3.517467 | 13.10539 | 12.80641 | 52.95715 | 45.83407 | -0.0002266407 | 0.1029241 | 0 | 0 | 0
4348 | 162657.6 | 2011-01-12 08:59 | 1498.711 | 7 | 18 | -1.099388 | 3.513096 | 13.10539 | 12.81558 | 52.95715 | 45.8663 | -0.000129509 | 0.1029241 | 0 | 0 | 0
4349 | 162687.6 | 2011-01-12 08:59 | 1528.726 | 7 | 18 | -1.099388 | 3.508563 | 13.10539 | 12.82475 | 52.95715 | 45.89848 | -9.713173e-05 | 0.1029241 | 0 | 0 | 0
4350 | 162717.6 | 2011-01-12 09:00 | 1558.741 | 7 | 18 | -1.099568 | 3.503868 | 13.10539 | 12.83391 | 52.95715 | 45.93063 | -9.713173e-05 | 0.1029241 | 0 | 0 | 0
4351 | 162747.6 | 2011-01-12 09:00 | 1588.756 | 7 | 18 | -1.099568 | 3.499174 | 13.10539 | 12.84308 | 52.95715 | 45.96273 | -0.0001618862 | 0.1029241 | 0 | 0 | 0
4352 | 162777.7 | 2011-01-12 09:01 | 1618.772 | 7 | 18 | -1.099568 | 3.494803 | 13.10539 | 12.85225 | 52.95715 | 45.99479 | -0.000129509 | 0.1029241 | 0 | 0 | 0
4353 | 162807.7 | 2011-01-12 09:01 | 1648.787 | 7 | 18 | -1.099568 | 3.490108 | 13.10539 | 12.86142 | 52.95715 | 46.02681 | -0.000129509 | 0.1029241 | 0 | 0 | 0
4354 | 162837.7 | 2011-01-12 09:02 | 1678.802 | 7 | 18 | -1.099568 | 3.485251 | 13.10539 | 12.87059 | 52.95715 | 46.05878 | -0.000129509 | 0.1029241 | 0 | 0 | 0
4355 | 162867.7 | 2011-01-12 09:02 | 1708.817 | 7 | 18 | -1.099568 | 3.480233 | 13.10539 | 12.87975 | 52.95715 | 46.09071 | -0.0001942635 | 0.1029241 | 0 | 0 | 0
4356 | 162897.7 | 2011-01-12 09:03 | 1738.832 | 7 | 18 | -1.099568 | 3.475214 | 13.10539 | 12.88892 | 52.95715 | 46.12259 | -0.0001618862 | 0.1029241 | 0 | 0 | 0
4357 | 162927.7 | 2011-01-12 09:03 | 1768.847 | 7 | 18 | -1.099568 | 3.470034 | 13.10539 | 12.89809 | 52.95715 | 46.15443 | -0.0001618862 | 0.1029241 | 0 | 0 | 0
4358 | 162957.7 | 2011-01-12 09:04 | 1798.862 | 7 | 18 | -1.099568 | 3.464854 | 13.10539 | 12.90726 | 52.95715 | 46.18622 | -0.000129509 | 0.1029241 | 0 | 0 | 0
4359 | 162987.8 | 2011-01-12 09:04 | 1828.878 | 7 | 18 | -1.099568 | 3.459188 | 13.10539 | 12.91642 | 52.95715 | 46.21796 | -0.0001618862 | 0.1029241 | 0 | 0 | 0
4360 | 163017.8 | 2011-01-12 09:05 | 1858.893 | 7 | 18 | -1.099749 | 3.453036 | 13.10539 | 12.92559 | 52.95715 | 46.24964 | -0.0001618862 | 0.1029241 | 0 | 0 | 0
4361 | 163047.8 | 2011-01-12 09:05 | 1888.908 | 7 | 18 | -1.099749 | 3.446561 | 13.10539 | 12.93476 | 52.95715 | 46.28127 | -0.0002266407 | 0.1029241 | 0 | 0 | 0
4362 | 163077.8 | 2011-01-12 09:06 | 1918.923 | 7 | 18 | -1.099568 | 3.439761 | 13.10539 | 12.94393 | 52.95715 | 46.31284 | -0.0002266407 | 0.1029241 | 0 | 0 | 0
4363 | 163107.8 | 2011-01-12 09:06 | 1948.938 | 7 | 18 | -1.099568 | 3.432477 | 13.10539 | 12.95309 | 52.95715 | 46.34434 | -0.0001942635 | 0.1029241 | 0 | 0 | 0
4364 | 163137.8 | 2011-01-12 09:07 | 1978.953 | 7 | 18 | -1.099207 | 3.424382 | 13.10539 | 12.96226 | 52.95715 | 46.37577 | -0.0001942635 | 0.1029241 | 0 | 0 | 0
4365 | 163167.9 | 2011-01-12 09:07 | 2008.969 | 7 | 18 | -1.099568 | 3.415155 | 13.10539 | 12.97143 | 52.95715 | 46.40712 | -0.000259018 | 0.1029241 | 0 | 0 | 0
4366 | 163197.9 | 2011-01-12 09:08 | 2038.984 | 7 | 18 | -1.099388 | 3.404632 | 13.10539 | 12.9806 | 52.95715 | 46.43838 | -0.0002913952 | 0.1029241 | 0 | 0 | 0
4367 | 163227.9 | 2011-01-12 09:08 | 2068.999 | 7 | 18 | -1.099568 | 3.392653 | 13.10539 | 12.98977 | 52.95715 | 46.46954 | -0.0003237724 | 0.1029241 | 0 | 0 | 0
4368 | 163257.9 | 2011-01-12 09:09 | 2099.014 | 7 | 18 | -1.099749 | 3.377921 | 13.10539 | 12.99893 | 52.95715 | 46.50058 | -0.0004209042 | 0.1029241 | 0 | 0 | 0
4369 | 163287.9 | 2011-01-12 09:09 | 2129.029 | 7 | 18 | -1.099568 | 3.360599 | 13.10539 | 13.0081 | 52.95715 | 46.53147 | -0.0005180359 | 0.1029241 | 0 | 0 | 0
4370 | 163317.9 | 2011-01-12 09:10 | 2159.044 | 7 | 18 | -1.099207 | 3.339069 | 13.10539 | 13.01727 | 52.95715 | 46.56218 | -0.0006151676 | 0.1029241 | 0 | 0 | 0
4371 | 163347.9 | 2011-01-12 09:10 | 2189.059 | 7 | 18 | -1.099568 | 3.312034 | 13.10539 | 13.02644 | 52.95715 | 46.59268 | -0.0007770538 | 0.1029241 | 0 | 0 | 0
4372 | 163378 | 2011-01-12 09:11 | 2219.074 | 7 | 18 | -1.099568 | 3.277876 | 13.10539 | 13.0356 | 52.95715 | 46.62289 | -0.001036072 | 0.1029241 | 0 | 0 | 0
4373 | 163408 | 2011-01-12 09:11 | 2249.092 | 7 | 18 | -1.099568 | 3.233357 | 13.10539 | 13.04477 | 52.95715 | 46.65275 | -0.001327467 | 0.1029241 | 0 | 0 | 0
4374 | 163438 | 2011-01-12 09:12 | 2279.105 | 7 | 18 | -1.099568 | 3.174269 | 13.10539 | 13.05394 | 52.95715 | 46.68213 | -0.001780748 | 0.1029241 | 0 | 0 | 0
4375 | 163468 | 2011-01-12 09:12 | 2309.12 | 7 | 18 | -1.09993 | 3.093326 | 13.10539 | 13.06311 | 52.95715 | 46.71088 | -0.002493048 | 0.1029241 | 0 | 0 | 0
4376 | 163498 | 2011-01-12 09:13 | 2339.135 | 7 | 18 | -1.099568 | 2.974664 | 13.10539 | 13.07227 | 52.95715 | 46.73874 | -0.003820515 | 0.1029241 | 0 | 0 | 0
4377 | 163528 | 2011-01-12 09:13 | 2369.15 | 7 | 18 | -1.099568 | 2.794971 | 13.10539 | 13.08144 | 52.95715 | 46.76523 | -0.005504131 | 0.1029241 | 0 | 0 | 0
4378 | 163541.2 | 2011-01-12 09:13 | 2382.275 | 7 | 18 | -1.099568 | 2.699944 | 13.10539 | 13.08545 | 52.95715 | 46.77625 | -0.005924988 | 0.1029241 | 0 | 0 | 0
4379 | 163601.2 | 2011-01-12 09:14 | 60.01466 | 8 | 18 | 0 | 3.558262 | 13.10539 | 13.08545 | 52.95715 | 46.77625 | 0.001327467 | 0.1029241 | 0 | 0 | 0
4380 | 163601.4 | 2011-01-12 09:14 | 0.1875805 | 9 | 18 | -1.92431e-05 | 3.558424 | 13.10539 | 13.08545 | 52.95715 | 46.77625 | 0 | 0.1030173 | 0 | 0 | 0
4381 | 163606.2 | 2011-01-12 09:14 | 5.0156 | 9 | 18 | 0.000703194 | 3.566356 | 13.10539 | 13.08545 | 52.95716 | 46.77625 | 0.001133204 | 0.1030173 | 0 | 0 | 0
4382 | 163636.2 | 2011-01-12 09:15 | 30.01516 | 1 | 19 | 0 | 3.599543 | 13.10539 | 13.08545 | 52.95716 | 46.77625 | 0.0006799221 | 0.1030173 | 0 | 0 | 0
4383 | 163666.2 | 2011-01-12 09:15 | 60.03041 | 1 | 19 | 0 | 3.621073 | 13.10539 | 13.08545 | 52.95716 | 46.77625 | 0.0005180359 | 0.1030173 | 0 | 0 | 0
4384 | 163696.3 | 2011-01-12 09:16 | 90.04543 | 1 | 19 | 0 | 3.635967 | 13.10539 | 13.08545 | 52.95716 | 46.77625 | 0.0003237724 | 0.1030173 | 0 | 0 | 0
4385 | 163726.2 | 2011-01-12 09:16 | 120.0137 | 1 | 19 | 0 | 3.647785 | 13.10539 | 13.08545 | 52.95716 | 46.77625 | 0.0003237724 | 0.1030173 | 0 | 0 | 0
4386 | 163756.2 | 2011-01-12 09:17 | 30.01504 | 2 | 19 | 0.5501166 | 3.771303 | 13.10997 | 13.08545 | 52.97436 | 46.77625 | 0.0008418083 | 0.1030173 | 0 | 0 | 0
4387 | 163786.3 | 2011-01-12 09:17 | 60.03021 | 2 | 19 | 0.5501166 | 3.794453 | 13.11456 | 13.08545 | 52.99172 | 46.77625 | 0.0004532814 | 0.1030173 | 0 | 0 | 0
4388 | 163816.3 | 2011-01-12 09:18 | 90.04544 | 2 | 19 | 0.5502972 | 3.808537 | 13.11915 | 13.08545 | 53.00916 | 46.77625 | 0.0003237724 | 0.1030173 | 0 | 0 | 0
4389 | 163846.3 | 2011-01-12 09:18 | 120.0606 | 2 | 19 | 0.5501166 | 3.818574 | 13.12374 | 13.08545 | 53.02666 | 46.77625 | 0.0002266407 | 0.1030173 | 0 | 0 | 0
4390 | 163876.3 | 2011-01-12 09:19 | 150.0756 | 2 | 19 | 0.5504779 | 3.827154 | 13.12832 | 13.08545 | 53.04419 | 46.77625 | 0.0002266407 | 0.1030173 | 0 | 0 | 0
4391 | 163906.3 | 2011-01-12 09:19 | 180.0909 | 2 | 19 | 0.5497554 | 3.834601 | 13.13291 | 13.08545 | 53.06177 | 46.77625 | 0.0001618862 | 0.1030173 | 0 | 0 | 0
4392 | 163936.3 | 2011-01-12 09:20 | 210.1059 | 2 | 19 | 0.5504779 | 3.841724 | 13.1375 | 13.08545 | 53.07937 | 46.77625 | 0.0001942635 | 0.1030173 | 0 | 0 | 0
4393 | 163966.3 | 2011-01-12 09:20 | 240.1211 | 2 | 19 | 0.5502972 | 3.847875 | 13.14209 | 13.08545 | 53.09701 | 46.77625 | 0.000129509 | 0.1030173 | 0 | 0 | 0
4394 | 163996.4 | 2011-01-12 09:21 | 270.1363 | 2 | 19 | 0.5502972 | 3.854027 | 13.14667 | 13.08545 | 53.11468 | 46.77625 | 0.000129509 | 0.1030173 | 0 | 0 | 0
4395 | 164026.4 | 2011-01-12 09:21 | 300.1515 | 2 | 19 | 0.5501166 | 3.859855 | 13.15126 | 13.08545 | 53.13237 | 46.77625 | 0.0001618862 | 0.1030173 | 0 | 0 | 0
4396 | 164056.4 | 2011-01-12 09:22 | 330.1666 | 2 | 19 | 0.5502972 | 3.865197 | 13.15585 | 13.08545 | 53.15009 | 46.77625 | 0.0001618862 | 0.1030173 | 0 | 0 | 0
4397 | 164086.4 | 2011-01-12 09:22 | 360.1818 | 2 | 19 | 0.5502972 | 3.870539 | 13.16043 | 13.08545 | 53.16783 | 46.77625 | 0.0001942635 | 0.1030173 | 0 | 0 | 0
4398 | 164116.4 | 2011-01-12 09:23 | 390.1968 | 2 | 19 | 0.5501166 | 3.875396 | 13.16502 | 13.08545 | 53.1856 | 46.77625 | 0.000129509 | 0.1030173 | 0 | 0 | 0
4399 | 164146.4 | 2011-01-12 09:23 | 420.2123 | 2 | 19 | 0.5502972 | 3.880253 | 13.16961 | 13.08545 | 53.20339 | 46.77625 | 0.000129509 | 0.1030173 | 0 | 0 | 0
4400 | 164176.5 | 2011-01-12 09:24 | 450.2272 | 2 | 19 | 0.5502972 | 3.885109 | 13.1742 | 13.08545 | 53.2212 | 46.77625 | 0.0001618862 | 0.1030173 | 0 | 0 | 0
4401 | 164206.5 | 2011-01-12 09:24 | 480.2423 | 2 | 19 | 0.5502972 | 3.88948 | 13.17878 | 13.08545 | 53.23903 | 46.77625 | 0.000129509 | 0.1030173 | 0 | 0 | 0
4402 | 164236.5 | 2011-01-12 09:25 | 510.2596 | 2 | 19 | 0.5501166 | 3.893689 | 13.18337 | 13.08545 | 53.25688 | 46.77625 | 6.475449e-05 | 0.1030173 | 0 | 0 | 0
4403 | 164266.5 | 2011-01-12 09:25 | 540.2727 | 2 | 19 | 0.5501166 | 3.897898 | 13.18796 | 13.08545 | 53.27475 | 46.77625 | 9.713173e-05 | 0.1030173 | 0 | 0 | 0
4404 | 164296.5 | 2011-01-12 09:26 | 570.2878 | 2 | 19 | 0.5502972 | 3.902107 | 13.19255 | 13.08545 | 53.29265 | 46.77625 | 0.000129509 | 0.1030173 | 0 | 0 | 0
4405 | 164326.5 | 2011-01-12 09:26 | 600.3029 | 2 | 19 | 0.5501166 | 3.905831 | 13.19713 | 13.08545 | 53.31055 | 46.77625 | 9.713173e-05 | 0.1030173 | 0 | 0 | 0
4406 | 164356.5 | 2011-01-12 09:27 | 630.3181 | 2 | 19 | 0.5502972 | 3.909554 | 13.20172 | 13.08545 | 53.32848 | 46.77625 | 0.000129509 | 0.1030173 | 0 | 0 | 0
4407 | 164386.6 | 2011-01-12 09:27 | 660.3332 | 2 | 19 | 0.5502972 | 3.913116 | 13.20631 | 13.08545 | 53.34642 | 46.77625 | 9.713173e-05 | 0.1030173 | 0 | 0 | 0
4408 | 164416.6 | 2011-01-12 09:28 | 690.3484 | 2 | 19 | 0.5502972 | 3.916515 | 13.2109 | 13.08545 | 53.36438 | 46.77625 | 0.000129509 | 0.1030173 | 0 | 0 | 0
4409 | 164446.6 | 2011-01-12 09:28 | 720.3635 | 2 | 19 | 0.5502972 | 3.919591 | 13.21548 | 13.08545 | 53.38235 | 46.77625 | 6.475449e-05 | 0.1030173 | 0 | 0 | 0
4410 | 164476.6 | 2011-01-12 09:29 | 750.3787 | 2 | 19 | 0.5502972 | 3.922667 | 13.22007 | 13.08545 | 53.40034 | 46.77625 | 3.237724e-05 | 0.1030173 | 0 | 0 | 0
4411 | 164506.6 | 2011-01-12 09:29 | 780.394 | 2 | 19 | 0.5501166 | 3.925581 | 13.22466 | 13.08545 | 53.41834 | 46.77625 | 6.475449e-05 | 0.1030173 | 0 | 0 | 0
4412 | 164536.6 | 2011-01-12 09:30 | 810.409 | 2 | 19 | 0.5501166 | 3.928494 | 13.22924 | 13.08545 | 53.43636 | 46.77625 | 9.713173e-05 | 0.1030173 | 0 | 0 | 0
4413 | 164566.7 | 2011-01-12 09:30 | 840.4242 | 2 | 19 | 0.5502972 | 3.931247 | 13.23383 | 13.08545 | 53.45439 | 46.77625 | 9.713173e-05 | 0.1030173 | 0 | 0 | 0
4414 | 164596.7 | 2011-01-12 09:31 | 870.4393 | 2 | 19 | 0.5502972 | 3.933837 | 13.23842 | 13.08545 | 53.47243 | 46.77625 | 6.475449e-05 | 0.1030173 | 0 | 0 | 0
4415 | 164626.7 | 2011-01-12 09:31 | 900.4545 | 2 | 19 | 0.5502972 | 3.936265 | 13.24301 | 13.08545 | 53.49048 | 46.77625 | 6.475449e-05 | 0.1030173 | 0 | 0 | 0
4416 | 164656.7 | 2011-01-12 09:32 | 930.4696 | 2 | 19 | 0.5501166 | 3.938693 | 13.24759 | 13.08545 | 53.50854 | 46.77625 | 3.237724e-05 | 0.1030173 | 0 | 0 | 0
4417 | 164686.7 | 2011-01-12 09:32 | 960.485 | 2 | 19 | 0.5502972 | 3.941445 | 13.25218 | 13.08545 | 53.52662 | 46.77625 | 6.475449e-05 | 0.1030173 | 0 | 0 | 0
4418 | 164716.7 | 2011-01-12 09:33 | 990.4999 | 2 | 19 | 0.5502972 | 3.943874 | 13.25677 | 13.08545 | 53.5447 | 46.77625 | 3.237724e-05 | 0.1030173 | 0 | 0 | 0
4419 | 164746.7 | 2011-01-12 09:33 | 1020.515 | 2 | 19 | 0.5501166 | 3.946302 | 13.26136 | 13.08545 | 53.5628 | 46.77625 | 3.237724e-05 | 0.1030173 | 0 | 0 | 0
4420 | 164776.8 | 2011-01-12 09:34 | 1050.53 | 2 | 19 | 0.5502972 | 3.94873 | 13.26594 | 13.08545 | 53.58091 | 46.77625 | 6.475449e-05 | 0.1030173 | 0 | 0 | 0
4421 | 164806.8 | 2011-01-12 09:34 | 1080.545 | 2 | 19 | 0.5501166 | 3.950835 | 13.27053 | 13.08545 | 53.59903 | 46.77625 | 0 | 0.1030173 | 0 | 0 | 0
4422 | 164836.8 | 2011-01-12 09:35 | 1110.561 | 2 | 19 | 0.5501166 | 3.953425 | 13.27512 | 13.08545 | 53.61716 | 46.77625 | 6.475449e-05 | 0.1030173 | 0 | 0 | 0
4423 | 164866.8 | 2011-01-12 09:35 | 1140.576 | 2 | 19 | 0.5501166 | 3.955691 | 13.27971 | 13.08545 | 53.6353 | 46.77625 | 6.475449e-05 | 0.1030173 | 0 | 0 | 0
4424 | 164896.8 | 2011-01-12 09:36 | 1170.591 | 2 | 19 | 0.5502972 | 3.95812 | 13.28429 | 13.08545 | 53.65345 | 46.77625 | 9.713173e-05 | 0.1030173 | 0 | 0 | 0
4425 | 164926.8 | 2011-01-12 09:36 | 1200.606 | 2 | 19 | 0.5502972 | 3.960386 | 13.28888 | 13.08545 | 53.67162 | 46.77625 | 6.475449e-05 | 0.1030173 | 0 | 0 | 0
4426 | 164956.8 | 2011-01-12 09:37 | 1230.621 | 2 | 19 | 0.5501166 | 3.962652 | 13.29347 | 13.08545 | 53.68979 | 46.77625 | 6.475449e-05 | 0.1030173 | 0 | 0 | 0
4427 | 164986.9 | 2011-01-12 09:37 | 1260.638 | 2 | 19 | 0.5501166 | 3.964757 | 13.29806 | 13.08545 | 53.70797 | 46.77625 | 0 | 0.1030173 | 0 | 0 | 0
4428 | 165016.9 | 2011-01-12 09:38 | 1290.652 | 2 | 19 | 0.5501166 | 3.967185 | 13.30264 | 13.08545 | 53.72617 | 46.77625 | 6.475449e-05 | 0.1030173 | 0 | 0 | 0
4429 | 165046.9 | 2011-01-12 09:38 | 1320.667 | 2 | 19 | 0.5501166 | 3.969452 | 13.30723 | 13.08545 | 53.74437 | 46.77625 | 6.475449e-05 | 0.1030173 | 0 | 0 | 0
4430 | 165076.9 | 2011-01-12 09:39 | 1350.682 | 2 | 19 | 0.5501166 | 3.971556 | 13.31182 | 13.08545 | 53.76258 | 46.77625 | 3.237724e-05 | 0.1030173 | 0 | 0 | 0
4431 | 165106.9 | 2011-01-12 09:39 | 1380.697 | 2 | 19 | 0.5502972 | 3.973823 | 13.31641 | 13.08545 | 53.78081 | 46.77625 | 3.237724e-05 | 0.1030173 | 0 | 0 | 0
4432 | 165136.9 | 2011-01-12 09:40 | 1410.712 | 2 | 19 | 0.5504779 | 3.976089 | 13.32099 | 13.08545 | 53.79904 | 46.77625 | 6.475449e-05 | 0.1030173 | 0 | 0 | 0
4433 | 165167 | 2011-01-12 09:40 | 1440.727 | 2 | 19 | 0.5501166 | 3.97787 | 13.32558 | 13.08545 | 53.81729 | 46.77625 | 0 | 0.1030173 | 0 | 0 | 0
4434 | 165197 | 2011-01-12 09:41 | 1470.743 | 2 | 19 | 0.5501166 | 3.980298 | 13.33017 | 13.08545 | 53.83554 | 46.77625 | 3.237724e-05 | 0.1030173 | 0 | 0 | 0
4435 | 165227 | 2011-01-12 09:41 | 1500.758 | 2 | 19 | 0.5501166 | 3.982564 | 13.33475 | 13.08545 | 53.85381 | 46.77625 | 3.237724e-05 | 0.1030173 | 0 | 0 | 0
4436 | 165257 | 2011-01-12 09:42 | 1530.773 | 2 | 19 | 0.5502972 | 3.984831 | 13.33934 | 13.08545 | 53.87208 | 46.77625 | 6.475449e-05 | 0.1030173 | 0 | 0 | 0
4437 | 165287 | 2011-01-12 09:42 | 1560.788 | 2 | 19 | 0.5502972 | 3.986935 | 13.34393 | 13.08545 | 53.89037 | 46.77625 | 6.475449e-05 | 0.1030173 | 0 | 0 | 0
4438 | 165317 | 2011-01-12 09:43 | 1590.803 | 2 | 19 | 0.5501166 | 3.98904 | 13.34852 | 13.08545 | 53.90866 | 46.77625 | 3.237724e-05 | 0.1030173 | 0 | 0 | 0
4439 | 165347 | 2011-01-12 09:43 | 1620.818 | 2 | 19 | 0.5502972 | 3.991306 | 13.3531 | 13.08545 | 53.92697 | 46.77625 | 6.475449e-05 | 0.1030173 | 0 | 0 | 0
4440 | 165377.1 | 2011-01-12 09:44 | 1650.833 | 2 | 19 | 0.5501166 | 3.993411 | 13.35769 | 13.08545 | 53.94528 | 46.77625 | 3.237724e-05 | 0.1030173 | 0 | 0 | 0
4441 | 165407.1 | 2011-01-12 09:44 | 1680.849 | 2 | 19 | 0.5502972 | 3.995515 | 13.36228 | 13.08545 | 53.9636 | 46.77625 | 6.475449e-05 | 0.1030173 | 0 | 0 | 0
4442 | 165437.1 | 2011-01-12 09:45 | 1710.864 | 2 | 19 | 0.5501166 | 3.997782 | 13.36687 | 13.08545 | 53.98194 | 46.77625 | 6.475449e-05 | 0.1030173 | 0 | 0 | 0
4443 | 165467.1 | 2011-01-12 09:45 | 1740.879 | 2 | 19 | 0.5502972 | 4.000048 | 13.37145 | 13.08545 | 54.00028 | 46.77625 | 9.717941e-05 | 0.1030173 | 0 | 0 | 0
4444 | 165497.1 | 2011-01-12 09:46 | 1770.894 | 2 | 19 | 0.5502972 | 4.002152 | 13.37604 | 13.08545 | 54.01864 | 46.77625 | 3.232956e-05 | 0.1030173 | 0 | 0 | 0
4445 | 165527.1 | 2011-01-12 09:46 | 1800.909 | 2 | 19 | 0.5502972 | 4.004581 | 13.38063 | 13.08545 | 54.037 | 46.77625 | 9.717941e-05 | 0.1030173 | 0 | 0 | 0
4446 | 165557.2 | 2011-01-12 09:47 | 1830.924 | 2 | 19 | 0.5501166 | 4.006685 | 13.38522 | 13.08545 | 54.05538 | 46.77625 | 9.708405e-05 | 0.1030173 | 0 | 0 | 0
4447 | 165587.2 | 2011-01-12 09:47 | 1860.939 | 2 | 19 | 0.5502972 | 4.008952 | 13.3898 | 13.08545 | 54.07376 | 46.77625 | 6.475449e-05 | 0.1030173 | 0 | 0 | 0
4448 | 165617.2 | 2011-01-12 09:48 | 1890.955 | 2 | 19 | 0.5501166 | 4.011056 | 13.39439 | 13.08545 | 54.09216 | 46.77625 | 3.242493e-05 | 0.1030173 | 0 | 0 | 0
4449 | 165647.2 | 2011-01-12 09:48 | 1920.97 | 2 | 19 | 0.5502972 | 4.013484 | 13.39898 | 13.08545 | 54.11056 | 46.77625 | 6.475449e-05 | 0.1030173 | 0 | 0 | 0
4450 | 165677.2 | 2011-01-12 09:49 | 1950.985 | 2 | 19 | 0.5501166 | 4.015589 | 13.40356 | 13.08545 | 54.12898 | 46.77625 | 6.475449e-05 | 0.1030173 | 0 | 0 | 0
4451 | 165707.2 | 2011-01-12 09:49 | 1981 | 2 | 19 | 0.5501166 | 4.017856 | 13.40815 | 13.08545 | 54.1474 | 46.77625 | 3.242493e-05 | 0.1030173 | 0 | 0 | 0
4452 | 165737.2 | 2011-01-12 09:50 | 2011.015 | 2 | 19 | 0.5501166 | 4.020122 | 13.41274 | 13.08545 | 54.16584 | 46.77625 | 3.242493e-05 | 0.1030173 | 0 | 0 | 0
4453 | 165767.3 | 2011-01-12 09:50 | 2041.03 | 2 | 19 | 0.5502972 | 4.022712 | 13.41733 | 13.08545 | 54.18429 | 46.77625 | 0.000129509 | 0.1030173 | 0 | 0 | 0
4454 | 165797.3 | 2011-01-12 09:51 | 2071.046 | 2 | 19 | 0.5501166 | 4.024817 | 13.42191 | 13.08545 | 54.20275 | 46.77625 | 3.232956e-05 | 0.1030173 | 0 | 0 | 0
4455 | 165827.3 | 2011-01-12 09:51 | 2101.061 | 2 | 19 | 0.5501166 | 4.027245 | 13.4265 | 13.08545 | 54.22122 | 46.77625 | 6.475449e-05 | 0.1030173 | 0 | 0 | 0
4456 | 165857.3 | 2011-01-12 09:52 | 2131.076 | 2 | 19 | 0.5501166 | 4.029673 | 13.43109 | 13.08545 | 54.2397 | 46.77625 | 3.232956e-05 | 0.1030173 | 0 | 0 | 0
4457 | 165887.3 | 2011-01-12 09:52 | 2161.091 | 2 | 19 | 0.5502972 | 4.032102 | 13.43568 | 13.08545 | 54.25819 | 46.77625 | 6.475449e-05 | 0.1030173 | 0 | 0 | 0
4458 | 165917.3 | 2011-01-12 09:53 | 2191.106 | 2 | 19 | 0.5502972 | 4.03453 | 13.44026 | 13.08545 | 54.27669 | 46.77625 | 6.475449e-05 | 0.1030173 | 0 | 0 | 0
4459 | 165947.3 | 2011-01-12 09:53 | 2221.121 | 2 | 19 | 0.5502972 | 4.03712 | 13.44485 | 13.08545 | 54.2952 | 46.77625 | 9.717941e-05 | 0.1030173 | 0 | 0 | 0
4460 | 165977.4 | 2011-01-12 09:54 | 2251.137 | 2 | 19 | 0.5501166 | 4.039548 | 13.44944 | 13.08545 | 54.31373 | 46.77625 | 6.475449e-05 | 0.1030173 | 0 | 0 | 0
4461 | 166007.4 | 2011-01-12 09:54 | 2281.152 | 2 | 19 | 0.5502972 | 4.042138 | 13.45403 | 13.08545 | 54.33226 | 46.77625 | 9.708405e-05 | 0.1030173 | 0 | 0 | 0
4462 | 166037.4 | 2011-01-12 09:55 | 2311.167 | 2 | 19 | 0.5502972 | 4.044567 | 13.45861 | 13.08545 | 54.35081 | 46.77625 | 9.717941e-05 | 0.1030173 | 0 | 0 | 0
4463 | 166067.4 | 2011-01-12 09:55 | 2341.182 | 2 | 19 | 0.5501166 | 4.047157 | 13.4632 | 13.08545 | 54.36937 | 46.77625 | 6.475449e-05 | 0.1030173 | 0 | 0 | 0
4464 | 166097.4 | 2011-01-12 09:56 | 2371.197 | 2 | 19 | 0.5502972 | 4.049909 | 13.46779 | 13.08545 | 54.38794 | 46.77625 | 9.708405e-05 | 0.1030173 | 0 | 0 | 0
4465 | 166127.4 | 2011-01-12 09:56 | 2401.212 | 2 | 19 | 0.5502972 | 4.052499 | 13.47237 | 13.08545 | 54.40653 | 46.77625 | 9.708405e-05 | 0.1030173 | 0 | 0 | 0
4466 | 166157.5 | 2011-01-12 09:57 | 2431.228 | 2 | 19 | 0.5501166 | 4.054927 | 13.47696 | 13.08545 | 54.42512 | 46.77625 | 6.475449e-05 | 0.1030173 | 0 | 0 | 0
4467 | 166187.5 | 2011-01-12 09:57 | 2461.243 | 2 | 19 | 0.5502972 | 4.057679 | 13.48155 | 13.08545 | 54.44373 | 46.77625 | 6.475449e-05 | 0.1030173 | 0 | 0 | 0
4468 | 166217.5 | 2011-01-12 09:58 | 2491.258 | 2 | 19 | 0.5502972 | 4.060593 | 13.48614 | 13.08545 | 54.46235 | 46.77625 | 0.000129509 | 0.1030173 | 0 | 0 | 0
4469 | 166247.5 | 2011-01-12 09:58 | 2521.273 | 2 | 19 | 0.5502972 | 4.063183 | 13.49072 | 13.08545 | 54.48098 | 46.77625 | 6.475449e-05 | 0.1030173 | 0 | 0 | 0
4470 | 166277.5 | 2011-01-12 09:59 | 2551.288 | 2 | 19 | 0.5501166 | 4.065773 | 13.49531 | 13.08545 | 54.49963 | 46.77625 | 6.475449e-05 | 0.1030173 | 0 | 0 | 0
4471 | 166307.5 | 2011-01-12 09:59 | 2581.303 | 2 | 19 | 0.5502972 | 4.068687 | 13.4999 | 13.08545 | 54.51829 | 46.77625 | 9.708405e-05 | 0.1030173 | 0 | 0 | 0
4472 | 166337.5 | 2011-01-12 10:00 | 2611.318 | 2 | 19 | 0.5502972 | 4.07144 | 13.50449 | 13.08545 | 54.53696 | 46.77625 | 9.717941e-05 | 0.1030173 | 0 | 0 | 0
4473 | 166367.6 | 2011-01-12 10:00 | 2641.334 | 2 | 19 | 0.5502972 | 4.074354 | 13.50907 | 13.08545 | 54.55564 | 46.77625 | 6.475449e-05 | 0.1030173 | 0 | 0 | 0
4474 | 166397.6 | 2011-01-12 10:01 | 2671.349 | 2 | 19 | 0.5502972 | 4.077268 | 13.51366 | 13.08545 | 54.57434 | 46.77625 | 9.717941e-05 | 0.1030173 | 0 | 0 | 0
4475 | 166427.6 | 2011-01-12 10:01 | 2701.364 | 2 | 19 | 0.5502972 | 4.080182 | 13.51825 | 13.08545 | 54.59305 | 46.77625 | 6.475449e-05 | 0.1030173 | 0 | 0 | 0
4476 | 166457.6 | 2011-01-12 10:02 | 2731.379 | 2 | 19 | 0.5502972 | 4.083257 | 13.52283 | 13.08545 | 54.61177 | 46.77625 | 9.708405e-05 | 0.1030173 | 0 | 0 | 0
4477 | 166487.6 | 2011-01-12 10:02 | 2761.394 | 2 | 19 | 0.5501166 | 4.086171 | 13.52742 | 13.08545 | 54.63051 | 46.77625 | 9.708405e-05 | 0.1030173 | 0 | 0 | 0
4478 | 166517.6 | 2011-01-12 10:03 | 2791.409 | 2 | 19 | 0.549936 | 4.088923 | 13.53201 | 13.08545 | 54.64926 | 46.77625 | 6.475449e-05 | 0.1030173 | 0 | 0 | 0
4479 | 166547.7 | 2011-01-12 10:03 | 2821.424 | 2 | 19 | 0.5502972 | 4.092161 | 13.5366 | 13.08545 | 54.66802 | 46.77625 | 9.717941e-05 | 0.1030173 | 0 | 0 | 0
4480 | 166577.7 | 2011-01-12 10:04 | 2851.44 | 2 | 19 | 0.5501166 | 4.095075 | 13.54118 | 13.08545 | 54.6868 | 46.77625 | 9.717941e-05 | 0.1030173 | 0 | 0 | 0
4481 | 166607.7 | 2011-01-12 10:04 | 2881.455 | 2 | 19 | 0.5502972 | 4.098151 | 13.54577 | 13.08545 | 54.70559 | 46.77625 | 9.708405e-05 | 0.1030173 | 0 | 0 | 0
4482 | 166637.7 | 2011-01-12 10:05 | 2911.47 | 2 | 19 | 0.5502972 | 4.101227 | 13.55036 | 13.08545 | 54.7244 | 46.77625 | 0.000129509 | 0.1030173 | 0 | 0 | 0
4483 | 166667.7 | 2011-01-12 10:05 | 2941.485 | 2 | 19 | 0.5501166 | 4.104302 | 13.55495 | 13.08545 | 54.74322 | 46.77625 | 6.475449e-05 | 0.1030173 | 0 | 0 | 0
4484 | 166697.7 | 2011-01-12 10:06 | 2971.5 | 2 | 19 | 0.5501166 | 4.107378 | 13.55953 | 13.08545 | 54.76205 | 46.77625 | 6.475449e-05 | 0.1030173 | 0 | 0 | 0
4485 | 166727.7 | 2011-01-12 10:06 | 3001.515 | 2 | 19 | 0.5501166 | 4.110616 | 13.56412 | 13.08545 | 54.7809 | 46.77625 | 9.717941e-05 | 0.1030173 | 0 | 0 | 0
4486 | 166757.8 | 2011-01-12 10:07 | 3031.531 | 2 | 19 | 0.5502972 | 4.114016 | 13.56871 | 13.08545 | 54.79976 | 46.77625 | 0.0001618385 | 0.1030173 | 0 | 0 | 0
4487 | 166787.8 | 2011-01-12 10:07 | 3061.546 | 2 | 19 | 0.5502972 | 4.117253 | 13.57329 | 13.08545 | 54.81864 | 46.77625 | 0.0001619339 | 0.1030173 | 0 | 0 | 0
4488 | 166817.8 | 2011-01-12 10:08 | 3091.561 | 2 | 19 | 0.549936 | 4.120167 | 13.57788 | 13.08545 | 54.83753 | 46.77625 | 3.242493e-05 | 0.1030173 | 0 | 0 | 0
4489 | 166847.8 | 2011-01-12 10:08 | 3121.576 | 2 | 19 | 0.5501166 | 4.123729 | 13.58247 | 13.08545 | 54.85643 | 46.77625 | 9.717941e-05 | 0.1030173 | 0 | 0 | 0
4490 | 166877.8 | 2011-01-12 10:09 | 3151.591 | 2 | 19 | 0.5502972 | 4.126804 | 13.58705 | 13.08545 | 54.87536 | 46.77625 | 6.475449e-05 | 0.1030173 | 0 | 0 | 0
4491 | 166907.8 | 2011-01-12 10:09 | 3181.608 | 2 | 19 | 0.5502972 | 4.130204 | 13.59164 | 13.08545 | 54.8943 | 46.77625 | 6.475449e-05 | 0.1030173 | 0 | 0 | 0
4492 | 166937.8 | 2011-01-12 10:10 | 3211.622 | 2 | 19 | 0.5501166 | 4.133604 | 13.59623 | 13.08545 | 54.91325 | 46.77625 | 9.708405e-05 | 0.1030173 | 0 | 0 | 0
4493 | 166967.9 | 2011-01-12 10:10 | 3241.637 | 2 | 19 | 0.5501166 | 4.136841 | 13.60081 | 13.08545 | 54.93222 | 46.77625 | 6.475449e-05 | 0.1030173 | 0 | 0 | 0
4494 | 166997.9 | 2011-01-12 10:11 | 3271.652 | 2 | 19 | 0.549936 | 4.140241 | 13.6054 | 13.08545 | 54.9512 | 46.77625 | 3.242493e-05 | 0.1030173 | 0 | 0 | 0
4495 | 167027.9 | 2011-01-12 10:11 | 3301.667 | 2 | 19 | 0.5502972 | 4.143641 | 13.60999 | 13.08545 | 54.97021 | 46.77625 | 6.475449e-05 | 0.1030173 | 0 | 0 | 0
4496 | 167057.9 | 2011-01-12 10:12 | 3331.682 | 2 | 19 | 0.5502972 | 4.147364 | 13.61458 | 13.08545 | 54.98922 | 46.77625 | 6.475449e-05 | 0.1030173 | 0 | 0 | 0
4497 | 167087.9 | 2011-01-12 10:12 | 3361.697 | 2 | 19 | 0.5501166 | 4.150926 | 13.61916 | 13.08545 | 55.00826 | 46.77625 | 9.717941e-05 | 0.1030173 | 0 | 0 | 0
4498 | 167117.9 | 2011-01-12 10:13 | 3391.712 | 2 | 19 | 0.5501166 | 4.154487 | 13.62375 | 13.08545 | 55.02731 | 46.77625 | 9.717941e-05 | 0.1030173 | 0 | 0 | 0
4499 | 167148 | 2011-01-12 10:13 | 3421.728 | 2 | 19 | 0.5502972 | 4.158049 | 13.62834 | 13.08545 | 55.04637 | 46.77625 | 9.717941e-05 | 0.1030173 | 0 | 0 | 0
4500 | 167178 | 2011-01-12 10:14 | 3451.743 | 2 | 19 | 0.5502972 | 4.16161 | 13.63293 | 13.08545 | 55.06546 | 46.77625 | 6.475449e-05 | 0.1030173 | 0 | 0 | 0
4501 | 167208 | 2011-01-12 10:14 | 3481.758 | 2 | 19 | 0.5502972 | 4.165333 | 13.63751 | 13.08545 | 55.08456 | 46.77625 | 9.708405e-05 | 0.1030173 | 0 | 0 | 0
4502 | 167238 | 2011-01-12 10:15 | 3511.773 | 2 | 19 | 0.5502972 | 4.168895 | 13.6421 | 13.08545 | 55.10367 | 46.77625 | 6.475449e-05 | 0.1030173 | 0 | 0 | 0
4503 | 167268 | 2011-01-12 10:15 | 3541.788 | 2 | 19 | 0.5502972 | 4.172618 | 13.64669 | 13.08545 | 55.1228 | 46.77625 | 9.717941e-05 | 0.1030173 | 0 | 0 | 0
4504 | 167298 | 2011-01-12 10:16 | 3571.803 | 2 | 19 | 0.5501166 | 4.17618 | 13.65128 | 13.08545 | 55.14195 | 46.77625 | 9.717941e-05 | 0.1030173 | 0 | 0 | 0
4505 | 167328 | 2011-01-12 10:16 | 3601.819 | 2 | 19 | 0.5501166 | 4.179903 | 13.65586 | 13.08545 | 55.16112 | 46.77625 | 9.708405e-05 | 0.1030173 | 0 | 0 | 0
4506 | 167358.1 | 2011-01-12 10:17 | 3631.834 | 2 | 19 | 0.5502972 | 4.183788 | 13.66045 | 13.08545 | 55.1803 | 46.77625 | 9.708405e-05 | 0.1030173 | 0 | 0 | 0
4507 | 167388.1 | 2011-01-12 10:17 | 3661.849 | 2 | 19 | 0.5501166 | 4.187512 | 13.66504 | 13.08545 | 55.1995 | 46.77625 | 9.717941e-05 | 0.1030173 | 0 | 0 | 0
4508 | 167418.1 | 2011-01-12 10:18 | 3691.864 | 2 | 19 | 0.5501166 | 4.191073 | 13.66963 | 13.08545 | 55.21872 | 46.77625 | 3.242493e-05 | 0.1030173 | 0 | 0 | 0
4509 | 167448.1 | 2011-01-12 10:18 | 3721.879 | 2 | 19 | 0.5501166 | 4.19512 | 13.67421 | 13.08545 | 55.23796 | 46.77625 | 0.000129509 | 0.1030173 | 0 | 0 | 0
4510 | 167478.1 | 2011-01-12 10:19 | 3751.894 | 2 | 19 | 0.549936 | 4.198843 | 13.6788 | 13.08545 | 55.25721 | 46.77625 | 3.232956e-05 | 0.1030173 | 0 | 0 | 0
4511 | 167485.1 | 2011-01-12 10:19 | 3758.832 | 2 | 19 | 0.5502972 | 4.200139 | 13.67986 | 13.08545 | 55.26166 | 46.77625 | 0.0001618385 | 0.1030173 | 0 | 0 | 0
4512 | 167515.1 | 2011-01-12 10:20 | 30.01502 | 3 | 19 | 0 | 4.102522 | 13.67986 | 13.08545 | 55.26166 | 46.77625 | -0.000485611 | 0.1030173 | 0 | 0 | 0
4513 | 167545.1 | 2011-01-12 10:20 | 60.03024 | 3 | 19 | 0 | 4.090219 | 13.67986 | 13.08545 | 55.26166 | 46.77625 | -0.000259018 | 0.1030173 | 0 | 0 | 0
4514 | 167575.1 | 2011-01-12 10:21 | 90.04534 | 3 | 19 | 0 | 4.08261 | 13.67986 | 13.08545 | 55.26166 | 46.77625 | -0.0001619339 | 0.1030173 | 0 | 0 | 0
4515 | 167605.1 | 2011-01-12 10:21 | 120.0136 | 3 | 19 | 0 | 4.077591 | 13.67986 | 13.08545 | 55.26166 | 46.77625 | -6.475449e-05 | 0.1030173 | 0 | 0 | 0
4516 | 167605.1 | 2011-01-12 10:21 | 2.646596132e-06 | 4 | 19 | 1.032885 | 4.199815 | 13.67986 | 13.08545 | 55.26166 | 46.77625 | 0 | 0.1030173 | 0 | 0 | 0
4517 | 167605.6 | 2011-01-12 10:21 | 0.5314396 | 4 | 19 | 0.9819534 | 4.199815 | 13.68001 | 13.08545 | 55.26228 | 46.77625 | 0 | 0.1030173 | 0 | 0 | 0
4518 | 167607.2 | 2011-01-12 10:21 | 2.156205 | 4 | 19 | 0.9319246 | 4.199653 | 13.68044 | 13.08545 | 55.26409 | 46.77625 | -3.232956e-05 | 0.1030173 | 0 | 0 | 0
4519 | 167609.8 | 2011-01-12 10:21 | 4.750129 | 4 | 19 | 0.8817152 | 4.199653 | 13.68109 | 13.08545 | 55.26683 | 46.77625 | -6.475449e-05 | 0.1030173 | 0 | 0 | 0
4520 | 167613.4 | 2011-01-12 10:21 | 8.374844 | 4 | 19 | 0.8316865 | 4.199653 | 13.68195 | 13.08545 | 55.27045 | 46.77625 | -3.232956e-05 | 0.1030173 | 0 | 0 | 0
4521 | 167618.2 | 2011-01-12 10:21 | 13.17165 | 4 | 19 | 0.7816577 | 4.199977 | 13.68303 | 13.08545 | 55.27496 | 46.77625 | 6.475449e-05 | 0.1030173 | 0 | 0 | 0
4522 | 167624.4 | 2011-01-12 10:21 | 19.37468 | 4 | 19 | 0.7312677 | 4.199815 | 13.68433 | 13.08545 | 55.28043 | 46.77625 | 0 | 0.1030173 | 0 | 0 | 0
4523 | 167632.6 | 2011-01-12 10:22 | 27.53103 | 4 | 19 | 0.6812389 | 4.199815 | 13.68593 | 13.08545 | 55.28714 | 46.77625 | 0 | 0.1030173 | 0 | 0 | 0
4524 | 167643.7 | 2011-01-12 10:22 | 38.5775 | 4 | 19 | 0.6312102 | 4.199815 | 13.68794 | 13.08545 | 55.29558 | 46.77625 | 0 | 0.1030173 | 0 | 0 | 0
4525 | 167659.6 | 2011-01-12 10:22 | 54.51476 | 4 | 19 | 0.5811814 | 4.199815 | 13.69061 | 13.08545 | 55.30682 | 46.77625 | 0 | 0.1030173 | 0 | 0 | 0
4526 | 167686 | 2011-01-12 10:22 | 80.95184 | 4 | 19 | 0.5311527 | 4.199653 | 13.69468 | 13.08545 | 55.32391 | 46.77625 | -6.475449e-05 | 0.1030173 | 0 | 0 | 0
4527 | 167735.7 | 2011-01-12 10:23 | 130.6073 | 4 | 19 | 0.4811239 | 4.199977 | 13.70162 | 13.08545 | 55.35307 | 46.77625 | 6.475449e-05 | 0.1030173 | 0 | 0 | 0
4528 | 167825 | 2011-01-12 10:25 | 219.9184 | 4 | 19 | 0.4310951 | 4.199815 | 13.7129 | 13.08545 | 55.40042 | 46.77625 | 0 | 0.1030173 | 0 | 0 | 0
4529 | 167946.9 | 2011-01-12 10:27 | 341.8543 | 4 | 19 | 0.3810663 | 4.199815 | 13.72663 | 13.08545 | 55.4581 | 46.77625 | 3.232956e-05 | 0.1030173 | 0 | 0 | 0
4530 | 168094.3 | 2011-01-12 10:29 | 489.2423 | 4 | 19 | 0.3310376 | 4.199815 | 13.74119 | 13.08545 | 55.51923 | 46.77625 | 0 | 0.1030173 | 0 | 0 | 0
4531 | 168272.1 | 2011-01-12 10:32 | 667.0682 | 4 | 19 | 0.2810088 | 4.199815 | 13.75628 | 13.08545 | 55.58261 | 46.77625 | -3.242493e-05 | 0.1030173 | 0 | 0 | 0
4532 | 168489.3 | 2011-01-12 10:36 | 884.2206 | 4 | 19 | 0.23098 | 4.199653 | 13.77169 | 13.08545 | 55.64733 | 46.77625 | 0 | 0.1030173 | 0 | 0 | 0
4533 | 168766.4 | 2011-01-12 10:40 | 1161.341 | 4 | 19 | 0.1807706 | 4.199815 | 13.78749 | 13.08545 | 55.71367 | 46.77625 | 0 | 0.1030173 | 0 | 0 | 0
4534 | 169150.4 | 2011-01-12 10:47 | 1545.288 | 4 | 19 | 0.1307419 | 4.199815 | 13.80399 | 13.08545 | 55.78297 | 46.77625 | 0 | 0.1030173 | 0 | 0 | 0
4535 | 169783.7 | 2011-01-12 10:57 | 2178.622 | 4 | 19 | 0.0807131 | 4.199653 | 13.82222 | 13.08545 | 55.85954 | 46.77625 | 0 | 0.1030173 | 0 | 0 | 0
4536 | 170512 | 2011-01-12 11:10 | 2906.908 | 4 | 19 | 0.04982892 | 4.199815 | 13.83517 | 13.08545 | 55.91394 | 46.77625 | 0 | 0.1030173 | 0 | 0 | 0
4537 | 170542 | 2011-01-12 11:10 | 30.01517 | 5 | 19 | 0 | 4.190911 | 13.83517 | 13.08545 | 55.91394 | 46.77625 | -3.242493e-05 | 0.1030173 | 0 | 0 | 0
4538 | 170572 | 2011-01-12 11:11 | 60.01474 | 5 | 19 | 0 | 4.189292 | 13.83517 | 13.08545 | 55.91394 | 46.77625 | -6.475449e-05 | 0.1030173 | 0 | 0 | 0
4539 | 170572.2 | 2011-01-12 11:11 | 0.1876289 | 6 | 19 | -1.92431e-05 | 4.189455 | 13.83517 | 13.08545 | 55.91394 | 46.77625 | 0 | 0.1035473 | 0 | 0 | 0
4540 | 170577 | 2011-01-12 11:11 | 5.015543 | 6 | 19 | 0.0008838033 | 4.189292 | 13.83517 | 13.08545 | 55.91394 | 46.77625 | -6.475449e-05 | 0.1035473 | 0 | 0 | 0
4541 | 170606.2 | 2011-01-12 11:11 | 29.20271 | 7 | 19 | -1.099749 | 3.989202 | 13.83517 | 13.09437 | 55.91394 | 46.81207 | -0.001262665 | 0.1035473 | 0 | 0 | 0
4542 | 170636.2 | 2011-01-12 11:12 | 59.21795 | 7 | 19 | -1.099388 | 3.951968 | 13.83517 | 13.10354 | 55.91394 | 46.84846 | -0.0008741856 | 0.1035473 | 0 | 0 | 0
4543 | 170666.2 | 2011-01-12 11:12 | 89.23301 | 7 | 19 | -1.099568 | 3.924285 | 13.83517 | 13.11271 | 55.91394 | 46.88456 | -0.0006475449 | 0.1035473 | 0 | 0 | 0
4544 | 170696.3 | 2011-01-12 11:13 | 119.2485 | 7 | 19 | -1.099568 | 3.902593 | 13.83517 | 13.12187 | 55.91394 | 46.92043 | -0.0004856586 | 0.1035473 | 0 | 0 | 0
4545 | 170726.3 | 2011-01-12 11:13 | 149.2633 | 7 | 19 | -1.099388 | 3.8843 | 13.83517 | 13.13104 | 55.91394 | 46.95612 | -0.0004209042 | 0.1035473 | 0 | 0 | 0
4546 | 170756.3 | 2011-01-12 11:14 | 179.2785 | 7 | 19 | -1.099388 | 3.868111 | 13.83517 | 13.14021 | 55.91394 | 46.99165 | -0.0003885269 | 0.1035473 | 0 | 0 | 0
4547 | 170786.3 | 2011-01-12 11:14 | 209.2936 | 7 | 19 | -1.099568 | 3.853379 | 13.83517 | 13.14938 | 55.91394 | 47.02705 | -0.0003561497 | 0.1035473 | 0 | 0 | 0
4548 | 170816.3 | 2011-01-12 11:15 | 239.3088 | 7 | 19 | -1.099568 | 3.839619 | 13.83517 | 13.15854 | 55.91394 | 47.06231 | -0.0003237724 | 0.1035473 | 0 | 0 | 0
4549 | 170846.3 | 2011-01-12 11:15 | 269.3239 | 7 | 19 | -1.099568 | 3.826507 | 13.83517 | 13.16771 | 55.91394 | 47.09745 | -0.0003561497 | 0.1035473 | 0 | 0 | 0
4550 | 170876.4 | 2011-01-12 11:16 | 299.3391 | 7 | 19 | -1.099568 | 3.814203 | 13.83517 | 13.17688 | 55.91394 | 47.13247 | -0.0003237724 | 0.1035473 | 0 | 0 | 0
4551 | 170906.4 | 2011-01-12 11:16 | 329.3543 | 7 | 19 | -1.099568 | 3.802062 | 13.83517 | 13.18605 | 55.91394 | 47.16738 | -0.0003237724 | 0.1035473 | 0 | 0 | 0
4552 | 170936.4 | 2011-01-12 11:17 | 359.3694 | 7 | 19 | -1.099568 | 3.790406 | 13.83517 | 13.19522 | 55.91394 | 47.20219 | -0.0002913952 | 0.1035473 | 0 | 0 | 0
4553 | 170966.4 | 2011-01-12 11:17 | 389.3846 | 7 | 19 | -1.099568 | 3.779721 | 13.83517 | 13.20438 | 55.91394 | 47.23689 | -0.0002266407 | 0.1035473 | 0 | 0 | 0
4554 | 170996.4 | 2011-01-12 11:18 | 419.3999 | 7 | 19 | -1.099568 | 3.768875 | 13.83517 | 13.21355 | 55.91394 | 47.27149 | -0.0002266407 | 0.1035473 | 0 | 0 | 0
4555 | 171026.4 | 2011-01-12 11:18 | 449.4149 | 7 | 19 | -1.099568 | 3.758676 | 13.83517 | 13.22272 | 55.91394 | 47.30599 | -0.000259018 | 0.1035473 | 0 | 0 | 0
4556 | 171056.4 | 2011-01-12 11:19 | 479.4301 | 7 | 19 | -1.099388 | 3.748316 | 13.83517 | 13.23189 | 55.91394 | 47.3404 | -0.000259018 | 0.1035473 | 0 | 0 | 0
4557 | 171086.5 | 2011-01-12 11:19 | 509.4452 | 7 | 19 | -1.099749 | 3.738926 | 13.83517 | 13.24105 | 55.91394 | 47.37472 | -0.000259018 | 0.1035473 | 0 | 0 | 0
4558 | 171116.5 | 2011-01-12 11:20 | 539.4606 | 7 | 19 | -1.099568 | 3.729375 | 13.83517 | 13.25022 | 55.91394 | 47.40896 | -0.0002913952 | 0.1035473 | 0 | 0 | 0
4559 | 171146.5 | 2011-01-12 11:20 | 569.4755 | 7 | 19 | -1.099749 | 3.720471 | 13.83517 | 13.25939 | 55.91394 | 47.44311 | -0.0002266407 | 0.1035473 | 0 | 0 | 0
4560 | 171176.5 | 2011-01-12 11:21 | 599.4907 | 7 | 19 | -1.099568 | 3.71173 | 13.83517 | 13.26856 | 55.91394 | 47.47718 | -0.0002266407 | 0.1035473 | 0 | 0 | 0
4561 | 171206.5 | 2011-01-12 11:21 | 629.5059 | 7 | 19 | -1.099568 | 3.703311 | 13.83517 | 13.27773 | 55.91394 | 47.51117 | -0.0001942635 | 0.1035473 | 0 | 0 | 0
4562 | 171236.5 | 2011-01-12 11:22 | 659.5211 | 7 | 19 | -1.099568 | 3.69457 | 13.83517 | 13.28689 | 55.91394 | 47.54508 | -0.0002913952 | 0.1035473 | 0 | 0 | 0
4563 | 171266.6 | 2011-01-12 11:22 | 689.5362 | 7 | 19 | -1.099568 | 3.686313 | 13.83517 | 13.29606 | 55.91394 | 47.57891 | -0.0002266407 | 0.1035473 | 0 | 0 | 0
4564 | 171296.6 | 2011-01-12 11:23 | 719.5514 | 7 | 19 | -1.099568 | 3.678219 | 13.83517 | 13.30523 | 55.91394 | 47.61267 | -0.0001942635 | 0.1035473 | 0 | 0 | 0
4565 | 171326.6 | 2011-01-12 11:23 | 749.5665 | 7 | 19 | -1.099749 | 3.670125 | 13.83517 | 13.3144 | 55.91394 | 47.64635 | -0.0001942635 | 0.1035473 | 0 | 0 | 0
4566 | 171356.6 | 2011-01-12 11:24 | 779.5817 | 7 | 19 | -1.099568 | 3.662354 | 13.83517 | 13.32356 | 55.91394 | 47.67996 | -0.0002266407 | 0.1035473 | 0 | 0 | 0
4567 | 171386.6 | 2011-01-12 11:24 | 809.5968 | 7 | 19 | -1.099388 | 3.654746 | 13.83517 | 13.33273 | 55.91394 | 47.7135 | -0.0001942635 | 0.1035473 | 0 | 0 | 0
4568 | 171416.6 | 2011-01-12 11:25 | 839.612 | 7 | 19 | -1.099568 | 3.647137 | 13.83517 | 13.3419 | 55.91394 | 47.74697 | -0.0001942635 | 0.1035473 | 0 | 0 | 0
4569 | 171446.6 | 2011-01-12 11:25 | 869.6271 | 7 | 19 | -1.099568 | 3.639529 | 13.83517 | 13.35107 | 55.91394 | 47.78037 | -0.0001942635 | 0.1035473 | 0 | 0 | 0
4570 | 171476.7 | 2011-01-12 11:26 | 899.6423 | 7 | 19 | -1.099749 | 3.632244 | 13.83517 | 13.36023 | 55.91394 | 47.81371 | -0.0001618862 | 0.1035473 | 0 | 0 | 0
4571 | 171506.7 | 2011-01-12 11:26 | 929.6576 | 7 | 19 | -1.099568 | 3.625121 | 13.83517 | 13.3694 | 55.91394 | 47.84697 | -0.0001942635 | 0.1035473 | 0 | 0 | 0
4572 | 171536.7 | 2011-01-12 11:27 | 959.6726 | 7 | 19 | -1.099388 | 3.618321 | 13.83517 | 13.37857 | 55.91394 | 47.88018 | -0.0001618862 | 0.1035473 | 0 | 0 | 0
4573 | 171566.7 | 2011-01-12 11:27 | 989.6878 | 7 | 19 | -1.099568 | 3.612008 | 13.83517 | 13.38774 | 55.91394 | 47.91332 | -0.000129509 | 0.1035473 | 0 | 0 | 0
4574 | 171596.7 | 2011-01-12 11:28 | 1019.703 | 7 | 19 | -1.099568 | 3.605532 | 13.83517 | 13.39691 | 55.91394 | 47.9464 | -0.0001618862 | 0.1035473 | 0 | 0 | 0
4575 | 171626.7 | 2011-01-12 11:28 | 1049.718 | 7 | 19 | -1.099388 | 3.599219 | 13.83517 | 13.40607 | 55.91394 | 47.97943 | -9.713173e-05 | 0.1035473 | 0 | 0 | 0
4576 | 171656.8 | 2011-01-12 11:29 | 1079.734 | 7 | 19 | -1.099568 | 3.592905 | 13.83517 | 13.41524 | 55.91394 | 48.01239 | -0.000129509 | 0.1035473 | 0 | 0 | 0
4577 | 171686.8 | 2011-01-12 11:29 | 1109.748 | 7 | 19 | -1.099568 | 3.586754 | 13.83517 | 13.42441 | 55.91394 | 48.0453 | -0.0001618862 | 0.1035473 | 0 | 0 | 0
4578 | 171716.8 | 2011-01-12 11:30 | 1139.764 | 7 | 19 | -1.09993 | 3.580602 | 13.83517 | 13.43358 | 55.91394 | 48.07816 | -0.0001942635 | 0.1035473 | 0 | 0 | 0
4579 | 171746.8 | 2011-01-12 11:30 | 1169.764 | 7 | 19 | -1.099749 | 3.574936 | 13.83517 | 13.44274 | 55.91394 | 48.11094 | -0.000129509 | 0.1035473 | 0 | 0 | 0
4580 | 171776.8 | 2011-01-12 11:31 | 1199.781 | 7 | 19 | -1.099749 | 3.56927 | 13.83517 | 13.45191 | 55.91394 | 48.1437 | -0.0001618862 | 0.1035473 | 0 | 0 | 0
4581 | 171806.8 | 2011-01-12 11:31 | 1229.793 | 7 | 19 | -1.10011 | 3.563928 | 13.83517 | 13.46108 | 55.91394 | 48.17639 | -0.0001618862 | 0.1035473 | 0 | 0 | 0
4582 | 171836.8 | 2011-01-12 11:32 | 1259.809 | 7 | 19 | -1.099568 | 3.559071 | 13.83517 | 13.47024 | 55.91394 | 48.20904 | -0.0001618862 | 0.1035473 | 0 | 0 | 0
4583 | 171866.8 | 2011-01-12 11:32 | 1289.824 | 7 | 19 | -1.099388 | 3.554053 | 13.83517 | 13.47941 | 55.91394 | 48.24165 | -0.0001618862 | 0.1035473 | 0 | 0 | 0
4584 | 171896.9 | 2011-01-12 11:33 | 1319.839 | 7 | 19 | -1.099568 | 3.548872 | 13.83517 | 13.48858 | 55.91394 | 48.27421 | -0.0001618862 | 0.1035473 | 0 | 0 | 0
4585 | 171926.9 | 2011-01-12 11:33 | 1349.854 | 7 | 19 | -1.099749 | 3.544178 | 13.83517 | 13.49775 | 55.91394 | 48.30672 | -0.000129509 | 0.1035473 | 0 | 0 | 0
4586 | 171956.9 | 2011-01-12 11:34 | 1379.869 | 7 | 19 | -1.099568 | 3.539807 | 13.83517 | 13.50692 | 55.91394 | 48.33919 | -6.475449e-05 | 0.1035473 | 0 | 0 | 0
4587 | 171986.9 | 2011-01-12 11:34 | 1409.884 | 7 | 19 | -1.099749 | 3.534788 | 13.83517 | 13.51608 | 55.91394 | 48.37162 | -0.0001942635 | 0.1035473 | 0 | 0 | 0
4588 | 172016.9 | 2011-01-12 11:35 | 1439.9 | 7 | 19 | -1.099749 | 3.530579 | 13.83517 | 13.52525 | 55.91394 | 48.40401 | -0.000129509 | 0.1035473 | 0 | 0 | 0
4589 | 172046.9 | 2011-01-12 11:35 | 1469.915 | 7 | 19 | -1.099568 | 3.526047 | 13.83517 | 13.53442 | 55.91394 | 48.43636 | -9.713173e-05 | 0.1035473 | 0 | 0 | 0
4590 | 172076.9 | 2011-01-12 11:36 | 1499.93 | 7 | 19 | -1.099568 | 3.521676 | 13.83517 | 13.54359 | 55.91394 | 48.46866 | -9.713173e-05 | 0.1035473 | 0 | 0 | 0
4591 | 172107 | 2011-01-12 11:36 | 1529.945 | 7 | 19 | -1.099388 | 3.517305 | 13.83517 | 13.55275 | 55.91394 | 48.50093 | -9.713173e-05 | 0.1035473 | 0 | 0 | 0
4592 | 172137 | 2011-01-12 11:37 | 1559.96 | 7 | 19 | -1.099568 | 3.512934 | 13.83517 | 13.56192 | 55.91394 | 48.53315 | -9.713173e-05 | 0.1035473 | 0 | 0 | 0
4593 | 172167 | 2011-01-12 11:37 | 1589.975 | 7 | 19 | -1.099749 | 3.508563 | 13.83517 | 13.57109 | 55.91394 | 48.56534 | -9.713173e-05 | 0.1035473 | 0 | 0 | 0
4594 | 172197 | 2011-01-12 11:38 | 1619.991 | 7 | 19 | -1.099388 | 3.504192 | 13.83517 | 13.58026 | 55.91394 | 48.59749 | -0.000129509 | 0.1035473 | 0 | 0 | 0
4595 | 172227 | 2011-01-12 11:38 | 1650.006 | 7 | 19 | -1.099568 | 3.499821 | 13.83517 | 13.58943 | 55.91394 | 48.62959 | -0.000129509 | 0.1035473 | 0 | 0 | 0
4596 | 172257 | 2011-01-12 11:39 | 1680.021 | 7 | 19 | -1.099568 | 3.495288 | 13.83517 | 13.59859 | 55.91394 | 48.66166 | -0.000129509 | 0.1035473 | 0 | 0 | 0
4597 | 172287.1 | 2011-01-12 11:39 | 1710.036 | 7 | 19 | -1.099568 | 3.490917 | 13.83517 | 13.60776 | 55.91394 | 48.69369 | -0.000129509 | 0.1035473 | 0 | 0 | 0
4598 | 172317.1 | 2011-01-12 11:40 | 1740.051 | 7 | 19 | -1.099568 | 3.486061 | 13.83517 | 13.61693 | 55.91394 | 48.72567 | -0.0001618862 | 0.1035473 | 0 | 0 | 0
4599 | 172347.1 | 2011-01-12 11:40 | 1770.066 | 7 | 19 | -1.099388 | 3.481366 | 13.83517 | 13.6261 | 55.91394 | 48.75761 | -0.000129509 | 0.1035473 | 0 | 0 | 0
4600 | 172377.1 | 2011-01-12 11:41 | 1800.082 | 7 | 19 | -1.099568 | 3.475862 | 13.83517 | 13.63527 | 55.91394 | 48.7895 | -0.0001618862 | 0.1035473 | 0 | 0 | 0
4601 | 172407.1 | 2011-01-12 11:41 | 1830.097 | 7 | 19 | -1.099568 | 3.47052 | 13.83517 | 13.64443 | 55.91394 | 48.82134 | -0.000129509 | 0.1035473 | 0 | 0 | 0
4602 | 172437.1 | 2011-01-12 11:42 | 1860.112 | 7 | 19 | -1.099388 | 3.465016 | 13.83517 | 13.6536 | 55.91394 | 48.85313 | -0.000129509 | 0.1035473 | 0 | 0 | 0
4603 | 172467.1 | 2011-01-12 11:42 | 1890.127 | 7 | 19 | -1.099568 | 3.458864 | 13.83517 | 13.66277 | 55.91394 | 48.88487 | -0.0001618862 | 0.1035473 | 0 | 0 | 0
4604 | 172497.2 | 2011-01-12 11:43 | 1920.142 | 7 | 19 | -1.099568 | 3.452389 | 13.83517 | 13.67194 | 55.91394 | 48.91655 | -0.000129509 | 0.1035473 | 0 | 0 | 0
4605 | 172527.2 | 2011-01-12 11:43 | 1950.157 | 7 | 19 | -1.099568 | 3.445427 | 13.83517 | 13.6811 | 55.91394 | 48.94817 | -0.0001942635 | 0.1035473 | 0 | 0 | 0
4606 | 172557.2 | 2011-01-12 11:44 | 1980.173 | 7 | 19 | -1.099568 | 3.438143 | 13.83517 | 13.69027 | 55.91394 | 48.97972 | -0.0001618862 | 0.1035473 | 0 | 0 | 0
4607 | 172587.2 | 2011-01-12 11:44 | 2010.19 | 7 | 19 | -1.099749 | 3.429563 | 13.83517 | 13.69944 | 55.91394 | 49.01121 | -0.0002913952 | 0.1035473 | 0 | 0 | 0
4608 | 172617.2 | 2011-01-12 11:45 | 2040.203 | 7 | 19 | -1.099568 | 3.420497 | 13.83517 | 13.70861 | 55.91394 | 49.04261 | -0.0002266407 | 0.1035473 | 0 | 0 | 0
4609 | 172647.2 | 2011-01-12 11:45 | 2070.218 | 7 | 19 | -1.099568 | 3.409489 | 13.83517 | 13.71778 | 55.91394 | 49.07392 | -0.0002913952 | 0.1035473 | 0 | 0 | 0
4610 | 172677.2 | 2011-01-12 11:46 | 2100.233 | 7 | 19 | -1.099568 | 3.397024 | 13.83517 | 13.72694 | 55.91394 | 49.10512 | -0.0003561497 | 0.1035473 | 0 | 0 | 0
4611 | 172707.3 | 2011-01-12 11:46 | 2130.249 | 7 | 19 | -1.099568 | 3.381806 | 13.83517 | 13.73611 | 55.91394 | 49.1362 | -0.0004532814 | 0.1035473 | 0 | 0 | 0
4612 | 172737.3 | 2011-01-12 11:47 | 2160.264 | 7 | 19 | -1.099749 | 3.363189 | 13.83517 | 13.74528 | 55.91394 | 49.16712 | -0.0005827904 | 0.1035473 | 0 | 0 | 0
4613 | 172767.3 | 2011-01-12 11:47 | 2190.279 | 7 | 19 | -1.099568 | 3.340688 | 13.83517 | 13.75445 | 55.91394 | 49.19785 | -0.0006475449 | 0.1035473 | 0 | 0 | 0
4614 | 172797.3 | 2011-01-12 11:48 | 2220.294 | 7 | 19 | -1.099568 | 3.311548 | 13.83517 | 13.76362 | 55.91394 | 49.22835 | -0.0008741856 | 0.1035473 | 0 | 0 | 0
4615 | 172827.3 | 2011-01-12 11:48 | 2250.309 | 7 | 19 | -1.099568 | 3.27399 | 13.83517 | 13.77278 | 55.91394 | 49.25855 | -0.001133204 | 0.1035473 | 0 | 0 | 0
4616 | 172857.3 | 2011-01-12 11:49 | 2280.324 | 7 | 19 | -1.099568 | 3.22413 | 13.83517 | 13.78195 | 55.91394 | 49.28835 | -0.00152173 | 0.1035473 | 0 | 0 | 0
4617 | 172887.4 | 2011-01-12 11:49 | 2310.339 | 7 | 19 | -1.099568 | 3.156947 | 13.83517 | 13.79112 | 55.91394 | 49.31761 | -0.002007389 | 0.1035473 | 0 | 0 | 0
4618 | 172917.4 | 2011-01-12 11:50 | 2340.355 | 7 | 19 | -1.099749 | 3.06192 | 13.83517 | 13.80029 | 55.91394 | 49.34615 | -0.002946329 | 0.1035473 | 0 | 0 | 0
4619 | 172947.4 | 2011-01-12 11:50 | 2370.37 | 7 | 19 | -1.099749 | 2.917356 | 13.83517 | 13.80945 | 55.91394 | 49.37361 | -0.004597568 | 0.1035473 | 0 | 0 | 0
4620 | 172976.2 | 2011-01-12 11:51 | 2399.229 | 7 | 19 | -1.099568 | 2.717103 | 13.83517 | 13.81827 | 55.91394 | 49.39847 | -0.006022167 | 0.1035473 | 0 | 0 | 0
4621 | 172978.5 | 2011-01-12 11:51 | 2401.526 | 7 | 19 | -1.099749 | 2.69962 | 13.83517 | 13.81897 | 55.91394 | 49.40037 | -0.006054497 | 0.1035473 | 0 | 0 | 0
4622 | 173038.6 | 2011-01-12 11:52 | 60.01483 | 8 | 19 | 0 | 3.548063 | 13.83517 | 13.81897 | 55.91394 | 49.40037 | 0.001359844 | 0.1035473 | 0 | 0 | 0
4623 | 173038.7 | 2011-01-12 11:52 | 0.1874709 | 9 | 19 | -1.92431e-05 | 3.548387 | 13.83517 | 13.81897 | 55.91394 | 49.40037 | 0 | 0.1005838 | 0 | 0 | 0
4624 | 173043.6 | 2011-01-12 11:52 | 5.015538 | 9 | 19 | 0.000703194 | 3.556481 | 13.83517 | 13.81897 | 55.91395 | 49.40037 | 0.001197958 | 0.1005838 | 0 | 0 | 0
4625 | 173073.6 | 2011-01-12 11:52 | 30.01518 | 1 | 20 | 0 | 3.590477 | 13.83517 | 13.81897 | 55.91395 | 49.40037 | 0.0007122994 | 0.1005838 | 0 | 0 | 0
4626 | 173103.6 | 2011-01-12 11:53 | 60.03037 | 1 | 20 | 0 | 3.612817 | 13.83517 | 13.81897 | 55.91395 | 49.40037 | 0.0005180359 | 0.1005838 | 0 | 0 | 0
4627 | 173133.6 | 2011-01-12 11:53 | 90.04551 | 1 | 20 | 0 | 3.628682 | 13.83517 | 13.81897 | 55.91395 | 49.40037 | 0.0003885269 | 0.1005838 | 0 | 0 | 0
4628 | 173163.6 | 2011-01-12 11:54 | 120.0138 | 1 | 20 | 0 | 3.640824 | 13.83517 | 13.81897 | 55.91395 | 49.40037 | 0.0002913952 | 0.1005838 | 0 | 0 | 0
4629 | 173193.6 | 2011-01-12 11:54 | 30.01529 | 2 | 20 | 0.5502972 | 3.764828 | 13.83976 | 13.81897 | 55.93112 | 49.40037 | 0.0008741856 | 0.1005838 | 0 | 0 | 0
4630 | 173223.6 | 2011-01-12 11:55 | 60.03033 | 2 | 20 | 0.5502972 | 3.788949 | 13.84435 | 13.81897 | 55.94845 | 49.40037 | 0.0004856586 | 0.1005838 | 0 | 0 | 0
4631 | 173253.6 | 2011-01-12 11:55 | 90.04548 | 2 | 20 | 0.5501166 | 3.803033 | 13.84893 | 13.81897 | 55.96587 | 49.40037 | 0.0002913952 | 0.1005838 | 0 | 0 | 0
4632 | 173283.7 | 2011-01-12 11:56 | 120.0608 | 2 | 20 | 0.5501166 | 3.81307 | 13.85352 | 13.81897 | 55.98334 | 49.40037 | 0.0001942635 | 0.1005838 | 0 | 0 | 0
4633 | 173313.7 | 2011-01-12 11:56 | 150.0758 | 2 | 20 | 0.5501166 | 3.82165 | 13.85811 | 13.81897 | 56.00085 | 49.40037 | 0.0001618862 | 0.1005838 | 0 | 0 | 0
4634 | 173343.7 | 2011-01-12 11:57 | 180.0911 | 2 | 20 | 0.5502972 | 3.829421 | 13.8627 | 13.81897 | 56.0184 | 49.40037 | 0.0002266407 | 0.1005838 | 0 | 0 | 0
4635 | 173373.7 | 2011-01-12 11:57 | 210.1062 | 2 | 20 | 0.5502972 | 3.83622 | 13.86728 | 13.81897 | 56.03598 | 49.40037 | 0.0001618862 | 0.1005838 | 0 | 0 | 0
4636 | 173403.7 | 2011-01-12 11:58 | 240.1235 | 2 | 20 | 0.5502972 | 3.842695 | 13.87187 | 13.81897 | 56.0536 | 49.40037 | 0.0002266407 | 0.1005838 | 0 | 0 | 0
4637 | 173433.7 | 2011-01-12 11:58 | 270.1366 | 2 | 20 | 0.5501166 | 3.848523 | 13.87646 | 13.81897 | 56.07124 | 49.40037 | 0.0001618862 | 0.1005838 | 0 | 0 | 0
4638 | 173463.7 | 2011-01-12 11:59 | 300.1517 | 2 | 20 | 0.5502972 | 3.854351 | 13.88105 | 13.81897 | 56.08891 | 49.40037 | 0.0001942635 | 0.1005838 | 0 | 0 | 0
4639 | 173493.8 | 2011-01-12 11:59 | 330.1668 | 2 | 20 | 0.5502972 | 3.859693 | 13.88563 | 13.81897 | 56.1066 | 49.40037 | 0.0001618862 | 0.1005838 | 0 | 0 | 0
4640 | 173523.8 | 2011-01-12 12:00 | 360.1821 | 2 | 20 | 0.5502972 | 3.864873 | 13.89022 | 13.81897 | 56.12432 | 49.40037 | 0.000129509 | 0.1005838 | 0 | 0 | 0
4641 | 173553.8 | 2011-01-12 12:00 | 390.1971 | 2 | 20 | 0.5502972 | 3.869892 | 13.89481 | 13.81897 | 56.14206 | 49.40037 | 0.0001618862 | 0.1005838 | 0 | 0 | 0
4642 | 173583.8 | 2011-01-12 12:01 | 420.2124 | 2 | 20 | 0.5502972 | 3.874587 | 13.8994 | 13.81897 | 56.15982 | 49.40037 | 0.000129509 | 0.1005838 | 0 | 0 | 0
4643 | 173613.8 | 2011-01-12 12:01 | 450.2275 | 2 | 20 | 0.5504779 | 3.879443 | 13.90398 | 13.81897 | 56.17761 | 49.40037 | 0.000129509 | 0.1005838 | 0 | 0 | 0
4644 | 173643.8 | 2011-01-12 12:02 | 480.2427 | 2 | 20 | 0.5501166 | 3.883814 | 13.90857 | 13.81897 | 56.19541 | 49.40037 | 9.713173e-05 | 0.1005838 | 0 | 0 | 0
4645 | 173673.8 | 2011-01-12 12:02 | 510.2578 | 2 | 20 | 0.5502972 | 3.888347 | 13.91316 | 13.81897 | 56.21324 | 49.40037 | 0.000129509 | 0.1005838 | 0 | 0 | 0
4646 | 173703.9 | 2011-01-12 12:03 | 540.273 | 2 | 20 | 0.5502972 | 3.892718 | 13.91774 | 13.81897 | 56.23109 | 49.40037 | 0.000129509 | 0.1005838 | 0 | 0 | 0
4647 | 173733.9 | 2011-01-12 12:03 | 570.2882 | 2 | 20 | 0.5504779 | 3.896765 | 13.92233 | 13.81897 | 56.24895 | 49.40037 | 0.000129509 | 0.1005838 | 0 | 0 | 0
4648 | 173763.9 | 2011-01-12 12:04 | 600.3035 | 2 | 20 | 0.5502972 | 3.900488 | 13.92692 | 13.81897 | 56.26684 | 49.40037 | 9.713173e-05 | 0.1005838 | 0 | 0 | 0
4649 | 173793.9 | 2011-01-12 12:04 | 630.3185 | 2 | 20 | 0.5502972 | 3.904212 | 13.93151 | 13.81897 | 56.28474 | 49.40037 | 9.713173e-05 | 0.1005838 | 0 | 0 | 0
4650 | 173823.9 | 2011-01-12 12:05 | 660.3337 | 2 | 20 | 0.549936 | 3.907611 | 13.93609 | 13.81897 | 56.30266 | 49.40037 | 3.237724e-05 | 0.1005838 | 0 | 0 | 0
4651 | 173853.9 | 2011-01-12 12:05 | 690.3488 | 2 | 20 | 0.5501166 | 3.911173 | 13.94068 | 13.81897 | 56.32059 | 49.40037 | 0.000129509 | 0.1005838 | 0 | 0 | 0
4652 | 173884 | 2011-01-12 12:06 | 720.3642 | 2 | 20 | 0.5501166 | 3.914087 | 13.94527 | 13.81897 | 56.33854 | 49.40037 | 6.475449e-05 | 0.1005838 | 0 | 0 | 0
4653 | 173914 | 2011-01-12 12:06 | 750.3792 | 2 | 20 | 0.5502972 | 3.917324 | 13.94985 | 13.81897 | 56.3565 | 49.40037 | 9.713173e-05 | 0.1005838 | 0 | 0 | 0
4654 | 173944 | 2011-01-12 12:07 | 780.3943 | 2 | 20 | 0.5502972 | 3.920238 | 13.95444 | 13.81897 | 56.37448 | 49.40037 | 9.713173e-05 | 0.1005838 | 0 | 0 | 0
4655 | 173974 | 2011-01-12 12:07 | 810.4095 | 2 | 20 | 0.549936 | 3.922828 | 13.95903 | 13.81897 | 56.39247 | 49.40037 | 6.475449e-05 | 0.1005838 | 0 | 0 | 0
4656 | 174004 | 2011-01-12 12:08 | 840.4249 | 2 | 20 | 0.5501166 | 3.925419 | 13.96362 | 13.81897 | 56.41047 | 49.40037 | 6.475449e-05 | 0.1005838 | 0 | 0 | 0
4657 | 174034 | 2011-01-12 12:08 | 870.4399 | 2 | 20 | 0.5501166 | 3.928009 | 13.9682 | 13.81897 | 56.42848 | 49.40037 | 3.237724e-05 | 0.1005838 | 0 | 0 | 0
4658 | 174064 | 2011-01-12 12:09 | 900.4553 | 2 | 20 | 0.5502972 | 3.930437 | 13.97279 | 13.81897 | 56.44651 | 49.40037 | 9.713173e-05 | 0.1005838 | 0 | 0 | 0
4659 | 174094.1 | 2011-01-12 12:09 | 930.4702 | 2 | 20 | 0.5502972 | 3.932703 | 13.97738 | 13.81897 | 56.46454 | 49.40037 | 3.237724e-05 | 0.1005838 | 0 | 0 | 0
4660 | 174124.1 | 2011-01-12 12:10 | 960.4855 | 2 | 20 | 0.5504779 | 3.935132 | 13.98197 | 13.81897 | 56.48259 | 49.40037 | 6.475449e-05 | 0.1005838 | 0 | 0 | 0
4661 | 174154.1 | 2011-01-12 12:10 | 990.5006 | 2 | 20 | 0.5502972 | 3.93756 | 13.98655 | 13.81897 | 56.50065 | 49.40037 | 9.713173e-05 | 0.1005838 | 0 | 0 | 0
4662 | 174184.1 | 2011-01-12 12:11 | 1020.516 | 2 | 20 | 0.5502972 | 3.939826 | 13.99114 | 13.81897 | 56.51871 | 49.40037 | 6.475449e-05 | 0.1005838 | 0 | 0 | 0
4663 | 174214.1 | 2011-01-12 12:11 | 1050.531 | 2 | 20 | 0.5502972 | 3.942093 | 13.99573 | 13.81897 | 56.53679 | 49.40037 | 9.713173e-05 | 0.1005838 | 0 | 0 | 0
4664 | 174244.1 | 2011-01-12 12:12 | 1080.546 | 2 | 20 | 0.5501166 | 3.944197 | 14.00032 | 13.81897 | 56.55488 | 49.40037 | 6.475449e-05 | 0.1005838 | 0 | 0 | 0
4665 | 174274.2 | 2011-01-12 12:12 | 1110.561 | 2 | 20 | 0.5501166 | 3.946626 | 14.0049 | 13.81897 | 56.57298 | 49.40037 | 9.713173e-05 | 0.1005838 | 0 | 0 | 0
4666 | 174304.2 | 2011-01-12 12:13 | 1140.577 | 2 | 20 | 0.5502972 | 3.94873 | 14.00949 | 13.81897 | 56.59109 | 49.40037 | 6.475449e-05 | 0.1005838 | 0 | 0 | 0
4667 | 174334.2 | 2011-01-12 12:13 | 1170.592 | 2 | 20 | 0.5502972 | 3.950673 | 14.01408 | 13.81897 | 56.60921 | 49.40037 | 3.237724e-05 | 0.1005838 | 0 | 0 | 0
4668 | 174364.2 | 2011-01-12 12:14 | 1200.607 | 2 | 20 | 0.5504779 | 3.953101 | 14.01867 | 13.81897 | 56.62734 | 49.40037 | 6.475449e-05 | 0.1005838 | 0 | 0 | 0
4669 | 174394.2 | 2011-01-12 12:14 | 1230.622 | 2 | 20 | 0.5502972 | 3.955206 | 14.02325 | 13.81897 | 56.64548 | 49.40037 | 6.475449e-05 | 0.1005838 | 0 | 0 | 0
4670 | 174424.2 | 2011-01-12 12:15 | 1260.637 | 2 | 20 | 0.5501166 | 3.957148 | 14.02784 | 13.81897 | 56.66363 | 49.40037 | 3.237724e-05 | 0.1005838 | 0 | 0 | 0
4671 | 174454.2 | 2011-01-12 12:15 | 1290.652 | 2 | 20 | 0.5502972 | 3.959415 | 14.03243 | 13.81897 | 56.68179 | 49.40037 | 6.475449e-05 | 0.1005838 | 0 | 0 | 0
4672 | 174484.3 | 2011-01-12 12:16 | 1320.668 | 2 | 20 | 0.5501166 | 3.961519 | 14.03702 | 13.81897 | 56.69996 | 49.40037 | 3.237724e-05 | 0.1005838 | 0 | 0 | 0
4673 | 174514.3 | 2011-01-12 12:16 | 1350.683 | 2 | 20 | 0.5502972 | 3.963624 | 14.0416 | 13.81897 | 56.71813 | 49.40037 | 3.237724e-05 | 0.1005838 | 0 | 0 | 0
4674 | 174544.3 | 2011-01-12 12:17 | 1380.698 | 2 | 20 | 0.5501166 | 3.965728 | 14.04619 | 13.81897 | 56.73632 | 49.40037 | 9.713173e-05 | 0.1005838 | 0 | 0 | 0
4675 | 174574.3 | 2011-01-12 12:17 | 1410.698 | 2 | 20 | 0.5502972 | 3.967671 | 14.05078 | 13.81897 | 56.75451 | 49.40037 | 3.237724e-05 | 0.1005838 | 0 | 0 | 0
4676 | 174604.3 | 2011-01-12 12:18 | 1440.713 | 2 | 20 | 0.5501166 | 3.969775 | 14.05536 | 13.81897 | 56.77272 | 49.40037 | 3.237724e-05 | 0.1005838 | 0 | 0 | 0
4677 | 174634.3 | 2011-01-12 12:18 | 1470.728 | 2 | 20 | 0.5502972 | 3.97188 | 14.05995 | 13.81897 | 56.79093 | 49.40037 | 6.475449e-05 | 0.1005838 | 0 | 0 | 0
4678 | 174664.3 | 2011-01-12 12:19 | 1500.744 | 2 | 20 | 0.5502972 | 3.973823 | 14.06454 | 13.81897 | 56.80916 | 49.40037 | 3.237724e-05 | 0.1005838 | 0 | 0 | 0
4679 | 174694.3 | 2011-01-12 12:19 | 1530.759 | 2 | 20 | 0.5501166 | 3.975765 | 14.06913 | 13.81897 | 56.8274 | 49.40037 | 3.237724e-05 | 0.1005838 | 0 | 0 | 0
4680 | 174724.3 | 2011-01-12 12:20 | 1560.759 | 2 | 20 | 0.5502972 | 3.977708 | 14.07371 | 13.81897 | 56.84563 | 49.40037 | 3.237724e-05 | 0.1005838 | 0 | 0 | 0
4681 | 174754.4 | 2011-01-12 12:20 | 1590.774 | 2 | 20 | 0.5501166 | 3.979974 | 14.0783 | 13.81897 | 56.86388 | 49.40037 | 9.713173e-05 | 0.1005838 | 0 | 0 | 0
4682 | 174784.4 | 2011-01-12 12:21 | 1620.789 | 2 | 20 | 0.5502972 | 3.982079 | 14.08289 | 13.81897 | 56.88215 | 49.40037 | 3.237724e-05 | 0.1005838 | 0 | 0 | 0
4683 | 174814.4 | 2011-01-12 12:21 | 1650.804 | 2 | 20 | 0.5502972 | 3.984021 | 14.08748 | 13.81897 | 56.90042 | 49.40037 | 6.475449e-05 | 0.1005838 | 0 | 0 | 0
4684 | 174844.4 | 2011-01-12 12:22 | 1680.819 | 2 | 20 | 0.549936 | 3.985964 | 14.09206 | 13.81897 | 56.9187 | 49.40037 | 3.237724e-05 | 0.1005838 | 0 | 0 | 0
4685 | 174874.4 | 2011-01-12 12:22 | 1710.835 | 2 | 20 | 0.5502972 | 3.98823 | 14.09665 | 13.81897 | 56.93699 | 49.40037 | 3.237724e-05 | 0.1005838 | 0 | 0 | 0
4686 | 174904.4 | 2011-01-12 12:23 | 1740.85 | 2 | 20 | 0.5501166 | 3.990335 | 14.10124 | 13.81897 | 56.95529 | 49.40037 | 3.237724e-05 | 0.1005838 | 0 | 0 | 0
4687 | 174934.5 | 2011-01-12 12:23 | 1770.865 | 2 | 20 | 0.549936 | 3.992601 | 14.10582 | 13.81897 | 56.97359 | 49.40037 | 6.475449e-05 | 0.1005838 | 0 | 0 | 0
4688 | 174964.5 | 2011-01-12 12:24 | 1800.88 | 2 | 20 | 0.5501166 | 3.994706 | 14.11041 | 13.81897 | 56.99191 | 49.40037 | 3.237724e-05 | 0.1005838 | 0 | 0 | 0
4689 | 174994.5 | 2011-01-12 12:24 | 1830.896 | 2 | 20 | 0.5502972 | 3.996972 | 14.115 | 13.81897 | 57.01024 | 49.40037 | 6.475449e-05 | 0.1005838 | 0 | 0 | 0
4690 | 175024.5 | 2011-01-12 12:25 | 1860.911 | 2 | 20 | 0.5501166 | 3.999238 | 14.11958 | 13.81897 | 57.02858 | 49.40037 | 9.713173e-05 | 0.1005838 | 0 | 0 | 0
4691 | 175054.5 | 2011-01-12 12:25 | 1890.926 | 2 | 20 | 0.5502972 | 4.001505 | 14.12417 | 13.81897 | 57.04693 | 49.40037 | 6.475449e-05 | 0.1005838 | 0 | 0 | 0
4692 | 175084.5 | 2011-01-12 12:26 | 1920.941 | 2 | 20 | 0.5501166 | 4.003771 | 14.12876 | 13.81897 | 57.06529 | 49.40037 | 6.475449e-05 | 0.1005838 | 0 | 0 | 0
4693 | 175114.5 | 2011-01-12 12:26 | 1950.956 | 2 | 20 | 0.549936 | 4.006038 | 14.13334 | 13.81897 | 57.08366 | 49.40037 | 9.708405e-05 | 0.1005838 | 0 | 0 | 0
4694 | 175144.6 | 2011-01-12 12:27 | 1980.972 | 2 | 20 | 0.5502972 | 4.008466 | 14.13793 | 13.81897 | 57.10204 | 49.40037 | 6.475449e-05 | 0.1005838 | 0 | 0 | 0
4695 | 175174.6 | 2011-01-12 12:27 | 2010.987 | 2 | 20 | 0.5502972 | 4.010733 | 14.14252 | 13.81897 | 57.12043 | 49.40037 | 9.717941e-05 | 0.1005838 | 0 | 0 | 0
4696 | 175204.6 | 2011-01-12 12:28 | 2041.002 | 2 | 20 | 0.5501166 | 4.012999 | 14.1471 | 13.81897 | 57.13883 | 49.40037 | 6.475449e-05 | 0.1005838 | 0 | 0 | 0
4697 | 175234.6 | 2011-01-12 12:28 | 2071.007 | 2 | 20 | 0.5501166 | 4.015427 | 14.15169 | 13.81897 | 57.15723 | 49.40037 | 6.475449e-05 | 0.1005838 | 0 | 0 | 0
4698 | 175264.6 | 2011-01-12 12:29 | 2101.017 | 2 | 20 | 0.549936 | 4.017856 | 14.15627 | 13.81897 | 57.17565 | 49.40037 | 3.242493e-05 | 0.1005838 | 0 | 0 | 0
4699 | 175294.6 | 2011-01-12 12:29 | 2131.033 | 2 | 20 | 0.5502972 | 4.020284 | 14.16086 | 13.81897 | 57.19409 | 49.40037 | 9.708405e-05 | 0.1005838 | 0 | 0 | 0
4700 | 175324.6 | 2011-01-12 12:30 | 2161.047 | 2 | 20 | 0.5501166 | 4.02255 | 14.16545 | 13.81897 | 57.21253 | 49.40037 | 3.232956e-05 | 0.1005838 | 0 | 0 | 0
4701 | 175354.7 | 2011-01-12 12:30 | 2191.062 | 2 | 20 | 0.5502972 | 4.02514 | 14.17004 | 13.81897 | 57.23099 | 49.40037 | 9.708405e-05 | 0.1005838 | 0 | 0 | 0
4702 | 175384.7 | 2011-01-12 12:31 | 2221.078 | 2 | 20 | 0.5502972 | 4.027407 | 14.17462 | 13.81897 | 57.24946 | 49.40037 | 6.475449e-05 | 0.1005838 | 0 | 0 | 0
4703 | 175414.7 | 2011-01-12 12:31 | 2251.095 | 2 | 20 | 0.5501166 | 4.029835 | 14.17921 | 13.81897 | 57.26793 | 49.40037 | 9.717941e-05 | 0.1005838 | 0 | 0 | 0
4704 | 175444.7 | 2011-01-12 12:32 | 2281.108 | 2 | 20 | 0.5501166 | 4.032102 | 14.1838 | 13.81897 | 57.28642 | 49.40037 | 3.242493e-05 | 0.1005838 | 0 | 0 | 0
4705 | 175474.7 | 2011-01-12 12:32 | 2311.123 | 2 | 20 | 0.549936 | 4.03453 | 14.18838 | 13.81897 | 57.30492 | 49.40037 | 3.242493e-05 | 0.1005838 | 0 | 0 | 0
4706 | 175504.7 | 2011-01-12 12:33 | 2341.138 | 2 | 20 | 0.5501166 | 4.036958 | 14.19297 | 13.81897 | 57.32343 | 49.40037 | 3.232956e-05 | 0.1005838 | 0 | 0 | 0
4707 | 175534.7 | 2011-01-12 12:33 | 2371.154 | 2 | 20 | 0.5501166 | 4.039548 | 14.19756 | 13.81897 | 57.34196 | 49.40037 | 6.475449e-05 | 0.1005838 | 0 | 0 | 0
4708 | 175564.8 | 2011-01-12 12:34 | 2401.169 | 2 | 20 | 0.5501166 | 4.041976 | 14.20214 | 13.81897 | 57.36049 | 49.40037 | 6.475449e-05 | 0.1005838 | 0 | 0 | 0
4709 | 175594.8 | 2011-01-12 12:34 | 2431.184 | 2 | 20 | 0.5501166 | 4.044728 | 14.20673 | 13.81897 | 57.37904 | 49.40037 | 6.475449e-05 | 0.1005838 | 0 | 0 | 0
4710 | 175624.8 | 2011-01-12 12:35 | 2461.199 | 2 | 20 | 0.5501166 | 4.046995 | 14.21132 | 13.81897 | 57.39759 | 49.40037 | 0 | 0.1005838 | 0 | 0 | 0
4711 | 175654.8 | 2011-01-12 12:35 | 2491.215 | 2 | 20 | 0.5502972 | 4.049747 | 14.2159 | 13.81897 | 57.41616 | 49.40037 | 9.717941e-05 | 0.1005838 | 0 | 0 | 0
4712 | 175684.8 | 2011-01-12 12:36 | 2521.23 | 2 | 20 | 0.549936 | 4.052337 | 14.22049 | 13.81897 | 57.43475 | 49.40037 | 3.242493e-05 | 0.1005838 | 0 | 0 | 0
4713 | 175714.8 | 2011-01-12 12:36 | 2551.245 | 2 | 20 | 0.5502972 | 4.055089 | 14.22508 | 13.81897 | 57.45334 | 49.40037 | 9.708405e-05 | 0.1005838 | 0 | 0 | 0
4714 | 175744.8 | 2011-01-12 12:37 | 2581.26 | 2 | 20 | 0.5501166 | 4.057679 | 14.22966 | 13.81897 | 57.47194 | 49.40037 | 6.475449e-05 | 0.1005838 | 0 | 0 | 0
4715 | 175774.9 | 2011-01-12 12:37 | 2611.276 | 2 | 20 | 0.5501166 | 4.060269 | 14.23425 | 13.81897 | 57.49056 | 49.40037 | 6.475449e-05 | 0.1005838 | 0 | 0 | 0
4716 | 175804.9 | 2011-01-12 12:38 | 2641.291 | 2 | 20 | 0.5501166 | 4.06286 | 14.23884 | 13.81897 | 57.50919 | 49.40037 | 3.232956e-05 | 0.1005838 | 0 | 0 | 0
4717 | 175834.9 | 2011-01-12 12:38 | 2671.306 | 2 | 20 | 0.5502972 | 4.065612 | 14.24342 | 13.81897 | 57.52784 | 49.40037 | 6.475449e-05 | 0.1005838 | 0 | 0 | 0
4718 | 175864.9 | 2011-01-12 12:39 | 2701.321 | 2 | 20 | 0.5502972 | 4.068526 | 14.24801 | 13.81897 | 57.54649 | 49.40037 | 0.000129509 | 0.1005838 | 0 | 0 | 0
4719 | 175894.9 | 2011-01-12 12:39 | 2731.337 | 2 | 20 | 0.5501166 | 4.071278 | 14.2526 | 13.81897 | 57.56516 | 49.40037 | 9.708405e-05 | 0.1005838 | 0 | 0 | 0
4720 | 175924.9 | 2011-01-12 12:40 | 2761.351 | 2 | 20 | 0.5502972 | 4.07403 | 14.25718 | 13.81897 | 57.58384 | 49.40037 | 9.717941e-05 | 0.1005838 | 0 | 0 | 0
4721 | 175955 | 2011-01-12 12:40 | 2791.367 | 2 | 20 | 0.5501166 | 4.076782 | 14.26177 | 13.81897 | 57.60253 | 49.40037 | 9.708405e-05 | 0.1005838 | 0 | 0 | 0
4722 | 175985 | 2011-01-12 12:41 | 2821.382 | 2 | 20 | 0.5501166 | 4.079696 | 14.26636 | 13.81897 | 57.62124 | 49.40037 | 6.475449e-05 | 0.1005838 | 0 | 0 | 0
4723 | 176015 | 2011-01-12 12:41 | 2851.397 | 2 | 20 | 0.5501166 | 4.08261 | 14.27095 | 13.81897 | 57.63996 | 49.40037 | 0.000129509 | 0.1005838 | 0 | 0 | 0
4724 | 176045 | 2011-01-12 12:42 | 2881.412 | 2 | 20 | 0.549936 | 4.085362 | 14.27553 | 13.81897 | 57.65869 | 49.40037 | 6.475449e-05 | 0.1005838 | 0 | 0 | 0
4725 | 176075 | 2011-01-12 12:42 | 2911.428 | 2 | 20 | 0.5501166 | 4.0886 | 14.28012 | 13.81897 | 57.67744 | 49.40037 | 9.717941e-05 | 0.1005838 | 0 | 0 | 0
4726 | 176105 | 2011-01-12 12:43 | 2941.443 | 2 | 20 | 0.5501166 | 4.091514 | 14.28471 | 13.81897 | 57.6962 | 49.40037 | 9.717941e-05 | 0.1005838 | 0 | 0 | 0
4727 | 176135 | 2011-01-12 12:43 | 2971.458 | 2 | 20 | 0.5501166 | 4.094265 | 14.28929 | 13.81897 | 57.71497 | 49.40037 | 6.475449e-05 | 0.1005838 | 0 | 0 | 0
4728 | 176165.1 | 2011-01-12 12:44 | 3001.473 | 2 | 20 | 0.549936 | 4.097503 | 14.29388 | 13.81897 | 57.73376 | 49.40037 | 6.475449e-05 | 0.1005838 | 0 | 0 | 0
4729 | 176195.1 | 2011-01-12 12:44 | 3031.489 | 2 | 20 | 0.5502972 | 4.100741 | 14.29847 | 13.81897 | 57.75256 | 49.40037 | 6.475449e-05 | 0.1005838 | 0 | 0 | 0
4730 | 176225.1 | 2011-01-12 12:45 | 3061.504 | 2 | 20 | 0.5502972 | 4.103817 | 14.30305 | 13.81897 | 57.77138 | 49.40037 | 9.717941e-05 | 0.1005838 | 0 | 0 | 0
4731 | 176255.1 | 2011-01-12 12:45 | 3091.519 | 2 | 20 | 0.5501166 | 4.106731 | 14.30764 | 13.81897 | 57.79021 | 49.40037 | 3.242493e-05 | 0.1005838 | 0 | 0 | 0
4732 | 176285.1 | 2011-01-12 12:46 | 3121.534 | 2 | 20 | 0.549936 | 4.109807 | 14.31223 | 13.81897 | 57.80905 | 49.40037 | 3.232956e-05 | 0.1005838 | 0 | 0 | 0
4733 | 176315.1 | 2011-01-12 12:46 | 3151.55 | 2 | 20 | 0.5501166 | 4.113206 | 14.31681 | 13.81897 | 57.82791 | 49.40037 | 0.000129509 | 0.1005838 | 0 | 0 | 0
4734 | 176345.2 | 2011-01-12 12:47 | 3181.565 | 2 | 20 | 0.549936 | 4.11612 | 14.3214 | 13.81897 | 57.84678 | 49.40037 | 3.232956e-05 | 0.1005838 | 0 | 0 | 0
4735 | 176375.2 | 2011-01-12 12:47 | 3211.58 | 2 | 20 | 0.5502972 | 4.11952 | 14.32599 | 13.81897 | 57.86567 | 49.40037 | 9.717941e-05 | 0.1005838 | 0 | 0 | 0
4736 | 176405.2 | 2011-01-12 12:48 | 3241.595 | 2 | 20 | 0.5501166 | 4.122757 | 14.33057 | 13.81897 | 57.88458 | 49.40037 | 6.475449e-05 | 0.1005838 | 0 | 0 | 0
4737 | 176435.2 | 2011-01-12 12:48 | 3271.611 | 2 | 20 | 0.5501166 | 4.126157 | 14.33516 | 13.81897 | 57.9035 | 49.40037 | 9.708405e-05 | 0.1005838 | 0 | 0 | 0
4738 | 176465.2 | 2011-01-12 12:49 | 3301.626 | 2 | 20 | 0.5501166 | 4.129395 | 14.33975 | 13.81897 | 57.92243 | 49.40037 | 6.475449e-05 | 0.1005838 | 0 | 0 | 0
4739 | 176495.2 | 2011-01-12 12:49 | 3331.641 | 2 | 20 | 0.5502972 | 4.132794 | 14.34434 | 13.81897 | 57.94138 | 49.40037 | 9.717941e-05 | 0.1005838 | 0 | 0 | 0
4740 | 176525.2 | 2011-01-12 12:50 | 3361.659 | 2 | 20 | 0.5501166 | 4.136032 | 14.34892 | 13.81897 | 57.96034 | 49.40037 | 6.475449e-05 | 0.1005838 | 0 | 0 | 0
4741 | 176555.3 | 2011-01-12 12:50 | 3391.672 | 2 | 20 | 0.5501166 | 4.139431 | 14.35351 | 13.81897 | 57.97932 | 49.40037 | 0.000129509 | 0.1005838 | 0 | 0 | 0
4742 | 176585.3 | 2011-01-12 12:51 | 3421.687 | 2 | 20 | 0.5502972 | 4.142993 | 14.3581 | 13.81897 | 57.99832 | 49.40037 | 0.000129509 | 0.1005838 | 0 | 0 | 0
4743 | 176615.3 | 2011-01-12 12:51 | 3451.702 | 2 | 20 | 0.5502972 | 4.146393 | 14.36268 | 13.81897 | 58.01733 | 49.40037 | 9.717941e-05 | 0.1005838 | 0 | 0 | 0
4744 | 176645.3 | 2011-01-12 12:52 | 3481.717 | 2 | 20 | 0.5501166 | 4.149631 | 14.36727 | 13.81897 | 58.03635 | 49.40037 | 6.475449e-05 | 0.1005838 | 0 | 0 | 0
4745 | 176675.3 | 2011-01-12 12:52 | 3511.733 | 2 | 20 | 0.5502972 | 4.153192 | 14.37186 | 13.81897 | 58.0554 | 49.40037 | 0.000129509 | 0.1005838 | 0 | 0 | 0
4746 | 176705.3 | 2011-01-12 12:53 | 3541.748 | 2 | 20 | 0.5501166 | 4.156591 | 14.37644 | 13.81897 | 58.07445 | 49.40037 | 9.708405e-05 | 0.1005838 | 0 | 0 | 0
4747 | 176735.4 | 2011-01-12 12:53 | 3571.763 | 2 | 20 | 0.5501166 | 4.159991 | 14.38103 | 13.81897 | 58.09353 | 49.40037 | 9.717941e-05 | 0.1005838 | 0 | 0 | 0
4748 | 176765.4 | 2011-01-12 12:54 | 3601.778 | 2 | 20 | 0.5502972 | 4.163714 | 14.38562 | 13.81897 | 58.11262 | 49.40037 | 0.000129509 | 0.1005838 | 0 | 0 | 0
4749 | 176795.4 | 2011-01-12 12:54 | 3631.794 | 2 | 20 | 0.549936 | 4.167114 | 14.3902 | 13.81897 | 58.13172 | 49.40037 | 6.475449e-05 | 0.1005838 | 0 | 0 | 0
4750 | 176825.4 | 2011-01-12 12:55 | 3661.809 | 2 | 20 | 0.5502972 | 4.170676 | 14.39479 | 13.81897 | 58.15085 | 49.40037 | 9.717941e-05 | 0.1005838 | 0 | 0 | 0
4751 | 176855.4 | 2011-01-12 12:55 | 3691.824 | 2 | 20 | 0.5502972 | 4.174399 | 14.39938 | 13.81897 | 58.16999 | 49.40037 | 6.475449e-05 | 0.1005838 | 0 | 0 | 0
4752 | 176885.4 | 2011-01-12 12:56 | 3721.84 | 2 | 20 | 0.5501166 | 4.17796 | 14.40397 | 13.81897 | 58.18914 | 49.40037 | 9.708405e-05 | 0.1005838 | 0 | 0 | 0
4753 | 176915.4 | 2011-01-12 12:56 | 3751.855 | 2 | 20 | 0.549936 | 4.181684 | 14.40855 | 13.81897 | 58.20831 | 49.40037 | 9.717941e-05 | 0.1005838 | 0 | 0 | 0
4754 | 176945.5 | 2011-01-12 12:57 | 3781.87 | 2 | 20 | 0.5502972 | 4.185569 | 14.41314 | 13.81897 | 58.22751 | 49.40037 | 0.000129509 | 0.1005838 | 0 | 0 | 0
4755 | 176975.5 | 2011-01-12 12:57 | 3811.886 | 2 | 20 | 0.5502972 | 4.189292 | 14.41773 | 13.81897 | 58.24671 | 49.40037 | 9.708405e-05 | 0.1005838 | 0 | 0 | 0
4756 | 177005.5 | 2011-01-12 12:58 | 3841.901 | 2 | 20 | 0.5502972 | 4.19334 | 14.42231 | 13.81897 | 58.26594 | 49.40037 | 0.0001619339 | 0.1005838 | 0 | 0 | 0
4757 | 177035.5 | 2011-01-12 12:58 | 3871.916 | 2 | 20 | 0.5502972 | 4.196901 | 14.4269 | 13.81897 | 58.28518 | 49.40037 | 0.000129509 | 0.1005838 | 0 | 0 | 0
4758 | 177059 | 2011-01-12 12:59 | 3895.447 | 2 | 20 | 0.5504779 | 4.200139 | 14.4305 | 13.81897 | 58.30028 | 49.40037 | 0.000129509 | 0.1005838 | 0 | 0 | 0
4759 | 177089.1 | 2011-01-12 12:59 | 30.01529 | 3 | 20 | 0 | 4.108026 | 14.4305 | 13.81897 | 58.30028 | 49.40037 | -0.0004532814 | 0.1005838 | 0 | 0 | 0
4760 | 177119.1 | 2011-01-12 13:00 | 60.03059 | 3 | 20 | 0 | 4.096532 | 14.4305 | 13.81897 | 58.30028 | 49.40037 | -0.0002266884 | 0.1005838 | 0 | 0 | 0
4761 | 177149.1 | 2011-01-12 13:00 | 90.04584 | 3 | 20 | 0 | 4.089571 | 14.4305 | 13.81897 | 58.30028 | 49.40037 | -0.0001618385 | 0.1005838 | 0 | 0 | 0
4762 | 177179.1 | 2011-01-12 13:01 | 120.0143 | 3 | 20 | 0 | 4.085038 | 14.4305 | 13.81897 | 58.30028 | 49.40037 | -9.708405e-05 | 0.1005838 | 0 | 0 | 0
4763 | 177179.1 | 2011-01-12 13:01 | 2.51125883e-06 | 4 | 20 | 1.021326 | 4.199653 | 14.4305 | 13.81897 | 58.30028 | 49.40037 | 0 | 0.1005838 | 0 | 0 | 0
4764 | 177179.8 | 2011-01-12 13:01 | 0.7343249 | 4 | 20 | 0.9707556 | 4.199653 | 14.4307 | 13.81897 | 58.30113 | 49.40037 | 0 | 0.1005838 | 0 | 0 | 0
4765 | 177181.5 | 2011-01-12 13:01 | 2.484308 | 4 | 20 | 0.9200044 | 4.199653 | 14.43116 | 13.81897 | 58.30305 | 49.40037 | 0 | 0.1005838 | 0 | 0 | 0
4766 | 177184.2 | 2011-01-12 13:01 | 5.171807 | 4 | 20 | 0.869795 | 4.199653 | 14.43182 | 13.81897 | 58.30585 | 49.40037 | 0 | 0.1005838 | 0 | 0 | 0
4767 | 177188 | 2011-01-12 13:01 | 8.921762 | 4 | 20 | 0.8197663 | 4.199653 | 14.4327 | 13.81897 | 58.30954 | 49.40037 | 3.242493e-05 | 0.1005838 | 0 | 0 | 0
4768 | 177192.9 | 2011-01-12 13:01 | 13.81231 | 4 | 20 | 0.7695569 | 4.199653 | 14.43378 | 13.81897 | 58.31407 | 49.40037 | 0 | 0.1005838 | 0 | 0 | 0
4769 | 177199.3 | 2011-01-12 13:01 | 20.24973 | 4 | 20 | 0.7188057 | 4.199653 | 14.43511 | 13.81897 | 58.31966 | 49.40037 | 0 | 0.1005838 | 0 | 0 | 0
4770 | 177207.8 | 2011-01-12 13:01 | 28.70282 | 4 | 20 | 0.6687769 | 4.199491 | 14.43674 | 13.81897 | 58.32649 | 49.40037 | -3.242493e-05 | 0.1005838 | 0 | 0 | 0
4771 | 177219.3 | 2011-01-12 13:01 | 40.28075 | 4 | 20 | 0.6187481 | 4.199653 | 14.4388 | 13.81897 | 58.33517 | 49.40037 | 0 | 0.1005838 | 0 | 0 | 0
4772 | 177236.5 | 2011-01-12 13:02 | 57.46818 | 4 | 20 | 0.5687194 | 4.199653 | 14.44163 | 13.81897 | 58.34704 | 49.40037 | 0 | 0.1005838 | 0 | 0 | 0
4773 | 177265.4 | 2011-01-12 13:02 | 86.32933 | 4 | 20 | 0.51851 | 4.199653 | 14.44597 | 13.81897 | 58.36527 | 49.40037 | 0 | 0.1005838 | 0 | 0 | 0
4774 | 177320.4 | 2011-01-12 13:03 | 141.3735 | 4 | 20 | 0.4684812 | 4.199653 | 14.45348 | 13.81897 | 58.39681 | 49.40037 | 0 | 0.1005838 | 0 | 0 | 0
4775 | 177411.7 | 2011-01-12 13:05 | 232.6381 | 4 | 20 | 0.4184524 | 4.199653 | 14.46469 | 13.81897 | 58.44389 | 49.40037 | -3.232956e-05 | 0.1005838 | 0 | 0 | 0
4776 | 177530.5 | 2011-01-12 13:07 | 351.4491 | 4 | 20 | 0.3684237 | 4.199653 | 14.47766 | 13.81897 | 58.49833 | 49.40037 | -3.232956e-05 | 0.1005838 | 0 | 0 | 0
4777 | 177672.5 | 2011-01-12 13:09 | 493.4164 | 4 | 20 | 0.3183949 | 4.199653 | 14.49118 | 13.81897 | 58.55514 | 49.40037 | 0 | 0.1005838 | 0 | 0 | 0
4778 | 177842.9 | 2011-01-12 13:12 | 663.8051 | 4 | 20 | 0.2681855 | 4.199653 | 14.50504 | 13.81897 | 58.61333 | 49.40037 | 0 | 0.1005838 | 0 | 0 | 0
4779 | 178053.5 | 2011-01-12 13:15 | 874.3966 | 4 | 20 | 0.2181568 | 4.199815 | 14.51924 | 13.81897 | 58.67296 | 49.40037 | 0 | 0.1005838 | 0 | 0 | 0
4780 | 178319.2 | 2011-01-12 13:20 | 1140.128 | 4 | 20 | 0.168128 | 4.199653 | 14.53344 | 13.81897 | 58.73261 | 49.40037 | 0 | 0.1005838 | 0 | 0 | 0
4781 | 178698.3 | 2011-01-12 13:26 | 1519.232 | 4 | 20 | 0.1179186 | 4.199653 | 14.54835 | 13.81897 | 58.79524 | 49.40037 | 0 | 0.1005838 | 0 | 0 | 0
4782 | 179356.1 | 2011-01-12 13:37 | 2177.083 | 4 | 20 | 0.06788985 | 4.199653 | 14.56489 | 13.81897 | 58.86469 | 49.40037 | -3.232956e-05 | 0.1005838 | 0 | 0 | 0
4783 | 179765.1 | 2011-01-12 13:44 | 2586.046 | 4 | 20 | 0.04982892 | 4.199815 | 14.57156 | 13.81897 | 58.89271 | 49.40037 | 3.232956e-05 | 0.1005838 | 0 | 0 | 0
4784 | 179795.1 | 2011-01-12 13:44 | 30.01519 | 5 | 20 | 0 | 4.191235 | 14.57156 | 13.81897 | 58.89271 | 49.40037 | -3.242493e-05 | 0.1005838 | 0 | 0 | 0
4785 | 179825.1 | 2011-01-12 13:45 | 60.01477 | 5 | 20 | 0 | 4.189778 | 14.57156 | 13.81897 | 58.89271 | 49.40037 | 0 | 0.1005838 | 0 | 0 | 0
4786 | 179825.3 | 2011-01-12 13:45 | 0.1875609 | 6 | 20 | -1.92431e-05 | 4.18994 | 14.57156 | 13.81897 | 58.89271 | 49.40037 | 0 | 0.1012117 | 0 | 0 | 0
4787 | 179830.1 | 2011-01-12 13:45 | 5.015675 | 6 | 20 | 0.0005225847 | 4.189616 | 14.57156 | 13.81897 | 58.89271 | 49.40037 | -6.475449e-05 | 0.1012117 | 0 | 0 | 0
4788 | 179860.2 | 2011-01-12 13:45 | 30.01516 | 7 | 20 | -1.099749 | 3.995839 | 14.57156 | 13.82814 | 58.89271 | 49.43725 | -0.001100874 | 0.1012117 | 0 | 0 | 0
4789 | 179890.2 | 2011-01-12 13:46 | 60.03035 | 7 | 20 | -1.099568 | 3.9599 | 14.57156 | 13.83731 | 58.89271 | 49.47371 | -0.0008418083 | 0.1012117 | 0 | 0 | 0
4790 | 179920.2 | 2011-01-12 13:46 | 90.04553 | 7 | 20 | -1.099749 | 3.93416 | 14.57156 | 13.84648 | 58.89271 | 49.5099 | -0.0005827904 | 0.1012117 | 0 | 0 | 0
4791 | 179950.2 | 2011-01-12 13:47 | 120.061 | 7 | 20 | -1.099568 | 3.913439 | 14.57156 | 13.85565 | 58.89271 | 49.54587 | -0.0005503654 | 0.1012117 | 0 | 0 | 0
4792 | 179980.2 | 2011-01-12 13:47 | 150.0759 | 7 | 20 | -1.09993 | 3.895632 | 14.57156 | 13.86482 | 58.89271 | 49.58167 | -0.0004856586 | 0.1012117 | 0 | 0 | 0
4793 | 180010.2 | 2011-01-12 13:48 | 180.0911 | 7 | 20 | -1.099749 | 3.880091 | 14.57156 | 13.87398 | 58.89271 | 49.61732 | -0.0004209042 | 0.1012117 | 0 | 0 | 0
4794 | 180040.2 | 2011-01-12 13:48 | 210.1063 | 7 | 20 | -1.099749 | 3.865521 | 14.57156 | 13.88315 | 58.89271 | 49.65283 | -0.0003885269 | 0.1012117 | 0 | 0 | 0
4795 | 180070.3 | 2011-01-12 13:49 | 240.1217 | 7 | 20 | -1.099749 | 3.851923 | 14.57156 | 13.89232 | 58.89271 | 49.68821 | -0.0003561497 | 0.1012117 | 0 | 0 | 0
4796 | 180100.3 | 2011-01-12 13:49 | 270.1366 | 7 | 20 | -1.099568 | 3.839134 | 14.57156 | 13.90149 | 58.89271 | 49.72346 | -0.0003561497 | 0.1012117 | 0 | 0 | 0
4797 | 180130.3 | 2011-01-12 13:50 | 300.1518 | 7 | 20 | -1.099749 | 3.826507 | 14.57156 | 13.91066 | 58.89271 | 49.75861 | -0.0003237724 | 0.1012117 | 0 | 0 | 0
4798 | 180160.3 | 2011-01-12 13:50 | 330.167 | 7 | 20 | -1.099749 | 3.814527 | 14.57156 | 13.91983 | 58.89271 | 49.79364 | -0.0002913952 | 0.1012117 | 0 | 0 | 0
4799 | 180190.3 | 2011-01-12 13:51 | 360.1823 | 7 | 20 | -1.099749 | 3.802709 | 14.57156 | 13.929 | 58.89271 | 49.82856 | -0.0002913952 | 0.1012117 | 0 | 0 | 0
4800 | 180220.3 | 2011-01-12 13:51 | 390.1973 | 7 | 20 | -1.099749 | 3.791539 | 14.57156 | 13.93817 | 58.89271 | 49.86337 | -0.0003237724 | 0.1012117 | 0 | 0 | 0
4801 | 180250.4 | 2011-01-12 13:52 | 420.2125 | 7 | 20 | -1.099568 | 3.780855 | 14.57156 | 13.94733 | 58.89271 | 49.89809 | -0.0002913952 | 0.1012117 | 0 | 0 | 0
4802 | 180280.4 | 2011-01-12 13:52 | 450.2277 | 7 | 20 | -1.099568 | 3.770332 | 14.57156 | 13.9565 | 58.89271 | 49.9327 | -0.000259018 | 0.1012117 | 0 | 0 | 0
4803 | 180310.4 | 2011-01-12 13:53 | 480.2429 | 7 | 20 | -1.099749 | 3.759971 | 14.57156 | 13.96567 | 58.89271 | 49.96722 | -0.0002913952 | 0.1012117 | 0 | 0 | 0
4804 | 180340.4 | 2011-01-12 13:53 | 510.2581 | 7 | 20 | -1.099749 | 3.750097 | 14.57156 | 13.97484 | 58.89271 | 50.00165 | -0.000259018 | 0.1012117 | 0 | 0 | 0
4805 | 180370.4 | 2011-01-12 13:54 | 540.2732 | 7 | 20 | -1.09993 | 3.740383 | 14.57156 | 13.98401 | 58.89271 | 50.03599 | -0.0002913952 | 0.1012117 | 0 | 0 | 0
4806 | 180400.4 | 2011-01-12 13:54 | 570.2885 | 7 | 20 | -1.099568 | 3.731156 | 14.57156 | 13.99318 | 58.89271 | 50.07025 | -0.000259018 | 0.1012117 | 0 | 0 | 0
4807 | 180430.4 | 2011-01-12 13:55 | 600.3035 | 7 | 20 | -1.099568 | 3.722252 | 14.57156 | 14.00235 | 58.89271 | 50.10442 | -0.0001942635 | 0.1012117 | 0 | 0 | 0
4808 | 180460.5 | 2011-01-12 13:55 | 630.3187 | 7 | 20 | -1.09993 | 3.713187 | 14.57156 | 14.01152 | 58.89271 | 50.1385 | -0.0002913952 | 0.1012117 | 0 | 0 | 0
4809 | 180490.5 | 2011-01-12 13:56 | 660.3339 | 7 | 20 | -1.099749 | 3.704607 | 14.57156 | 14.02068 | 58.89271 | 50.17251 | -0.0002266407 | 0.1012117 | 0 | 0 | 0
4810 | 180520.5 | 2011-01-12 13:56 | 690.349 | 7 | 20 | -1.099749 | 3.696027 | 14.57156 | 14.02985 | 58.89271 | 50.20644 | -0.0002266407 | 0.1012117 | 0 | 0 | 0
4811 | 180550.5 | 2011-01-12 13:57 | 720.3642 | 7 | 20 | -1.099749 | 3.687608 | 14.57156 | 14.03902 | 58.89271 | 50.24029 | -0.0002266407 | 0.1012117 | 0 | 0 | 0
4812 | 180580.5 | 2011-01-12 13:57 | 750.3795 | 7 | 20 | -1.099749 | 3.679514 | 14.57156 | 14.04819 | 58.89271 | 50.27406 | -0.0002266407 | 0.1012117 | 0 | 0 | 0
4813 | 180610.5 | 2011-01-12 13:58 | 780.3946 | 7 | 20 | -1.099568 | 3.67142 | 14.57156 | 14.05736 | 58.89271 | 50.30776 | -0.0002589702 | 0.1012117 | 0 | 0 | 0
4814 | 180640.6 | 2011-01-12 13:58 | 810.4097 | 7 | 20 | -1.099749 | 3.66365 | 14.57156 | 14.06653 | 58.89271 | 50.34139 | -0.0001942635 | 0.1012117 | 0 | 0 | 0
4815 | 180670.6 | 2011-01-12 13:59 | 840.4251 | 7 | 20 | -1.099749 | 3.656203 | 14.57156 | 14.0757 | 58.89271 | 50.37494 | -0.0001942635 | 0.1012117 | 0 | 0 | 0
4816 | 180700.6 | 2011-01-12 13:59 | 870.4424 | 7 | 20 | -1.099749 | 3.648594 | 14.57156 | 14.08487 | 58.89271 | 50.40843 | -0.0001942635 | 0.1012117 | 0 | 0 | 0
4817 | 180730.6 | 2011-01-12 14:00 | 900.4552 | 7 | 20 | -1.099568 | 3.641147 | 14.57156 | 14.09403 | 58.89271 | 50.44185 | -0.0001942635 | 0.1012117 | 0 | 0 | 0
4818 | 180760.6 | 2011-01-12 14:00 | 930.4704 | 7 | 20 | -1.10011 | 3.633701 | 14.57156 | 14.1032 | 58.89271 | 50.4752 | -0.0002266407 | 0.1012117 | 0 | 0 | 0
4819 | 180790.6 | 2011-01-12 14:01 | 960.4856 | 7 | 20 | -1.099749 | 3.626901 | 14.57156 | 14.11237 | 58.89271 | 50.50849 | -0.0002266407 | 0.1012117 | 0 | 0 | 0
4820 | 180820.6 | 2011-01-12 14:01 | 990.5008 | 7 | 20 | -1.099749 | 3.620426 | 14.57156 | 14.12154 | 58.89271 | 50.54171 | -0.0001942635 | 0.1012117 | 0 | 0 | 0
4821 | 180850.7 | 2011-01-12 14:02 | 1020.516 | 7 | 20 | -1.099568 | 3.614274 | 14.57156 | 14.13071 | 58.89271 | 50.57487 | -0.000129509 | 0.1012117 | 0 | 0 | 0
4822 | 180880.7 | 2011-01-12 14:02 | 1050.531 | 7 | 20 | -1.099749 | 3.607799 | 14.57156 | 14.13988 | 58.89271 | 50.60798 | -0.0002266407 | 0.1012117 | 0 | 0 | 0
4823 | 180910.7 | 2011-01-12 14:03 | 1080.546 | 7 | 20 | -1.099749 | 3.602133 | 14.57156 | 14.14905 | 58.89271 | 50.64104 | -0.0001618862 | 0.1012117 | 0 | 0 | 0
4824 | 180940.7 | 2011-01-12 14:03 | 1110.561 | 7 | 20 | -1.099568 | 3.596143 | 14.57156 | 14.15821 | 58.89271 | 50.67404 | -0.000129509 | 0.1012117 | 0 | 0 | 0
4825 | 180970.7 | 2011-01-12 14:04 | 1140.577 | 7 | 20 | -1.099749 | 3.590477 | 14.57156 | 14.16738 | 58.89271 | 50.70698 | -0.0001618862 | 0.1012117 | 0 | 0 | 0
4826 | 181000.7 | 2011-01-12 14:04 | 1170.592 | 7 | 20 | -1.099749 | 3.585135 | 14.57156 | 14.17655 | 58.89271 | 50.73988 | -9.713173e-05 | 0.1012117 | 0 | 0 | 0
4827 | 181030.7 | 2011-01-12 14:05 | 1200.607 | 7 | 20 | -1.099568 | 3.579793 | 14.57156 | 14.18572 | 58.89271 | 50.77272 | -0.0001618862 | 0.1012117 | 0 | 0 | 0
4828 | 181060.8 | 2011-01-12 14:05 | 1230.622 | 7 | 20 | -1.099749 | 3.574612 | 14.57156 | 14.19489 | 58.89271 | 50.80552 | -0.000129509 | 0.1012117 | 0 | 0 | 0
4829 | 181090.8 | 2011-01-12 14:06 | 1260.63 | 7 | 20 | -1.099749 | 3.569594 | 14.57156 | 14.20406 | 58.89271 | 50.83827 | -0.000129509 | 0.1012117 | 0 | 0 | 0
4830 | 181120.8 | 2011-01-12 14:06 | 1290.637 | 7 | 20 | -1.099749 | 3.564899 | 14.57156 | 14.21322 | 58.89271 | 50.87097 | -0.000129509 | 0.1012117 | 0 | 0 | 0
4831 | 181150.8 | 2011-01-12 14:07 | 1320.652 | 7 | 20 | -1.099749 | 3.560205 | 14.57156 | 14.22239 | 58.89271 | 50.90363 | -9.713173e-05 | 0.1012117 | 0 | 0 | 0
4832 | 181180.8 | 2011-01-12 14:07 | 1350.667 | 7 | 20 | -1.099568 | 3.555186 | 14.57156 | 14.23156 | 58.89271 | 50.93625 | -0.000129509 | 0.1012117 | 0 | 0 | 0
4833 | 181210.8 | 2011-01-12 14:08 | 1380.682 | 7 | 20 | -1.099749 | 3.550168 | 14.57156 | 14.24073 | 58.89271 | 50.96883 | -0.0001618862 | 0.1012117 | 0 | 0 | 0
4834 | 181240.8 | 2011-01-12 14:08 | 1410.698 | 7 | 20 | -1.099749 | 3.545635 | 14.57156 | 14.2499 | 58.89271 | 51.00136 | -9.713173e-05 | 0.1012117 | 0 | 0 | 0
4835 | 181270.9 | 2011-01-12 14:09 | 1440.713 | 7 | 20 | -1.099388 | 3.54094 | 14.57156 | 14.25907 | 58.89271 | 51.03384 | -9.713173e-05 | 0.1012117 | 0 | 0 | 0
4836 | 181300.9 | 2011-01-12 14:09 | 1470.728 | 7 | 20 | -1.099568 | 3.536569 | 14.57156 | 14.26824 | 58.89271 | 51.06629 | -9.713173e-05 | 0.1012117 | 0 | 0 | 0
4837 | 181330.9 | 2011-01-12 14:10 | 1500.743 | 7 | 20 | -1.099568 | 3.531713 | 14.57156 | 14.2774 | 58.89271 | 51.09869 | -0.000129509 | 0.1012117 | 0 | 0 | 0
4838 | 181360.9 | 2011-01-12 14:10 | 1530.758 | 7 | 20 | -1.099749 | 3.52718 | 14.57156 | 14.28657 | 58.89271 | 51.13105 | -9.713173e-05 | 0.1012117 | 0 | 0 | 0
4839 | 181390.9 | 2011-01-12 14:11 | 1560.774 | 7 | 20 | -1.099568 | 3.522485 | 14.57156 | 14.29574 | 58.89271 | 51.16337 | -0.0001618862 | 0.1012117 | 0 | 0 | 0
4840 | 181420.9 | 2011-01-12 14:11 | 1590.789 | 7 | 20 | -1.099749 | 3.517952 | 14.57156 | 14.30491 | 58.89271 | 51.19564 | -9.713173e-05 | 0.1012117 | 0 | 0 | 0
4841 | 181451 | 2011-01-12 14:12 | 1620.813 | 7 | 20 | -1.099749 | 3.513096 | 14.57156 | 14.31408 | 58.89271 | 51.22789 | -0.000129509 | 0.1012117 | 0 | 0 | 0
4842 | 181481 | 2011-01-12 14:12 | 1650.819 | 7 | 20 | -1.09993 | 3.508401 | 14.57156 | 14.32325 | 58.89271 | 51.26007 | -0.0001618862 | 0.1012117 | 0 | 0 | 0
4843 | 181511 | 2011-01-12 14:13 | 1680.834 | 7 | 20 | -1.099568 | 3.50403 | 14.57156 | 14.33242 | 58.89271 | 51.29222 | -9.713173e-05 | 0.1012117 | 0 | 0 | 0
4844 | 181541 | 2011-01-12 14:13 | 1710.852 | 7 | 20 | -1.099568 | 3.499336 | 14.57156 | 14.34159 | 58.89271 | 51.32432 | -0.000129509 | 0.1012117 | 0 | 0 | 0
4845 | 181571 | 2011-01-12 14:14 | 1740.865 | 7 | 20 | -1.099749 | 3.494479 | 14.57156 | 14.35076 | 58.89271 | 51.35638 | -0.000129509 | 0.1012117 | 0 | 0 | 0
4846 | 181601 | 2011-01-12 14:14 | 1770.88 | 7 | 20 | -1.099749 | 3.48946 | 14.57156 | 14.35992 | 58.89271 | 51.3884 | -0.0001618862 | 0.1012117 | 0 | 0 | 0
4847 | 181631 | 2011-01-12 14:15 | 1800.895 | 7 | 20 | -1.099749 | 3.484604 | 14.57156 | 14.36909 | 58.89271 | 51.42037 | -0.000129509 | 0.1012117 | 0 | 0 | 0
4848 | 181661.1 | 2011-01-12 14:15 | 1830.91 | 7 | 20 | -1.099749 | 3.478938 | 14.57156 | 14.37826 | 58.89271 | 51.4523 | -0.0001618862 | 0.1012117 | 0 | 0 | 0
4849 | 181691.1 | 2011-01-12 14:16 | 1860.925 | 7 | 20 | -1.099568 | 3.473596 | 14.57156 | 14.38743 | 58.89271 | 51.48417 | -0.000129509 | 0.1012117 | 0 | 0 | 0
4850 | 181721.1 | 2011-01-12 14:16 | 1890.941 | 7 | 20 | -1.099568 | 3.467444 | 14.57156 | 14.3966 | 58.89271 | 51.51599 | -0.0001942635 | 0.1012117 | 0 | 0 | 0
4851 | 181751.1 | 2011-01-12 14:17 | 1920.956 | 7 | 20 | -1.099568 | 3.461292 | 14.57156 | 14.40577 | 58.89271 | 51.54775 | -0.0001942635 | 0.1012117 | 0 | 0 | 0
4852 | 181781.1 | 2011-01-12 14:17 | 1950.971 | 7 | 20 | -1.099749 | 3.454655 | 14.57156 | 14.41494 | 58.89271 | 51.57946 | -0.0002266407 | 0.1012117 | 0 | 0 | 0
4853 | 181811.1 | 2011-01-12 14:18 | 1980.986 | 7 | 20 | -1.099749 | 3.447532 | 14.57156 | 14.4241 | 58.89271 | 51.6111 | -0.0001942635 | 0.1012117 | 0 | 0 | 0
4854 | 181841.1 | 2011-01-12 14:18 | 2011.001 | 7 | 20 | -1.099568 | 3.4396 | 14.57156 | 14.43327 | 58.89271 | 51.64268 | -0.000259018 | 0.1012117 | 0 | 0 | 0
4855 | 181871.2 | 2011-01-12 14:19 | 2041.016 | 7 | 20 | -1.099749 | 3.43102 | 14.57156 | 14.44244 | 58.89271 | 51.67417 | -0.0001942158 | 0.1012117 | 0 | 0 | 0
4856 | 181901.2 | 2011-01-12 14:19 | 2071.032 | 7 | 20 | -1.099568 | 3.420821 | 14.57156 | 14.45161 | 58.89271 | 51.70558 | -0.0002913952 | 0.1012117 | 0 | 0 | 0
4857 | 181931.2 | 2011-01-12 14:20 | 2101.047 | 7 | 20 | -1.099749 | 3.409165 | 14.57156 | 14.46078 | 58.89271 | 51.7369 | -0.0003561497 | 0.1012117 | 0 | 0 | 0
4858 | 181961.2 | 2011-01-12 14:20 | 2131.062 | 7 | 20 | -1.099749 | 3.395567 | 14.57156 | 14.46995 | 58.89271 | 51.76809 | -0.0003561497 | 0.1012117 | 0 | 0 | 0
4859 | 181991.2 | 2011-01-12 14:21 | 2161.077 | 7 | 20 | -1.099749 | 3.379054 | 14.57156 | 14.47912 | 58.89271 | 51.79915 | -0.0004856586 | 0.1012117 | 0 | 0 | 0
4860 | 182021.2 | 2011-01-12 14:21 | 2191.092 | 7 | 20 | -1.099749 | 3.35898 | 14.57156 | 14.48829 | 58.89271 | 51.83005 | -0.0005827904 | 0.1012117 | 0 | 0 | 0
4861 | 182051.2 | 2011-01-12 14:22 | 2221.107 | 7 | 20 | -1.099568 | 3.333888 | 14.57156 | 14.49745 | 58.89271 | 51.86073 | -0.0007122994 | 0.1012117 | 0 | 0 | 0
4862 | 182081.3 | 2011-01-12 14:22 | 2251.122 | 7 | 20 | -1.099749 | 3.301673 | 14.57156 | 14.50662 | 58.89271 | 51.89116 | -0.00093894 | 0.1012117 | 0 | 0 | 0
4863 | 182111.3 | 2011-01-12 14:23 | 2281.138 | 7 | 20 | -1.10011 | 3.259907 | 14.57156 | 14.51579 | 58.89271 | 51.92125 | -0.001262713 | 0.1012117 | 0 | 0 | 0
4864 | 182141.3 | 2011-01-12 14:23 | 2311.153 | 7 | 20 | -1.099749 | 3.204865 | 14.57156 | 14.52496 | 58.89271 | 51.95091 | -0.001683617 | 0.1012117 | 0 | 0 | 0
4865 | 182171.3 | 2011-01-12 14:24 | 2341.168 | 7 | 20 | -1.099568 | 3.128779 | 14.57156 | 14.53413 | 58.89271 | 51.97996 | -0.002363539 | 0.1012117 | 0 | 0 | 0
4866 | 182201.3 | 2011-01-12 14:24 | 2371.183 | 7 | 20 | -1.099749 | 3.018859 | 14.57156 | 14.5433 | 58.89271 | 52.00818 | -0.003464317 | 0.1012117 | 0 | 0 | 0
4867 | 182231.3 | 2011-01-12 14:25 | 2401.198 | 7 | 20 | -1.099749 | 2.846288 | 14.57156 | 14.55247 | 58.89271 | 52.03512 | -0.005504084 | 0.1012117 | 0 | 0 | 0
4868 | 182250.9 | 2011-01-12 14:25 | 2420.714 | 7 | 20 | -1.099749 | 2.699944 | 14.57156 | 14.55843 | 58.89271 | 52.05166 | -0.006184006 | 0.1012117 | 0 | 0 | 0
4869 | 182310.9 | 2011-01-12 14:26 | 60.01691 | 8 | 20 | 0 | 3.541102 | 14.57156 | 14.55843 | 58.89271 | 52.05166 | 0.001392221 | 0.1012117 | 0 | 0 | 0
4870 | 182311 | 2011-01-12 14:26 | 0.1877438 | 9 | 20 | -1.92431e-05 | 3.541264 | 14.57156 | 14.55843 | 58.89271 | 52.05166 | 0 | 0.1011204 | 0 | 0 | 0
4871 | 182315.9 | 2011-01-12 14:26 | 5.015667 | 9 | 20 | 0.000703194 | 3.54952 | 14.57156 | 14.55843 | 58.89271 | 52.05166 | 0.001197958 | 0.1011204 | 0 | 0 | 0
4872 | 182345.9 | 2011-01-12 14:27 | 30.01513 | 1 | 21 | 0 | 3.584811 | 14.57156 | 14.55843 | 58.89271 | 52.05166 | 0.0008094311 | 0.1011204 | 0 | 0 | 0
4873 | 182375.9 | 2011-01-12 14:27 | 60.03045 | 1 | 21 | 0 | 3.607475 | 14.57156 | 14.55843 | 58.89271 | 52.05166 | 0.0005180359 | 0.1011204 | 0 | 0 | 0
4874 | 182405.9 | 2011-01-12 14:28 | 90.04546 | 1 | 21 | 0 | 3.623664 | 14.57156 | 14.55843 | 58.89271 | 52.05166 | 0.0003237724 | 0.1011204 | 0 | 0 | 0
4875 | 182435.9 | 2011-01-12 14:28 | 120.0138 | 1 | 21 | 0 | 3.636453 | 14.57156 | 14.55843 | 58.89271 | 52.05166 | 0.0003237724 | 0.1011204 | 0 | 0 | 0
4876 | 182465.9 | 2011-01-12 14:29 | 30.01516 | 2 | 21 | 0.549936 | 3.761428 | 14.57615 | 14.55843 | 58.90987 | 52.05166 | 0.0008741856 | 0.1011204 | 0 | 0 | 0
4877 | 182495.9 | 2011-01-12 14:29 | 60.03037 | 2 | 21 | 0.5501166 | 3.786359 | 14.58074 | 14.55843 | 58.92718 | 52.05166 | 0.0004856586 | 0.1011204 | 0 | 0 | 0
4878 | 182525.9 | 2011-01-12 14:30 | 90.04557 | 2 | 21 | 0.549936 | 3.801252 | 14.58532 | 14.55843 | 58.94458 | 52.05166 | 0.0003237724 | 0.1011204 | 0 | 0 | 0
4879 | 182556 | 2011-01-12 14:30 | 120.0607 | 2 | 21 | 0.5502972 | 3.811613 | 14.58991 | 14.55843 | 58.96204 | 52.05166 | 0.0002913952 | 0.1011204 | 0 | 0 | 0
4880 | 182586 | 2011-01-12 14:31 | 150.0758 | 2 | 21 | 0.5502972 | 3.820193 | 14.5945 | 14.55843 | 58.97955 | 52.05166 | 0.000259018 | 0.1011204 | 0 | 0 | 0
4881 | 182616 | 2011-01-12 14:31 | 180.091 | 2 | 21 | 0.5501166 | 3.827478 | 14.59908 | 14.55843 | 58.99708 | 52.05166 | 0.0001942635 | 0.1011204 | 0 | 0 | 0
4882 | 182646 | 2011-01-12 14:32 | 210.1065 | 2 | 21 | 0.5501166 | 3.834439 | 14.60367 | 14.55843 | 59.01466 | 52.05166 | 0.0001618862 | 0.1011204 | 0 | 0 | 0
4883 | 182676 | 2011-01-12 14:32 | 240.1236 | 2 | 21 | 0.5501166 | 3.840914 | 14.60826 | 14.55843 | 59.03226 | 52.05166 | 0.0001618862 | 0.1011204 | 0 | 0 | 0
4884 | 182706 | 2011-01-12 14:33 | 270.1365 | 2 | 21 | 0.5501166 | 3.846904 | 14.61284 | 14.55843 | 59.04989 | 52.05166 | 0.0001618862 | 0.1011204 | 0 | 0 | 0
4885 | 182736 | 2011-01-12 14:33 | 300.1517 | 2 | 21 | 0.5501166 | 3.85257 | 14.61743 | 14.55843 | 59.06754 | 52.05166 | 0.000129509 | 0.1011204 | 0 | 0 | 0
4886 | 182766.1 | 2011-01-12 14:34 | 330.1668 | 2 | 21 | 0.5501166 | 3.857912 | 14.62202 | 14.55843 | 59.08523 | 52.05166 | 0.0001618862 | 0.1011204 | 0 | 0 | 0
4887 | 182796.1 | 2011-01-12 14:34 | 360.182 | 2 | 21 | 0.5501166 | 3.863255 | 14.6266 | 14.55843 | 59.10293 | 52.05166 | 0.000129509 | 0.1011204 | 0 | 0 | 0
4888 | 182826.1 | 2011-01-12 14:35 | 390.1971 | 2 | 21 | 0.5501166 | 3.868273 | 14.63119 | 14.55843 | 59.12067 | 52.05166 | 0.000129509 | 0.1011204 | 0 | 0 | 0
4889 | 182856.1 | 2011-01-12 14:35 | 420.2123 | 2 | 21 | 0.5501166 | 3.87313 | 14.63578 | 14.55843 | 59.13842 | 52.05166 | 0.0001618862 | 0.1011204 | 0 | 0 | 0
4890 | 182886.1 | 2011-01-12 14:36 | 450.2275 | 2 | 21 | 0.5501166 | 3.877824 | 14.64036 | 14.55843 | 59.15619 | 52.05166 | 9.713173e-05 | 0.1011204 | 0 | 0 | 0
4891 | 182916.1 | 2011-01-12 14:36 | 480.2426 | 2 | 21 | 0.5501166 | 3.882519 | 14.64495 | 14.55843 | 59.17399 | 52.05166 | 0.000129509 | 0.1011204 | 0 | 0 | 0
4892 | 182946.2 | 2011-01-12 14:37 | 510.2578 | 2 | 21 | 0.5501166 | 3.88689 | 14.64953 | 14.55843 | 59.19181 | 52.05166 | 9.713173e-05 | 0.1011204 | 0 | 0 | 0
4893 | 182976.2 | 2011-01-12 14:37 | 540.2729 | 2 | 21 | 0.5502972 | 3.891423 | 14.65412 | 14.55843 | 59.20965 | 52.05166 | 0.000129509 | 0.1011204 | 0 | 0 | 0
4894 | 183006.2 | 2011-01-12 14:38 | 570.2881 | 2 | 21 | 0.5502972 | 3.89547 | 14.65871 | 14.55843 | 59.22751 | 52.05166 | 0.000129509 | 0.1011204 | 0 | 0 | 0
4895 | 183036.2 | 2011-01-12 14:38 | 600.3033 | 2 | 21 | 0.5501166 | 3.899355 | 14.6633 | 14.55843 | 59.24539 | 52.05166 | 9.713173e-05 | 0.1011204 | 0 | 0 | 0
4896 | 183066.2 | 2011-01-12 14:39 | 630.3185 | 2 | 21 | 0.549936 | 3.90324 | 14.66788 | 14.55843 | 59.26328 | 52.05166 | 0.000129509 | 0.1011204 | 0 | 0 | 0
4897 | 183096.2 | 2011-01-12 14:39 | 660.3336 | 2 | 21 | 0.5501166 | 3.906802 | 14.67247 | 14.55843 | 59.28119 | 52.05166 | 6.475449e-05 | 0.1011204 | 0 | 0 | 0
4898 | 183126.2 | 2011-01-12 14:40 | 690.349 | 2 | 21 | 0.5501166 | 3.910525 | 14.67706 | 14.55843 | 59.29912 | 52.05166 | 0.000129509 | 0.1011204 | 0 | 0 | 0
4899 | 183156.3 | 2011-01-12 14:40 | 720.3639 | 2 | 21 | 0.5501166 | 3.913763 | 14.68164 | 14.55843 | 59.31706 | 52.05166 | 0.0001294613 | 0.1011204 | 0 | 0 | 0
4900 | 183186.3 | 2011-01-12 14:41 | 750.3791 | 2 | 21 | 0.5501166 | 3.916677 | 14.68623 | 14.55843 | 59.33502 | 52.05166 | 6.475449e-05 | 0.1011204 | 0 | 0 | 0
4901 | 183216.3 | 2011-01-12 14:41 | 780.3943 | 2 | 21 | 0.5501166 | 3.920076 | 14.69082 | 14.55843 | 59.35299 | 52.05166 | 0.000129509 | 0.1011204 | 0 | 0 | 0
4902 | 183246.3 | 2011-01-12 14:42 | 810.4095 | 2 | 21 | 0.5502972 | 3.922828 | 14.6954 | 14.55843 | 59.37098 | 52.05166 | 6.475449e-05 | 0.1011204 | 0 | 0 | 0
4903 | 183276.3 | 2011-01-12 14:42 | 840.4247 | 2 | 21 | 0.5502972 | 3.925742 | 14.69999 | 14.55843 | 59.38898 | 52.05166 | 9.713173e-05 | 0.1011204 | 0 | 0 | 0
4904 | 183306.3 | 2011-01-12 14:43 | 870.4398 | 2 | 21 | 0.549936 | 3.928333 | 14.70458 | 14.55843 | 59.40699 | 52.05166 | 6.475449e-05 | 0.1011204 | 0 | 0 | 0
4905 | 183336.4 | 2011-01-12 14:43 | 900.455 | 2 | 21 | 0.5501166 | 3.930923 | 14.70916 | 14.55843 | 59.42501 | 52.05166 | 6.475449e-05 | 0.1011204 | 0 | 0 | 0
4906 | 183366.4 | 2011-01-12 14:44 | 930.4701 | 2 | 21 | 0.5501166 | 3.933675 | 14.71375 | 14.55843 | 59.44305 | 52.05166 | 6.475449e-05 | 0.1011204 | 0 | 0 | 0
4907 | 183396.4 | 2011-01-12 14:44 | 960.4853 | 2 | 21 | 0.5501166 | 3.936103 | 14.71834 | 14.55843 | 59.46109 | 52.05166 | 6.475449e-05 | 0.1011204 | 0 | 0 | 0
4908 | 183426.4 | 2011-01-12 14:45 | 990.5004 | 2 | 21 | 0.5501166 | 3.938855 | 14.72292 | 14.55843 | 59.47915 | 52.05166 | 9.713173e-05 | 0.1011204 | 0 | 0 | 0
4909 | 183456.4 | 2011-01-12 14:45 | 1020.516 | 2 | 21 | 0.5501166 | 3.941122 | 14.72751 | 14.55843 | 59.49722 | 52.05166 | 6.475449e-05 | 0.1011204 | 0 | 0 | 0
4910 | 183486.4 | 2011-01-12 14:46 | 1050.533 | 2 | 21 | 0.5504779 | 3.943712 | 14.7321 | 14.55843 | 59.51531 | 52.05166 | 6.475449e-05 | 0.1011204 | 0 | 0 | 0
4911 | 183516.4 | 2011-01-12 14:46 | 1080.546 | 2 | 21 | 0.5501166 | 3.945978 | 14.73668 | 14.55843 | 59.5334 | 52.05166 | 3.237724e-05 | 0.1011204 | 0 | 0 | 0
4912 | 183546.5 | 2011-01-12 14:47 | 1110.561 | 2 | 21 | 0.549936 | 3.948245 | 14.74127 | 14.55843 | 59.5515 | 52.05166 | 6.475449e-05 | 0.1011204 | 0 | 0 | 0
4913 | 183576.5 | 2011-01-12 14:47 | 1140.576 | 2 | 21 | 0.5502972 | 3.950511 | 14.74585 | 14.55843 | 59.56962 | 52.05166 | 6.475449e-05 | 0.1011204 | 0 | 0 | 0
4914 | 183606.5 | 2011-01-12 14:48 | 1170.592 | 2 | 21 | 0.5502972 | 3.953101 | 14.75044 | 14.55843 | 59.58774 | 52.05166 | 9.713173e-05 | 0.1011204 | 0 | 0 | 0
4915 | 183636.5 | 2011-01-12 14:48 | 1200.607 | 2 | 21 | 0.549936 | 3.955368 | 14.75503 | 14.55843 | 59.60588 | 52.05166 | 6.475449e-05 | 0.1011204 | 0 | 0 | 0
4916 | 183666.5 | 2011-01-12 14:49 | 1230.622 | 2 | 21 | 0.549936 | 3.957634 | 14.75961 | 14.55843 | 59.62402 | 52.05166 | 9.713173e-05 | 0.1011204 | 0 | 0 | 0
4917 | 183696.5 | 2011-01-12 14:49 | 1260.637 | 2 | 21 | 0.5502972 | 3.9599 | 14.7642 | 14.55843 | 59.64218 | 52.05166 | 6.475449e-05 | 0.1011204 | 0 | 0 | 0
4918 | 183726.5 | 2011-01-12 14:50 | 1290.652 | 2 | 21 | 0.5502972 | 3.962167 | 14.76879 | 14.55843 | 59.66035 | 52.05166 | 3.237724e-05 | 0.1011204 | 0 | 0 | 0
4919 | 183756.6 | 2011-01-12 14:50 | 1320.667 | 2 | 21 | 0.5501166 | 3.964433 | 14.77337 | 14.55843 | 59.67853 | 52.05166 | 6.475449e-05 | 0.1011204 | 0 | 0 | 0
4920 | 183786.6 | 2011-01-12 14:51 | 1350.682 | 2 | 21 | 0.5502972 | 3.966861 | 14.77796 | 14.55843 | 59.69671 | 52.05166 | 6.475449e-05 | 0.1011204 | 0 | 0 | 0
4921 | 183816.6 | 2011-01-12 14:51 | 1380.697 | 2 | 21 | 0.5502972 | 3.968966 | 14.78255 | 14.55843 | 59.71491 | 52.05166 | 6.475449e-05 | 0.1011204 | 0 | 0 | 0
4922 | 183846.6 | 2011-01-12 14:52 | 1410.713 | 2 | 21 | 0.5501166 | 3.971071 | 14.78713 | 14.55843 | 59.73312 | 52.05166 | 6.475449e-05 | 0.1011204 | 0 | 0 | 0
4923 | 183876.6 | 2011-01-12 14:52 | 1440.728 | 2 | 21 | 0.5501166 | 3.973499 | 14.79172 | 14.55843 | 59.75134 | 52.05166 | 6.475449e-05 | 0.1011204 | 0 | 0 | 0
4924 | 183906.6 | 2011-01-12 14:53 | 1470.743 | 2 | 21 | 0.5502972 | 3.975603 | 14.79631 | 14.55843 | 59.76957 | 52.05166 | 6.475449e-05 | 0.1011204 | 0 | 0 | 0
4925 | 183936.7 | 2011-01-12 14:53 | 1500.758 | 2 | 21 | 0.5501166 | 3.977708 | 14.80089 | 14.55843 | 59.78781 | 52.05166 | 3.237724e-05 | 0.1011204 | 0 | 0 | 0
4926 | 183966.7 | 2011-01-12 14:54 | 1530.774 | 2 | 21 | 0.5501166 | 3.979974 | 14.80548 | 14.55843 | 59.80606 | 52.05166 | 3.237724e-05 | 0.1011204 | 0 | 0 | 0
4927 | 183996.7 | 2011-01-12 14:54 | 1560.788 | 2 | 21 | 0.5501166 | 3.982079 | 14.81007 | 14.55843 | 59.82432 | 52.05166 | 3.237724e-05 | 0.1011204 | 0 | 0 | 0
4928 | 184026.7 | 2011-01-12 14:55 | 1590.804 | 2 | 21 | 0.549936 | 3.984183 | 14.81465 | 14.55843 | 59.84259 | 52.05166 | 0 | 0.1011204 | 0 | 0 | 0
4929 | 184056.7 | 2011-01-12 14:55 | 1620.819 | 2 | 21 | 0.5501166 | 3.98645 | 14.81924 | 14.55843 | 59.86087 | 52.05166 | 3.237724e-05 | 0.1011204 | 0 | 0 | 0
4930 | 184086.7 | 2011-01-12 14:56 | 1650.834 | 2 | 21 | 0.5501166 | 3.988878 | 14.82383 | 14.55843 | 59.87916 | 52.05166 | 9.713173e-05 | 0.1011204 | 0 | 0 | 0
4931 | 184116.7 | 2011-01-12 14:56 | 1680.849 | 2 | 21 | 0.549936 | 3.990983 | 14.82841 | 14.55843 | 59.89746 | 52.05166 | 3.237724e-05 | 0.1011204 | 0 | 0 | 0
4932 | 184146.8 | 2011-01-12 14:57 | 1710.864 | 2 | 21 | 0.549936 | 3.993087 | 14.833 | 14.55843 | 59.91577 | 52.05166 | 0 | 0.1011204 | 0 | 0 | 0
4933 | 184176.8 | 2011-01-12 14:57 | 1740.879 | 2 | 21 | 0.5501166 | 3.995191 | 14.83759 | 14.55843 | 59.93409 | 52.05166 | 0 | 0.1011204 | 0 | 0 | 0
4934 | 184206.8 | 2011-01-12 14:58 | 1770.895 | 2 | 21 | 0.5501166 | 3.99762 | 14.84217 | 14.55843 | 59.95242 | 52.05166 | 6.475449e-05 | 0.1011204 | 0 | 0 | 0
4935 | 184236.8 | 2011-01-12 14:58 | 1800.91 | 2 | 21 | 0.5501166 | 3.999886 | 14.84676 | 14.55843 | 59.97076 | 52.05166 | 6.475449e-05 | 0.1011204 | 0 | 0 | 0
4936 | 184266.8 | 2011-01-12 14:59 | 1830.925 | 2 | 21 | 0.5501166 | 4.001991 | 14.85135 | 14.55843 | 59.98911 | 52.05166 | 3.242493e-05 | 0.1011204 | 0 | 0 | 0
4937 | 184296.8 | 2011-01-12 14:59 | 1860.94 | 2 | 21 | 0.549936 | 4.004257 | 14.85593 | 14.55843 | 60.00747 | 52.05166 | 3.242493e-05 | 0.1011204 | 0 | 0 | 0
4938 | 184326.9 | 2011-01-12 15:00 | 1890.955 | 2 | 21 | 0.5501166 | 4.006524 | 14.86052 | 14.55843 | 60.02584 | 52.05166 | 6.475449e-05 | 0.1011204 | 0 | 0 | 0
4939 | 184356.9 | 2011-01-12 15:00 | 1920.97 | 2 | 21 | 0.5497554 | 4.00879 | 14.86511 | 14.55843 | 60.04422 | 52.05166 | 3.242493e-05 | 0.1011204 | 0 | 0 | 0
4940 | 184386.9 | 2011-01-12 15:01 | 1950.986 | 2 | 21 | 0.5501166 | 4.011056 | 14.86969 | 14.55843 | 60.06261 | 52.05166 | 0 | 0.1011204 | 0 | 0 | 0
4941 | 184416.9 | 2011-01-12 15:01 | 1981.001 | 2 | 21 | 0.5502972 | 4.013647 | 14.87428 | 14.55843 | 60.08101 | 52.05166 | 0.000129509 | 0.1011204 | 0 | 0 | 0
4942 | 184446.9 | 2011-01-12 15:02 | 2011.016 | 2 | 21 | 0.5501166 | 4.015751 | 14.87887 | 14.55843 | 60.09943 | 52.05166 | 3.232956e-05 | 0.1011204 | 0 | 0 | 0
4943 | 184476.9 | 2011-01-12 15:02 | 2041.031 | 2 | 21 | 0.5502972 | 4.018341 | 14.88345 | 14.55843 | 60.11785 | 52.05166 | 9.708405e-05 | 0.1011204 | 0 | 0 | 0
4944 | 184506.9 | 2011-01-12 15:03 | 2071.046 | 2 | 21 | 0.5504779 | 4.020607 | 14.88804 | 14.55843 | 60.13629 | 52.05166 | 9.708405e-05 | 0.1011204 | 0 | 0 | 0
4945 | 184537 | 2011-01-12 15:03 | 2101.061 | 2 | 21 | 0.5501166 | 4.022874 | 14.89263 | 14.55843 | 60.15473 | 52.05166 | 6.475449e-05 | 0.1011204 | 0 | 0 | 0
4946 | 184567 | 2011-01-12 15:04 | 2131.077 | 2 | 21 | 0.5501166 | 4.025302 | 14.89721 | 14.55843 | 60.17319 | 52.05166 | 6.475449e-05 | 0.1011204 | 0 | 0 | 0
4947 | 184597 | 2011-01-12 15:04 | 2161.094 | 2 | 21 | 0.5502972 | 4.02773 | 14.9018 | 14.55843 | 60.19166 | 52.05166 | 3.232956e-05 | 0.1011204 | 0 | 0 | 0
4948 | 184627 | 2011-01-12 15:05 | 2191.107 | 2 | 21 | 0.549936 | 4.029997 | 14.90638 | 14.55843 | 60.21014 | 52.05166 | 0 | 0.1011204 | 0 | 0 | 0
4949 | 184657 | 2011-01-12 15:05 | 2221.122 | 2 | 21 | 0.5501166 | 4.032749 | 14.91097 | 14.55843 | 60.22863 | 52.05166 | 6.475449e-05 | 0.1011204 | 0 | 0 | 0
4950 | 184687 | 2011-01-12 15:06 | 2251.137 | 2 | 21 | 0.5501166 | 4.035177 | 14.91556 | 14.55843 | 60.24713 | 52.05166 | 6.475449e-05 | 0.1011204 | 0 | 0 | 0
4951 | 184717 | 2011-01-12 15:06 | 2281.152 | 2 | 21 | 0.5502972 | 4.037767 | 14.92014 | 14.55843 | 60.26564 | 52.05166 | 9.717941e-05 | 0.1011204 | 0 | 0 | 0
4952 | 184747.1 | 2011-01-12 15:07 | 2311.167 | 2 | 21 | 0.5501166 | 4.040034 | 14.92473 | 14.55843 | 60.28416 | 52.05166 | 3.242493e-05 | 0.1011204 | 0 | 0 | 0
4953 | 184777.1 | 2011-01-12 15:07 | 2341.182 | 2 | 21 | 0.549936 | 4.042624 | 14.92932 | 14.55843 | 60.3027 | 52.05166 | 3.242493e-05 | 0.1011204 | 0 | 0 | 0
4954 | 184807.1 | 2011-01-12 15:08 | 2371.198 | 2 | 21 | 0.549936 | 4.045376 | 14.9339 | 14.55843 | 60.32125 | 52.05166 | 6.475449e-05 | 0.1011204 | 0 | 0 | 0
4955 | 184837.1 | 2011-01-12 15:08 | 2401.213 | 2 | 21 | 0.5501166 | 4.048128 | 14.93849 | 14.55843 | 60.33981 | 52.05166 | 9.717941e-05 | 0.1011204 | 0 | 0 | 0
4956 | 184867.1 | 2011-01-12 15:09 | 2431.228 | 2 | 21 | 0.5501166 | 4.050556 | 14.94308 | 14.55843 | 60.35838 | 52.05166 | 6.475449e-05 | 0.1011204 | 0 | 0 | 0
4957 | 184897.1 | 2011-01-12 15:09 | 2461.243 | 2 | 21 | 0.5501166 | 4.053146 | 14.94766 | 14.55843 | 60.37697 | 52.05166 | 6.475449e-05 | 0.1011204 | 0 | 0 | 0
4958 | 184927.2 | 2011-01-12 15:10 | 2491.258 | 2 | 21 | 0.5501166 | 4.055899 | 14.95225 | 14.55843 | 60.39556 | 52.05166 | 6.475449e-05 | 0.1011204 | 0 | 0 | 0
4959 | 184957.2 | 2011-01-12 15:10 | 2521.273 | 2 | 21 | 0.5501166 | 4.05865 | 14.95684 | 14.55843 | 60.41417 | 52.05166 | 3.232956e-05 | 0.1011204 | 0 | 0 | 0
4960 | 184987.2 | 2011-01-12 15:11 | 2551.289 | 2 | 21 | 0.5501166 | 4.061564 | 14.96142 | 14.55843 | 60.43279 | 52.05166 | 0.0001618385 | 0.1011204 | 0 | 0 | 0
4961 | 185017.2 | 2011-01-12 15:11 | 2581.304 | 2 | 21 | 0.5501166 | 4.064155 | 14.96601 | 14.55843 | 60.45143 | 52.05166 | 6.475449e-05 | 0.1011204 | 0 | 0 | 0
4962 | 185047.2 | 2011-01-12 15:12 | 2611.319 | 2 | 21 | 0.549936 | 4.066907 | 14.9706 | 14.55843 | 60.47007 | 52.05166 | 6.475449e-05 | 0.1011204 | 0 | 0 | 0
4963 | 185077.2 | 2011-01-12 15:12 | 2641.334 | 2 | 21 | 0.549936 | 4.069821 | 14.97518 | 14.55843 | 60.48873 | 52.05166 | 6.475449e-05 | 0.1011204 | 0 | 0 | 0
4964 | 185107.2 | 2011-01-12 15:13 | 2671.349 | 2 | 21 | 0.549936 | 4.072573 | 14.97977 | 14.55843 | 60.50741 | 52.05166 | 6.475449e-05 | 0.1011204 | 0 | 0 | 0
4965 | 185137.3 | 2011-01-12 15:13 | 2701.364 | 2 | 21 | 0.5501166 | 4.075649 | 14.98436 | 14.55843 | 60.52609 | 52.05166 | 9.717941e-05 | 0.1011204 | 0 | 0 | 0
4966 | 185167.3 | 2011-01-12 15:14 | 2731.379 | 2 | 21 | 0.5501166 | 4.078563 | 14.98894 | 14.55843 | 60.54479 | 52.05166 | 9.717941e-05 | 0.1011204 | 0 | 0 | 0
4967 | 185197.3 | 2011-01-12 15:14 | 2761.395 | 2 | 21 | 0.5501166 | 4.081477 | 14.99353 | 14.55843 | 60.5635 | 52.05166 | 6.475449e-05 | 0.1011204 | 0 | 0 | 0
4968 | 185227.3 | 2011-01-12 15:15 | 2791.41 | 2 | 21 | 0.5501166 | 4.084552 | 14.99811 | 14.55843 | 60.58223 | 52.05166 | 6.475449e-05 | 0.1011204 | 0 | 0 | 0
4969 | 185257.3 | 2011-01-12 15:15 | 2821.425 | 2 | 21 | 0.549936 | 4.087305 | 15.0027 | 14.55843 | 60.60097 | 52.05166 | 3.242493e-05 | 0.1011204 | 0 | 0 | 0
4970 | 185287.3 | 2011-01-12 15:16 | 2851.44 | 2 | 21 | 0.5501166 | 4.09038 | 15.00729 | 14.55843 | 60.61973 | 52.05166 | 3.232956e-05 | 0.1011204 | 0 | 0 | 0
4971 | 185317.4 | 2011-01-12 15:16 | 2881.455 | 2 | 21 | 0.549936 | 4.093618 | 15.01187 | 14.55843 | 60.63849 | 52.05166 | 6.475449e-05 | 0.1011204 | 0 | 0 | 0
4972 | 185347.4 | 2011-01-12 15:17 | 2911.47 | 2 | 21 | 0.5501166 | 4.096856 | 15.01646 | 14.55843 | 60.65728 | 52.05166 | 0.000129509 | 0.1011204 | 0 | 0 | 0
4973 | 185377.4 | 2011-01-12 15:17 | 2941.485 | 2 | 21 | 0.5501166 | 4.099608 | 15.02105 | 14.55843 | 60.67607 | 52.05166 | 3.242493e-05 | 0.1011204 | 0 | 0 | 0
4974 | 185407.4 | 2011-01-12 15:18 | 2971.503 | 2 | 21 | 0.5502972 | 4.103169 | 15.02563 | 14.55843 | 60.69488 | 52.05166 | 0.000129509 | 0.1011204 | 0 | 0 | 0
4975 | 185437.4 | 2011-01-12 15:18 | 3001.516 | 2 | 21 | 0.5502972 | 4.106245 | 15.03022 | 14.55843 | 60.71371 | 52.05166 | 9.708405e-05 | 0.1011204 | 0 | 0 | 0
4976 | 185467.4 | 2011-01-12 15:19 | 3031.531 | 2 | 21 | 0.5501166 | 4.109321 | 15.03481 | 14.55843 | 60.73255 | 52.05166 | 9.717941e-05 | 0.1011204 | 0 | 0 | 0
4977 | 185497.4 | 2011-01-12 15:19 | 3061.546 | 2 | 21 | 0.5501166 | 4.112397 | 15.03939 | 14.55843 | 60.7514 | 52.05166 | 3.232956e-05 | 0.1011204 | 0 | 0 | 0
4978 | 185527.5 | 2011-01-12 15:20 | 3091.561 | 2 | 21 | 0.549936 | 4.115634 | 15.04398 | 14.55843 | 60.77027 | 52.05166 | 6.475449e-05 | 0.1011204 | 0 | 0 | 0
4979 | 185557.5 | 2011-01-12 15:20 | 3121.576 | 2 | 21 | 0.5501166 | 4.119034 | 15.04857 | 14.55843 | 60.78916 | 52.05166 | 6.475449e-05 | 0.1011204 | 0 | 0 | 0
4980 | 185587.5 | 2011-01-12 15:21 | 3151.592 | 2 | 21 | 0.5502972 | 4.122434 | 15.05315 | 14.55843 | 60.80806 | 52.05166 | 9.717941e-05 | 0.1011204 | 0 | 0 | 0
4981 | 185617.5 | 2011-01-12 15:21 | 3181.607 | 2 | 21 | 0.5501166 | 4.125671 | 15.05774 | 14.55843 | 60.82697 | 52.05166 | 9.717941e-05 | 0.1011204 | 0 | 0 | 0
4982 | 185647.5 | 2011-01-12 15:22 | 3211.622 | 2 | 21 | 0.5501166 | 4.129071 | 15.06233 | 14.55843 | 60.8459 | 52.05166 | 6.475449e-05 | 0.1011204 | 0 | 0 | 0
4983 | 185677.5 | 2011-01-12 15:22 | 3241.637 | 2 | 21 | 0.5501166 | 4.132632 | 15.06691 | 14.55843 | 60.86485 | 52.05166 | 0.000129509 | 0.1011204 | 0 | 0 | 0
4984 | 185707.5 | 2011-01-12 15:23 | 3271.652 | 2 | 21 | 0.5501166 | 4.13587 | 15.0715 | 14.55843 | 60.88381 | 52.05166 | 9.708405e-05 | 0.1011204 | 0 | 0 | 0
4985 | 185737.6 | 2011-01-12 15:23 | 3301.667 | 2 | 21 | 0.5501166 | 4.139431 | 15.07608 | 14.55843 | 60.90279 | 52.05166 | 9.708405e-05 | 0.1011204 | 0 | 0 | 0
4986 | 185767.6 | 2011-01-12 15:24 | 3331.682 | 2 | 21 | 0.549936 | 4.142831 | 15.08067 | 14.55843 | 60.92178 | 52.05166 | 9.717941e-05 | 0.1011204 | 0 | 0 | 0
4987 | 185797.6 | 2011-01-12 15:24 | 3361.697 | 2 | 21 | 0.5501166 | 4.146554 | 15.08526 | 14.55843 | 60.94078 | 52.05166 | 9.708405e-05 | 0.1011204 | 0 | 0 | 0
4988 | 185827.6 | 2011-01-12 15:25 | 3391.713 | 2 | 21 | 0.5502972 | 4.149954 | 15.08984 | 14.55843 | 60.95981 | 52.05166 | 9.717941e-05 | 0.1011204 | 0 | 0 | 0
4989 | 185857.6 | 2011-01-12 15:25 | 3421.728 | 2 | 21 | 0.5501166 | 4.153354 | 15.09443 | 14.55843 | 60.97885 | 52.05166 | 6.475449e-05 | 0.1011204 | 0 | 0 | 0
4990 | 185887.6 | 2011-01-12 15:26 | 3451.743 | 2 | 21 | 0.5502972 | 4.157239 | 15.09902 | 14.55843 | 60.99791 | 52.05166 | 0.000129509 | 0.1011204 | 0 | 0 | 0
4991 | 185917.7 | 2011-01-12 15:26 | 3481.758 | 2 | 21 | 0.5502972 | 4.1608 | 15.1036 | 14.55843 | 61.01698 | 52.05166 | 0.000129509 | 0.1011204 | 0 | 0 | 0
4992 | 185947.7 | 2011-01-12 15:27 | 3511.773 | 2 | 21 | 0.5501166 | 4.1642 | 15.10819 | 14.55843 | 61.03607 | 52.05166 | 3.242493e-05 | 0.1011204 | 0 | 0 | 0
4993 | 185977.7 | 2011-01-12 15:27 | 3541.788 | 2 | 21 | 0.5502972 | 4.167923 | 15.11277 | 14.55843 | 61.05518 | 52.05166 | 0.000129509 | 0.1011204 | 0 | 0 | 0
4994 | 186007.7 | 2011-01-12 15:28 | 3571.804 | 2 | 21 | 0.5502972 | 4.171647 | 15.11736 | 14.55843 | 61.0743 | 52.05166 | 0.0001619339 | 0.1011204 | 0 | 0 | 0
4995 | 186037.7 | 2011-01-12 15:28 | 3601.819 | 2 | 21 | 0.5501166 | 4.17537 | 15.12195 | 14.55843 | 61.09344 | 52.05166 | 9.708405e-05 | 0.1011204 | 0 | 0 | 0
4996 | 186067.7 | 2011-01-12 15:29 | 3631.834 | 2 | 21 | 0.5502972 | 4.179094 | 15.12653 | 14.55843 | 61.1126 | 52.05166 | 9.717941e-05 | 0.1011204 | 0 | 0 | 0
4997 | 186097.7 | 2011-01-12 15:29 | 3661.849 | 2 | 21 | 0.5501166 | 4.182979 | 15.13112 | 14.55843 | 61.13178 | 52.05166 | 0.000129509 | 0.1011204 | 0 | 0 | 0
4998 | 186127.8 | 2011-01-12 15:30 | 3691.864 | 2 | 21 | 0.5501166 | 4.186702 | 15.13571 | 14.55843 | 61.15097 | 52.05166 | 0.000129509 | 0.1011204 | 0 | 0 | 0
4999 | 186157.8 | 2011-01-12 15:30 | 3721.879 | 2 | 21 | 0.5501166 | 4.190426 | 15.14029 | 14.55843 | 61.17018 | 52.05166 | 9.717941e-05 | 0.1011204 | 0 | 0 | 0
5000 | 186187.8 | 2011-01-12 15:31 | 3751.894 | 2 | 21 | 0.549936 | 4.194311 | 15.14488 | 14.55843 | 61.18941 | 52.05166 | 0.000129509 | 0.1011204 | 0 | 0 | 0
5001 | 186217.8 | 2011-01-12 15:31 | 3781.909 | 2 | 21 | 0.5502972 | 4.198196 | 15.14947 | 14.55843 | 61.20866 | 52.05166 | 9.708405e-05 | 0.1011204 | 0 | 0 | 0
5002 | 186230.8 | 2011-01-12 15:32 | 3794.909 | 2 | 21 | 0.5501166 | 4.200139 | 15.15145 | 14.55843 | 61.217 | 52.05166 | 0.0001618385 | 0.1011204 | 0 | 0 | 0
5003 | 186260.8 | 2011-01-12 15:32 | 30.01511 | 3 | 21 | 0 | 4.101874 | 15.15145 | 14.55843 | 61.217 | 52.05166 | -0.0004532814 | 0.1011204 | 0 | 0 | 0
5004 | 186290.8 | 2011-01-12 15:33 | 60.03024 | 3 | 21 | 0 | 4.089085 | 15.15145 | 14.55843 | 61.217 | 52.05166 | -0.0002914429 | 0.1011204 | 0 | 0 | 0
5005 | 186320.8 | 2011-01-12 15:33 | 90.04559 | 3 | 21 | 0 | 4.081315 | 15.15145 | 14.55843 | 61.217 | 52.05166 | -0.0001942635 | 0.1011204 | 0 | 0 | 0
5006 | 186350.8 | 2011-01-12 15:34 | 120.0136 | 3 | 21 | 0 | 4.076296 | 15.15145 | 14.55843 | 61.217 | 52.05166 | -9.708405e-05 | 0.1011204 | 0 | 0 | 0
5007 | 186350.8 | 2011-01-12 15:34 | 0.01560675 | 4 | 21 | 1.029092 | 4.199977 | 15.15146 | 14.55843 | 61.21702 | 52.05166 | 0 | 0.1011204 | 0 | 0 | 0
5008 | 186351.5 | 2011-01-12 15:34 | 0.640594 | 4 | 21 | 0.978883 | 4.199815 | 15.15163 | 14.55843 | 61.21774 | 52.05166 | -3.242493e-05 | 0.1011204 | 0 | 0 | 0
5009 | 186353.2 | 2011-01-12 15:34 | 2.39058 | 4 | 21 | 0.9281318 | 4.199653 | 15.15209 | 14.55843 | 61.21968 | 52.05166 | -6.475449e-05 | 0.1011204 | 0 | 0 | 0
5010 | 186355.9 | 2011-01-12 15:34 | 5.109281 | 4 | 21 | 0.8779225 | 4.199815 | 15.15277 | 14.55843 | 61.22254 | 52.05166 | 0 | 0.1011204 | 0 | 0 | 0
5011 | 186359.6 | 2011-01-12 15:34 | 8.827968 | 4 | 21 | 0.8277131 | 4.199815 | 15.15365 | 14.55843 | 61.22624 | 52.05166 | 3.232956e-05 | 0.1011204 | 0 | 0 | 0
5012 | 186364.6 | 2011-01-12 15:34 | 13.74977 | 4 | 21 | 0.7776843 | 4.199815 | 15.15475 | 14.55843 | 61.23084 | 52.05166 | 0 | 0.1011204 | 0 | 0 | 0
5013 | 186370.9 | 2011-01-12 15:34 | 20.0934 | 4 | 21 | 0.7274749 | 4.199815 | 15.15607 | 14.55843 | 61.23641 | 52.05166 | -3.242493e-05 | 0.1011204 | 0 | 0 | 0
5014 | 186379.2 | 2011-01-12 15:34 | 28.43704 | 4 | 21 | 0.6772655 | 4.199815 | 15.1577 | 14.55843 | 61.24323 | 52.05166 | 0 | 0.1011204 | 0 | 0 | 0
5015 | 186390.6 | 2011-01-12 15:34 | 39.82746 | 4 | 21 | 0.6270562 | 4.199977 | 15.15976 | 14.55843 | 61.25188 | 52.05166 | 6.475449e-05 | 0.1011204 | 0 | 0 | 0
5016 | 186407.3 | 2011-01-12 15:35 | 56.4992 | 4 | 21 | 0.5770274 | 4.199815 | 15.16254 | 14.55843 | 61.26356 | 52.05166 | -3.242493e-05 | 0.1011204 | 0 | 0 | 0
5017 | 186434.7 | 2011-01-12 15:35 | 83.858 | 4 | 21 | 0.5269986 | 4.199815 | 15.16672 | 14.55843 | 61.2811 | 52.05166 | -3.242493e-05 | 0.1011204 | 0 | 0 | 0
5018 | 186487.4 | 2011-01-12 15:36 | 136.6076 | 4 | 21 | 0.4769699 | 4.199653 | 15.17403 | 14.55843 | 61.31183 | 52.05166 | -3.232956e-05 | 0.1011204 | 0 | 0 | 0
5019 | 186580.6 | 2011-01-12 15:37 | 229.8244 | 4 | 21 | 0.4269411 | 4.199815 | 15.1857 | 14.55843 | 61.36081 | 52.05166 | -3.242493e-05 | 0.1011204 | 0 | 0 | 0
5020 | 186705.7 | 2011-01-12 15:39 | 354.9006 | 4 | 21 | 0.3769123 | 4.199977 | 15.19963 | 14.55843 | 61.41934 | 52.05166 | 3.242493e-05 | 0.1011204 | 0 | 0 | 0
5021 | 186856.5 | 2011-01-12 15:42 | 505.6949 | 4 | 21 | 0.3268836 | 4.199653 | 15.21435 | 14.55843 | 61.48114 | 52.05166 | 0 | 0.1011204 | 0 | 0 | 0
5022 | 187038.3 | 2011-01-12 15:45 | 687.5357 | 4 | 21 | 0.2768548 | 4.199815 | 15.22957 | 14.55843 | 61.54506 | 52.05166 | 0 | 0.1011204 | 0 | 0 | 0
5023 | 187260 | 2011-01-12 15:49 | 909.1414 | 4 | 21 | 0.2266454 | 4.199815 | 15.24504 | 14.55843 | 61.61004 | 52.05166 | 0 | 0.1011204 | 0 | 0 | 0
5024 | 187547.1 | 2011-01-12 15:54 | 1196.34 | 4 | 21 | 0.176436 | 4.199815 | 15.26108 | 14.55843 | 61.6774 | 52.05166 | 0 | 0.1011204 | 0 | 0 | 0
5025 | 187944.3 | 2011-01-12 16:00 | 1593.521 | 4 | 21 | 0.1264073 | 4.199653 | 15.27767 | 14.55843 | 61.74706 | 52.05166 | -3.232956e-05 | 0.1011204 | 0 | 0 | 0
5026 | 188613.2 | 2011-01-12 16:11 | 2262.401 | 4 | 21 | 0.07619787 | 4.199653 | 15.29609 | 14.55843 | 61.82445 | 52.05166 | -6.475449e-05 | 0.1011204 | 0 | 0 | 0
5027 | 189258.8 | 2011-01-12 16:22 | 2908.03 | 4 | 21 | 0.04982892 | 4.199815 | 15.30727 | 14.55843 | 61.87141 | 52.05166 | -3.242493e-05 | 0.1011204 | 0 | 0 | 0
5028 | 189288.9 | 2011-01-12 16:23 | 30.01512 | 5 | 21 | 0 | 4.190588 | 15.30727 | 14.55843 | 61.87141 | 52.05166 | -6.475449e-05 | 0.1011204 | 0 | 0 | 0
5029 | 189318.9 | 2011-01-12 16:23 | 60.01463 | 5 | 21 | 0 | 4.189131 | 15.30727 | 14.55843 | 61.87141 | 52.05166 | -3.232956e-05 | 0.1011204 | 0 | 0 | 0
5030 | 189319 | 2011-01-12 16:23 | 0.1874171 | 6 | 21 | -1.92431e-05 | 4.189131 | 15.30727 | 14.55843 | 61.87141 | 52.05166 | 0 | 0.104545 | 0 | 0 | 0
5031 | 189323.9 | 2011-01-12 16:23 | 5.015578 | 6 | 21 | 0.000703194 | 4.189131 | 15.30727 | 14.55843 | 61.87141 | 52.05166 | -6.475449e-05 | 0.104545 | 0 | 0 | 0
5032 | 189350.2 | 2011-01-12 16:24 | 26.32771 | 7 | 21 | -1.09993 | 3.98904 | 15.30727 | 14.56647 | 61.87141 | 52.08395 | -0.001327419 | 0.104545 | 0 | 0 | 0
5033 | 189380.2 | 2011-01-12 16:24 | 56.34287 | 7 | 21 | -1.099388 | 3.948892 | 15.30727 | 14.57564 | 61.87141 | 52.12032 | -0.0009065628 | 0.104545 | 0 | 0 | 0
5034 | 189410.2 | 2011-01-12 16:25 | 86.35794 | 7 | 21 | -1.099749 | 3.919105 | 15.30727 | 14.58481 | 61.87141 | 52.15639 | -0.0007446766 | 0.104545 | 0 | 0 | 0
5035 | 189440.2 | 2011-01-12 16:25 | 116.3731 | 7 | 21 | -1.099568 | 3.895794 | 15.30727 | 14.59398 | 61.87141 | 52.19221 | -0.0005504132 | 0.104545 | 0 | 0 | 0
5036 | 189470.3 | 2011-01-12 16:26 | 146.3882 | 7 | 21 | -1.099749 | 3.876529 | 15.30727 | 14.60315 | 61.87141 | 52.22783 | -0.0004856586 | 0.104545 | 0 | 0 | 0
5037 | 189500.3 | 2011-01-12 16:26 | 176.4033 | 7 | 21 | -1.099749 | 3.859855 | 15.30727 | 14.61231 | 61.87141 | 52.2633 | -0.0004209042 | 0.104545 | 0 | 0 | 0
5038 | 189530.3 | 2011-01-12 16:27 | 206.4185 | 7 | 21 | -1.099749 | 3.844638 | 15.30727 | 14.62148 | 61.87141 | 52.29861 | -0.0004532814 | 0.104545 | 0 | 0 | 0
5039 | 189560.3 | 2011-01-12 16:27 | 236.4339 | 7 | 21 | -1.099749 | 3.830554 | 15.30727 | 14.63065 | 61.87141 | 52.3338 | -0.0003561497 | 0.104545 | 0 | 0 | 0
5040 | 189590.3 | 2011-01-12 16:28 | 266.451 | 7 | 21 | -1.099568 | 3.817441 | 15.30727 | 14.63982 | 61.87141 | 52.36886 | -0.0003561497 | 0.104545 | 0 | 0 | 0
5041 | 189620.3 | 2011-01-12 16:28 | 296.4638 | 7 | 21 | -1.099388 | 3.804814 | 15.30727 | 14.64899 | 61.87141 | 52.4038 | -0.0003561497 | 0.104545 | 0 | 0 | 0
5042 | 189650.3 | 2011-01-12 16:29 | 326.479 | 7 | 21 | -1.099749 | 3.792834 | 15.30727 | 14.65815 | 61.87141 | 52.43863 | -0.0003561497 | 0.104545 | 0 | 0 | 0
5043 | 189680.4 | 2011-01-12 16:29 | 356.4941 | 7 | 21 | -1.099749 | 3.781502 | 15.30727 | 14.66732 | 61.87141 | 52.47335 | -0.0002913952 | 0.104545 | 0 | 0 | 0
5044 | 189710.4 | 2011-01-12 16:30 | 386.5092 | 7 | 21 | -1.099568 | 3.770494 | 15.30727 | 14.67649 | 61.87141 | 52.50797 | -0.0002913952 | 0.104545 | 0 | 0 | 0
5045 | 189740.4 | 2011-01-12 16:30 | 416.5244 | 7 | 21 | -1.099749 | 3.759971 | 15.30727 | 14.68566 | 61.87141 | 52.54249 | -0.0002913952 | 0.104545 | 0 | 0 | 0
5046 | 189770.4 | 2011-01-12 16:31 | 446.5395 | 7 | 21 | -1.099749 | 3.749773 | 15.30727 | 14.69483 | 61.87141 | 52.57691 | -0.000259018 | 0.104545 | 0 | 0 | 0
5047 | 189800.4 | 2011-01-12 16:31 | 476.5546 | 7 | 21 | -1.099568 | 3.739898 | 15.30727 | 14.704 | 61.87141 | 52.61125 | -0.0002913952 | 0.104545 | 0 | 0 | 0
5048 | 189830.4 | 2011-01-12 16:32 | 506.5697 | 7 | 21 | -1.099568 | 3.730346 | 15.30727 | 14.71316 | 61.87141 | 52.64549 | -0.0002266407 | 0.104545 | 0 | 0 | 0
5049 | 189860.4 | 2011-01-12 16:32 | 536.5849 | 7 | 21 | -1.099388 | 3.721119 | 15.30727 | 14.72233 | 61.87141 | 52.67965 | -0.0001942635 | 0.104545 | 0 | 0 | 0
5050 | 189890.5 | 2011-01-12 16:33 | 566.6 | 7 | 21 | -1.099568 | 3.711891 | 15.30727 | 14.7315 | 61.87141 | 52.71372 | -0.0002266407 | 0.104545 | 0 | 0 | 0
5051 | 189920.5 | 2011-01-12 16:33 | 596.6151 | 7 | 21 | -1.099749 | 3.702988 | 15.30727 | 14.74067 | 61.87141 | 52.74771 | -0.000259018 | 0.104545 | 0 | 0 | 0
5052 | 189950.5 | 2011-01-12 16:34 | 626.6303 | 7 | 21 | -1.099568 | 3.69457 | 15.30727 | 14.74984 | 61.87141 | 52.78162 | -0.0001942635 | 0.104545 | 0 | 0 | 0
5053 | 189980.5 | 2011-01-12 16:34 | 656.6454 | 7 | 21 | -1.099749 | 3.686152 | 15.30727 | 14.75901 | 61.87141 | 52.81546 | -0.0001942635 | 0.104545 | 0 | 0 | 0
5054 | 190010.5 | 2011-01-12 16:35 | 686.6606 | 7 | 21 | -1.099749 | 3.677895 | 15.30727 | 14.76817 | 61.87141 | 52.84921 | -0.0002266407 | 0.104545 | 0 | 0 | 0
5055 | 190040.5 | 2011-01-12 16:35 | 716.6758 | 7 | 21 | -1.099568 | 3.669963 | 15.30727 | 14.77734 | 61.87141 | 52.8829 | -0.0001618862 | 0.104545 | 0 | 0 | 0
5056 | 190070.6 | 2011-01-12 16:36 | 746.6907 | 7 | 21 | -1.099568 | 3.661869 | 15.30727 | 14.78651 | 61.87141 | 52.91651 | -0.0002266407 | 0.104545 | 0 | 0 | 0
5057 | 190100.6 | 2011-01-12 16:36 | 776.7059 | 7 | 21 | -1.099568 | 3.653936 | 15.30727 | 14.79568 | 61.87141 | 52.95004 | -0.0002266407 | 0.104545 | 0 | 0 | 0
5058 | 190130.6 | 2011-01-12 16:37 | 806.721 | 7 | 21 | -1.099749 | 3.646166 | 15.30727 | 14.80485 | 61.87141 | 52.98351 | -0.0002266407 | 0.104545 | 0 | 0 | 0
5059 | 190160.6 | 2011-01-12 16:37 | 836.7361 | 7 | 21 | -1.099749 | 3.638719 | 15.30727 | 14.81402 | 61.87141 | 53.0169 | -0.0002266407 | 0.104545 | 0 | 0 | 0
5060 | 190190.6 | 2011-01-12 16:38 | 866.7513 | 7 | 21 | -1.099749 | 3.631434 | 15.30727 | 14.82318 | 61.87141 | 53.05023 | -0.0002266407 | 0.104545 | 0 | 0 | 0
5061 | 190220.6 | 2011-01-12 16:38 | 896.7663 | 7 | 21 | -1.099568 | 3.624311 | 15.30727 | 14.83235 | 61.87141 | 53.08349 | -0.0001942635 | 0.104545 | 0 | 0 | 0
5062 | 190250.6 | 2011-01-12 16:39 | 926.7815 | 7 | 21 | -1.099749 | 3.61735 | 15.30727 | 14.84152 | 61.87141 | 53.11669 | -0.0001942635 | 0.104545 | 0 | 0 | 0
5063 | 190280.7 | 2011-01-12 16:39 | 956.7967 | 7 | 21 | -1.099388 | 3.610713 | 15.30727 | 14.85069 | 61.87141 | 53.14982 | -0.0001618862 | 0.104545 | 0 | 0 | 0
5064 | 190310.7 | 2011-01-12 16:40 | 986.8117 | 7 | 21 | -1.099749 | 3.603914 | 15.30727 | 14.85986 | 61.87141 | 53.1829 | -0.0001942635 | 0.104545 | 0 | 0 | 0
5065 | 190340.7 | 2011-01-12 16:40 | 1016.827 | 7 | 21 | -1.099749 | 3.597276 | 15.30727 | 14.86903 | 61.87141 | 53.21591 | -0.0001618862 | 0.104545 | 0 | 0 | 0
5066 | 190370.7 | 2011-01-12 16:41 | 1046.842 | 7 | 21 | -1.099749 | 3.590963 | 15.30727 | 14.8782 | 61.87141 | 53.24887 | -0.0001942635 | 0.104545 | 0 | 0 | 0
5067 | 190400.7 | 2011-01-12 16:41 | 1076.859 | 7 | 21 | -1.099568 | 3.585135 | 15.30727 | 14.88737 | 61.87141 | 53.28177 | -0.000129509 | 0.104545 | 0 | 0 | 0
5068 | 190430.7 | 2011-01-12 16:42 | 1106.872 | 7 | 21 | -1.099749 | 3.578983 | 15.30727 | 14.89653 | 61.87141 | 53.31461 | -0.0001618862 | 0.104545 | 0 | 0 | 0
5069 | 190460.8 | 2011-01-12 16:42 | 1136.887 | 7 | 21 | -1.099568 | 3.573155 | 15.30727 | 14.9057 | 61.87141 | 53.3474 | -0.000129509 | 0.104545 | 0 | 0 | 0
5070 | 190490.8 | 2011-01-12 16:43 | 1166.902 | 7 | 21 | -1.099568 | 3.567651 | 15.30727 | 14.91487 | 61.87141 | 53.38013 | -0.000129509 | 0.104545 | 0 | 0 | 0
5071 | 190520.8 | 2011-01-12 16:43 | 1196.918 | 7 | 21 | -1.099749 | 3.561985 | 15.30727 | 14.92404 | 61.87141 | 53.41281 | -0.0001618862 | 0.104545 | 0 | 0 | 0
5072 | 190550.8 | 2011-01-12 16:44 | 1226.933 | 7 | 21 | -1.099749 | 3.556643 | 15.30727 | 14.93321 | 61.87141 | 53.44545 | -0.0001618862 | 0.104545 | 0 | 0 | 0
5073 | 190580.8 | 2011-01-12 16:44 | 1256.948 | 7 | 21 | -1.099749 | 3.551301 | 15.30727 | 14.94237 | 61.87141 | 53.47803 | -0.0001618862 | 0.104545 | 0 | 0 | 0
5074 | 190610.8 | 2011-01-12 16:45 | 1286.963 | 7 | 21 | -1.099749 | 3.546444 | 15.30727 | 14.95154 | 61.87141 | 53.51057 | -0.0001618862 | 0.104545 | 0 | 0 | 0
5075 | 190640.8 | 2011-01-12 16:45 | 1316.978 | 7 | 21 | -1.099568 | 3.541264 | 15.30727 | 14.96071 | 61.87141 | 53.54306 | -0.0001618862 | 0.104545 | 0 | 0 | 0
5076 | 190670.9 | 2011-01-12 16:46 | 1346.993 | 7 | 21 | -1.099568 | 3.536407 | 15.30727 | 14.96988 | 61.87141 | 53.5755 | -9.713173e-05 | 0.104545 | 0 | 0 | 0
5077 | 190700.9 | 2011-01-12 16:46 | 1377.008 | 7 | 21 | -1.099568 | 3.531551 | 15.30727 | 14.97905 | 61.87141 | 53.6079 | -0.000129509 | 0.104545 | 0 | 0 | 0
5078 | 190730.9 | 2011-01-12 16:47 | 1407.023 | 7 | 21 | -1.099568 | 3.526694 | 15.30727 | 14.98822 | 61.87141 | 53.64026 | -0.0001618862 | 0.104545 | 0 | 0 | 0
5079 | 190760.9 | 2011-01-12 16:47 | 1437.039 | 7 | 21 | -1.099568 | 3.521999 | 15.30727 | 14.99738 | 61.87141 | 53.67258 | -0.0001942635 | 0.104545 | 0 | 0 | 0
5080 | 190790.9 | 2011-01-12 16:48 | 1467.054 | 7 | 21 | -1.099568 | 3.517628 | 15.30727 | 15.00655 | 61.87141 | 53.70485 | -9.713173e-05 | 0.104545 | 0 | 0 | 0
5081 | 190820.9 | 2011-01-12 16:48 | 1497.069 | 7 | 21 | -1.099749 | 3.512934 | 15.30727 | 15.01572 | 61.87141 | 53.73708 | -0.000129509 | 0.104545 | 0 | 0 | 0
5082 | 190850.9 | 2011-01-12 16:49 | 1527.084 | 7 | 21 | -1.099568 | 3.508563 | 15.30727 | 15.02489 | 61.87141 | 53.76926 | -9.713173e-05 | 0.104545 | 0 | 0 | 0
5083 | 190881 | 2011-01-12 16:49 | 1557.099 | 7 | 21 | -1.099568 | 3.503868 | 15.30727 | 15.03406 | 61.87141 | 53.80141 | -0.0001618862 | 0.104545 | 0 | 0 | 0
5084 | 190911 | 2011-01-12 16:50 | 1587.114 | 7 | 21 | -1.099749 | 3.499659 | 15.30727 | 15.04323 | 61.87141 | 53.83351 | -0.000129509 | 0.104545 | 0 | 0 | 0
5085 | 190941 | 2011-01-12 16:50 | 1617.129 | 7 | 21 | -1.099568 | 3.495126 | 15.30727 | 15.05239 | 61.87141 | 53.86558 | -9.713173e-05 | 0.104545 | 0 | 0 | 0
5086 | 190971 | 2011-01-12 16:51 | 1647.144 | 7 | 21 | -1.099388 | 3.490594 | 15.30727 | 15.06156 | 61.87141 | 53.8976 | -9.713173e-05 | 0.104545 | 0 | 0 | 0
5087 | 191001 | 2011-01-12 16:51 | 1677.16 | 7 | 21 | -1.099568 | 3.485899 | 15.30727 | 15.07073 | 61.87141 | 53.92958 | -9.713173e-05 | 0.104545 | 0 | 0 | 0
5088 | 191031 | 2011-01-12 16:52 | 1707.175 | 7 | 21 | -1.099749 | 3.481042 | 15.30727 | 15.0799 | 61.87141 | 53.96152 | -0.0001942635 | 0.104545 | 0 | 0 | 0
5089 | 191061.1 | 2011-01-12 16:52 | 1737.19 | 7 | 21 | -1.099749 | 3.476348 | 15.30727 | 15.08907 | 61.87141 | 53.99341 | -0.000129509 | 0.104545 | 0 | 0 | 0
5090 | 191091.1 | 2011-01-12 16:53 | 1767.205 | 7 | 21 | -1.099568 | 3.471167 | 15.30727 | 15.09824 | 61.87141 | 54.02526 | -0.0001618862 | 0.104545 | 0 | 0 | 0
5091 | 191121.1 | 2011-01-12 16:53 | 1797.22 | 7 | 21 | -1.099568 | 3.465987 | 15.30727 | 15.1074 | 61.87141 | 54.05706 | -0.000129509 | 0.104545 | 0 | 0 | 0
5092 | 191151.1 | 2011-01-12 16:54 | 1827.235 | 7 | 21 | -1.099568 | 3.460321 | 15.30727 | 15.11657 | 61.87141 | 54.08881 | -0.000129509 | 0.104545 | 0 | 0 | 0
5093 | 191181.1 | 2011-01-12 16:54 | 1857.25 | 7 | 21 | -1.099749 | 3.454169 | 15.30727 | 15.12574 | 61.87141 | 54.12051 | -0.0001618862 | 0.104545 | 0 | 0 | 0
5094 | 191211.1 | 2011-01-12 16:55 | 1887.266 | 7 | 21 | -1.099749 | 3.448018 | 15.30727 | 15.13491 | 61.87141 | 54.15215 | -0.000129509 | 0.104545 | 0 | 0 | 0
5095 | 191241.1 | 2011-01-12 16:55 | 1917.281 | 7 | 21 | -1.099568 | 3.441218 | 15.30727 | 15.14408 | 61.87141 | 54.18373 | -0.0001942635 | 0.104545 | 0 | 0 | 0
5096 | 191271.2 | 2011-01-12 16:56 | 1947.296 | 7 | 21 | -1.099568 | 3.433772 | 15.30727 | 15.15324 | 61.87141 | 54.21525 | -0.0002266407 | 0.104545 | 0 | 0 | 0
5097 | 191301.2 | 2011-01-12 16:56 | 1977.311 | 7 | 21 | -1.099388 | 3.425839 | 15.30727 | 15.16241 | 61.87141 | 54.2467 | -0.0002266407 | 0.104545 | 0 | 0 | 0
5098 | 191331.2 | 2011-01-12 16:57 | 2007.326 | 7 | 21 | -1.099749 | 3.416288 | 15.30727 | 15.17158 | 61.87141 | 54.27806 | -0.0002913952 | 0.104545 | 0 | 0 | 0
5099 | 191361.2 | 2011-01-12 16:57 | 2037.341 | 7 | 21 | -1.099749 | 3.405766 | 15.30727 | 15.18075 | 61.87141 | 54.30934 | -0.0002913952 | 0.104545 | 0 | 0 | 0
5100 | 191391.2 | 2011-01-12 16:58 | 2067.356 | 7 | 21 | -1.099749 | 3.393462 | 15.30727 | 15.18992 | 61.87141 | 54.34051 | -0.0003885269 | 0.104545 | 0 | 0 | 0
5101 | 191421.2 | 2011-01-12 16:58 | 2097.371 | 7 | 21 | -1.099568 | 3.379054 | 15.30727 | 15.19909 | 61.87141 | 54.37155 | -0.0004209042 | 0.104545 | 0 | 0 | 0
5102 | 191451.2 | 2011-01-12 16:59 | 2127.387 | 7 | 21 | -1.09993 | 3.361085 | 15.30727 | 15.20825 | 61.87141 | 54.40245 | -0.0005180359 | 0.104545 | 0 | 0 | 0
5103 | 191481.3 | 2011-01-12 16:59 | 2157.402 | 7 | 21 | -1.099568 | 3.339231 | 15.30727 | 15.21742 | 61.87141 | 54.43317 | -0.0005827904 | 0.104545 | 0 | 0 | 0
5104 | 191511.3 | 2011-01-12 17:00 | 2187.419 | 7 | 21 | -1.099749 | 3.311548 | 15.30727 | 15.22659 | 61.87141 | 54.46367 | -0.0008418083 | 0.104545 | 0 | 0 | 0
5105 | 191541.3 | 2011-01-12 17:00 | 2217.432 | 7 | 21 | -1.099388 | 3.276581 | 15.30727 | 15.23576 | 61.87141 | 54.49388 | -0.001036072 | 0.104545 | 0 | 0 | 0
5106 | 191571.3 | 2011-01-12 17:01 | 2247.447 | 7 | 21 | -1.099568 | 3.230929 | 15.30727 | 15.24493 | 61.87141 | 54.52372 | -0.001359844 | 0.104545 | 0 | 0 | 0
5107 | 191601.3 | 2011-01-12 17:01 | 2277.462 | 7 | 21 | -1.099568 | 3.170222 | 15.30727 | 15.2541 | 61.87141 | 54.55307 | -0.001780748 | 0.104545 | 0 | 0 | 0
5108 | 191631.3 | 2011-01-12 17:02 | 2307.477 | 7 | 21 | -1.099568 | 3.085394 | 15.30727 | 15.26326 | 61.87141 | 54.58177 | -0.002590179 | 0.104545 | 0 | 0 | 0
5109 | 191661.4 | 2011-01-12 17:02 | 2337.492 | 7 | 21 | -1.099568 | 2.960256 | 15.30727 | 15.27243 | 61.87141 | 54.60952 | -0.003950024 | 0.104545 | 0 | 0 | 0
5110 | 191691.4 | 2011-01-12 17:03 | 2367.508 | 7 | 21 | -1.099749 | 2.77344 | 15.30727 | 15.2816 | 61.87141 | 54.63586 | -0.005633593 | 0.104545 | 0 | 0 | 0
5111 | 191701.4 | 2011-01-12 17:03 | 2377.554 | 7 | 21 | -1.099749 | 2.699944 | 15.30727 | 15.28467 | 61.87141 | 54.64426 | -0.005924988 | 0.104545 | 0 | 0 | 0
5112 | 191761.4 | 2011-01-12 17:04 | 60.01463 | 8 | 21 | 0 | 3.557452 | 15.30727 | 15.28467 | 61.87141 | 54.64426 | 0.001327467 | 0.104545 | 0 | 0 | 0
5113 | 191761.6 | 2011-01-12 17:04 | 0.1855537 | 9 | 21 | -1.92431e-05 | 3.557452 | 15.30727 | 15.28467 | 61.87141 | 54.64426 | 0 | 0.1027383 | 0 | 0 | 0
5114 | 191766.5 | 2011-01-12 17:04 | 5.01332 | 9 | 21 | 0.0005225847 | 3.565385 | 15.30727 | 15.28467 | 61.87142 | 54.64426 | 0.001100826 | 0.1027383 | 0 | 0 | 0
5115 | 191796.5 | 2011-01-12 17:04 | 30.0151 | 1 | 22 | 0 | 3.598571 | 15.30727 | 15.28467 | 61.87142 | 54.64426 | 0.0006799221 | 0.1027383 | 0 | 0 | 0
5116 | 191826.5 | 2011-01-12 17:05 | 60.03023 | 1 | 22 | 0 | 3.61994 | 15.30727 | 15.28467 | 61.87142 | 54.64426 | 0.0004532814 | 0.1027383 | 0 | 0 | 0
5117 | 191856.5 | 2011-01-12 17:05 | 90.04536 | 1 | 22 | 0 | 3.635481 | 15.30727 | 15.28467 | 61.87142 | 54.64426 | 0.0003885269 | 0.1027383 | 0 | 0 | 0
5118 | 191886.5 | 2011-01-12 17:06 | 120.0136 | 1 | 22 | 0 | 3.647137 | 15.30727 | 15.28467 | 61.87142 | 54.64426 | 0.0002913952 | 0.1027383 | 0 | 0 | 0
5119 | 191916.5 | 2011-01-12 17:06 | 30.01512 | 2 | 22 | 0.5501166 | 3.770008 | 15.31186 | 15.28467 | 61.88861 | 54.64426 | 0.0008418083 | 0.1027383 | 0 | 0 | 0
5120 | 191946.5 | 2011-01-12 17:07 | 60.0304 | 2 | 22 | 0.5502972 | 3.793482 | 15.31645 | 15.28467 | 61.90596 | 54.64426 | 0.0005180359 | 0.1027383 | 0 | 0 | 0
5121 | 191976.5 | 2011-01-12 17:07 | 90.04538 | 2 | 22 | 0.5501166 | 3.807404 | 15.32103 | 15.28467 | 61.9234 | 54.64426 | 0.0003237724 | 0.1027383 | 0 | 0 | 0
5122 | 192006.5 | 2011-01-12 17:08 | 120.0605 | 2 | 22 | 0.5501166 | 3.817603 | 15.32562 | 15.28467 | 61.94088 | 54.64426 | 0.0002266407 | 0.1027383 | 0 | 0 | 0
5123 | 192036.6 | 2011-01-12 17:08 | 150.0757 | 2 | 22 | 0.5501166 | 3.826183 | 15.33021 | 15.28467 | 61.95841 | 54.64426 | 0.0002266407 | 0.1027383 | 0 | 0 | 0
5124 | 192066.6 | 2011-01-12 17:09 | 180.0908 | 2 | 22 | 0.549936 | 3.833629 | 15.33479 | 15.28467 | 61.97598 | 54.64426 | 0.0001618385 | 0.1027383 | 0 | 0 | 0
5125 | 192096.6 | 2011-01-12 17:09 | 210.1059 | 2 | 22 | 0.5501166 | 3.840752 | 15.33938 | 15.28467 | 61.99358 | 54.64426 | 0.0001618862 | 0.1027383 | 0 | 0 | 0
5126 | 192126.6 | 2011-01-12 17:10 | 240.121 | 2 | 22 | 0.5501166 | 3.847228 | 15.34397 | 15.28467 | 62.01121 | 54.64426 | 0.0001942635 | 0.1027383 | 0 | 0 | 0
5127 | 192156.6 | 2011-01-12 17:10 | 270.1362 | 2 | 22 | 0.5501166 | 3.853218 | 15.34855 | 15.28467 | 62.02887 | 54.64426 | 0.000129509 | 0.1027383 | 0 | 0 | 0
5128 | 192186.6 | 2011-01-12 17:11 | 300.1513 | 2 | 22 | 0.5501166 | 3.859207 | 15.35314 | 15.28467 | 62.04656 | 54.64426 | 0.0001618862 | 0.1027383 | 0 | 0 | 0
5129 | 192216.7 | 2011-01-12 17:11 | 330.1664 | 2 | 22 | 0.5501166 | 3.86455 | 15.35773 | 15.28467 | 62.06427 | 54.64426 | 0.000129509 | 0.1027383 | 0 | 0 | 0
5130 | 192246.7 | 2011-01-12 17:12 | 360.1816 | 2 | 22 | 0.5501166 | 3.86973 | 15.36231 | 15.28467 | 62.08201 | 54.64426 | 6.475449e-05 | 0.1027383 | 0 | 0 | 0
5131 | 192276.7 | 2011-01-12 17:12 | 390.1967 | 2 | 22 | 0.5501166 | 3.87491 | 15.3669 | 15.28467 | 62.09977 | 54.64426 | 0.0001618862 | 0.1027383 | 0 | 0 | 0
5132 | 192306.7 | 2011-01-12 17:13 | 420.2118 | 2 | 22 | 0.549936 | 3.879605 | 15.37149 | 15.28467 | 62.11756 | 54.64426 | 9.713173e-05 | 0.1027383 | 0 | 0 | 0
5133 | 192336.7 | 2011-01-12 17:13 | 450.2269 | 2 | 22 | 0.5501166 | 3.884624 | 15.37607 | 15.28467 | 62.13536 | 54.64426 | 0.000129509 | 0.1027383 | 0 | 0 | 0
5134 | 192366.7 | 2011-01-12 17:14 | 480.2422 | 2 | 22 | 0.5501166 | 3.889318 | 15.38066 | 15.28467 | 62.15319 | 54.64426 | 0.0001618862 | 0.1027383 | 0 | 0 | 0
5135 | 192396.7 | 2011-01-12 17:14 | 510.2572 | 2 | 22 | 0.5502972 | 3.893527 | 15.38525 | 15.28467 | 62.17104 | 54.64426 | 9.713173e-05 | 0.1027383 | 0 | 0 | 0
5136 | 192426.8 | 2011-01-12 17:15 | 540.2725 | 2 | 22 | 0.5501166 | 3.897898 | 15.38983 | 15.28467 | 62.18891 | 54.64426 | 0.0001618862 | 0.1027383 | 0 | 0 | 0
5137 | 192456.8 | 2011-01-12 17:15 | 570.2897 | 2 | 22 | 0.5501166 | 3.901945 | 15.39442 | 15.28467 | 62.2068 | 54.64426 | 0.000129509 | 0.1027383 | 0 | 0 | 0
5138 | 192486.8 | 2011-01-12 17:16 | 600.3027 | 2 | 22 | 0.549936 | 3.905831 | 15.39901 | 15.28467 | 62.2247 | 54.64426 | 9.713173e-05 | 0.1027383 | 0 | 0 | 0
5139 | 192516.8 | 2011-01-12 17:16 | 630.3177 | 2 | 22 | 0.549936 | 3.909554 | 15.40359 | 15.28467 | 62.24262 | 54.64426 | 9.713173e-05 | 0.1027383 | 0 | 0 | 0
5140 | 192546.8 | 2011-01-12 17:17 | 660.3329 | 2 | 22 | 0.549936 | 3.913277 | 15.40818 | 15.28467 | 62.26056 | 54.64426 | 0.000129509 | 0.1027383 | 0 | 0 | 0
5141 | 192576.8 | 2011-01-12 17:17 | 690.348 | 2 | 22 | 0.549936 | 3.916515 | 15.41277 | 15.28467 | 62.27852 | 54.64426 | 6.475449e-05 | 0.1027383 | 0 | 0 | 0
5142 | 192606.9 | 2011-01-12 17:18 | 720.3631 | 2 | 22 | 0.5502972 | 3.920076 | 15.41735 | 15.28467 | 62.29649 | 54.64426 | 0.000129509 | 0.1027383 | 0 | 0 | 0
5143 | 192636.9 | 2011-01-12 17:18 | 750.3784 | 2 | 22 | 0.5502972 | 3.923152 | 15.42194 | 15.28467 | 62.31448 | 54.64426 | 9.713173e-05 | 0.1027383 | 0 | 0 | 0
5144 | 192666.9 | 2011-01-12 17:19 | 780.3934 | 2 | 22 | 0.5502972 | 3.926066 | 15.42653 | 15.28467 | 62.33248 | 54.64426 | 6.475449e-05 | 0.1027383 | 0 | 0 | 0
5145 | 192696.9 | 2011-01-12 17:19 | 810.4085 | 2 | 22 | 0.5501166 | 3.92898 | 15.43111 | 15.28467 | 62.35049 | 54.64426 | 6.475449e-05 | 0.1027383 | 0 | 0 | 0
5146 | 192726.9 | 2011-01-12 17:20 | 840.4236 | 2 | 22 | 0.5502972 | 3.931732 | 15.4357 | 15.28467 | 62.36852 | 54.64426 | 6.475449e-05 | 0.1027383 | 0 | 0 | 0
5147 | 192756.9 | 2011-01-12 17:20 | 870.4387 | 2 | 22 | 0.5502972 | 3.934484 | 15.44029 | 15.28467 | 62.38656 | 54.64426 | 3.237724e-05 | 0.1027383 | 0 | 0 | 0
5148 | 192786.9 | 2011-01-12 17:21 | 900.4539 | 2 | 22 | 0.5502972 | 3.937236 | 15.44487 | 15.28467 | 62.40461 | 54.64426 | 9.713173e-05 | 0.1027383 | 0 | 0 | 0
5149 | 192817 | 2011-01-12 17:21 | 930.469 | 2 | 22 | 0.5501166 | 3.939826 | 15.44946 | 15.28467 | 62.42268 | 54.64426 | 6.475449e-05 | 0.1027383 | 0 | 0 | 0
5150 | 192847 | 2011-01-12 17:22 | 960.4841 | 2 | 22 | 0.5501166 | 3.942417 | 15.45405 | 15.28467 | 62.44076 | 54.64426 | 3.237724e-05 | 0.1027383 | 0 | 0 | 0
5151 | 192877 | 2011-01-12 17:22 | 990.4992 | 2 | 22 | 0.5501166 | 3.944845 | 15.45863 | 15.28467 | 62.45884 | 54.64426 | 3.237724e-05 | 0.1027383 | 0 | 0 | 0
5152 | 192907 | 2011-01-12 17:23 | 1020.515 | 2 | 22 | 0.5501166 | 3.947273 | 15.46322 | 15.28467 | 62.47694 | 54.64426 | 6.475449e-05 | 0.1027383 | 0 | 0 | 0
5153 | 192937 | 2011-01-12 17:23 | 1050.529 | 2 | 22 | 0.5501166 | 3.949863 | 15.46781 | 15.28467 | 62.49506 | 54.64426 | 6.475449e-05 | 0.1027383 | 0 | 0 | 0
5154 | 192967 | 2011-01-12 17:24 | 1080.545 | 2 | 22 | 0.5501166 | 3.952292 | 15.47239 | 15.28467 | 62.51318 | 54.64426 | 6.475449e-05 | 0.1027383 | 0 | 0 | 0
5155 | 192997 | 2011-01-12 17:24 | 1110.56 | 2 | 22 | 0.5501166 | 3.95472 | 15.47698 | 15.28467 | 62.53131 | 54.64426 | 3.237724e-05 | 0.1027383 | 0 | 0 | 0
5156 | 193027.1 | 2011-01-12 17:25 | 1140.575 | 2 | 22 | 0.5501166 | 3.956986 | 15.48157 | 15.28467 | 62.54946 | 54.64426 | 0 | 0.1027383 | 0 | 0 | 0
5157 | 193057.1 | 2011-01-12 17:25 | 1170.59 | 2 | 22 | 0.5501166 | 3.959577 | 15.48615 | 15.28467 | 62.56761 | 54.64426 | 6.475449e-05 | 0.1027383 | 0 | 0 | 0
5158 | 193087.1 | 2011-01-12 17:26 | 1200.605 | 2 | 22 | 0.549936 | 3.961843 | 15.49074 | 15.28467 | 62.58578 | 54.64426 | 6.475449e-05 | 0.1027383 | 0 | 0 | 0
5159 | 193117.1 | 2011-01-12 17:26 | 1230.62 | 2 | 22 | 0.5501166 | 3.964271 | 15.49533 | 15.28467 | 62.60396 | 54.64426 | 3.237724e-05 | 0.1027383 | 0 | 0 | 0
5160 | 193147.1 | 2011-01-12 17:27 | 1260.636 | 2 | 22 | 0.5502972 | 3.9667 | 15.49991 | 15.28467 | 62.62215 | 54.64426 | 6.475449e-05 | 0.1027383 | 0 | 0 | 0
5161 | 193177.1 | 2011-01-12 17:27 | 1290.651 | 2 | 22 | 0.5501166 | 3.968966 | 15.5045 | 15.28467 | 62.64034 | 54.64426 | 6.475449e-05 | 0.1027383 | 0 | 0 | 0
5162 | 193207.2 | 2011-01-12 17:28 | 1320.666 | 2 | 22 | 0.5501166 | 3.971232 | 15.50909 | 15.28467 | 62.65855 | 54.64426 | 9.713173e-05 | 0.1027383 | 0 | 0 | 0
5163 | 193237.2 | 2011-01-12 17:28 | 1350.681 | 2 | 22 | 0.549936 | 3.973661 | 15.51367 | 15.28467 | 62.67677 | 54.64426 | 9.713173e-05 | 0.1027383 | 0 | 0 | 0
5164 | 193267.2 | 2011-01-12 17:29 | 1380.698 | 2 | 22 | 0.5501166 | 3.975765 | 15.51826 | 15.28467 | 62.69501 | 54.64426 | 6.475449e-05 | 0.1027383 | 0 | 0 | 0
5165 | 193297.2 | 2011-01-12 17:29 | 1410.711 | 2 | 22 | 0.5501166 | 3.977708 | 15.52285 | 15.28467 | 62.71325 | 54.64426 | 0 | 0.1027383 | 0 | 0 | 0
5166 | 193327.2 | 2011-01-12 17:30 | 1440.726 | 2 | 22 | 0.5501166 | 3.980298 | 15.52743 | 15.28467 | 62.7315 | 54.64426 | 9.713173e-05 | 0.1027383 | 0 | 0 | 0
5167 | 193357.2 | 2011-01-12 17:30 | 1470.741 | 2 | 22 | 0.5501166 | 3.982403 | 15.53202 | 15.28467 | 62.74976 | 54.64426 | 3.237724e-05 | 0.1027383 | 0 | 0 | 0
5168 | 193387.2 | 2011-01-12 17:31 | 1500.757 | 2 | 22 | 0.5501166 | 3.984831 | 15.53661 | 15.28467 | 62.76803 | 54.64426 | 6.475449e-05 | 0.1027383 | 0 | 0 | 0
5169 | 193417.3 | 2011-01-12 17:31 | 1530.772 | 2 | 22 | 0.5502972 | 3.987097 | 15.54119 | 15.28467 | 62.78631 | 54.64426 | 6.475449e-05 | 0.1027383 | 0 | 0 | 0
5170 | 193447.3 | 2011-01-12 17:32 | 1560.787 | 2 | 22 | 0.5501166 | 3.98904 | 15.54578 | 15.28467 | 62.8046 | 54.64426 | 3.237724e-05 | 0.1027383 | 0 | 0 | 0
5171 | 193477.3 | 2011-01-12 17:32 | 1590.802 | 2 | 22 | 0.5501166 | 3.991306 | 15.55037 | 15.28467 | 62.8229 | 54.64426 | 3.237724e-05 | 0.1027383 | 0 | 0 | 0
5172 | 193507.3 | 2011-01-12 17:33 | 1620.817 | 2 | 22 | 0.5501166 | 3.993573 | 15.55495 | 15.28467 | 62.84122 | 54.64426 | 3.237724e-05 | 0.1027383 | 0 | 0 | 0
5173 | 193537.3 | 2011-01-12 17:33 | 1650.832 | 2 | 22 | 0.549936 | 3.995677 | 15.55954 | 15.28467 | 62.85954 | 54.64426 | 0 | 0.1027383 | 0 | 0 | 0
5174 | 193567.3 | 2011-01-12 17:34 | 1680.847 | 2 | 22 | 0.549936 | 3.997943 | 15.56413 | 15.28467 | 62.87787 | 54.64426 | 0 | 0.1027383 | 0 | 0 | 0
5175 | 193597.4 | 2011-01-12 17:34 | 1710.862 | 2 | 22 | 0.549936 | 4.00021 | 15.56871 | 15.28467 | 62.89621 | 54.64426 | 6.475449e-05 | 0.1027383 | 0 | 0 | 0
5176 | 193627.4 | 2011-01-12 17:35 | 1740.878 | 2 | 22 | 0.549936 | 4.002638 | 15.5733 | 15.28467 | 62.91456 | 54.64426 | 9.717941e-05 | 0.1027383 | 0 | 0 | 0
5177 | 193657.4 | 2011-01-12 17:35 | 1770.893 | 2 | 22 | 0.549936 | 4.004743 | 15.57789 | 15.28467 | 62.93292 | 54.64426 | 9.708405e-05 | 0.1027383 | 0 | 0 | 0
5178 | 193687.4 | 2011-01-12 17:36 | 1800.908 | 2 | 22 | 0.5501166 | 4.007009 | 15.58247 | 15.28467 | 62.95129 | 54.64426 | 3.232956e-05 | 0.1027383 | 0 | 0 | 0
5179 | 193717.4 | 2011-01-12 17:36 | 1830.923 | 2 | 22 | 0.5504779 | 4.009599 | 15.58706 | 15.28467 | 62.96968 | 54.64426 | 0.000129509 | 0.1027383 | 0 | 0 | 0
5180 | 193747.4 | 2011-01-12 17:37 | 1860.938 | 2 | 22 | 0.5501166 | 4.011542 | 15.59164 | 15.28467 | 62.98807 | 54.64426 | 6.475449e-05 | 0.1027383 | 0 | 0 | 0
5181 | 193777.4 | 2011-01-12 17:37 | 1890.953 | 2 | 22 | 0.5501166 | 4.013808 | 15.59623 | 15.28467 | 63.00648 | 54.64426 | 9.708405e-05 | 0.1027383 | 0 | 0 | 0
5182 | 193807.5 | 2011-01-12 17:38 | 1920.968 | 2 | 22 | 0.5501166 | 4.016075 | 15.60082 | 15.28467 | 63.02489 | 54.64426 | 3.232956e-05 | 0.1027383 | 0 | 0 | 0
5183 | 193837.5 | 2011-01-12 17:38 | 1950.983 | 2 | 22 | 0.5501166 | 4.018503 | 15.6054 | 15.28467 | 63.04332 | 54.64426 | 9.717941e-05 | 0.1027383 | 0 | 0 | 0
5184 | 193867.5 | 2011-01-12 17:39 | 1980.999 | 2 | 22 | 0.5501166 | 4.02077 | 15.60999 | 15.28467 | 63.06175 | 54.64426 | 3.242493e-05 | 0.1027383 | 0 | 0 | 0
5185 | 193897.5 | 2011-01-12 17:39 | 2011.014 | 2 | 22 | 0.5501166 | 4.023198 | 15.61458 | 15.28467 | 63.0802 | 54.64426 | 3.232956e-05 | 0.1027383 | 0 | 0 | 0
5186 | 193927.5 | 2011-01-12 17:40 | 2041.029 | 2 | 22 | 0.549936 | 4.025464 | 15.61916 | 15.28467 | 63.09866 | 54.64426 | 3.232956e-05 | 0.1027383 | 0 | 0 | 0
5187 | 193957.5 | 2011-01-12 17:40 | 2071.044 | 2 | 22 | 0.5502972 | 4.027893 | 15.62375 | 15.28467 | 63.11713 | 54.64426 | 3.242493e-05 | 0.1027383 | 0 | 0 | 0
5188 | 193987.5 | 2011-01-12 17:41 | 2101.059 | 2 | 22 | 0.5502972 | 4.030321 | 15.62834 | 15.28467 | 63.13561 | 54.64426 | 6.475449e-05 | 0.1027383 | 0 | 0 | 0
5189 | 194017.6 | 2011-01-12 17:41 | 2131.074 | 2 | 22 | 0.549936 | 4.032749 | 15.63292 | 15.28467 | 63.1541 | 54.64426 | 3.242493e-05 | 0.1027383 | 0 | 0 | 0
5190 | 194047.6 | 2011-01-12 17:42 | 2161.089 | 2 | 22 | 0.5501166 | 4.035177 | 15.63751 | 15.28467 | 63.1726 | 54.64426 | 6.475449e-05 | 0.1027383 | 0 | 0 | 0
5191 | 194077.6 | 2011-01-12 17:42 | 2191.104 | 2 | 22 | 0.5501166 | 4.037444 | 15.6421 | 15.28467 | 63.19112 | 54.64426 | 6.475449e-05 | 0.1027383 | 0 | 0 | 0
5192 | 194107.6 | 2011-01-12 17:43 | 2221.12 | 2 | 22 | 0.5502972 | 4.040195 | 15.64669 | 15.28467 | 63.20965 | 54.64426 | 6.475449e-05 | 0.1027383 | 0 | 0 | 0
5193 | 194137.6 | 2011-01-12 17:43 | 2251.135 | 2 | 22 | 0.5504779 | 4.042786 | 15.65127 | 15.28467 | 63.22819 | 54.64426 | 6.475449e-05 | 0.1027383 | 0 | 0 | 0
5194 | 194167.6 | 2011-01-12 17:44 | 2281.15 | 2 | 22 | 0.5504779 | 4.045214 | 15.65586 | 15.28467 | 63.24674 | 54.64426 | 6.475449e-05 | 0.1027383 | 0 | 0 | 0
5195 | 194197.7 | 2011-01-12 17:44 | 2311.165 | 2 | 22 | 0.5501166 | 4.047804 | 15.66045 | 15.28467 | 63.2653 | 54.64426 | 9.717941e-05 | 0.1027383 | 0 | 0 | 0
5196 | 194227.7 | 2011-01-12 17:45 | 2341.18 | 2 | 22 | 0.5501166 | 4.050395 | 15.66503 | 15.28467 | 63.28387 | 54.64426 | 9.717941e-05 | 0.1027383 | 0 | 0 | 0
5197 | 194257.7 | 2011-01-12 17:45 | 2371.195 | 2 | 22 | 0.5501166 | 4.052985 | 15.66962 | 15.28467 | 63.30245 | 54.64426 | 3.242493e-05 | 0.1027383 | 0 | 0 | 0
5198 | 194287.7 | 2011-01-12 17:46 | 2401.21 | 2 | 22 | 0.549936 | 4.055737 | 15.67421 | 15.28467 | 63.32105 | 54.64426 | 6.475449e-05 | 0.1027383 | 0 | 0 | 0
5199 | 194317.7 | 2011-01-12 17:46 | 2431.225 | 2 | 22 | 0.5501166 | 4.058489 | 15.67879 | 15.28467 | 63.33966 | 54.64426 | 3.242493e-05 | 0.1027383 | 0 | 0 | 0
5200 | 194347.7 | 2011-01-12 17:47 | 2461.241 | 2 | 22 | 0.549936 | 4.061079 | 15.68338 | 15.28467 | 63.35828 | 54.64426 | 9.717941e-05 | 0.1027383 | 0 | 0 | 0
5201 | 194377.7 | 2011-01-12 17:47 | 2491.258 | 2 | 22 | 0.5501166 | 4.063993 | 15.68797 | 15.28467 | 63.37691 | 54.64426 | 9.717941e-05 | 0.1027383 | 0 | 0 | 0
5202 | 194407.8 | 2011-01-12 17:48 | 2521.271 | 2 | 22 | 0.5502972 | 4.066583 | 15.69255 | 15.28467 | 63.39556 | 54.64426 | 9.717941e-05 | 0.1027383 | 0 | 0 | 0
5203 | 194437.8 | 2011-01-12 17:48 | 2551.286 | 2 | 22 | 0.5501166 | 4.069335 | 15.69714 | 15.28467 | 63.41421 | 54.64426 | 3.232956e-05 | 0.1027383 | 0 | 0 | 0
5204 | 194467.8 | 2011-01-12 17:49 | 2581.301 | 2 | 22 | 0.5501166 | 4.072249 | 15.70173 | 15.28467 | 63.43289 | 54.64426 | 9.708405e-05 | 0.1027383 | 0 | 0 | 0
5205 | 194497.8 | 2011-01-12 17:49 | 2611.316 | 2 | 22 | 0.5501166 | 4.075163 | 15.70631 | 15.28467 | 63.45157 | 54.64426 | 0.000129509 | 0.1027383 | 0 | 0 | 0
5206 | 194527.8 | 2011-01-12 17:50 | 2641.331 | 2 | 22 | 0.5502972 | 4.077915 | 15.7109 | 15.28467 | 63.47027 | 54.64426 | 3.242493e-05 | 0.1027383 | 0 | 0 | 0
5207 | 194557.8 | 2011-01-12 17:50 | 2671.346 | 2 | 22 | 0.5501166 | 4.080991 | 15.71549 | 15.28467 | 63.48898 | 54.64426 | 0.000129509 | 0.1027383 | 0 | 0 | 0
5208 | 194587.8 | 2011-01-12 17:51 | 2701.361 | 2 | 22 | 0.5501166 | 4.083905 | 15.72007 | 15.28467 | 63.5077 | 54.64426 | 0.000129509 | 0.1027383 | 0 | 0 | 0
5209 | 194617.9 | 2011-01-12 17:51 | 2731.377 | 2 | 22 | 0.5501166 | 4.086819 | 15.72466 | 15.28467 | 63.52644 | 54.64426 | 6.475449e-05 | 0.1027383 | 0 | 0 | 0
5210 | 194647.9 | 2011-01-12 17:52 | 2761.392 | 2 | 22 | 0.5501166 | 4.089733 | 15.72925 | 15.28467 | 63.54519 | 54.64426 | 6.475449e-05 | 0.1027383 | 0 | 0 | 0
5211 | 194677.9 | 2011-01-12 17:52 | 2791.407 | 2 | 22 | 0.5501166 | 4.092647 | 15.73383 | 15.28467 | 63.56395 | 54.64426 | 3.232956e-05 | 0.1027383 | 0 | 0 | 0
5212 | 194707.9 | 2011-01-12 17:53 | 2821.422 | 2 | 22 | 0.5501166 | 4.095884 | 15.73842 | 15.28467 | 63.58273 | 54.64426 | 0.000129509 | 0.1027383 | 0 | 0 | 0
5213 | 194737.9 | 2011-01-12 17:53 | 2851.437 | 2 | 22 | 0.5502972 | 4.098798 | 15.74301 | 15.28467 | 63.60153 | 54.64426 | 6.475449e-05 | 0.1027383 | 0 | 0 | 0
5214 | 194767.9 | 2011-01-12 17:54 | 2881.453 | 2 | 22 | 0.5501166 | 4.101874 | 15.74759 | 15.28467 | 63.62033 | 54.64426 | 6.475449e-05 | 0.1027383 | 0 | 0 | 0
5215 | 194798 | 2011-01-12 17:54 | 2911.467 | 2 | 22 | 0.5501166 | 4.105112 | 15.75218 | 15.28467 | 63.63915 | 54.64426 | 6.475449e-05 | 0.1027383 | 0 | 0 | 0
5216 | 194828 | 2011-01-12 17:55 | 2941.483 | 2 | 22 | 0.5502972 | 4.108188 | 15.75677 | 15.28467 | 63.65799 | 54.64426 | 6.475449e-05 | 0.1027383 | 0 | 0 | 0
5217 | 194858 | 2011-01-12 17:55 | 2971.498 | 2 | 22 | 0.5501166 | 4.111425 | 15.76135 | 15.28467 | 63.67684 | 54.64426 | 9.708405e-05 | 0.1027383 | 0 | 0 | 0
5218 | 194888 | 2011-01-12 17:56 | 3001.513 | 2 | 22 | 0.549936 | 4.114501 | 15.76594 | 15.28467 | 63.6957 | 54.64426 | 6.475449e-05 | 0.1027383 | 0 | 0 | 0
5219 | 194918 | 2011-01-12 17:56 | 3031.528 | 2 | 22 | 0.5501166 | 4.117739 | 15.77052 | 15.28467 | 63.71458 | 54.64426 | 6.475449e-05 | 0.1027383 | 0 | 0 | 0
5220 | 194948 | 2011-01-12 17:57 | 3061.543 | 2 | 22 | 0.549936 | 4.121139 | 15.77511 | 15.28467 | 63.73348 | 54.64426 | 9.717941e-05 | 0.1027383 | 0 | 0 | 0
5221 | 194978 | 2011-01-12 17:57 | 3091.558 | 2 | 22 | 0.5501166 | 4.124376 | 15.7797 | 15.28467 | 63.75239 | 54.64426 | 9.717941e-05 | 0.1027383 | 0 | 0 | 0
5222 | 195008.1 | 2011-01-12 17:58 | 3121.573 | 2 | 22 | 0.5501166 | 4.127776 | 15.78428 | 15.28467 | 63.77131 | 54.64426 | 0.000129509 | 0.1027383 | 0 | 0 | 0
5223 | 195038.1 | 2011-01-12 17:58 | 3151.588 | 2 | 22 | 0.5502972 | 4.131176 | 15.78887 | 15.28467 | 63.79025 | 54.64426 | 0.000129509 | 0.1027383 | 0 | 0 | 0
5224 | 195068.1 | 2011-01-12 17:59 | 3181.604 | 2 | 22 | 0.549936 | 4.134413 | 15.79346 | 15.28467 | 63.8092 | 54.64426 | 6.475449e-05 | 0.1027383 | 0 | 0 | 0
5225 | 195098.1 | 2011-01-12 17:59 | 3211.619 | 2 | 22 | 0.5501166 | 4.137975 | 15.79804 | 15.28467 | 63.82818 | 54.64426 | 0.000129509 | 0.1027383 | 0 | 0 | 0
5226 | 195128.1 | 2011-01-12 18:00 | 3241.634 | 2 | 22 | 0.5501166 | 4.141212 | 15.80263 | 15.28467 | 63.84716 | 54.64426 | 9.717941e-05 | 0.1027383 | 0 | 0 | 0
5227 | 195158.1 | 2011-01-12 18:00 | 3271.649 | 2 | 22 | 0.549936 | 4.144774 | 15.80722 | 15.28467 | 63.86616 | 54.64426 | 6.475449e-05 | 0.1027383 | 0 | 0 | 0
5228 | 195188.2 | 2011-01-12 18:01 | 3301.666 | 2 | 22 | 0.549936 | 4.148173 | 15.8118 | 15.28467 | 63.88518 | 54.64426 | 6.475449e-05 | 0.1027383 | 0 | 0 | 0
5229 | 195218.2 | 2011-01-12 18:01 | 3331.679 | 2 | 22 | 0.5501166 | 4.151573 | 15.81639 | 15.28467 | 63.90422 | 54.64426 | 3.242493e-05 | 0.1027383 | 0 | 0 | 0
5230 | 195248.2 | 2011-01-12 18:02 | 3361.694 | 2 | 22 | 0.5501166 | 4.155458 | 15.82098 | 15.28467 | 63.92327 | 54.64426 | 0.0001619339 | 0.1027383 | 0 | 0 | 0
5231 | 195278.2 | 2011-01-12 18:02 | 3391.709 | 2 | 22 | 0.5497554 | 4.158858 | 15.82556 | 15.28467 | 63.94233 | 54.64426 | 6.475449e-05 | 0.1027383 | 0 | 0 | 0
5232 | 195308.2 | 2011-01-12 18:03 | 3421.725 | 2 | 22 | 0.5501166 | 4.162258 | 15.83015 | 15.28467 | 63.96142 | 54.64426 | 6.475449e-05 | 0.1027383 | 0 | 0 | 0
5233 | 195338.2 | 2011-01-12 18:03 | 3451.74 | 2 | 22 | 0.5501166 | 4.166143 | 15.83474 | 15.28467 | 63.98052 | 54.64426 | 0.000129509 | 0.1027383 | 0 | 0 | 0
5234 | 195368.2 | 2011-01-12 18:04 | 3481.755 | 2 | 22 | 0.5501166 | 4.169704 | 15.83932 | 15.28467 | 63.99963 | 54.64426 | 9.717941e-05 | 0.1027383 | 0 | 0 | 0
5235 | 195398.3 | 2011-01-12 18:04 | 3511.77 | 2 | 22 | 0.5501166 | 4.173428 | 15.84391 | 15.28467 | 64.01877 | 54.64426 | 0.000129509 | 0.1027383 | 0 | 0 | 0
5236 | 195428.3 | 2011-01-12 18:05 | 3541.785 | 2 | 22 | 0.5501166 | 4.176989 | 15.8485 | 15.28467 | 64.03792 | 54.64426 | 6.475449e-05 | 0.1027383 | 0 | 0 | 0
5237 | 195458.3 | 2011-01-12 18:05 | 3571.8 | 2 | 22 | 0.5502972 | 4.181036 | 15.85308 | 15.28467 | 64.05708 | 54.64426 | 0.000129509 | 0.1027383 | 0 | 0 | 0
5238 | 195488.3 | 2011-01-12 18:06 | 3601.815 | 2 | 22 | 0.5501166 | 4.184598 | 15.85767 | 15.28467 | 64.07627 | 54.64426 | 6.475449e-05 | 0.1027383 | 0 | 0 | 0
5239 | 195518.3 | 2011-01-12 18:06 | 3631.83 | 2 | 22 | 0.5501166 | 4.188483 | 15.86226 | 15.28467 | 64.09547 | 54.64426 | 0.000129509 | 0.1027383 | 0 | 0 | 0
5240 | 195548.3 | 2011-01-12 18:07 | 3661.846 | 2 | 22 | 0.5501166 | 4.192206 | 15.86684 | 15.28467 | 64.11469 | 54.64426 | 9.708405e-05 | 0.1027383 | 0 | 0 | 0
5241 | 195578.3 | 2011-01-12 18:07 | 3691.861 | 2 | 22 | 0.5501166 | 4.196092 | 15.87143 | 15.28467 | 64.13393 | 54.64426 | 0.000129509 | 0.1027383 | 0 | 0 | 0
5242 | 195608.4 | 2011-01-12 18:08 | 3721.876 | 2 | 22 | 0.5501166 | 4.199977 | 15.87602 | 15.28467 | 64.15318 | 54.64426 | 0.0001619339 | 0.1027383 | 0 | 0 | 0
5243 | 195608.6 | 2011-01-12 18:08 | 3722.157 | 2 | 22 | 0.5501166 | 4.200139 | 15.87606 | 15.28467 | 64.15336 | 54.64426 | 9.708405e-05 | 0.1027383 | 0 | 0 | 0
5244 | 195638.7 | 2011-01-12 18:08 | 30.01527 | 3 | 22 | 0 | 4.101388 | 15.87606 | 15.28467 | 64.15336 | 54.64426 | -0.0004532814 | 0.1027383 | 0 | 0 | 0
5245 | 195668.7 | 2011-01-12 18:09 | 60.03024 | 3 | 22 | 0 | 4.0886 | 15.87606 | 15.28467 | 64.15336 | 54.64426 | -0.0002913475 | 0.1027383 | 0 | 0 | 0
5246 | 195698.7 | 2011-01-12 18:09 | 90.04536 | 3 | 22 | 0 | 4.080829 | 15.87606 | 15.28467 | 64.15336 | 54.64426 | -0.0001618385 | 0.1027383 | 0 | 0 | 0
5247 | 195728.7 | 2011-01-12 18:10 | 120.0136 | 3 | 22 | 0 | 4.075649 | 15.87606 | 15.28467 | 64.15336 | 54.64426 | -9.708405e-05 | 0.1027383 | 0 | 0 | 0
5248 | 195728.7 | 2011-01-12 18:10 | 0.01576506 | 4 | 22 | 1.026564 | 4.199977 | 15.87606 | 15.28467 | 64.15338 | 54.64426 | 0 | 0.1027383 | 0 | 0 | 0
5249 | 195729.3 | 2011-01-12 18:10 | 0.7031731 | 4 | 22 | 0.9754515 | 4.199815 | 15.87625 | 15.28467 | 64.15418 | 54.64426 | -3.242493e-05 | 0.1027383 | 0 | 0 | 0
5250 | 195731.2 | 2011-01-12 18:10 | 2.53121 | 4 | 22 | 0.9247003 | 4.199815 | 15.87673 | 15.28467 | 64.1562 | 54.64426 | -3.242493e-05 | 0.1027383 | 0 | 0 | 0
5251 | 195734 | 2011-01-12 18:10 | 5.312458 | 4 | 22 | 0.8743103 | 4.199977 | 15.87743 | 15.28467 | 64.15911 | 54.64426 | 6.475449e-05 | 0.1027383 | 0 | 0 | 0
5252 | 195737.8 | 2011-01-12 18:10 | 9.124842 | 4 | 22 | 0.8241009 | 4.199653 | 15.87833 | 15.28467 | 64.16288 | 54.64426 | -3.232956e-05 | 0.1027383 | 0 | 0 | 0
5253 | 195742.8 | 2011-01-12 18:10 | 14.14042 | 4 | 22 | 0.7740721 | 4.199815 | 15.87944 | 15.28467 | 64.16755 | 54.64426 | -3.242493e-05 | 0.1027383 | 0 | 0 | 0
5254 | 195749.3 | 2011-01-12 18:10 | 20.64029 | 4 | 22 | 0.7240434 | 4.199815 | 15.88079 | 15.28467 | 64.17323 | 54.64426 | 0 | 0.1027383 | 0 | 0 | 0
5255 | 195757.8 | 2011-01-12 18:10 | 29.15581 | 4 | 22 | 0.6736534 | 4.199653 | 15.88244 | 15.28467 | 64.18016 | 54.64426 | -3.232956e-05 | 0.1027383 | 0 | 0 | 0
5256 | 195769.5 | 2011-01-12 18:11 | 40.85896 | 4 | 22 | 0.6236246 | 4.199653 | 15.88454 | 15.28467 | 64.189 | 54.64426 | -3.232956e-05 | 0.1027383 | 0 | 0 | 0
5257 | 195786.7 | 2011-01-12 18:11 | 58.07718 | 4 | 22 | 0.5734152 | 4.199815 | 15.8874 | 15.28467 | 64.20098 | 54.64426 | 0 | 0.1027383 | 0 | 0 | 0
5258 | 195815.6 | 2011-01-12 18:11 | 86.93605 | 4 | 22 | 0.5233864 | 4.199653 | 15.89178 | 15.28467 | 64.21937 | 54.64426 | -3.232956e-05 | 0.1027383 | 0 | 0 | 0
5259 | 195870.9 | 2011-01-12 18:12 | 142.2636 | 4 | 22 | 0.4731771 | 4.199491 | 15.8994 | 15.28467 | 64.25138 | 54.64426 | -3.242493e-05 | 0.1027383 | 0 | 0 | 0
5260 | 195967.4 | 2011-01-12 18:14 | 238.7148 | 4 | 22 | 0.4231483 | 4.199815 | 15.91137 | 15.28467 | 64.30166 | 54.64426 | 0 | 0.1027383 | 0 | 0 | 0
5261 | 196095.2 | 2011-01-12 18:16 | 366.5564 | 4 | 22 | 0.3731195 | 4.199815 | 15.92549 | 15.28467 | 64.36095 | 54.64426 | 0 | 0.1027383 | 0 | 0 | 0
5262 | 196249 | 2011-01-12 18:19 | 520.3196 | 4 | 22 | 0.3230908 | 4.199815 | 15.94034 | 15.28467 | 64.42333 | 54.64426 | 3.232956e-05 | 0.1027383 | 0 | 0 | 0
5263 | 196434.7 | 2011-01-12 18:22 | 706.004 | 4 | 22 | 0.273062 | 4.199815 | 15.95569 | 15.28467 | 64.48781 | 54.64426 | 0 | 0.1027383 | 0 | 0 | 0
5264 | 196663.3 | 2011-01-12 18:25 | 934.625 | 4 | 22 | 0.2230332 | 4.199815 | 15.97141 | 15.28467 | 64.5538 | 54.64426 | -3.242493e-05 | 0.1027383 | 0 | 0 | 0
5265 | 196956.3 | 2011-01-12 18:30 | 1227.683 | 4 | 22 | 0.1730044 | 4.199815 | 15.98745 | 15.28467 | 64.62119 | 54.64426 | 0 | 0.1027383 | 0 | 0 | 0
5266 | 197369.2 | 2011-01-12 18:37 | 1640.598 | 4 | 22 | 0.1229757 | 4.199815 | 16.00426 | 15.28467 | 64.69178 | 54.64426 | 0 | 0.1027383 | 0 | 0 | 0
5267 | 198064.5 | 2011-01-12 18:49 | 2335.883 | 4 | 22 | 0.07294691 | 4.199815 | 16.02274 | 15.28467 | 64.76937 | 54.64426 | 0 | 0.1027383 | 0 | 0 | 0
5268 | 198653.7 | 2011-01-12 18:59 | 2925.029 | 4 | 22 | 0.04982892 | 4.199815 | 16.0327 | 15.28467 | 64.8112 | 54.64426 | 0 | 0.1027383 | 0 | 0 | 0
5269 | 198683.7 | 2011-01-12 18:59 | 30.01512 | 5 | 22 | 0 | 4.190426 | 16.0327 | 15.28467 | 64.8112 | 54.64426 | -6.475449e-05 | 0.1027383 | 0 | 0 | 0
5270 | 198713.7 | 2011-01-12 19:00 | 60.01461 | 5 | 22 | 0 | 4.188969 | 16.0327 | 15.28467 | 64.8112 | 54.64426 | -6.475449e-05 | 0.1027383 | 0 | 0 | 0
5271 | 198713.9 | 2011-01-12 19:00 | 0.1877334 | 6 | 22 | -1.92431e-05 | 4.189131 | 16.0327 | 15.28467 | 64.8112 | 54.64426 | 0 | 0.1059742 | 0 | 0 | 0
5272 | 198718.7 | 2011-01-12 19:00 | 5.015661 | 6 | 22 | 0.0005225847 | 4.188807 | 16.0327 | 15.28467 | 64.81121 | 54.64426 | -9.708405e-05 | 0.1059742 | 0 | 0 | 0
5273 | 198743.4 | 2011-01-12 19:00 | 24.68706 | 7 | 22 | -1.09993 | 3.988716 | 16.0327 | 15.29221 | 64.81121 | 54.67451 | -0.001359797 | 0.1059742 | 0 | 0 | 0
5274 | 198773.4 | 2011-01-12 19:01 | 54.70231 | 7 | 22 | -1.099568 | 3.946788 | 16.0327 | 15.30138 | 64.81121 | 54.71088 | -0.0009713173 | 0.1059742 | 0 | 0 | 0
5275 | 198803.4 | 2011-01-12 19:01 | 84.71733 | 7 | 22 | -1.099568 | 3.915705 | 16.0327 | 15.31054 | 64.81121 | 54.74692 | -0.0007770538 | 0.1059742 | 0 | 0 | 0
5276 | 198833.4 | 2011-01-12 19:02 | 114.7324 | 7 | 22 | -1.099749 | 3.891747 | 16.0327 | 15.31971 | 64.81121 | 54.7827 | -0.0005827904 | 0.1059742 | 0 | 0 | 0
5277 | 198863.4 | 2011-01-12 19:02 | 144.7475 | 7 | 22 | -1.099568 | 3.871835 | 16.0327 | 15.32888 | 64.81121 | 54.81829 | -0.0004532814 | 0.1059742 | 0 | 0 | 0
5278 | 198893.5 | 2011-01-12 19:03 | 174.7627 | 7 | 22 | -1.09993 | 3.854513 | 16.0327 | 15.33805 | 64.81121 | 54.85371 | -0.0005180359 | 0.1059742 | 0 | 0 | 0
5279 | 198923.5 | 2011-01-12 19:03 | 204.78 | 7 | 22 | -1.099388 | 3.839619 | 16.0327 | 15.34722 | 64.81121 | 54.88898 | -0.0003885269 | 0.1059742 | 0 | 0 | 0
5280 | 198953.5 | 2011-01-12 19:04 | 234.793 | 7 | 22 | -1.099568 | 3.825373 | 16.0327 | 15.35639 | 64.81121 | 54.92411 | -0.0003561497 | 0.1059742 | 0 | 0 | 0
5281 | 198983.5 | 2011-01-12 19:04 | 264.808 | 7 | 22 | -1.099749 | 3.811937 | 16.0327 | 15.36555 | 64.81121 | 54.95912 | -0.0003885269 | 0.1059742 | 0 | 0 | 0
5282 | 199013.5 | 2011-01-12 19:05 | 294.8232 | 7 | 22 | -1.099749 | 3.799472 | 16.0327 | 15.37472 | 64.81121 | 54.99401 | -0.0003237724 | 0.1059742 | 0 | 0 | 0
5283 | 199043.5 | 2011-01-12 19:05 | 324.8385 | 7 | 22 | -1.099568 | 3.787654 | 16.0327 | 15.38389 | 64.81121 | 55.02879 | -0.000259018 | 0.1059742 | 0 | 0 | 0
5284 | 199073.6 | 2011-01-12 19:06 | 354.8533 | 7 | 22 | -1.099568 | 3.77616 | 16.0327 | 15.39306 | 64.81121 | 55.06346 | -0.0002913952 | 0.1059742 | 0 | 0 | 0
5285 | 199103.6 | 2011-01-12 19:06 | 384.8685 | 7 | 22 | -1.099749 | 3.76499 | 16.0327 | 15.40223 | 64.81121 | 55.09803 | -0.0003561497 | 0.1059742 | 0 | 0 | 0
5286 | 199133.6 | 2011-01-12 19:07 | 414.8836 | 7 | 22 | -1.099568 | 3.754791 | 16.0327 | 15.41139 | 64.81121 | 55.1325 | -0.000259018 | 0.1059742 | 0 | 0 | 0
5287 | 199163.6 | 2011-01-12 19:07 | 444.8988 | 7 | 22 | -1.099568 | 3.744431 | 16.0327 | 15.42056 | 64.81121 | 55.16688 | -0.0002266407 | 0.1059742 | 0 | 0 | 0
5288 | 199193.6 | 2011-01-12 19:08 | 474.914 | 7 | 22 | -1.099568 | 3.734555 | 16.0327 | 15.42973 | 64.81121 | 55.20116 | -0.0002266407 | 0.1059742 | 0 | 0 | 0
5289 | 199223.6 | 2011-01-12 19:08 | 504.929 | 7 | 22 | -1.099568 | 3.724842 | 16.0327 | 15.4389 | 64.81121 | 55.23536 | -0.0002913952 | 0.1059742 | 0 | 0 | 0
5290 | 199253.6 | 2011-01-12 19:09 | 534.9441 | 7 | 22 | -1.099749 | 3.715777 | 16.0327 | 15.44807 | 64.81121 | 55.26947 | -0.0002266407 | 0.1059742 | 0 | 0 | 0
5291 | 199283.7 | 2011-01-12 19:09 | 564.9594 | 7 | 22 | -1.099568 | 3.706873 | 16.0327 | 15.45724 | 64.81121 | 55.30349 | -0.0002266407 | 0.1059742 | 0 | 0 | 0
5292 | 199313.7 | 2011-01-12 19:10 | 594.9744 | 7 | 22 | -1.099749 | 3.697969 | 16.0327 | 15.4664 | 64.81121 | 55.33744 | -0.000259018 | 0.1059742 | 0 | 0 | 0
5293 | 199343.7 | 2011-01-12 19:10 | 624.9896 | 7 | 22 | -1.099568 | 3.689551 | 16.0327 | 15.47557 | 64.81121 | 55.3713 | -0.0001618862 | 0.1059742 | 0 | 0 | 0
5294 | 199373.7 | 2011-01-12 19:11 | 655.0046 | 7 | 22 | -1.099568 | 3.681133 | 16.0327 | 15.48474 | 64.81121 | 55.40509 | -0.0001942635 | 0.1059742 | 0 | 0 | 0
5295 | 199403.7 | 2011-01-12 19:11 | 685.0201 | 7 | 22 | -1.099749 | 3.672553 | 16.0327 | 15.49391 | 64.81121 | 55.4388 | -0.0002913952 | 0.1059742 | 0 | 0 | 0
5296 | 199433.7 | 2011-01-12 19:12 | 715.0349 | 7 | 22 | -1.099568 | 3.664783 | 16.0327 | 15.50308 | 64.81121 | 55.47243 | -0.0002266407 | 0.1059742 | 0 | 0 | 0
5297 | 199463.7 | 2011-01-12 19:12 | 745.0501 | 7 | 22 | -1.099749 | 3.657012 | 16.0327 | 15.51224 | 64.81121 | 55.506 | -0.0002266407 | 0.1059742 | 0 | 0 | 0
5298 | 199493.8 | 2011-01-12 19:13 | 775.0651 | 7 | 22 | -1.099568 | 3.649565 | 16.0327 | 15.52141 | 64.81121 | 55.53949 | -0.0002266407 | 0.1059742 | 0 | 0 | 0
5299 | 199523.8 | 2011-01-12 19:13 | 805.0803 | 7 | 22 | -1.099568 | 3.641957 | 16.0327 | 15.53058 | 64.81121 | 55.57292 | -0.0001942635 | 0.1059742 | 0 | 0 | 0
5300 | 199553.8 | 2011-01-12 19:14 | 835.0953 | 7 | 22 | -1.099568 | 3.634348 | 16.0327 | 15.53975 | 64.81121 | 55.60627 | -0.000259018 | 0.1059742 | 0 | 0 | 0
5301 | 199583.8 | 2011-01-12 19:14 | 865.1105 | 7 | 22 | -1.099568 | 3.627225 | 16.0327 | 15.54892 | 64.81121 | 55.63956 | -0.0001942635 | 0.1059742 | 0 | 0 | 0
5302 | 199613.8 | 2011-01-12 19:15 | 895.1256 | 7 | 22 | -1.099568 | 3.620264 | 16.0327 | 15.55808 | 64.81121 | 55.67278 | -0.0001942635 | 0.1059742 | 0 | 0 | 0
5303 | 199643.8 | 2011-01-12 19:15 | 925.1407 | 7 | 22 | -1.099568 | 3.613141 | 16.0327 | 15.56725 | 64.81121 | 55.70594 | -0.0001942635 | 0.1059742 | 0 | 0 | 0
5304 | 199673.9 | 2011-01-12 19:16 | 955.1558 | 7 | 22 | -1.099568 | 3.606342 | 16.0327 | 15.57642 | 64.81121 | 55.73904 | -0.0001618862 | 0.1059742 | 0 | 0 | 0
5305 | 199703.9 | 2011-01-12 19:16 | 985.1709 | 7 | 22 | -1.099568 | 3.599705 | 16.0327 | 15.58559 | 64.81121 | 55.77207 | -0.0001618862 | 0.1059742 | 0 | 0 | 0
5306 | 199733.9 | 2011-01-12 19:17 | 1015.186 | 7 | 22 | -1.09993 | 3.593229 | 16.0327 | 15.59476 | 64.81121 | 55.80504 | -0.0001618862 | 0.1059742 | 0 | 0 | 0
5307 | 199763.9 | 2011-01-12 19:17 | 1045.201 | 7 | 22 | -1.099568 | 3.587078 | 16.0327 | 15.60393 | 64.81121 | 55.83796 | -0.000129509 | 0.1059742 | 0 | 0 | 0
5308 | 199793.9 | 2011-01-12 19:18 | 1075.216 | 7 | 22 | -1.099388 | 3.580926 | 16.0327 | 15.61309 | 64.81121 | 55.87081 | -0.0001618862 | 0.1059742 | 0 | 0 | 0
5309 | 199823.9 | 2011-01-12 19:18 | 1105.231 | 7 | 22 | -1.099749 | 3.574936 | 16.0327 | 15.62226 | 64.81121 | 55.90362 | -0.0001618862 | 0.1059742 | 0 | 0 | 0
5310 | 199853.9 | 2011-01-12 19:19 | 1135.247 | 7 | 22 | -1.099568 | 3.56927 | 16.0327 | 15.63143 | 64.81121 | 55.93637 | -9.713173e-05 | 0.1059742 | 0 | 0 | 0
5311 | 199884 | 2011-01-12 19:19 | 1165.262 | 7 | 22 | -1.099568 | 3.56328 | 16.0327 | 15.6406 | 64.81121 | 55.96906 | -0.0001942635 | 0.1059742 | 0 | 0 | 0
5312 | 199914 | 2011-01-12 19:20 | 1195.277 | 7 | 22 | -1.099568 | 3.557938 | 16.0327 | 15.64977 | 64.81121 | 56.00171 | -0.0001618862 | 0.1059742 | 0 | 0 | 0
5313 | 199944 | 2011-01-12 19:20 | 1225.292 | 7 | 22 | -1.099749 | 3.552596 | 16.0327 | 15.65893 | 64.81121 | 56.0343 | -0.000129509 | 0.1059742 | 0 | 0 | 0
5314 | 199974 | 2011-01-12 19:21 | 1255.307 | 7 | 22 | -1.099568 | 3.547254 | 16.0327 | 15.6681 | 64.81121 | 56.06685 | -0.000129509 | 0.1059742 | 0 | 0 | 0
5315 | 200004 | 2011-01-12 19:21 | 1285.322 | 7 | 22 | -1.099568 | 3.542235 | 16.0327 | 15.67727 | 64.81121 | 56.09935 | -0.0001618862 | 0.1059742 | 0 | 0 | 0
5316 | 200034 | 2011-01-12 19:22 | 1315.34 | 7 | 22 | -1.099749 | 3.537379 | 16.0327 | 15.68644 | 64.81121 | 56.1318 | -0.000129509 | 0.1059742 | 0 | 0 | 0
5317 | 200064.1 | 2011-01-12 19:22 | 1345.352 | 7 | 22 | -1.099568 | 3.53236 | 16.0327 | 15.69561 | 64.81121 | 56.16421 | -0.0001618862 | 0.1059742 | 0 | 0 | 0
5318 | 200094.1 | 2011-01-12 19:23 | 1375.367 | 7 | 22 | -1.099749 | 3.527665 | 16.0327 | 15.70478 | 64.81121 | 56.19657 | -9.713173e-05 | 0.1059742 | 0 | 0 | 0
5319 | 200124.1 | 2011-01-12 19:23 | 1405.383 | 7 | 22 | -1.099749 | 3.522809 | 16.0327 | 15.71394 | 64.81121 | 56.22889 | -0.0001618862 | 0.1059742 | 0 | 0 | 0
5320 | 200154.1 | 2011-01-12 19:24 | 1435.398 | 7 | 22 | -1.099749 | 3.518276 | 16.0327 | 15.72311 | 64.81121 | 56.26117 | -9.713173e-05 | 0.1059742 | 0 | 0 | 0
5321 | 200184.1 | 2011-01-12 19:24 | 1465.413 | 7 | 22 | -1.099568 | 3.513581 | 16.0327 | 15.73228 | 64.81121 | 56.29341 | -0.000129509 | 0.1059742 | 0 | 0 | 0
5322 | 200214.1 | 2011-01-12 19:25 | 1495.428 | 7 | 22 | -1.099568 | 3.509211 | 16.0327 | 15.74145 | 64.81121 | 56.3256 | -9.713173e-05 | 0.1059742 | 0 | 0 | 0
5323 | 200244.1 | 2011-01-12 19:25 | 1525.443 | 7 | 22 | -1.099568 | 3.504678 | 16.0327 | 15.75062 | 64.81121 | 56.35775 | -9.713173e-05 | 0.1059742 | 0 | 0 | 0
5324 | 200274.2 | 2011-01-12 19:26 | 1555.458 | 7 | 22 | -1.099749 | 3.499821 | 16.0327 | 15.75978 | 64.81121 | 56.38986 | -0.0001618862 | 0.1059742 | 0 | 0 | 0
5325 | 200304.2 | 2011-01-12 19:26 | 1585.473 | 7 | 22 | -1.099749 | 3.495288 | 16.0327 | 15.76895 | 64.81121 | 56.42192 | -9.713173e-05 | 0.1059742 | 0 | 0 | 0
5326 | 200334.2 | 2011-01-12 19:27 | 1615.488 | 7 | 22 | -1.099749 | 3.490432 | 16.0327 | 15.77812 | 64.81121 | 56.45395 | -9.713173e-05 | 0.1059742 | 0 | 0 | 0
5327 | 200364.2 | 2011-01-12 19:27 | 1645.504 | 7 | 22 | -1.099749 | 3.485575 | 16.0327 | 15.78729 | 64.81121 | 56.48593 | -0.0001618862 | 0.1059742 | 0 | 0 | 0
5328 | 200394.2 | 2011-01-12 19:28 | 1675.519 | 7 | 22 | -1.099568 | 3.480719 | 16.0327 | 15.79646 | 64.81121 | 56.51786 | -0.0001618862 | 0.1059742 | 0 | 0 | 0
5329 | 200424.2 | 2011-01-12 19:28 | 1705.534 | 7 | 22 | -1.099568 | 3.475862 | 16.0327 | 15.80563 | 64.81121 | 56.54975 | -9.713173e-05 | 0.1059742 | 0 | 0 | 0
5330 | 200454.2 | 2011-01-12 19:29 | 1735.549 | 7 | 22 | -1.099388 | 3.470844 | 16.0327 | 15.81479 | 64.81121 | 56.5816 | -9.713173e-05 | 0.1059742 | 0 | 0 | 0
5331 | 200484.3 | 2011-01-12 19:29 | 1765.564 | 7 | 22 | -1.099568 | 3.465339 | 16.0327 | 15.82396 | 64.81121 | 56.61339 | -0.0001618862 | 0.1059742 | 0 | 0 | 0
5332 | 200514.3 | 2011-01-12 19:30 | 1795.579 | 7 | 22 | -1.099568 | 3.459673 | 16.0327 | 15.83313 | 64.81121 | 56.64514 | -0.0001618862 | 0.1059742 | 0 | 0 | 0
5333 | 200544.3 | 2011-01-12 19:30 | 1825.594 | 7 | 22 | -1.099749 | 3.453846 | 16.0327 | 15.8423 | 64.81121 | 56.67683 | -0.0001618862 | 0.1059742 | 0 | 0 | 0
5334 | 200574.3 | 2011-01-12 19:31 | 1855.609 | 7 | 22 | -1.099749 | 3.447532 | 16.0327 | 15.85147 | 64.81121 | 56.70847 | -0.0001618862 | 0.1059742 | 0 | 0 | 0
5335 | 200604.3 | 2011-01-12 19:31 | 1885.625 | 7 | 22 | -1.099749 | 3.440895 | 16.0327 | 15.86064 | 64.81121 | 56.74004 | -0.0001618862 | 0.1059742 | 0 | 0 | 0
5336 | 200634.3 | 2011-01-12 19:32 | 1915.64 | 7 | 22 | -1.099568 | 3.434095 | 16.0327 | 15.8698 | 64.81121 | 56.77156 | -0.0001618862 | 0.1059742 | 0 | 0 | 0
5337 | 200664.4 | 2011-01-12 19:32 | 1945.655 | 7 | 22 | -1.099749 | 3.426163 | 16.0327 | 15.87897 | 64.81121 | 56.80301 | -0.0002266407 | 0.1059742 | 0 | 0 | 0
5338 | 200694.4 | 2011-01-12 19:33 | 1975.67 | 7 | 22 | -1.099568 | 3.417745 | 16.0327 | 15.88814 | 64.81121 | 56.83438 | -0.0002266407 | 0.1059742 | 0 | 0 | 0
5339 | 200724.4 | 2011-01-12 19:33 | 2005.685 | 7 | 22 | -1.099568 | 3.40787 | 16.0327 | 15.89731 | 64.81121 | 56.86567 | -0.0002913952 | 0.1059742 | 0 | 0 | 0
5340 | 200754.4 | 2011-01-12 19:34 | 2035.7 | 7 | 22 | -1.09993 | 3.397024 | 16.0327 | 15.90648 | 64.81121 | 56.89687 | -0.0003237724 | 0.1059742 | 0 | 0 | 0
5341 | 200784.4 | 2011-01-12 19:34 | 2065.715 | 7 | 22 | -1.099749 | 3.383911 | 16.0327 | 15.91564 | 64.81121 | 56.92796 | -0.0004209042 | 0.1059742 | 0 | 0 | 0
5342 | 200814.4 | 2011-01-12 19:35 | 2095.73 | 7 | 22 | -1.099568 | 3.368046 | 16.0327 | 15.92481 | 64.81121 | 56.95891 | -0.0004532814 | 0.1059742 | 0 | 0 | 0
5343 | 200844.4 | 2011-01-12 19:35 | 2125.748 | 7 | 22 | -1.099749 | 3.348296 | 16.0327 | 15.93398 | 64.81121 | 56.98971 | -0.0005827427 | 0.1059742 | 0 | 0 | 0
5344 | 200874.5 | 2011-01-12 19:36 | 2155.761 | 7 | 22 | -1.099568 | 3.324337 | 16.0327 | 15.94315 | 64.81121 | 57.0203 | -0.0006799221 | 0.1059742 | 0 | 0 | 0
5345 | 200904.5 | 2011-01-12 19:36 | 2185.776 | 7 | 22 | -1.099749 | 3.293579 | 16.0327 | 15.95232 | 64.81121 | 57.05064 | -0.0008741856 | 0.1059742 | 0 | 0 | 0
5346 | 200934.5 | 2011-01-12 19:37 | 2215.791 | 7 | 22 | -1.099749 | 3.254402 | 16.0327 | 15.96149 | 64.81121 | 57.08067 | -0.001165581 | 0.1059742 | 0 | 0 | 0
5347 | 200964.5 | 2011-01-12 19:37 | 2245.806 | 7 | 22 | -1.099749 | 3.203408 | 16.0327 | 15.97065 | 64.81121 | 57.11028 | -0.00152173 | 0.1059742 | 0 | 0 | 0
5348 | 200994.5 | 2011-01-12 19:38 | 2275.821 | 7 | 22 | -1.099568 | 3.133474 | 16.0327 | 15.97982 | 64.81121 | 57.13935 | -0.002136898 | 0.1059742 | 0 | 0 | 0
5349 | 201024.5 | 2011-01-12 19:38 | 2305.836 | 7 | 22 | -1.099388 | 3.034238 | 16.0327 | 15.98899 | 64.81121 | 57.16765 | -0.003075838 | 0.1059742 | 0 | 0 | 0
5350 | 201054.6 | 2011-01-12 19:39 | 2335.851 | 7 | 22 | -1.099568 | 2.883846 | 16.0327 | 15.99816 | 64.81121 | 57.19482 | -0.0046947 | 0.1059742 | 0 | 0 | 0
5351 | 201081.4 | 2011-01-12 19:39 | 2362.695 | 7 | 22 | -1.099749 | 2.699782 | 16.0327 | 16.00636 | 64.81121 | 57.21774 | -0.005860233 | 0.1059742 | 0 | 0 | 0
5352 | 201141.4 | 2011-01-12 19:40 | 60.01486 | 8 | 22 | 0 | 3.5615 | 16.0327 | 16.00636 | 64.81121 | 57.21774 | 0.001262713 | 0.1059742 | 0 | 0 | 0
5353 | 201141.6 | 2011-01-12 19:40 | 0.1877114 | 9 | 22 | -1.92431e-05 | 3.561823 | 16.0327 | 16.00636 | 64.81121 | 57.21774 | 0 | 0.1013033 | 0 | 0 | 0
5354 | 201146.4 | 2011-01-12 19:40 | 5.015543 | 9 | 22 | 0.000703194 | 3.569594 | 16.0327 | 16.00636 | 64.81121 | 57.21774 | 0.001100826 | 0.1013033 | 0 | 0 | 0
5355 | 201176.5 | 2011-01-12 19:41 | 30.01511 | 1 | 23 | 0 | 3.602295 | 16.0327 | 16.00636 | 64.81121 | 57.21774 | 0.0006799221 | 0.1013033 | 0 | 0 | 0
5356 | 201206.5 | 2011-01-12 19:41 | 60.03023 | 1 | 23 | 0 | 3.623664 | 16.0327 | 16.00636 | 64.81121 | 57.21774 | 0.0005180359 | 0.1013033 | 0 | 0 | 0
5357 | 201236.5 | 2011-01-12 19:42 | 90.04537 | 1 | 23 | 0 | 3.638395 | 16.0327 | 16.00636 | 64.81121 | 57.21774 | 0.0003237724 | 0.1013033 | 0 | 0 | 0
5358 | 201266.5 | 2011-01-12 19:42 | 120.0136 | 1 | 23 | 0 | 3.650051 | 16.0327 | 16.00636 | 64.81121 | 57.21774 | 0.0002913952 | 0.1013033 | 0 | 0 | 0
5359 | 201296.5 | 2011-01-12 19:43 | 30.01512 | 2 | 23 | 0.5501166 | 3.772437 | 16.03728 | 16.00636 | 64.82842 | 57.21774 | 0.0008094311 | 0.1013033 | 0 | 0 | 0
5360 | 201326.5 | 2011-01-12 19:43 | 60.03023 | 2 | 23 | 0.5501166 | 3.795586 | 16.04187 | 16.00636 | 64.84578 | 57.21774 | 0.0004856586 | 0.1013033 | 0 | 0 | 0
5361 | 201356.5 | 2011-01-12 19:44 | 90.04544 | 2 | 23 | 0.5501166 | 3.809509 | 16.04646 | 16.00636 | 64.86322 | 57.21774 | 0.0003237724 | 0.1013033 | 0 | 0 | 0
5362 | 201386.5 | 2011-01-12 19:44 | 120.0606 | 2 | 23 | 0.5497554 | 3.819707 | 16.05104 | 16.00636 | 64.88072 | 57.21774 | 0.0001942635 | 0.1013033 | 0 | 0 | 0
5363 | 201416.5 | 2011-01-12 19:45 | 150.0756 | 2 | 23 | 0.5501166 | 3.828611 | 16.05563 | 16.00636 | 64.89826 | 57.21774 | 0.0002266407 | 0.1013033 | 0 | 0 | 0
5364 | 201446.6 | 2011-01-12 19:45 | 180.0909 | 2 | 23 | 0.5501166 | 3.836543 | 16.06022 | 16.00636 | 64.91584 | 57.21774 | 0.000259018 | 0.1013033 | 0 | 0 | 0
5365 | 201476.6 | 2011-01-12 19:46 | 210.106 | 2 | 23 | 0.5501166 | 3.843343 | 16.0648 | 16.00636 | 64.93345 | 57.21774 | 0.0001942635 | 0.1013033 | 0 | 0 | 0
5366 | 201506.6 | 2011-01-12 19:46 | 240.1076 | 2 | 23 | 0.549936 | 3.850142 | 16.06939 | 16.00636 | 64.95108 | 57.21774 | 0.0002266407 | 0.1013033 | 0 | 0 | 0
5367 | 201536.6 | 2011-01-12 19:47 | 270.1205 | 2 | 23 | 0.549936 | 3.85597 | 16.07397 | 16.00636 | 64.96875 | 57.21774 | 0.000129509 | 0.1013033 | 0 | 0 | 0
5368 | 201566.6 | 2011-01-12 19:47 | 300.1357 | 2 | 23 | 0.5501166 | 3.862121 | 16.07856 | 16.00636 | 64.98645 | 57.21774 | 0.0001942635 | 0.1013033 | 0 | 0 | 0
5369 | 201596.6 | 2011-01-12 19:48 | 330.1508 | 2 | 23 | 0.549936 | 3.867464 | 16.08314 | 16.00636 | 65.00418 | 57.21774 | 0.000129509 | 0.1013033 | 0 | 0 | 0
5370 | 201626.6 | 2011-01-12 19:48 | 360.1659 | 2 | 23 | 0.549936 | 3.872644 | 16.08773 | 16.00636 | 65.02193 | 57.21774 | 9.713173e-05 | 0.1013033 | 0 | 0 | 0
5371 | 201656.6 | 2011-01-12 19:49 | 390.1809 | 2 | 23 | 0.5501166 | 3.877986 | 16.09232 | 16.00636 | 65.0397 | 57.21774 | 0.0001618862 | 0.1013033 | 0 | 0 | 0
5372 | 201686.7 | 2011-01-12 19:49 | 420.196 | 2 | 23 | 0.5501166 | 3.882843 | 16.0969 | 16.00636 | 65.0575 | 57.21774 | 9.713173e-05 | 0.1013033 | 0 | 0 | 0
5373 | 201716.7 | 2011-01-12 19:50 | 450.2112 | 2 | 23 | 0.5501166 | 3.887699 | 16.10149 | 16.00636 | 65.07532 | 57.21774 | 9.713173e-05 | 0.1013033 | 0 | 0 | 0
5374 | 201746.7 | 2011-01-12 19:50 | 480.2263 | 2 | 23 | 0.5501166 | 3.892394 | 16.10608 | 16.00636 | 65.09316 | 57.21774 | 0.000129509 | 0.1013033 | 0 | 0 | 0
5375 | 201776.7 | 2011-01-12 19:51 | 510.2414 | 2 | 23 | 0.5501166 | 3.896765 | 16.11066 | 16.00636 | 65.11102 | 57.21774 | 9.713173e-05 | 0.1013033 | 0 | 0 | 0
5376 | 201806.7 | 2011-01-12 19:51 | 540.2565 | 2 | 23 | 0.549936 | 3.901136 | 16.11525 | 16.00636 | 65.12891 | 57.21774 | 0.000129509 | 0.1013033 | 0 | 0 | 0
5377 | 201836.7 | 2011-01-12 19:52 | 570.2716 | 2 | 23 | 0.549936 | 3.905183 | 16.11984 | 16.00636 | 65.14681 | 57.21774 | 9.713173e-05 | 0.1013033 | 0 | 0 | 0
5378 | 201866.8 | 2011-01-12 19:52 | 600.2867 | 2 | 23 | 0.5502972 | 3.90923 | 16.12442 | 16.00636 | 65.16473 | 57.21774 | 9.713173e-05 | 0.1013033 | 0 | 0 | 0
5379 | 201896.8 | 2011-01-12 19:53 | 630.3018 | 2 | 23 | 0.549936 | 3.912954 | 16.12901 | 16.00636 | 65.18267 | 57.21774 | 9.713173e-05 | 0.1013033 | 0 | 0 | 0
5380 | 201926.8 | 2011-01-12 19:53 | 660.317 | 2 | 23 | 0.549936 | 3.916515 | 16.1336 | 16.00636 | 65.20062 | 57.21774 | 6.475449e-05 | 0.1013033 | 0 | 0 | 0
5381 | 201956.8 | 2011-01-12 19:54 | 690.3322 | 2 | 23 | 0.5501166 | 3.920076 | 16.13818 | 16.00636 | 65.21859 | 57.21774 | 9.713173e-05 | 0.1013033 | 0 | 0 | 0
5382 | 201986.8 | 2011-01-12 19:54 | 720.3472 | 2 | 23 | 0.549936 | 3.923314 | 16.14277 | 16.00636 | 65.23657 | 57.21774 | 6.475449e-05 | 0.1013033 | 0 | 0 | 0
5383 | 202016.8 | 2011-01-12 19:55 | 750.3623 | 2 | 23 | 0.5501166 | 3.926552 | 16.14735 | 16.00636 | 65.25457 | 57.21774 | 0.000129509 | 0.1013033 | 0 | 0 | 0
5384 | 202046.8 | 2011-01-12 19:55 | 780.3775 | 2 | 23 | 0.549936 | 3.929466 | 16.15194 | 16.00636 | 65.27258 | 57.21774 | 3.237724e-05 | 0.1013033 | 0 | 0 | 0
5385 | 202076.9 | 2011-01-12 19:56 | 810.3926 | 2 | 23 | 0.5501166 | 3.93238 | 16.15652 | 16.00636 | 65.2906 | 57.21774 | 9.713173e-05 | 0.1013033 | 0 | 0 | 0
5386 | 202106.9 | 2011-01-12 19:56 | 840.4078 | 2 | 23 | 0.5501166 | 3.935294 | 16.16111 | 16.00636 | 65.30864 | 57.21774 | 3.237724e-05 | 0.1013033 | 0 | 0 | 0
5387 | 202136.9 | 2011-01-12 19:57 | 870.4229 | 2 | 23 | 0.5502972 | 3.938208 | 16.1657 | 16.00636 | 65.3267 | 57.21774 | 0.000129509 | 0.1013033 | 0 | 0 | 0
5388 | 202166.9 | 2011-01-12 19:57 | 900.4379 | 2 | 23 | 0.5501166 | 3.940636 | 16.17028 | 16.00636 | 65.34477 | 57.21774 | 6.475449e-05 | 0.1013033 | 0 | 0 | 0
5389 | 202196.9 | 2011-01-12 19:58 | 930.453 | 2 | 23 | 0.5501166 | 3.943388 | 16.17487 | 16.00636 | 65.36285 | 57.21774 | 6.475449e-05 | 0.1013033 | 0 | 0 | 0
5390 | 202226.9 | 2011-01-12 19:58 | 960.4681 | 2 | 23 | 0.5502972 | 3.94614 | 16.17945 | 16.00636 | 65.38094 | 57.21774 | 9.713173e-05 | 0.1013033 | 0 | 0 | 0
5391 | 202257 | 2011-01-12 19:59 | 990.4833 | 2 | 23 | 0.5501166 | 3.948568 | 16.18404 | 16.00636 | 65.39905 | 57.21774 | 6.475449e-05 | 0.1013033 | 0 | 0 | 0
5392 | 202287 | 2011-01-12 19:59 | 1020.498 | 2 | 23 | 0.5501166 | 3.951159 | 16.18863 | 16.00636 | 65.41716 | 57.21774 | 6.475449e-05 | 0.1013033 | 0 | 0 | 0
5393 | 202317 | 2011-01-12 20:00 | 1050.516 | 2 | 23 | 0.5501166 | 3.953587 | 16.19321 | 16.00636 | 65.43529 | 57.21774 | 3.237724e-05 | 0.1013033 | 0 | 0 | 0
5394 | 202347 | 2011-01-12 20:00 | 1080.529 | 2 | 23 | 0.5501166 | 3.956177 | 16.1978 | 16.00636 | 65.45343 | 57.21774 | 9.713173e-05 | 0.1013033 | 0 | 0 | 0
5395 | 202377 | 2011-01-12 20:01 | 1110.544 | 2 | 23 | 0.5501166 | 3.958443 | 16.20239 | 16.00636 | 65.47158 | 57.21774 | 3.237724e-05 | 0.1013033 | 0 | 0 | 0
5396 | 202407 | 2011-01-12 20:01 | 1140.559 | 2 | 23 | 0.5501166 | 3.961034 | 16.20697 | 16.00636 | 65.48974 | 57.21774 | 6.475449e-05 | 0.1013033 | 0 | 0 | 0
5397 | 202437 | 2011-01-12 20:02 | 1170.574 | 2 | 23 | 0.5501166 | 3.963462 | 16.21156 | 16.00636 | 65.50792 | 57.21774 | 6.475449e-05 | 0.1013033 | 0 | 0 | 0
5398 | 202467.1 | 2011-01-12 20:02 | 1200.589 | 2 | 23 | 0.5501166 | 3.96589 | 16.21615 | 16.00636 | 65.5261 | 57.21774 | 9.713173e-05 | 0.1013033 | 0 | 0 | 0
5399 | 202497.1 | 2011-01-12 20:03 | 1230.604 | 2 | 23 | 0.5501166 | 3.968157 | 16.22073 | 16.00636 | 65.54429 | 57.21774 | 3.237724e-05 | 0.1013033 | 0 | 0 | 0
5400 | 202527.1 | 2011-01-12 20:03 | 1260.619 | 2 | 23 | 0.5501166 | 3.970747 | 16.22532 | 16.00636 | 65.5625 | 57.21774 | 9.713173e-05 | 0.1013033 | 0 | 0 | 0
5401 | 202557.1 | 2011-01-12 20:04 | 1290.634 | 2 | 23 | 0.549936 | 3.972851 | 16.22991 | 16.00636 | 65.58072 | 57.21774 | 6.475449e-05 | 0.1013033 | 0 | 0 | 0
5402 | 202587.1 | 2011-01-12 20:04 | 1320.65 | 2 | 23 | 0.5501166 | 3.975118 | 16.23449 | 16.00636 | 65.59894 | 57.21774 | 0 | 0.1013033 | 0 | 0 | 0
5403 | 202617.1 | 2011-01-12 20:05 | 1350.665 | 2 | 23 | 0.549936 | 3.977546 | 16.23908 | 16.00636 | 65.61718 | 57.21774 | 3.237724e-05 | 0.1013033 | 0 | 0 | 0
5404 | 202647.1 | 2011-01-12 20:05 | 1380.68 | 2 | 23 | 0.5501166 | 3.979974 | 16.24367 | 16.00636 | 65.63543 | 57.21774 | 6.475449e-05 | 0.1013033 | 0 | 0 | 0
5405 | 202677.2 | 2011-01-12 20:06 | 1410.695 | 2 | 23 | 0.5502972 | 3.982241 | 16.24825 | 16.00636 | 65.65369 | 57.21774 | 6.475449e-05 | 0.1013033 | 0 | 0 | 0
5406 | 202707.2 | 2011-01-12 20:06 | 1440.71 | 2 | 23 | 0.5501166 | 3.984507 | 16.25284 | 16.00636 | 65.67196 | 57.21774 | 6.475449e-05 | 0.1013033 | 0 | 0 | 0
5407 | 202737.2 | 2011-01-12 20:07 | 1470.725 | 2 | 23 | 0.5502972 | 3.986935 | 16.25743 | 16.00636 | 65.69024 | 57.21774 | 9.713173e-05 | 0.1013033 | 0 | 0 | 0
5408 | 202767.2 | 2011-01-12 20:07 | 1500.74 | 2 | 23 | 0.549936 | 3.988878 | 16.26201 | 16.00636 | 65.70853 | 57.21774 | 0 | 0.1013033 | 0 | 0 | 0
5409 | 202797.2 | 2011-01-12 20:08 | 1530.756 | 2 | 23 | 0.5501166 | 3.991306 | 16.2666 | 16.00636 | 65.72683 | 57.21774 | 6.475449e-05 | 0.1013033 | 0 | 0 | 0
5410 | 202827.2 | 2011-01-12 20:08 | 1560.771 | 2 | 23 | 0.5501166 | 3.993573 | 16.27119 | 16.00636 | 65.74514 | 57.21774 | 3.237724e-05 | 0.1013033 | 0 | 0 | 0
5411 | 202857.3 | 2011-01-12 20:09 | 1590.786 | 2 | 23 | 0.549936 | 3.995677 | 16.27577 | 16.00636 | 65.76347 | 57.21774 | 3.237724e-05 | 0.1013033 | 0 | 0 | 0
5412 | 202887.3 | 2011-01-12 20:09 | 1620.801 | 2 | 23 | 0.5501166 | 3.998105 | 16.28036 | 16.00636 | 65.7818 | 57.21774 | 6.475449e-05 | 0.1013033 | 0 | 0 | 0
5413 | 202917.3 | 2011-01-12 20:10 | 1650.816 | 2 | 23 | 0.549936 | 4.00021 | 16.28495 | 16.00636 | 65.80014 | 57.21774 | 3.232956e-05 | 0.1013033 | 0 | 0 | 0
5414 | 202947.3 | 2011-01-12 20:10 | 1680.831 | 2 | 23 | 0.5501166 | 4.002638 | 16.28953 | 16.00636 | 65.81849 | 57.21774 | 6.475449e-05 | 0.1013033 | 0 | 0 | 0
5415 | 202977.3 | 2011-01-12 20:11 | 1710.846 | 2 | 23 | 0.5501166 | 4.004743 | 16.29412 | 16.00636 | 65.83686 | 57.21774 | 3.232956e-05 | 0.1013033 | 0 | 0 | 0
5416 | 203007.3 | 2011-01-12 20:11 | 1740.861 | 2 | 23 | 0.5501166 | 4.007009 | 16.2987 | 16.00636 | 65.85523 | 57.21774 | 3.232956e-05 | 0.1013033 | 0 | 0 | 0
5417 | 203037.3 | 2011-01-12 20:12 | 1770.876 | 2 | 23 | 0.5501166 | 4.009438 | 16.30329 | 16.00636 | 65.87361 | 57.21774 | 9.717941e-05 | 0.1013033 | 0 | 0 | 0
5418 | 203067.4 | 2011-01-12 20:12 | 1800.892 | 2 | 23 | 0.549936 | 4.011542 | 16.30788 | 16.00636 | 65.89201 | 57.21774 | 6.475449e-05 | 0.1013033 | 0 | 0 | 0
5419 | 203097.4 | 2011-01-12 20:13 | 1830.907 | 2 | 23 | 0.549936 | 4.01397 | 16.31246 | 16.00636 | 65.91041 | 57.21774 | 6.475449e-05 | 0.1013033 | 0 | 0 | 0
5420 | 203127.4 | 2011-01-12 20:13 | 1860.922 | 2 | 23 | 0.5501166 | 4.016237 | 16.31705 | 16.00636 | 65.92883 | 57.21774 | 9.717941e-05 | 0.1013033 | 0 | 0 | 0
5421 | 203157.4 | 2011-01-12 20:14 | 1890.937 | 2 | 23 | 0.5501166 | 4.018503 | 16.32164 | 16.00636 | 65.94725 | 57.21774 | 6.475449e-05 | 0.1013033 | 0 | 0 | 0
5422 | 203187.4 | 2011-01-12 20:14 | 1920.952 | 2 | 23 | 0.5501166 | 4.02077 | 16.32622 | 16.00636 | 65.96569 | 57.21774 | 6.475449e-05 | 0.1013033 | 0 | 0 | 0
5423 | 203217.4 | 2011-01-12 20:15 | 1950.967 | 2 | 23 | 0.5501166 | 4.023198 | 16.33081 | 16.00636 | 65.98413 | 57.21774 | 6.475449e-05 | 0.1013033 | 0 | 0 | 0
5424 | 203247.5 | 2011-01-12 20:15 | 1980.982 | 2 | 23 | 0.5501166 | 4.025626 | 16.3354 | 16.00636 | 66.00259 | 57.21774 | 6.475449e-05 | 0.1013033 | 0 | 0 | 0
5425 | 203277.5 | 2011-01-12 20:16 | 2010.997 | 2 | 23 | 0.5501166 | 4.027893 | 16.33998 | 16.00636 | 66.02106 | 57.21774 | 6.475449e-05 | 0.1013033 | 0 | 0 | 0
5426 | 203307.5 | 2011-01-12 20:16 | 2041.012 | 2 | 23 | 0.5501166 | 4.030483 | 16.34457 | 16.00636 | 66.03954 | 57.21774 | 6.475449e-05 | 0.1013033 | 0 | 0 | 0
5427 | 203337.5 | 2011-01-12 20:17 | 2071.028 | 2 | 23 | 0.5501166 | 4.032587 | 16.34916 | 16.00636 | 66.05803 | 57.21774 | 0 | 0.1013033 | 0 | 0 | 0
5428 | 203367.5 | 2011-01-12 20:17 | 2101.043 | 2 | 23 | 0.5502972 | 4.035339 | 16.35374 | 16.00636 | 66.07653 | 57.21774 | 6.475449e-05 | 0.1013033 | 0 | 0 | 0
5429 | 203397.5 | 2011-01-12 20:18 | 2131.058 | 2 | 23 | 0.5501166 | 4.037767 | 16.35833 | 16.00636 | 66.09505 | 57.21774 | 9.717941e-05 | 0.1013033 | 0 | 0 | 0
5430 | 203427.5 | 2011-01-12 20:18 | 2161.075 | 2 | 23 | 0.5502972 | 4.040195 | 16.36292 | 16.00636 | 66.11357 | 57.21774 | 6.475449e-05 | 0.1013033 | 0 | 0 | 0
5431 | 203457.6 | 2011-01-12 20:19 | 2191.088 | 2 | 23 | 0.5501166 | 4.042624 | 16.3675 | 16.00636 | 66.13211 | 57.21774 | 6.475449e-05 | 0.1013033 | 0 | 0 | 0
5432 | 203487.6 | 2011-01-12 20:19 | 2221.103 | 2 | 23 | 0.5502972 | 4.045376 | 16.37209 | 16.00636 | 66.15066 | 57.21774 | 9.708405e-05 | 0.1013033 | 0 | 0 | 0
5433 | 203517.6 | 2011-01-12 20:20 | 2251.118 | 2 | 23 | 0.5497554 | 4.047642 | 16.37668 | 16.00636 | 66.16922 | 57.21774 | 3.232956e-05 | 0.1013033 | 0 | 0 | 0
5434 | 203547.6 | 2011-01-12 20:20 | 2281.134 | 2 | 23 | 0.549936 | 4.050232 | 16.38126 | 16.00636 | 66.18779 | 57.21774 | 3.232956e-05 | 0.1013033 | 0 | 0 | 0
5435 | 203577.6 | 2011-01-12 20:21 | 2311.149 | 2 | 23 | 0.5502972 | 4.052985 | 16.38585 | 16.00636 | 66.20637 | 57.21774 | 6.475449e-05 | 0.1013033 | 0 | 0 | 0
5436 | 203607.6 | 2011-01-12 20:21 | 2341.164 | 2 | 23 | 0.5501166 | 4.055575 | 16.39043 | 16.00636 | 66.22496 | 57.21774 | 6.475449e-05 | 0.1013033 | 0 | 0 | 0
5437 | 203637.6 | 2011-01-12 20:22 | 2371.179 | 2 | 23 | 0.5501166 | 4.058327 | 16.39502 | 16.00636 | 66.24357 | 57.21774 | 9.708405e-05 | 0.1013033 | 0 | 0 | 0
5438 | 203667.7 | 2011-01-12 20:22 | 2401.194 | 2 | 23 | 0.5501166 | 4.060755 | 16.39961 | 16.00636 | 66.26219 | 57.21774 | 3.242493e-05 | 0.1013033 | 0 | 0 | 0
5439 | 203697.7 | 2011-01-12 20:23 | 2431.209 | 2 | 23 | 0.5501166 | 4.063507 | 16.4042 | 16.00636 | 66.28083 | 57.21774 | 3.232956e-05 | 0.1013033 | 0 | 0 | 0
5440 | 203727.7 | 2011-01-12 20:23 | 2461.224 | 2 | 23 | 0.5502972 | 4.066259 | 16.40878 | 16.00636 | 66.29948 | 57.21774 | 9.717941e-05 | 0.1013033 | 0 | 0 | 0
5441 | 203757.7 | 2011-01-12 20:24 | 2491.239 | 2 | 23 | 0.5501166 | 4.069011 | 16.41337 | 16.00636 | 66.31814 | 57.21774 | 6.475449e-05 | 0.1013033 | 0 | 0 | 0
5442 | 203787.7 | 2011-01-12 20:24 | 2521.254 | 2 | 23 | 0.5501166 | 4.071925 | 16.41796 | 16.00636 | 66.33681 | 57.21774 | 6.475449e-05 | 0.1013033 | 0 | 0 | 0
5443 | 203817.7 | 2011-01-12 20:25 | 2551.27 | 2 | 23 | 0.5502972 | 4.074839 | 16.42255 | 16.00636 | 66.35549 | 57.21774 | 9.708405e-05 | 0.1013033 | 0 | 0 | 0
5444 | 203847.8 | 2011-01-12 20:25 | 2581.285 | 2 | 23 | 0.5501166 | 4.077591 | 16.42713 | 16.00636 | 66.37419 | 57.21774 | 0.000129509 | 0.1013033 | 0 | 0 | 0
5445 | 203877.8 | 2011-01-12 20:26 | 2611.3 | 2 | 23 | 0.549936 | 4.080343 | 16.43172 | 16.00636 | 66.3929 | 57.21774 | 6.475449e-05 | 0.1013033 | 0 | 0 | 0
5446 | 203907.8 | 2011-01-12 20:26 | 2641.316 | 2 | 23 | 0.5501166 | 4.083581 | 16.43631 | 16.00636 | 66.41162 | 57.21774 | 0.000129509 | 0.1013033 | 0 | 0 | 0
5447 | 203937.8 | 2011-01-12 20:27 | 2671.33 | 2 | 23 | 0.549936 | 4.086171 | 16.44089 | 16.00636 | 66.43036 | 57.21774 | 3.232956e-05 | 0.1013033 | 0 | 0 | 0
5448 | 203967.8 | 2011-01-12 20:27 | 2701.345 | 2 | 23 | 0.549936 | 4.089085 | 16.44548 | 16.00636 | 66.4491 | 57.21774 | 3.232956e-05 | 0.1013033 | 0 | 0 | 0
5449 | 203997.8 | 2011-01-12 20:28 | 2731.36 | 2 | 23 | 0.5502972 | 4.092161 | 16.45006 | 16.00636 | 66.46787 | 57.21774 | 9.717941e-05 | 0.1013033 | 0 | 0 | 0
5450 | 204027.8 | 2011-01-12 20:28 | 2761.375 | 2 | 23 | 0.5501166 | 4.095237 | 16.45465 | 16.00636 | 66.48664 | 57.21774 | 9.708405e-05 | 0.1013033 | 0 | 0 | 0
5451 | 204057.9 | 2011-01-12 20:29 | 2791.39 | 2 | 23 | 0.5501166 | 4.098313 | 16.45924 | 16.00636 | 66.50543 | 57.21774 | 9.717941e-05 | 0.1013033 | 0 | 0 | 0
5452 | 204087.9 | 2011-01-12 20:29 | 2821.406 | 2 | 23 | 0.5502972 | 4.101388 | 16.46382 | 16.00636 | 66.52424 | 57.21774 | 9.708405e-05 | 0.1013033 | 0 | 0 | 0
5453 | 204117.9 | 2011-01-12 20:30 | 2851.421 | 2 | 23 | 0.5501166 | 4.104465 | 16.46841 | 16.00636 | 66.54306 | 57.21774 | 9.717941e-05 | 0.1013033 | 0 | 0 | 0
5454 | 204147.9 | 2011-01-12 20:30 | 2881.436 | 2 | 23 | 0.5501166 | 4.107702 | 16.473 | 16.00636 | 66.56189 | 57.21774 | 9.717941e-05 | 0.1013033 | 0 | 0 | 0
5455 | 204177.9 | 2011-01-12 20:31 | 2911.451 | 2 | 23 | 0.5501166 | 4.110616 | 16.47758 | 16.00636 | 66.58074 | 57.21774 | 6.475449e-05 | 0.1013033 | 0 | 0 | 0
5456 | 204207.9 | 2011-01-12 20:31 | 2941.466 | 2 | 23 | 0.549936 | 4.114016 | 16.48217 | 16.00636 | 66.5996 | 57.21774 | 6.475449e-05 | 0.1013033 | 0 | 0 | 0
5457 | 204238 | 2011-01-12 20:32 | 2971.483 | 2 | 23 | 0.5501166 | 4.117415 | 16.48676 | 16.00636 | 66.61848 | 57.21774 | 9.708405e-05 | 0.1013033 | 0 | 0 | 0
5458 | 204268 | 2011-01-12 20:32 | 3001.496 | 2 | 23 | 0.5501166 | 4.120329 | 16.49134 | 16.00636 | 66.63737 | 57.21774 | 9.708405e-05 | 0.1013033 | 0 | 0 | 0
5459 | 204298 | 2011-01-12 20:33 | 3031.511 | 2 | 23 | 0.5501166 | 4.123567 | 16.49593 | 16.00636 | 66.65627 | 57.21774 | 3.232956e-05 | 0.1013033 | 0 | 0 | 0
5460 | 204328 | 2011-01-12 20:33 | 3061.527 | 2 | 23 | 0.549936 | 4.126804 | 16.50052 | 16.00636 | 66.67519 | 57.21774 | 3.232956e-05 | 0.1013033 | 0 | 0 | 0
5461 | 204358 | 2011-01-12 20:34 | 3091.542 | 2 | 23 | 0.5501166 | 4.130204 | 16.5051 | 16.00636 | 66.69413 | 57.21774 | 6.475449e-05 | 0.1013033 | 0 | 0 | 0
5462 | 204388 | 2011-01-12 20:34 | 3121.557 | 2 | 23 | 0.5501166 | 4.133604 | 16.50969 | 16.00636 | 66.71308 | 57.21774 | 9.708405e-05 | 0.1013033 | 0 | 0 | 0
5463 | 204418 | 2011-01-12 20:35 | 3151.572 | 2 | 23 | 0.549936 | 4.137003 | 16.51428 | 16.00636 | 66.73205 | 57.21774 | 6.475449e-05 | 0.1013033 | 0 | 0 | 0
5464 | 204448.1 | 2011-01-12 20:35 | 3181.587 | 2 | 23 | 0.5501166 | 4.140565 | 16.51886 | 16.00636 | 66.75103 | 57.21774 | 0.000129509 | 0.1013033 | 0 | 0 | 0
5465 | 204478.1 | 2011-01-12 20:36 | 3211.602 | 2 | 23 | 0.5501166 | 4.143641 | 16.52345 | 16.00636 | 66.77003 | 57.21774 | 6.475449e-05 | 0.1013033 | 0 | 0 | 0
5466 | 204508.1 | 2011-01-12 20:36 | 3241.617 | 2 | 23 | 0.5501166 | 4.147364 | 16.52804 | 16.00636 | 66.78905 | 57.21774 | 6.475449e-05 | 0.1013033 | 0 | 0 | 0
5467 | 204538.1 | 2011-01-12 20:37 | 3271.632 | 2 | 23 | 0.5501166 | 4.150926 | 16.53262 | 16.00636 | 66.80808 | 57.21774 | 0.000129509 | 0.1013033 | 0 | 0 | 0
5468 | 204568.1 | 2011-01-12 20:37 | 3301.648 | 2 | 23 | 0.5501166 | 4.154325 | 16.53721 | 16.00636 | 66.82712 | 57.21774 | 9.708405e-05 | 0.1013033 | 0 | 0 | 0
5469 | 204598.1 | 2011-01-12 20:38 | 3331.663 | 2 | 23 | 0.5501166 | 4.158049 | 16.5418 | 16.00636 | 66.84619 | 57.21774 | 0.000129509 | 0.1013033 | 0 | 0 | 0
5470 | 204628.1 | 2011-01-12 20:38 | 3361.678 | 2 | 23 | 0.5501166 | 4.161448 | 16.54638 | 16.00636 | 66.86526 | 57.21774 | 0.000129509 | 0.1013033 | 0 | 0 | 0
5471 | 204658.2 | 2011-01-12 20:39 | 3391.693 | 2 | 23 | 0.549936 | 4.165172 | 16.55097 | 16.00636 | 66.88436 | 57.21774 | 0.000129509 | 0.1013033 | 0 | 0 | 0
5472 | 204688.2 | 2011-01-12 20:39 | 3421.708 | 2 | 23 | 0.5501166 | 4.168733 | 16.55556 | 16.00636 | 66.90347 | 57.21774 | 9.717941e-05 | 0.1013033 | 0 | 0 | 0
5473 | 204718.2 | 2011-01-12 20:40 | 3451.723 | 2 | 23 | 0.549936 | 4.172456 | 16.56014 | 16.00636 | 66.9226 | 57.21774 | 9.708405e-05 | 0.1013033 | 0 | 0 | 0
5474 | 204748.2 | 2011-01-12 20:40 | 3481.738 | 2 | 23 | 0.5501166 | 4.176018 | 16.56473 | 16.00636 | 66.94175 | 57.21774 | 6.475449e-05 | 0.1013033 | 0 | 0 | 0
5475 | 204778.2 | 2011-01-12 20:41 | 3511.753 | 2 | 23 | 0.5502972 | 4.179903 | 16.56932 | 16.00636 | 66.96091 | 57.21774 | 9.708405e-05 | 0.1013033 | 0 | 0 | 0
5476 | 204808.2 | 2011-01-12 20:41 | 3541.768 | 2 | 23 | 0.5501166 | 4.183627 | 16.5739 | 16.00636 | 66.98009 | 57.21774 | 9.717941e-05 | 0.1013033 | 0 | 0 | 0
5477 | 204838.3 | 2011-01-12 20:42 | 3571.784 | 2 | 23 | 0.549936 | 4.187188 | 16.57849 | 16.00636 | 66.99929 | 57.21774 | 6.475449e-05 | 0.1013033 | 0 | 0 | 0
5478 | 204868.3 | 2011-01-12 20:42 | 3601.799 | 2 | 23 | 0.5501166 | 4.191235 | 16.58308 | 16.00636 | 67.0185 | 57.21774 | 9.708405e-05 | 0.1013033 | 0 | 0 | 0
5479 | 204898.3 | 2011-01-12 20:43 | 3631.814 | 2 | 23 | 0.5502972 | 4.19512 | 16.58766 | 16.00636 | 67.03773 | 57.21774 | 0.000129509 | 0.1013033 | 0 | 0 | 0
5480 | 204928.3 | 2011-01-12 20:43 | 3661.829 | 2 | 23 | 0.5501166 | 4.198682 | 16.59225 | 16.00636 | 67.05698 | 57.21774 | 6.475449e-05 | 0.1013033 | 0 | 0 | 0
5481 | 204936.4 | 2011-01-12 20:43 | 3669.923 | 2 | 23 | 0.5502972 | 4.200139 | 16.59349 | 16.00636 | 67.06218 | 57.21774 | 0.0001618385 | 0.1013033 | 0 | 0 | 0
5482 | 204966.4 | 2011-01-12 20:44 | 30.01547 | 3 | 23 | 0 | 4.09977 | 16.59349 | 16.00636 | 67.06218 | 57.21774 | -0.0004857063 | 0.1013033 | 0 | 0 | 0
5483 | 204996.4 | 2011-01-12 20:44 | 60.03026 | 3 | 23 | 0 | 4.086819 | 16.59349 | 16.00636 | 67.06218 | 57.21774 | -0.0002914429 | 0.1013033 | 0 | 0 | 0
5484 | 205026.4 | 2011-01-12 20:45 | 90.03197 | 3 | 23 | 0 | 4.079048 | 16.59349 | 16.00636 | 67.06218 | 57.21774 | -0.0001619339 | 0.1013033 | 0 | 0 | 0
5485 | 205056.4 | 2011-01-12 20:45 | 120.0139 | 3 | 23 | 0 | 4.073706 | 16.59349 | 16.00636 | 67.06218 | 57.21774 | -9.708405e-05 | 0.1013033 | 0 | 0 | 0
5486 | 205056.4 | 2011-01-12 20:45 | 0.01564636 | 4 | 23 | 1.022771 | 4.199815 | 16.59349 | 16.00636 | 67.0622 | 57.21774 | 0 | 0.1013033 | 0 | 0 | 0
5487 | 205057.2 | 2011-01-12 20:45 | 0.81251 | 4 | 23 | 0.9722005 | 4.199653 | 16.59371 | 16.00636 | 67.06312 | 57.21774 | -3.232956e-05 | 0.1013033 | 0 | 0 | 0
5488 | 205059.1 | 2011-01-12 20:45 | 2.703082 | 4 | 23 | 0.9221717 | 4.199815 | 16.59421 | 16.00636 | 67.0652 | 57.21774 | 0 | 0.1013033 | 0 | 0 | 0
5489 | 205061.9 | 2011-01-12 20:45 | 5.546875 | 4 | 23 | 0.8719624 | 4.199653 | 16.59492 | 16.00636 | 67.06817 | 57.21774 | -3.232956e-05 | 0.1013033 | 0 | 0 | 0
5490 | 205065.8 | 2011-01-12 20:46 | 9.45317 | 4 | 23 | 0.8215724 | 4.199653 | 16.59583 | 16.00636 | 67.07203 | 57.21774 | -3.232956e-05 | 0.1013033 | 0 | 0 | 0
5491 | 205071 | 2011-01-12 20:46 | 14.60913 | 4 | 23 | 0.7715436 | 4.199977 | 16.59697 | 16.00636 | 67.07681 | 57.21774 | 3.242493e-05 | 0.1013033 | 0 | 0 | 0
5492 | 205077.7 | 2011-01-12 20:46 | 21.26751 | 4 | 23 | 0.7215148 | 4.199815 | 16.59835 | 16.00636 | 67.0826 | 57.21774 | 0 | 0.1013033 | 0 | 0 | 0
5493 | 205086.4 | 2011-01-12 20:46 | 30.03074 | 4 | 23 | 0.6711248 | 4.199653 | 16.60004 | 16.00636 | 67.08971 | 57.21774 | -6.475449e-05 | 0.1013033 | 0 | 0 | 0
5494 | 205098.5 | 2011-01-12 20:46 | 42.09306 | 4 | 23 | 0.6209155 | 4.199653 | 16.6022 | 16.00636 | 67.09878 | 57.21774 | -3.232956e-05 | 0.1013033 | 0 | 0 | 0
5495 | 205116.4 | 2011-01-12 20:46 | 59.9834 | 4 | 23 | 0.5708867 | 4.199815 | 16.60516 | 16.00636 | 67.11119 | 57.21774 | -3.242493e-05 | 0.1013033 | 0 | 0 | 0
5496 | 205147 | 2011-01-12 20:47 | 90.57682 | 4 | 23 | 0.5208579 | 4.199653 | 16.60978 | 16.00636 | 67.13058 | 57.21774 | -3.232956e-05 | 0.1013033 | 0 | 0 | 0
5497 | 205206.1 | 2011-01-12 20:48 | 149.7006 | 4 | 23 | 0.4708291 | 4.199815 | 16.61788 | 16.00636 | 67.1646 | 57.21774 | 3.232956e-05 | 0.1013033 | 0 | 0 | 0
5498 | 205308.2 | 2011-01-12 20:50 | 251.8551 | 4 | 23 | 0.4208004 | 4.199653 | 16.63049 | 16.00636 | 67.21758 | 57.21774 | -3.232956e-05 | 0.1013033 | 0 | 0 | 0
5499 | 205440.3 | 2011-01-12 20:52 | 383.8842 | 4 | 23 | 0.3707716 | 4.199815 | 16.64499 | 16.00636 | 67.27847 | 57.21774 | -3.242493e-05 | 0.1013033 | 0 | 0 | 0
5500 | 205599.5 | 2011-01-12 20:54 | 543.1315 | 4 | 23 | 0.3207428 | 4.199815 | 16.66026 | 16.00636 | 67.34261 | 57.21774 | 0 | 0.1013033 | 0 | 0 | 0
5501 | 205791.7 | 2011-01-12 20:58 | 735.347 | 4 | 23 | 0.2707141 | 4.199815 | 16.67603 | 16.00636 | 67.40882 | 57.21774 | 0 | 0.1013033 | 0 | 0 | 0
5502 | 206027.4 | 2011-01-12 21:02 | 971.0305 | 4 | 23 | 0.2206853 | 4.199815 | 16.69207 | 16.00636 | 67.47619 | 57.21774 | 0 | 0.1013033 | 0 | 0 | 0
5503 | 206331.2 | 2011-01-12 21:07 | 1274.838 | 4 | 23 | 0.1706565 | 4.199815 | 16.70851 | 16.00636 | 67.54523 | 57.21774 | 0 | 0.1013033 | 0 | 0 | 0
5504 | 206756.8 | 2011-01-12 21:14 | 1700.378 | 4 | 23 | 0.1206278 | 4.199815 | 16.72557 | 16.00636 | 67.61691 | 57.21774 | 0 | 0.1013033 | 0 | 0 | 0
5505 | 207495.5 | 2011-01-12 21:26 | 2439.131 | 4 | 23 | 0.07059898 | 4.199815 | 16.7447 | 16.00636 | 67.69723 | 57.21774 | 0 | 0.1013033 | 0 | 0 | 0
5506 | 208036 | 2011-01-12 21:35 | 2979.606 | 4 | 23 | 0.04982892 | 4.199653 | 16.75369 | 16.00636 | 67.735 | 57.21774 | -6.475449e-05 | 0.1013033 | 0 | 0 | 0
5507 | 208066 | 2011-01-12 21:36 | 30.01494 | 5 | 23 | 0 | 4.190426 | 16.75369 | 16.00636 | 67.735 | 57.21774 | -6.475449e-05 | 0.1013033 | 0 | 0 | 0
5508 | 208096 | 2011-01-12 21:36 | 60.01421 | 5 | 23 | 0 | 4.188807 | 16.75369 | 16.00636 | 67.735 | 57.21774 | -6.475449e-05 | 0.1013033 | 0 | 0 | 0
5509 | 208096.2 | 2011-01-12 21:36 | 0.1875139 | 6 | 23 | -0.0005610709 | 4.18994 | 16.75369 | 16.00636 | 67.735 | 57.21774 | 0 | 0.1052602 | 0 | 0 | 0
5510 | 208101 | 2011-01-12 21:36 | 5.015626 | 6 | 23 | 0.000703194 | 4.188969 | 16.75369 | 16.00636 | 67.73501 | 57.21774 | -3.242493e-05 | 0.1052602 | 0 | 0 | 0
5511 | 208124.6 | 2011-01-12 21:37 | 23.53085 | 7 | 23 | -1.099568 | 3.988878 | 16.75369 | 16.01355 | 67.73501 | 57.24658 | -0.001392174 | 0.1052602 | 0 | 0 | 0
5512 | 208154.6 | 2011-01-12 21:37 | 53.54597 | 7 | 23 | -1.099568 | 3.945978 | 16.75369 | 16.02271 | 67.73501 | 57.28294 | -0.0009713173 | 0.1052602 | 0 | 0 | 0
5513 | 208184.6 | 2011-01-12 21:38 | 83.56109 | 7 | 23 | -1.099568 | 3.913925 | 16.75369 | 16.03188 | 67.73501 | 57.31897 | -0.0007122994 | 0.1052602 | 0 | 0 | 0
5514 | 208214.6 | 2011-01-12 21:38 | 113.5764 | 7 | 23 | -1.099568 | 3.888994 | 16.75369 | 16.04105 | 67.73501 | 57.35473 | -0.0006151676 | 0.1052602 | 0 | 0 | 0
5515 | 208244.6 | 2011-01-12 21:39 | 143.5913 | 7 | 23 | -1.099749 | 3.868759 | 16.75369 | 16.05022 | 67.73501 | 57.39029 | -0.0004856586 | 0.1052602 | 0 | 0 | 0
5516 | 208274.6 | 2011-01-12 21:39 | 173.6064 | 7 | 23 | -1.099749 | 3.851599 | 16.75369 | 16.05938 | 67.73501 | 57.42567 | -0.0003885269 | 0.1052602 | 0 | 0 | 0
5517 | 208304.6 | 2011-01-12 21:40 | 203.6216 | 7 | 23 | -1.099388 | 3.836058 | 16.75369 | 16.06855 | 67.73501 | 57.46091 | -0.0003885269 | 0.1052602 | 0 | 0 | 0
5518 | 208334.7 | 2011-01-12 21:40 | 233.6367 | 7 | 23 | -1.099568 | 3.821812 | 16.75369 | 16.07772 | 67.73501 | 57.49602 | -0.0003561497 | 0.1052602 | 0 | 0 | 0
5519 | 208364.7 | 2011-01-12 21:41 | 263.6518 | 7 | 23 | -1.099388 | 3.808375 | 16.75369 | 16.08689 | 67.73501 | 57.53099 | -0.0003561497 | 0.1052602 | 0 | 0 | 0
5520 | 208394.7 | 2011-01-12 21:41 | 293.6669 | 7 | 23 | -1.099568 | 3.795748 | 16.75369 | 16.09606 | 67.73501 | 57.56585 | -0.0003237724 | 0.1052602 | 0 | 0 | 0
5521 | 208424.7 | 2011-01-12 21:42 | 323.6821 | 7 | 23 | -1.099568 | 3.783769 | 16.75369 | 16.10522 | 67.73501 | 57.60059 | -0.0003237724 | 0.1052602 | 0 | 0 | 0
5522 | 208454.7 | 2011-01-12 21:42 | 353.6972 | 7 | 23 | -1.099568 | 3.772275 | 16.75369 | 16.11439 | 67.73501 | 57.63523 | -0.0002913952 | 0.1052602 | 0 | 0 | 0
5523 | 208484.7 | 2011-01-12 21:43 | 383.7123 | 7 | 23 | -1.099749 | 3.761266 | 16.75369 | 16.12356 | 67.73501 | 57.66976 | -0.0002913952 | 0.1052602 | 0 | 0 | 0
5524 | 208514.8 | 2011-01-12 21:43 | 413.7274 | 7 | 23 | -1.099568 | 3.750744 | 16.75369 | 16.13273 | 67.73501 | 57.7042 | -0.0002913952 | 0.1052602 | 0 | 0 | 0
5525 | 208544.8 | 2011-01-12 21:44 | 443.7425 | 7 | 23 | -1.099388 | 3.740545 | 16.75369 | 16.1419 | 67.73501 | 57.73853 | -0.000259018 | 0.1052602 | 0 | 0 | 0
5526 | 208574.8 | 2011-01-12 21:44 | 473.7578 | 7 | 23 | -1.099568 | 3.730508 | 16.75369 | 16.15106 | 67.73501 | 57.77278 | -0.0003237724 | 0.1052602 | 0 | 0 | 0
5527 | 208604.8 | 2011-01-12 21:45 | 503.7728 | 7 | 23 | -1.099388 | 3.721281 | 16.75369 | 16.16023 | 67.73501 | 57.80694 | -0.000259018 | 0.1052602 | 0 | 0 | 0
5528 | 208634.8 | 2011-01-12 21:45 | 533.7879 | 7 | 23 | -1.099749 | 3.712053 | 16.75369 | 16.1694 | 67.73501 | 57.84101 | -0.000259018 | 0.1052602 | 0 | 0 | 0
5529 | 208664.8 | 2011-01-12 21:46 | 563.803 | 7 | 23 | -1.099568 | 3.70315 | 16.75369 | 16.17857 | 67.73501 | 57.875 | -0.0002266407 | 0.1052602 | 0 | 0 | 0
5530 | 208694.8 | 2011-01-12 21:46 | 593.8183 | 7 | 23 | -1.099749 | 3.694084 | 16.75369 | 16.18773 | 67.73501 | 57.90891 | -0.000259018 | 0.1052602 | 0 | 0 | 0
5531 | 208724.9 | 2011-01-12 21:47 | 623.8338 | 7 | 23 | -1.099749 | 3.685666 | 16.75369 | 16.1969 | 67.73501 | 57.94274 | -0.0001942635 | 0.1052602 | 0 | 0 | 0
5532 | 208754.9 | 2011-01-12 21:47 | 653.8484 | 7 | 23 | -1.099749 | 3.677248 | 16.75369 | 16.20607 | 67.73501 | 57.9765 | -0.000259018 | 0.1052602 | 0 | 0 | 0
5533 | 208784.9 | 2011-01-12 21:48 | 683.8636 | 7 | 23 | -1.099568 | 3.669316 | 16.75369 | 16.21524 | 67.73501 | 58.01017 | -0.0001942635 | 0.1052602 | 0 | 0 | 0
5534 | 208814.9 | 2011-01-12 21:48 | 713.8786 | 7 | 23 | -1.099568 | 3.661221 | 16.75369 | 16.22441 | 67.73501 | 58.04377 | -0.0002266407 | 0.1052602 | 0 | 0 | 0
5535 | 208844.9 | 2011-01-12 21:49 | 743.8938 | 7 | 23 | -1.099749 | 3.653289 | 16.75369 | 16.23357 | 67.73501 | 58.0773 | -0.0001942635 | 0.1052602 | 0 | 0 | 0
5536 | 208874.9 | 2011-01-12 21:49 | 773.9089 | 7 | 23 | -1.099388 | 3.645518 | 16.75369 | 16.24274 | 67.73501 | 58.11076 | -0.0001942635 | 0.1052602 | 0 | 0 | 0
5537 | 208905 | 2011-01-12 21:50 | 803.924 | 7 | 23 | -1.099568 | 3.638072 | 16.75369 | 16.25191 | 67.73501 | 58.14415 | -0.0001618862 | 0.1052602 | 0 | 0 | 0
5538 | 208935 | 2011-01-12 21:50 | 833.9392 | 7 | 23 | -1.099568 | 3.630625 | 16.75369 | 16.26108 | 67.73501 | 58.17747 | -0.0001942635 | 0.1052602 | 0 | 0 | 0
5539 | 208965 | 2011-01-12 21:51 | 863.9542 | 7 | 23 | -1.099568 | 3.623178 | 16.75369 | 16.27025 | 67.73501 | 58.21072 | -0.000259018 | 0.1052602 | 0 | 0 | 0
5540 | 208995 | 2011-01-12 21:51 | 893.9693 | 7 | 23 | -1.099749 | 3.616055 | 16.75369 | 16.27941 | 67.73501 | 58.24391 | -0.0001942635 | 0.1052602 | 0 | 0 | 0
5541 | 209025 | 2011-01-12 21:52 | 923.9846 | 7 | 23 | -1.099568 | 3.609256 | 16.75369 | 16.28858 | 67.73501 | 58.27703 | -0.0001618862 | 0.1052602 | 0 | 0 | 0
5542 | 209055 | 2011-01-12 21:52 | 953.9996 | 7 | 23 | -1.099568 | 3.602295 | 16.75369 | 16.29775 | 67.73501 | 58.31008 | -0.0001942635 | 0.1052602 | 0 | 0 | 0
5543 | 209085 | 2011-01-12 21:53 | 984.0147 | 7 | 23 | -1.099749 | 3.595657 | 16.75369 | 16.30692 | 67.73501 | 58.34308 | -0.0001618862 | 0.1052602 | 0 | 0 | 0
5544 | 209115.1 | 2011-01-12 21:53 | 1014.03 | 7 | 23 | -1.099568 | 3.589182 | 16.75369 | 16.31609 | 67.73501 | 58.37602 | -0.0001942635 | 0.1052602 | 0 | 0 | 0
5545 | 209145.1 | 2011-01-12 21:54 | 1044.045 | 7 | 23 | -1.099749 | 3.582869 | 16.75369 | 16.32525 | 67.73501 | 58.40889 | -0.0001942635 | 0.1052602 | 0 | 0 | 0
5546 | 209175.1 | 2011-01-12 21:54 | 1074.06 | 7 | 23 | -1.099749 | 3.576717 | 16.75369 | 16.33442 | 67.73501 | 58.44172 | -0.0001942635 | 0.1052602 | 0 | 0 | 0
5547 | 209205.1 | 2011-01-12 21:55 | 1104.074 | 7 | 23 | -1.09993 | 3.570727 | 16.75369 | 16.34355 | 67.73501 | 58.47433 | -0.0001942635 | 0.1052602 | 0 | 0 | 0
5548 | 209235.1 | 2011-01-12 21:55 | 1134.075 | 7 | 23 | -1.09993 | 3.565061 | 16.75369 | 16.35276 | 67.73501 | 58.50718 | -0.000129509 | 0.1052602 | 0 | 0 | 0
5549 | 209265.1 | 2011-01-12 21:56 | 1164.09 | 7 | 23 | -1.099568 | 3.559557 | 16.75369 | 16.36192 | 67.73501 | 58.53984 | -0.000129509 | 0.1052602 | 0 | 0 | 0
5550 | 209295.1 | 2011-01-12 21:56 | 1194.105 | 7 | 23 | -1.099568 | 3.554053 | 16.75369 | 16.37109 | 67.73501 | 58.57245 | -0.0001618862 | 0.1052602 | 0 | 0 | 0
5551 | 209325.1 | 2011-01-12 21:57 | 1224.12 | 7 | 23 | -1.099568 | 3.548872 | 16.75369 | 16.38026 | 67.73501 | 58.60501 | -0.0001618862 | 0.1052602 | 0 | 0 | 0
5552 | 209355.2 | 2011-01-12 21:57 | 1254.135 | 7 | 23 | -1.099568 | 3.543692 | 16.75369 | 16.38943 | 67.73501 | 58.63752 | -0.000129509 | 0.1052602 | 0 | 0 | 0
5553 | 209385.2 | 2011-01-12 21:58 | 1284.15 | 7 | 23 | -1.099749 | 3.538836 | 16.75369 | 16.3986 | 67.73501 | 58.66998 | -9.713173e-05 | 0.1052602 | 0 | 0 | 0
5554 | 209415.2 | 2011-01-12 21:58 | 1314.165 | 7 | 23 | -1.099568 | 3.533493 | 16.75369 | 16.40776 | 67.73501 | 58.7024 | -0.0001618862 | 0.1052602 | 0 | 0 | 0
5555 | 209445.2 | 2011-01-12 21:59 | 1344.181 | 7 | 23 | -1.099749 | 3.528637 | 16.75369 | 16.41693 | 67.73501 | 58.73478 | -0.000129509 | 0.1052602 | 0 | 0 | 0
5556 | 209475.2 | 2011-01-12 21:59 | 1374.196 | 7 | 23 | -1.099568 | 3.523942 | 16.75369 | 16.4261 | 67.73501 | 58.76711 | -9.713173e-05 | 0.1052602 | 0 | 0 | 0
5557 | 209505.2 | 2011-01-12 22:00 | 1404.211 | 7 | 23 | -1.099568 | 3.519247 | 16.75369 | 16.43527 | 67.73501 | 58.79939 | -0.000129509 | 0.1052602 | 0 | 0 | 0
5558 | 209535.3 | 2011-01-12 22:00 | 1434.226 | 7 | 23 | -1.099568 | 3.514553 | 16.75369 | 16.44444 | 67.73501 | 58.83164 | -0.0001618862 | 0.1052602 | 0 | 0 | 0
5559 | 209565.3 | 2011-01-12 22:01 | 1464.243 | 7 | 23 | -1.099568 | 3.510182 | 16.75369 | 16.4536 | 67.73501 | 58.86384 | -0.000129509 | 0.1052602 | 0 | 0 | 0
5560 | 209595.3 | 2011-01-12 22:01 | 1494.256 | 7 | 23 | -1.099568 | 3.505487 | 16.75369 | 16.46277 | 67.73501 | 58.896 | -0.0001618862 | 0.1052602 | 0 | 0 | 0
5561 | 209625.3 | 2011-01-12 22:02 | 1524.271 | 7 | 23 | -1.099568 | 3.501116 | 16.75369 | 16.47194 | 67.73501 | 58.92812 | -9.713173e-05 | 0.1052602 | 0 | 0 | 0
5562 | 209655.3 | 2011-01-12 22:02 | 1554.286 | 7 | 23 | -1.099568 | 3.496098 | 16.75369 | 16.48111 | 67.73501 | 58.96019 | -0.0001618862 | 0.1052602 | 0 | 0 | 0
5563 | 209685.3 | 2011-01-12 22:03 | 1584.302 | 7 | 23 | -1.099388 | 3.491889 | 16.75369 | 16.49028 | 67.73501 | 58.99223 | -9.713173e-05 | 0.1052602 | 0 | 0 | 0
5564 | 209715.3 | 2011-01-12 22:03 | 1614.317 | 7 | 23 | -1.099568 | 3.487032 | 16.75369 | 16.49944 | 67.73501 | 59.02422 | -0.000129509 | 0.1052602 | 0 | 0 | 0
5565 | 209745.4 | 2011-01-12 22:04 | 1644.332 | 7 | 23 | -1.099749 | 3.482337 | 16.75369 | 16.50861 | 67.73501 | 59.05616 | -0.000129509 | 0.1052602 | 0 | 0 | 0
5566 | 209775.4 | 2011-01-12 22:04 | 1674.347 | 7 | 23 | -1.099749 | 3.477319 | 16.75369 | 16.51778 | 67.73501 | 59.08807 | -0.000129509 | 0.1052602 | 0 | 0 | 0
5567 | 209805.4 | 2011-01-12 22:05 | 1704.362 | 7 | 23 | -1.099568 | 3.472139 | 16.75369 | 16.52695 | 67.73501 | 59.11992 | -0.000129509 | 0.1052602 | 0 | 0 | 0
5568 | 209835.4 | 2011-01-12 22:05 | 1734.377 | 7 | 23 | -1.099568 | 3.46712 | 16.75369 | 16.53612 | 67.73501 | 59.15173 | -9.713173e-05 | 0.1052602 | 0 | 0 | 0
5569 | 209865.4 | 2011-01-12 22:06 | 1764.392 | 7 | 23 | -1.099749 | 3.461454 | 16.75369 | 16.54528 | 67.73501 | 59.1835 | -0.0001618862 | 0.1052602 | 0 | 0 | 0
5570 | 209895.4 | 2011-01-12 22:06 | 1794.407 | 7 | 23 | -1.099749 | 3.455626 | 16.75369 | 16.55445 | 67.73501 | 59.21521 | -0.0001618862 | 0.1052602 | 0 | 0 | 0
5571 | 209925.5 | 2011-01-12 22:07 | 1824.423 | 7 | 23 | -1.099749 | 3.449636 | 16.75369 | 16.56362 | 67.73501 | 59.24686 | -0.0001618862 | 0.1052602 | 0 | 0 | 0
5572 | 209955.5 | 2011-01-12 22:07 | 1854.438 | 7 | 23 | -1.099749 | 3.443485 | 16.75369 | 16.57279 | 67.73501 | 59.27846 | -0.0001618862 | 0.1052602 | 0 | 0 | 0
5573 | 209985.5 | 2011-01-12 22:08 | 1884.453 | 7 | 23 | -1.099749 | 3.436524 | 16.75369 | 16.58196 | 67.73501 | 59.31 | -0.0002266407 | 0.1052602 | 0 | 0 | 0
5574 | 210015.5 | 2011-01-12 22:08 | 1914.468 | 7 | 23 | -1.099388 | 3.429563 | 16.75369 | 16.59113 | 67.73501 | 59.34147 | -0.0001618862 | 0.1052602 | 0 | 0 | 0
5575 | 210045.5 | 2011-01-12 22:09 | 1944.483 | 7 | 23 | -1.099568 | 3.421307 | 16.75369 | 16.60029 | 67.73501 | 59.37288 | -0.000259018 | 0.1052602 | 0 | 0 | 0
5576 | 210075.5 | 2011-01-12 22:09 | 1974.498 | 7 | 23 | -1.099388 | 3.412565 | 16.75369 | 16.60946 | 67.73501 | 59.40421 | -0.000259018 | 0.1052602 | 0 | 0 | 0
5577 | 210105.5 | 2011-01-12 22:10 | 2004.513 | 7 | 23 | -1.099749 | 3.402204 | 16.75369 | 16.61863 | 67.73501 | 59.43545 | -0.000259018 | 0.1052602 | 0 | 0 | 0
5578 | 210135.6 | 2011-01-12 22:10 | 2034.528 | 7 | 23 | -1.099568 | 3.390063 | 16.75369 | 16.6278 | 67.73501 | 59.46658 | -0.0003561497 | 0.1052602 | 0 | 0 | 0
5579 | 210165.6 | 2011-01-12 22:11 | 2064.544 | 7 | 23 | -1.099749 | 3.37614 | 16.75369 | 16.63697 | 67.73501 | 59.4976 | -0.0004209042 | 0.1052602 | 0 | 0 | 0
5580 | 210195.6 | 2011-01-12 22:11 | 2094.559 | 7 | 23 | -1.099568 | 3.359142 | 16.75369 | 16.64613 | 67.73501 | 59.52848 | -0.0004856586 | 0.1052602 | 0 | 0 | 0
5581 | 210225.6 | 2011-01-12 22:12 | 2124.574 | 7 | 23 | -1.099568 | 3.338259 | 16.75369 | 16.6553 | 67.73501 | 59.55918 | -0.0006151676 | 0.1052602 | 0 | 0 | 0
5582 | 210255.6 | 2011-01-12 22:12 | 2154.589 | 7 | 23 | -1.099388 | 3.312196 | 16.75369 | 16.66447 | 67.73501 | 59.58967 | -0.0007446766 | 0.1052602 | 0 | 0 | 0
5583 | 210285.6 | 2011-01-12 22:13 | 2184.604 | 7 | 23 | -1.099568 | 3.278685 | 16.75369 | 16.67364 | 67.73501 | 59.61989 | -0.0009713173 | 0.1052602 | 0 | 0 | 0
5584 | 210315.6 | 2011-01-12 22:13 | 2214.619 | 7 | 23 | -1.099568 | 3.235138 | 16.75369 | 16.68281 | 67.73501 | 59.64976 | -0.00129509 | 0.1052602 | 0 | 0 | 0
5585 | 210345.7 | 2011-01-12 22:14 | 2244.634 | 7 | 23 | -1.099568 | 3.177507 | 16.75369 | 16.69197 | 67.73501 | 59.67917 | -0.001715994 | 0.1052602 | 0 | 0 | 0
5586 | 210375.7 | 2011-01-12 22:14 | 2274.649 | 7 | 23 | -1.099568 | 3.098345 | 16.75369 | 16.70114 | 67.73501 | 59.70796 | -0.002428245 | 0.1052602 | 0 | 0 | 0
5587 | 210405.7 | 2011-01-12 22:15 | 2304.664 | 7 | 23 | -1.099568 | 2.983406 | 16.75369 | 16.71031 | 67.73501 | 59.73587 | -0.003626251 | 0.1052602 | 0 | 0 | 0
5588 | 210435.7 | 2011-01-12 22:15 | 2334.68 | 7 | 23 | -1.099568 | 2.811807 | 16.75369 | 16.71948 | 67.73501 | 59.76249 | -0.005277491 | 0.1052602 | 0 | 0 | 0
5589 | 210451.5 | 2011-01-12 22:15 | 2350.492 | 7 | 23 | -1.099568 | 2.699944 | 16.75369 | 16.72431 | 67.73501 | 59.7758 | -0.005827856 | 0.1052602 | 0 | 0 | 0
5590 | 210511.5 | 2011-01-12 22:16 | 60.01475 | 8 | 23 | 0 | 3.564414 | 16.75369 | 16.72431 | 67.73501 | 59.7758 | 0.001262713 | 0.1052602 | 0 | 0 | 0
5591 | 210511.7 | 2011-01-12 22:16 | 0.1875021 | 9 | 23 | -1.92431e-05 | 3.564575 | 16.75369 | 16.72431 | 67.73501 | 59.7758 | 0 | 0.1013033 | 0 | 0 | 0
5592 | 210516.6 | 2011-01-12 22:16 | 5.015588 | 9 | 23 | 0.0001613662 | 3.572508 | 16.75369 | 16.72431 | 67.73501 | 59.7758 | 0.001133204 | 0.1013033 | 0 | 0 | 0
5593 | 210546.6 | 2011-01-12 22:17 | 30.01509 | 1 | 24 | 0 | 3.604885 | 16.75369 | 16.72431 | 67.73501 | 59.7758 | 0.0006799221 | 0.1013033 | 0 | 0 | 0
5594 | 210576.6 | 2011-01-12 22:17 | 60.03019 | 1 | 24 | 0 | 3.62593 | 16.75369 | 16.72431 | 67.73501 | 59.7758 | 0.0004532814 | 0.1013033 | 0 | 0 | 0
5595 | 210606.6 | 2011-01-12 22:18 | 90.04531 | 1 | 24 | 0 | 3.640824 | 16.75369 | 16.72431 | 67.73501 | 59.7758 | 0.0003561497 | 0.1013033 | 0 | 0 | 0
5596 | 210636.6 | 2011-01-12 22:18 | 120.0135 | 1 | 24 | 0 | 3.652156 | 16.75369 | 16.72431 | 67.73501 | 59.7758 | 0.0002913952 | 0.1013033 | 0 | 0 | 0
5597 | 210666.6 | 2011-01-12 22:19 | 30.0151 | 2 | 24 | 0.5501166 | 3.774703 | 16.75828 | 16.72431 | 67.75223 | 59.7758 | 0.0008418083 | 0.1013033 | 0 | 0 | 0
5598 | 210696.6 | 2011-01-12 22:19 | 60.03021 | 2 | 24 | 0.5501166 | 3.797367 | 16.76287 | 16.72431 | 67.7696 | 59.7758 | 0.0004856586 | 0.1013033 | 0 | 0 | 0
5599 | 210726.6 | 2011-01-12 22:20 | 90.04536 | 2 | 24 | 0.5501166 | 3.811289 | 16.76745 | 16.72431 | 67.78705 | 59.7758 | 0.0002913952 | 0.1013033 | 0 | 0 | 0
5600 | 210756.6 | 2011-01-12 22:20 | 120.0606 | 2 | 24 | 0.5501166 | 3.82165 | 16.77204 | 16.72431 | 67.80455 | 59.7758 | 0.000259018 | 0.1013033 | 0 | 0 | 0
5601 | 210786.6 | 2011-01-12 22:21 | 150.0756 | 2 | 24 | 0.549936 | 3.83023 | 16.77662 | 16.72431 | 67.8221 | 59.7758 | 0.0001618862 | 0.1013033 | 0 | 0 | 0
5602 | 210816.7 | 2011-01-12 22:21 | 180.0907 | 2 | 24 | 0.5501166 | 3.838162 | 16.78121 | 16.72431 | 67.83969 | 59.7758 | 0.0001942635 | 0.1013033 | 0 | 0 | 0
5603 | 210846.7 | 2011-01-12 22:22 | 210.1059 | 2 | 24 | 0.549936 | 3.845123 | 16.7858 | 16.72431 | 67.85731 | 59.7758 | 0.0001618862 | 0.1013033 | 0 | 0 | 0
5604 | 210876.7 | 2011-01-12 22:22 | 240.1209 | 2 | 24 | 0.5502972 | 3.851761 | 16.79038 | 16.72431 | 67.87496 | 59.7758 | 0.0001618862 | 0.1013033 | 0 | 0 | 0
5605 | 210906.7 | 2011-01-12 22:23 | 270.1361 | 2 | 24 | 0.5502972 | 3.858074 | 16.79497 | 16.72431 | 67.89264 | 59.7758 | 0.000129509 | 0.1013033 | 0 | 0 | 0
5606 | 210936.7 | 2011-01-12 22:23 | 300.1512 | 2 | 24 | 0.5501166 | 3.86374 | 16.79956 | 16.72431 | 67.91035 | 59.7758 | 0.000129509 | 0.1013033 | 0 | 0 | 0
5607 | 210966.7 | 2011-01-12 22:24 | 330.1685 | 2 | 24 | 0.5501166 | 3.869568 | 16.80414 | 16.72431 | 67.92808 | 59.7758 | 0.0001618862 | 0.1013033 | 0 | 0 | 0
5608 | 210996.8 | 2011-01-12 22:24 | 360.1814 | 2 | 24 | 0.5502972 | 3.874748 | 16.80873 | 16.72431 | 67.94584 | 59.7758 | 0.000129509 | 0.1013033 | 0 | 0 | 0
5609 | 211026.8 | 2011-01-12 22:25 | 390.1967 | 2 | 24 | 0.5502972 | 3.879929 | 16.81332 | 16.72431 | 67.96363 | 59.7758 | 9.713173e-05 | 0.1013033 | 0 | 0 | 0
5610 | 211056.8 | 2011-01-12 22:25 | 420.2117 | 2 | 24 | 0.5502972 | 3.885109 | 16.8179 | 16.72431 | 67.98143 | 59.7758 | 0.0001618862 | 0.1013033 | 0 | 0 | 0
5611 | 211086.8 | 2011-01-12 22:26 | 450.227 | 2 | 24 | 0.5501166 | 3.88948 | 16.82249 | 16.72431 | 67.99926 | 59.7758 | 9.713173e-05 | 0.1013033 | 0 | 0 | 0
5612 | 211116.8 | 2011-01-12 22:26 | 480.2419 | 2 | 24 | 0.5501166 | 3.894337 | 16.82708 | 16.72431 | 68.01711 | 59.7758 | 0.000129509 | 0.1013033 | 0 | 0 | 0
5613 | 211146.8 | 2011-01-12 22:27 | 510.2571 | 2 | 24 | 0.5501166 | 3.898708 | 16.83166 | 16.72431 | 68.03498 | 59.7758 | 0.000129509 | 0.1013033 | 0 | 0 | 0
5614 | 211176.8 | 2011-01-12 22:27 | 540.2721 | 2 | 24 | 0.549936 | 3.902755 | 16.83625 | 16.72431 | 68.05287 | 59.7758 | 6.475449e-05 | 0.1013033 | 0 | 0 | 0
5615 | 211206.9 | 2011-01-12 22:28 | 570.2873 | 2 | 24 | 0.549936 | 3.907126 | 16.84084 | 16.72431 | 68.07078 | 59.7758 | 9.713173e-05 | 0.1013033 | 0 | 0 | 0
5616 | 211236.9 | 2011-01-12 22:28 | 600.3024 | 2 | 24 | 0.5501166 | 3.911011 | 16.84542 | 16.72431 | 68.08871 | 59.7758 | 9.713173e-05 | 0.1013033 | 0 | 0 | 0
5617 | 211266.9 | 2011-01-12 22:29 | 630.3175 | 2 | 24 | 0.5501166 | 3.914896 | 16.85001 | 16.72431 | 68.10666 | 59.7758 | 0.000129509 | 0.1013033 | 0 | 0 | 0
5618 | 211296.9 | 2011-01-12 22:29 | 660.3326 | 2 | 24 | 0.549936 | 3.918458 | 16.85459 | 16.72431 | 68.12462 | 59.7758 | 9.713173e-05 | 0.1013033 | 0 | 0 | 0
5619 | 211326.9 | 2011-01-12 22:30 | 690.3479 | 2 | 24 | 0.549936 | 3.921695 | 16.85918 | 16.72431 | 68.1426 | 59.7758 | 3.237724e-05 | 0.1013033 | 0 | 0 | 0
5620 | 211356.9 | 2011-01-12 22:30 | 720.3629 | 2 | 24 | 0.549936 | 3.925257 | 16.86377 | 16.72431 | 68.1606 | 59.7758 | 0.000129509 | 0.1013033 | 0 | 0 | 0
5621 | 211386.9 | 2011-01-12 22:31 | 750.378 | 2 | 24 | 0.5502972 | 3.928494 | 16.86835 | 16.72431 | 68.17861 | 59.7758 | 9.713173e-05 | 0.1013033 | 0 | 0 | 0
5622 | 211417 | 2011-01-12 22:31 | 780.3932 | 2 | 24 | 0.5502972 | 3.931247 | 16.87294 | 16.72431 | 68.19663 | 59.7758 | 3.237724e-05 | 0.1013033 | 0 | 0 | 0
5623 | 211447 | 2011-01-12 22:32 | 810.4085 | 2 | 24 | 0.5501166 | 3.934322 | 16.87753 | 16.72431 | 68.21467 | 59.7758 | 6.475449e-05 | 0.1013033 | 0 | 0 | 0
5624 | 211477 | 2011-01-12 22:32 | 840.4233 | 2 | 24 | 0.5501166 | 3.937074 | 16.88211 | 16.72431 | 68.23272 | 59.7758 | 3.237724e-05 | 0.1013033 | 0 | 0 | 0
5625 | 211507 | 2011-01-12 22:33 | 870.4385 | 2 | 24 | 0.5502972 | 3.94015 | 16.8867 | 16.72431 | 68.25079 | 59.7758 | 9.713173e-05 | 0.1013033 | 0 | 0 | 0
5626 | 211537 | 2011-01-12 22:33 | 900.4536 | 2 | 24 | 0.5502972 | 3.94274 | 16.89129 | 16.72431 | 68.26887 | 59.7758 | 9.713173e-05 | 0.1013033 | 0 | 0 | 0
5627 | 211567 | 2011-01-12 22:34 | 930.469 | 2 | 24 | 0.549936 | 3.945331 | 16.89587 | 16.72431 | 68.28696 | 59.7758 | 3.237724e-05 | 0.1013033 | 0 | 0 | 0
5628 | 211597.1 | 2011-01-12 22:34 | 960.4838 | 2 | 24 | 0.5502972 | 3.948406 | 16.90046 | 16.72431 | 68.30506 | 59.7758 | 9.713173e-05 | 0.1013033 | 0 | 0 | 0
5629 | 211627.1 | 2011-01-12 22:35 | 990.4989 | 2 | 24 | 0.5501166 | 3.950673 | 16.90505 | 16.72431 | 68.32317 | 59.7758 | 6.475449e-05 | 0.1013033 | 0 | 0 | 0
5630 | 211657.1 | 2011-01-12 22:35 | 1020.514 | 2 | 24 | 0.549936 | 3.953263 | 16.90963 | 16.72431 | 68.3413 | 59.7758 | 3.237724e-05 | 0.1013033 | 0 | 0 | 0
5631 | 211687.1 | 2011-01-12 22:36 | 1050.529 | 2 | 24 | 0.5501166 | 3.955853 | 16.91422 | 16.72431 | 68.35944 | 59.7758 | 6.475449e-05 | 0.1013033 | 0 | 0 | 0
5632 | 211717.1 | 2011-01-12 22:36 | 1080.544 | 2 | 24 | 0.5497554 | 3.958282 | 16.91881 | 16.72431 | 68.37759 | 59.7758 | 9.713173e-05 | 0.1013033 | 0 | 0 | 0
5633 | 211747.1 | 2011-01-12 22:37 | 1110.559 | 2 | 24 | 0.549936 | 3.96071 | 16.92339 | 16.72431 | 68.39575 | 59.7758 | 6.475449e-05 | 0.1013033 | 0 | 0 | 0
5634 | 211777.1 | 2011-01-12 22:37 | 1140.575 | 2 | 24 | 0.549936 | 3.963138 | 16.92798 | 16.72431 | 68.41392 | 59.7758 | 3.237724e-05 | 0.1013033 | 0 | 0 | 0
5635 | 211807.2 | 2011-01-12 22:38 | 1170.59 | 2 | 24 | 0.5501166 | 3.965728 | 16.93257 | 16.72431 | 68.4321 | 59.7758 | 9.713173e-05 | 0.1013033 | 0 | 0 | 0
5636 | 211837.2 | 2011-01-12 22:38 | 1200.605 | 2 | 24 | 0.5502972 | 3.968157 | 16.93715 | 16.72431 | 68.4503 | 59.7758 | 6.475449e-05 | 0.1013033 | 0 | 0 | 0
5637 | 211867.2 | 2011-01-12 22:39 | 1230.62 | 2 | 24 | 0.5501166 | 3.970423 | 16.94174 | 16.72431 | 68.4685 | 59.7758 | 3.237724e-05 | 0.1013033 | 0 | 0 | 0
5638 | 211897.2 | 2011-01-12 22:39 | 1260.635 | 2 | 24 | 0.5501166 | 3.972851 | 16.94633 | 16.72431 | 68.48672 | 59.7758 | 6.475449e-05 | 0.1013033 | 0 | 0 | 0
5639 | 211927.2 | 2011-01-12 22:40 | 1290.65 | 2 | 24 | 0.5502972 | 3.975118 | 16.95091 | 16.72431 | 68.50495 | 59.7758 | 6.475449e-05 | 0.1013033 | 0 | 0 | 0
5640 | 211957.2 | 2011-01-12 22:40 | 1320.665 | 2 | 24 | 0.5502972 | 3.977708 | 16.9555 | 16.72431 | 68.52318 | 59.7758 | 9.713173e-05 | 0.1013033 | 0 | 0 | 0
5641 | 211987.2 | 2011-01-12 22:41 | 1350.68 | 2 | 24 | 0.5501166 | 3.979974 | 16.96009 | 16.72431 | 68.54143 | 59.7758 | 6.475449e-05 | 0.1013033 | 0 | 0 | 0
5642 | 212017.3 | 2011-01-12 22:41 | 1380.696 | 2 | 24 | 0.5501166 | 3.982241 | 16.96467 | 16.72431 | 68.55969 | 59.7758 | 3.237724e-05 | 0.1013033 | 0 | 0 | 0
5643 | 212047.3 | 2011-01-12 22:42 | 1410.711 | 2 | 24 | 0.5501166 | 3.984507 | 16.96926 | 16.72431 | 68.57796 | 59.7758 | 3.237724e-05 | 0.1013033 | 0 | 0 | 0
5644 | 212077.3 | 2011-01-12 22:42 | 1440.728 | 2 | 24 | 0.549936 | 3.986773 | 16.97384 | 16.72431 | 68.59624 | 59.7758 | 3.237724e-05 | 0.1013033 | 0 | 0 | 0
5645 | 212107.3 | 2011-01-12 22:43 | 1470.741 | 2 | 24 | 0.549936 | 3.98904 | 16.97843 | 16.72431 | 68.61453 | 59.7758 | 3.237724e-05 | 0.1013033 | 0 | 0 | 0
5646 | 212137.3 | 2011-01-12 22:43 | 1500.756 | 2 | 24 | 0.549936 | 3.991306 | 16.98302 | 16.72431 | 68.63283 | 59.7758 | 3.237724e-05 | 0.1013033 | 0 | 0 | 0
5647 | 212167.3 | 2011-01-12 22:44 | 1530.771 | 2 | 24 | 0.5502972 | 3.993735 | 16.9876 | 16.72431 | 68.65115 | 59.7758 | 9.713173e-05 | 0.1013033 | 0 | 0 | 0
5648 | 212197.4 | 2011-01-12 22:44 | 1560.786 | 2 | 24 | 0.5501166 | 3.995839 | 16.99219 | 16.72431 | 68.66947 | 59.7758 | 3.237724e-05 | 0.1013033 | 0 | 0 | 0
5649 | 212227.4 | 2011-01-12 22:45 | 1590.801 | 2 | 24 | 0.5501166 | 3.998267 | 16.99678 | 16.72431 | 68.68781 | 59.7758 | 6.475449e-05 | 0.1013033 | 0 | 0 | 0
5650 | 212257.4 | 2011-01-12 22:45 | 1620.816 | 2 | 24 | 0.5501166 | 4.000372 | 17.00136 | 16.72431 | 68.70615 | 59.7758 | 0 | 0.1013033 | 0 | 0 | 0
5651 | 212287.4 | 2011-01-12 22:46 | 1650.832 | 2 | 24 | 0.5501166 | 4.0028 | 17.00595 | 16.72431 | 68.7245 | 59.7758 | 6.475449e-05 | 0.1013033 | 0 | 0 | 0
5652 | 212317.4 | 2011-01-12 22:46 | 1680.847 | 2 | 24 | 0.5501166 | 4.005066 | 17.01054 | 16.72431 | 68.74286 | 59.7758 | 6.475449e-05 | 0.1013033 | 0 | 0 | 0
5653 | 212347.4 | 2011-01-12 22:47 | 1710.862 | 2 | 24 | 0.5502972 | 4.007495 | 17.01512 | 16.72431 | 68.76124 | 59.7758 | 9.717941e-05 | 0.1013033 | 0 | 0 | 0
5654 | 212377.4 | 2011-01-12 22:47 | 1740.877 | 2 | 24 | 0.5501166 | 4.009438 | 17.01971 | 16.72431 | 68.77962 | 59.7758 | 6.475449e-05 | 0.1013033 | 0 | 0 | 0
5655 | 212407.5 | 2011-01-12 22:48 | 1770.892 | 2 | 24 | 0.549936 | 4.011704 | 17.0243 | 16.72431 | 68.79802 | 59.7758 | 3.242493e-05 | 0.1013033 | 0 | 0 | 0
5656 | 212437.5 | 2011-01-12 22:48 | 1800.907 | 2 | 24 | 0.549936 | 4.01397 | 17.02888 | 16.72431 | 68.81642 | 59.7758 | 3.242493e-05 | 0.1013033 | 0 | 0 | 0
5657 | 212467.5 | 2011-01-12 22:49 | 1830.922 | 2 | 24 | 0.5502972 | 4.016561 | 17.03347 | 16.72431 | 68.83484 | 59.7758 | 9.717941e-05 | 0.1013033 | 0 | 0 | 0
5658 | 212497.5 | 2011-01-12 22:49 | 1860.937 | 2 | 24 | 0.549936 | 4.018827 | 17.03806 | 16.72431 | 68.85326 | 59.7758 | 6.475449e-05 | 0.1013033 | 0 | 0 | 0
5659 | 212527.5 | 2011-01-12 22:50 | 1890.953 | 2 | 24 | 0.5501166 | 4.021255 | 17.04264 | 16.72431 | 68.8717 | 59.7758 | 9.708405e-05 | 0.1013033 | 0 | 0 | 0
5660 | 212557.5 | 2011-01-12 22:50 | 1920.968 | 2 | 24 | 0.549936 | 4.023684 | 17.04723 | 16.72431 | 68.89015 | 59.7758 | 6.475449e-05 | 0.1013033 | 0 | 0 | 0
5661 | 212587.6 | 2011-01-12 22:51 | 1950.983 | 2 | 24 | 0.5501166 | 4.02595 | 17.05182 | 16.72431 | 68.90861 | 59.7758 | 0.000129509 | 0.1013033 | 0 | 0 | 0
5662 | 212617.6 | 2011-01-12 22:51 | 1980.998 | 2 | 24 | 0.549936 | 4.028216 | 17.0564 | 16.72431 | 68.92708 | 59.7758 | 6.475449e-05 | 0.1013033 | 0 | 0 | 0
5663 | 212647.6 | 2011-01-12 22:52 | 2011.013 | 2 | 24 | 0.5501166 | 4.030644 | 17.06099 | 16.72431 | 68.94556 | 59.7758 | 6.475449e-05 | 0.1013033 | 0 | 0 | 0
5664 | 212677.6 | 2011-01-12 22:52 | 2041.028 | 2 | 24 | 0.549936 | 4.032911 | 17.06557 | 16.72431 | 68.96405 | 59.7758 | 0 | 0.1013033 | 0 | 0 | 0
5665 | 212707.6 | 2011-01-12 22:53 | 2071.043 | 2 | 24 | 0.5501166 | 4.035501 | 17.07016 | 16.72431 | 68.98255 | 59.7758 | 6.475449e-05 | 0.1013033 | 0 | 0 | 0
5666 | 212737.6 | 2011-01-12 22:53 | 2101.058 | 2 | 24 | 0.5501166 | 4.038091 | 17.07475 | 16.72431 | 69.00107 | 59.7758 | 9.717941e-05 | 0.1013033 | 0 | 0 | 0
5667 | 212767.6 | 2011-01-12 22:54 | 2131.074 | 2 | 24 | 0.5501166 | 4.040358 | 17.07933 | 16.72431 | 69.01959 | 59.7758 | 6.475449e-05 | 0.1013033 | 0 | 0 | 0
5668 | 212797.7 | 2011-01-12 22:54 | 2161.089 | 2 | 24 | 0.5501166 | 4.042948 | 17.08392 | 16.72431 | 69.03813 | 59.7758 | 9.717941e-05 | 0.1013033 | 0 | 0 | 0
5669 | 212827.7 | 2011-01-12 22:55 | 2191.104 | 2 | 24 | 0.5501166 | 4.045538 | 17.08851 | 16.72431 | 69.05668 | 59.7758 | 6.475449e-05 | 0.1013033 | 0 | 0 | 0
5670 | 212857.7 | 2011-01-12 22:55 | 2221.119 | 2 | 24 | 0.5501166 | 4.048128 | 17.09309 | 16.72431 | 69.07524 | 59.7758 | 9.717941e-05 | 0.1013033 | 0 | 0 | 0
5671 | 212887.7 | 2011-01-12 22:56 | 2251.136 | 2 | 24 | 0.5501166 | 4.050556 | 17.09768 | 16.72431 | 69.09381 | 59.7758 | 6.475449e-05 | 0.1013033 | 0 | 0 | 0
5672 | 212917.7 | 2011-01-12 22:56 | 2281.149 | 2 | 24 | 0.549936 | 4.052985 | 17.10227 | 16.72431 | 69.11239 | 59.7758 | 3.242493e-05 | 0.1013033 | 0 | 0 | 0
5673 | 212947.7 | 2011-01-12 22:57 | 2311.164 | 2 | 24 | 0.5502972 | 4.055737 | 17.10685 | 16.72431 | 69.13099 | 59.7758 | 3.232956e-05 | 0.1013033 | 0 | 0 | 0
5674 | 212977.7 | 2011-01-12 22:57 | 2341.179 | 2 | 24 | 0.5502972 | 4.058489 | 17.11144 | 16.72431 | 69.1496 | 59.7758 | 9.717941e-05 | 0.1013033 | 0 | 0 | 0
5675 | 213007.8 | 2011-01-12 22:58 | 2371.195 | 2 | 24 | 0.5501166 | 4.061079 | 17.11603 | 16.72431 | 69.16822 | 59.7758 | 6.475449e-05 | 0.1013033 | 0 | 0 | 0
5676 | 213037.8 | 2011-01-12 22:58 | 2401.21 | 2 | 24 | 0.549936 | 4.063831 | 17.12061 | 16.72431 | 69.18685 | 59.7758 | 9.708405e-05 | 0.1013033 | 0 | 0 | 0
5677 | 213067.8 | 2011-01-12 22:59 | 2431.225 | 2 | 24 | 0.549936 | 4.066421 | 17.1252 | 16.72431 | 69.20549 | 59.7758 | 6.475449e-05 | 0.1013033 | 0 | 0 | 0
5678 | 213097.8 | 2011-01-12 22:59 | 2461.24 | 2 | 24 | 0.549936 | 4.069335 | 17.12978 | 16.72431 | 69.22415 | 59.7758 | 3.232956e-05 | 0.1013033 | 0 | 0 | 0
5679 | 213127.8 | 2011-01-12 23:00 | 2491.255 | 2 | 24 | 0.5501166 | 4.071925 | 17.13437 | 16.72431 | 69.24282 | 59.7758 | 6.475449e-05 | 0.1013033 | 0 | 0 | 0
5680 | 213157.8 | 2011-01-12 23:00 | 2521.27 | 2 | 24 | 0.549936 | 4.074839 | 17.13896 | 16.72431 | 69.2615 | 59.7758 | 6.475449e-05 | 0.1013033 | 0 | 0 | 0
5681 | 213187.9 | 2011-01-12 23:01 | 2551.285 | 2 | 24 | 0.549936 | 4.077591 | 17.14354 | 16.72431 | 69.2802 | 59.7758 | 6.475449e-05 | 0.1013033 | 0 | 0 | 0
5682 | 213217.9 | 2011-01-12 23:01 | 2581.3 | 2 | 24 | 0.5502972 | 4.080829 | 17.14813 | 16.72431 | 69.29891 | 59.7758 | 0.000129509 | 0.1013033 | 0 | 0 | 0
5683 | 213247.9 | 2011-01-12 23:02 | 2611.316 | 2 | 24 | 0.5501166 | 4.083419 | 17.15272 | 16.72431 | 69.31763 | 59.7758 | 6.475449e-05 | 0.1013033 | 0 | 0 | 0
5684 | 213277.9 | 2011-01-12 23:02 | 2641.331 | 2 | 24 | 0.549936 | 4.086333 | 17.1573 | 16.72431 | 69.33636 | 59.7758 | 9.717941e-05 | 0.1013033 | 0 | 0 | 0
5685 | 213307.9 | 2011-01-12 23:03 | 2671.346 | 2 | 24 | 0.5502972 | 4.089571 | 17.16189 | 16.72431 | 69.35511 | 59.7758 | 0.000129509 | 0.1013033 | 0 | 0 | 0
5686 | 213337.9 | 2011-01-12 23:03 | 2701.361 | 2 | 24 | 0.549936 | 4.092323 | 17.16648 | 16.72431 | 69.37387 | 59.7758 | 9.708405e-05 | 0.1013033 | 0 | 0 | 0
5687 | 213367.9 | 2011-01-12 23:04 | 2731.376 | 2 | 24 | 0.5501166 | 4.095399 | 17.17106 | 16.72431 | 69.39265 | 59.7758 | 9.717941e-05 | 0.1013033 | 0 | 0 | 0
5688 | 213398 | 2011-01-12 23:04 | 2761.391 | 2 | 24 | 0.5502972 | 4.098313 | 17.17565 | 16.72431 | 69.41144 | 59.7758 | 6.475449e-05 | 0.1013033 | 0 | 0 | 0
5689 | 213428 | 2011-01-12 23:05 | 2791.406 | 2 | 24 | 0.5501166 | 4.101551 | 17.18023 | 16.72431 | 69.43024 | 59.7758 | 9.717941e-05 | 0.1013033 | 0 | 0 | 0
5690 | 213458 | 2011-01-12 23:05 | 2821.421 | 2 | 24 | 0.549936 | 4.104626 | 17.18482 | 16.72431 | 69.44906 | 59.7758 | 9.708405e-05 | 0.1013033 | 0 | 0 | 0
5691 | 213488 | 2011-01-12 23:06 | 2851.437 | 2 | 24 | 0.5501166 | 4.107702 | 17.18941 | 16.72431 | 69.4679 | 59.7758 | 6.475449e-05 | 0.1013033 | 0 | 0 | 0
5692 | 213518 | 2011-01-12 23:06 | 2881.452 | 2 | 24 | 0.549936 | 4.110778 | 17.19399 | 16.72431 | 69.48674 | 59.7758 | 3.232956e-05 | 0.1013033 | 0 | 0 | 0
5693 | 213548 | 2011-01-12 23:07 | 2911.467 | 2 | 24 | 0.5502972 | 4.114339 | 17.19858 | 16.72431 | 69.5056 | 59.7758 | 0.000129509 | 0.1013033 | 0 | 0 | 0
5694 | 213578.1 | 2011-01-12 23:07 | 2941.482 | 2 | 24 | 0.549936 | 4.117253 | 17.20317 | 16.72431 | 69.52448 | 59.7758 | 9.717941e-05 | 0.1013033 | 0 | 0 | 0
5695 | 213608.1 | 2011-01-12 23:08 | 2971.497 | 2 | 24 | 0.5501166 | 4.120653 | 17.20775 | 16.72431 | 69.54337 | 59.7758 | 9.708405e-05 | 0.1013033 | 0 | 0 | 0
5696 | 213638.1 | 2011-01-12 23:08 | 3001.512 | 2 | 24 | 0.5501166 | 4.123729 | 17.21234 | 16.72431 | 69.56227 | 59.7758 | 3.242493e-05 | 0.1013033 | 0 | 0 | 0
5697 | 213668.1 | 2011-01-12 23:09 | 3031.527 | 2 | 24 | 0.5497554 | 4.126966 | 17.21692 | 16.72431 | 69.58119 | 59.7758 | 9.717941e-05 | 0.1013033 | 0 | 0 | 0
5698 | 213698.1 | 2011-01-12 23:09 | 3061.542 | 2 | 24 | 0.5501166 | 4.130528 | 17.22151 | 16.72431 | 69.60012 | 59.7758 | 9.717941e-05 | 0.1013033 | 0 | 0 | 0
5699 | 213728.1 | 2011-01-12 23:10 | 3091.557 | 2 | 24 | 0.549936 | 4.133766 | 17.2261 | 16.72431 | 69.61907 | 59.7758 | 9.717941e-05 | 0.1013033 | 0 | 0 | 0
5700 | 213758.1 | 2011-01-12 23:10 | 3121.572 | 2 | 24 | 0.5502972 | 4.137327 | 17.23068 | 16.72431 | 69.63803 | 59.7758 | 9.717941e-05 | 0.1013033 | 0 | 0 | 0
5701 | 213788.2 | 2011-01-12 23:11 | 3151.588 | 2 | 24 | 0.5501166 | 4.140727 | 17.23527 | 16.72431 | 69.65702 | 59.7758 | 9.708405e-05 | 0.1013033 | 0 | 0 | 0
5702 | 213818.2 | 2011-01-12 23:11 | 3181.603 | 2 | 24 | 0.5501166 | 4.143964 | 17.23985 | 16.72431 | 69.67602 | 59.7758 | 9.708405e-05 | 0.1013033 | 0 | 0 | 0
5703 | 213848.2 | 2011-01-12 23:12 | 3211.618 | 2 | 24 | 0.5501166 | 4.147688 | 17.24444 | 16.72431 | 69.69503 | 59.7758 | 0.000129509 | 0.1013033 | 0 | 0 | 0
5704 | 213878.2 | 2011-01-12 23:12 | 3241.633 | 2 | 24 | 0.5501166 | 4.151087 | 17.24903 | 16.72431 | 69.71406 | 59.7758 | 9.708405e-05 | 0.1013033 | 0 | 0 | 0
5705 | 213908.2 | 2011-01-12 23:13 | 3271.648 | 2 | 24 | 0.5502972 | 4.154487 | 17.25361 | 16.72431 | 69.73311 | 59.7758 | 9.717941e-05 | 0.1013033 | 0 | 0 | 0
5706 | 213938.2 | 2011-01-12 23:13 | 3301.663 | 2 | 24 | 0.5502972 | 4.15821 | 17.2582 | 16.72431 | 69.75217 | 59.7758 | 0.000129509 | 0.1013033 | 0 | 0 | 0
5707 | 213968.2 | 2011-01-12 23:14 | 3331.679 | 2 | 24 | 0.5502972 | 4.161772 | 17.26279 | 16.72431 | 69.77125 | 59.7758 | 0.000129509 | 0.1013033 | 0 | 0 | 0
5708 | 213998.3 | 2011-01-12 23:14 | 3361.696 | 2 | 24 | 0.5501166 | 4.165172 | 17.26737 | 16.72431 | 69.79035 | 59.7758 | 6.475449e-05 | 0.1013033 | 0 | 0 | 0
5709 | 214028.3 | 2011-01-12 23:15 | 3391.708 | 2 | 24 | 0.5501166 | 4.168895 | 17.27196 | 16.72431 | 69.80946 | 59.7758 | 9.708405e-05 | 0.1013033 | 0 | 0 | 0
5710 | 214058.3 | 2011-01-12 23:15 | 3421.724 | 2 | 24 | 0.5501166 | 4.172618 | 17.27655 | 16.72431 | 69.82859 | 59.7758 | 0.000129509 | 0.1013033 | 0 | 0 | 0
5711 | 214088.3 | 2011-01-12 23:16 | 3451.739 | 2 | 24 | 0.5501166 | 4.17618 | 17.28113 | 16.72431 | 69.84773 | 59.7758 | 6.475449e-05 | 0.1013033 | 0 | 0 | 0
5712 | 214118.3 | 2011-01-12 23:16 | 3481.754 | 2 | 24 | 0.549936 | 4.179903 | 17.28572 | 16.72431 | 69.8669 | 59.7758 | 9.708405e-05 | 0.1013033 | 0 | 0 | 0
5713 | 214148.3 | 2011-01-12 23:17 | 3511.769 | 2 | 24 | 0.549936 | 4.183627 | 17.29031 | 16.72431 | 69.88608 | 59.7758 | 9.717941e-05 | 0.1013033 | 0 | 0 | 0
5714 | 214178.4 | 2011-01-12 23:17 | 3541.784 | 2 | 24 | 0.549936 | 4.187512 | 17.29489 | 16.72431 | 69.90527 | 59.7758 | 9.717941e-05 | 0.1013033 | 0 | 0 | 0
5715 | 214208.4 | 2011-01-12 23:18 | 3571.799 | 2 | 24 | 0.549936 | 4.191073 | 17.29948 | 16.72431 | 69.92449 | 59.7758 | 6.475449e-05 | 0.1013033 | 0 | 0 | 0
5716 | 214238.4 | 2011-01-12 23:18 | 3601.814 | 2 | 24 | 0.5501166 | 4.19512 | 17.30406 | 16.72431 | 69.94372 | 59.7758 | 0.000129509 | 0.1013033 | 0 | 0 | 0
5717 | 214268.4 | 2011-01-12 23:19 | 3631.829 | 2 | 24 | 0.549936 | 4.198682 | 17.30865 | 16.72431 | 69.96297 | 59.7758 | 6.475449e-05 | 0.1013033 | 0 | 0 | 0
5718 | 214276.3 | 2011-01-12 23:19 | 3639.704 | 2 | 24 | 0.5501166 | 4.200139 | 17.30985 | 16.72431 | 69.96802 | 59.7758 | 0.000129509 | 0.1013033 | 0 | 0 | 0
5719 | 214306.3 | 2011-01-12 23:20 | 30.01512 | 3 | 24 | 0 | 4.099284 | 17.30985 | 16.72431 | 69.96802 | 59.7758 | -0.0005180359 | 0.1013033 | 0 | 0 | 0
5720 | 214336.3 | 2011-01-12 23:20 | 60.03025 | 3 | 24 | 0 | 4.086333 | 17.30985 | 16.72431 | 69.96802 | 59.7758 | -0.000259018 | 0.1013033 | 0 | 0 | 0
5721 | 214366.3 | 2011-01-12 23:21 | 90.04547 | 3 | 24 | 0 | 4.078563 | 17.30985 | 16.72431 | 69.96802 | 59.7758 | -0.000129509 | 0.1013033 | 0 | 0 | 0
5722 | 214396.3 | 2011-01-12 23:21 | 120.0136 | 3 | 24 | 0 | 4.073059 | 17.30985 | 16.72431 | 69.96802 | 59.7758 | -9.708405e-05 | 0.1013033 | 0 | 0 | 0
5723 | 214396.3 | 2011-01-12 23:21 | 0.01562514 | 4 | 24 | 1.022049 | 4.199815 | 17.30986 | 16.72431 | 69.96804 | 59.7758 | -3.242493e-05 | 0.1013033 | 0 | 0 | 0
5724 | 214397.1 | 2011-01-12 23:21 | 0.8437827 | 4 | 24 | 0.9709362 | 4.199977 | 17.31009 | 16.72431 | 69.969 | 59.7758 | 0 | 0.1013033 | 0 | 0 | 0
5725 | 214399.1 | 2011-01-12 23:21 | 2.796828 | 4 | 24 | 0.9203656 | 4.199815 | 17.3106 | 16.72431 | 69.97115 | 59.7758 | -3.242493e-05 | 0.1013033 | 0 | 0 | 0
5726 | 214402 | 2011-01-12 23:21 | 5.687651 | 4 | 24 | 0.8703369 | 4.199815 | 17.31132 | 16.72431 | 69.97416 | 59.7758 | 0 | 0.1013033 | 0 | 0 | 0
5727 | 214405.9 | 2011-01-12 23:21 | 9.609215 | 4 | 24 | 0.8203081 | 4.199815 | 17.31224 | 16.72431 | 69.97803 | 59.7758 | 0 | 0.1013033 | 0 | 0 | 0
5728 | 214411.1 | 2011-01-12 23:21 | 14.79662 | 4 | 24 | 0.7702793 | 4.199815 | 17.31338 | 16.72431 | 69.98283 | 59.7758 | 0 | 0.1013033 | 0 | 0 | 0
5729 | 214417.8 | 2011-01-12 23:21 | 21.51527 | 4 | 24 | 0.7198893 | 4.199815 | 17.31477 | 16.72431 | 69.98867 | 59.7758 | 0 | 0.1013033 | 0 | 0 | 0
5730 | 214426.7 | 2011-01-12 23:22 | 30.42148 | 4 | 24 | 0.6698605 | 4.199815 | 17.31649 | 16.72431 | 69.99588 | 59.7758 | 0 | 0.1013033 | 0 | 0 | 0
5731 | 214438.9 | 2011-01-12 23:22 | 42.60863 | 4 | 24 | 0.6196512 | 4.199815 | 17.31867 | 16.72431 | 70.00503 | 59.7758 | -3.242493e-05 | 0.1013033 | 0 | 0 | 0
5732 | 214457.1 | 2011-01-12 23:22 | 60.85839 | 4 | 24 | 0.5696224 | 4.199815 | 17.32167 | 16.72431 | 70.01765 | 59.7758 | 0 | 0.1013033 | 0 | 0 | 0
5733 | 214488.5 | 2011-01-12 23:23 | 92.18622 | 4 | 24 | 0.5195937 | 4.199815 | 17.32639 | 16.72431 | 70.03747 | 59.7758 | -3.242493e-05 | 0.1013033 | 0 | 0 | 0
5734 | 214549.3 | 2011-01-12 23:24 | 153.0131 | 4 | 24 | 0.4695649 | 4.199815 | 17.3347 | 16.72431 | 70.07238 | 59.7758 | 0 | 0.1013033 | 0 | 0 | 0
5735 | 214653.3 | 2011-01-12 23:25 | 257.027 | 4 | 24 | 0.4195361 | 4.199815 | 17.34751 | 16.72431 | 70.12617 | 59.7758 | 0 | 0.1013033 | 0 | 0 | 0
5736 | 214785.6 | 2011-01-12 23:28 | 389.3373 | 4 | 24 | 0.3695073 | 4.199653 | 17.362 | 16.72431 | 70.18701 | 59.7758 | -6.475449e-05 | 0.1013033 | 0 | 0 | 0
5737 | 214948.8 | 2011-01-12 23:30 | 552.4751 | 4 | 24 | 0.3194786 | 4.199815 | 17.37759 | 16.72431 | 70.25252 | 59.7758 | 0 | 0.1013033 | 0 | 0 | 0
5738 | 215143.5 | 2011-01-12 23:34 | 747.2532 | 4 | 24 | 0.2690886 | 4.199653 | 17.3935 | 16.72431 | 70.31931 | 59.7758 | -6.475449e-05 | 0.1013033 | 0 | 0 | 0
5739 | 215385.2 | 2011-01-12 23:38 | 988.9211 | 4 | 24 | 0.2186986 | 4.199653 | 17.40985 | 16.72431 | 70.38799 | 59.7758 | 0 | 0.1013033 | 0 | 0 | 0
5740 | 215697.2 | 2011-01-12 23:43 | 1300.963 | 4 | 24 | 0.1686698 | 4.199977 | 17.42657 | 16.72431 | 70.45822 | 59.7758 | 3.242493e-05 | 0.1013033 | 0 | 0 | 0
5741 | 216131.9 | 2011-01-12 23:50 | 1735.58 | 4 | 24 | 0.118641 | 4.199653 | 17.44376 | 16.72431 | 70.53042 | 59.7758 | -3.232956e-05 | 0.1013033 | 0 | 0 | 0
5742 | 216889.5 | 2011-01-13 00:03 | 2493.255 | 4 | 24 | 0.06861228 | 4.199653 | 17.46299 | 16.72431 | 70.61116 | 59.7758 | 0 | 0.1013033 | 0 | 0 | 0
5743 | 217403.1 | 2011-01-13 00:11 | 3006.778 | 4 | 24 | 0.04964831 | 4.199815 | 17.47141 | 16.72431 | 70.64654 | 59.7758 | 0 | 0.1013033 | 0 | 0 | 0
5744 | 217433.1 | 2011-01-13 00:12 | 30.01499 | 5 | 24 | 0 | 4.190426 | 17.47141 | 16.72431 | 70.64654 | 59.7758 | -9.708405e-05 | 0.1013033 | 0 | 0 | 0
5745 | 217463.1 | 2011-01-13 00:12 | 60.01464 | 5 | 24 | 0 | 4.188969 | 17.47141 | 16.72431 | 70.64654 | 59.7758 | -3.242493e-05 | 0.1013033 | 0 | 0 | 0
5746 | 217463.3 | 2011-01-13 00:12 | 0.1876737 | 6 | 24 | -1.92431e-05 | 4.188807 | 17.47141 | 16.72431 | 70.64654 | 59.7758 | 0 | 0.1074951 | 0 | 0 | 0
5747 | 217468.1 | 2011-01-13 00:12 | 5.015537 | 6 | 24 | 0.0003419755 | 4.188807 | 17.47141 | 16.72431 | 70.64655 | 59.7758 | -6.475449e-05 | 0.1074951 | 0 | 0 | 0
5748 | 217491.2 | 2011-01-13 00:13 | 23.12453 | 7 | 24 | -1.099568 | 3.988716 | 17.47141 | 16.73137 | 70.64655 | 59.80414 | -0.001392174 | 0.1074951 | 0 | 0 | 0
5749 | 217521.2 | 2011-01-13 00:13 | 53.1395 | 7 | 24 | -1.099388 | 3.945331 | 17.47141 | 16.74054 | 70.64655 | 59.8405 | -0.0009713173 | 0.1074951 | 0 | 0 | 0
5750 | 217551.2 | 2011-01-13 00:14 | 83.15462 | 7 | 24 | -1.099568 | 3.912792 | 17.47141 | 16.74971 | 70.64655 | 59.87652 | -0.0007446289 | 0.1074951 | 0 | 0 | 0
5751 | 217581.3 | 2011-01-13 00:14 | 113.1697 | 7 | 24 | -1.099568 | 3.887699 | 17.47141 | 16.75888 | 70.64655 | 59.91227 | -0.0006151676 | 0.1074951 | 0 | 0 | 0
5752 | 217611.3 | 2011-01-13 00:15 | 143.1853 | 7 | 24 | -1.099388 | 3.867302 | 17.47141 | 16.76804 | 70.64655 | 59.94782 | -0.0005180359 | 0.1074951 | 0 | 0 | 0
5753 | 217641.3 | 2011-01-13 00:15 | 173.2 | 7 | 24 | -1.099568 | 3.849656 | 17.47141 | 16.77721 | 70.64655 | 59.98319 | -0.0004532814 | 0.1074951 | 0 | 0 | 0
5754 | 217671.3 | 2011-01-13 00:16 | 203.2151 | 7 | 24 | -1.099749 | 3.834277 | 17.47141 | 16.78638 | 70.64655 | 60.01841 | -0.0003885269 | 0.1074951 | 0 | 0 | 0
5755 | 217701.3 | 2011-01-13 00:16 | 233.2302 | 7 | 24 | -1.099749 | 3.819869 | 17.47141 | 16.79555 | 70.64655 | 60.0535 | -0.0003885269 | 0.1074951 | 0 | 0 | 0
5756 | 217731.3 | 2011-01-13 00:17 | 263.2455 | 7 | 24 | -1.099568 | 3.806756 | 17.47141 | 16.80472 | 70.64655 | 60.08846 | -0.0003237724 | 0.1074951 | 0 | 0 | 0
5757 | 217761.3 | 2011-01-13 00:17 | 293.2605 | 7 | 24 | -1.099568 | 3.793967 | 17.47141 | 16.81388 | 70.64655 | 60.1233 | -0.0003561497 | 0.1074951 | 0 | 0 | 0
5758 | 217791.4 | 2011-01-13 00:18 | 323.2756 | 7 | 24 | -1.099749 | 3.78215 | 17.47141 | 16.82305 | 70.64655 | 60.15803 | -0.0002913952 | 0.1074951 | 0 | 0 | 0
5759 | 217821.4 | 2011-01-13 00:18 | 353.2907 | 7 | 24 | -1.099568 | 3.770656 | 17.47141 | 16.83222 | 70.64655 | 60.19265 | -0.0003561497 | 0.1074951 | 0 | 0 | 0
5760 | 217851.4 | 2011-01-13 00:19 | 383.3058 | 7 | 24 | -1.099568 | 3.759648 | 17.47141 | 16.84139 | 70.64655 | 60.22717 | -0.000259018 | 0.1074951 | 0 | 0 | 0
5761 | 217881.4 | 2011-01-13 00:19 | 413.3211 | 7 | 24 | -1.099749 | 3.748963 | 17.47141 | 16.85056 | 70.64655 | 60.26159 | -0.000259018 | 0.1074951 | 0 | 0 | 0
5762 | 217911.4 | 2011-01-13 00:20 | 443.3362 | 7 | 24 | -1.099568 | 3.738765 | 17.47141 | 16.85972 | 70.64655 | 60.29591 | -0.0002266407 | 0.1074951 | 0 | 0 | 0
5763 | 217941.4 | 2011-01-13 00:20 | 473.3512 | 7 | 24 | -1.099568 | 3.728889 | 17.47141 | 16.86889 | 70.64655 | 60.33014 | -0.000259018 | 0.1074951 | 0 | 0 | 0
5764 | 217971.5 | 2011-01-13 00:21 | 503.3663 | 7 | 24 | -1.099568 | 3.719338 | 17.47141 | 16.87806 | 70.64655 | 60.36429 | -0.000259018 | 0.1074951 | 0 | 0 | 0
5765 | 218001.5 | 2011-01-13 00:21 | 533.3814 | 7 | 24 | -1.099749 | 3.709787 | 17.47141 | 16.88723 | 70.64655 | 60.39834 | -0.000259018 | 0.1074951 | 0 | 0 | 0
5766 | 218031.5 | 2011-01-13 00:22 | 563.3966 | 7 | 24 | -1.099388 | 3.701045 | 17.47141 | 16.8964 | 70.64655 | 60.43231 | -0.0002266407 | 0.1074951 | 0 | 0 | 0
5767 | 218061.5 | 2011-01-13 00:22 | 593.4121 | 7 | 24 | -1.099568 | 3.692303 | 17.47141 | 16.90556 | 70.64655 | 60.4662 | -0.0002266407 | 0.1074951 | 0 | 0 | 0
5768 | 218091.5 | 2011-01-13 00:23 | 623.4268 | 7 | 24 | -1.099749 | 3.683561 | 17.47141 | 16.91473 | 70.64655 | 60.50001 | -0.000259018 | 0.1074951 | 0 | 0 | 0
5769 | 218121.5 | 2011-01-13 00:23 | 653.4419 | 7 | 24 | -1.099749 | 3.675305 | 17.47141 | 16.9239 | 70.64655 | 60.53375 | -0.0002266407 | 0.1074951 | 0 | 0 | 0
5770 | 218151.5 | 2011-01-13 00:24 | 683.457 | 7 | 24 | -1.099568 | 3.667211 | 17.47141 | 16.93307 | 70.64655 | 60.56741 | -0.0001942635 | 0.1074951 | 0 | 0 | 0
5771 | 218181.6 | 2011-01-13 00:24 | 713.4721 | 7 | 24 | -1.099568 | 3.659279 | 17.47141 | 16.94224 | 70.64655 | 60.60099 | -0.0001942635 | 0.1074951 | 0 | 0 | 0
5772 | 218211.6 | 2011-01-13 00:25 | 743.4875 | 7 | 24 | -1.099388 | 3.651184 | 17.47141 | 16.9514 | 70.64655 | 60.6345 | -0.0002266407 | 0.1074951 | 0 | 0 | 0
5773 | 218241.6 | 2011-01-13 00:25 | 773.5047 | 7 | 24 | -1.099388 | 3.643576 | 17.47141 | 16.96057 | 70.64655 | 60.66794 | -0.0001942635 | 0.1074951 | 0 | 0 | 0
5774 | 218271.6 | 2011-01-13 00:26 | 803.5175 | 7 | 24 | -1.099568 | 3.635967 | 17.47141 | 16.96974 | 70.64655 | 60.7013 | -0.0001942635 | 0.1074951 | 0 | 0 | 0
5775 | 218301.6 | 2011-01-13 00:26 | 833.5326 | 7 | 24 | -1.099568 | 3.628358 | 17.47141 | 16.97891 | 70.64655 | 60.7346 | -0.0002266407 | 0.1074951 | 0 | 0 | 0
5776 | 218331.6 | 2011-01-13 00:27 | 863.5479 | 7 | 24 | -1.099568 | 3.621235 | 17.47141 | 16.98807 | 70.64655 | 60.76783 | -0.0001942635 | 0.1074951 | 0 | 0 | 0
5777 | 218361.6 | 2011-01-13 00:27 | 893.5629 | 7 | 24 | -1.099568 | 3.614112 | 17.47141 | 16.99724 | 70.64655 | 60.80099 | -0.0001618862 | 0.1074951 | 0 | 0 | 0
5778 | 218391.7 | 2011-01-13 00:28 | 923.578 | 7 | 24 | -1.099749 | 3.607151 | 17.47141 | 17.00641 | 70.64655 | 60.8341 | -0.0001618862 | 0.1074951 | 0 | 0 | 0
5779 | 218421.7 | 2011-01-13 00:28 | 953.5931 | 7 | 24 | -1.099568 | 3.600352 | 17.47141 | 17.01558 | 70.64655 | 60.86714 | -0.0001942635 | 0.1074951 | 0 | 0 | 0
5780 | 218451.7 | 2011-01-13 00:29 | 983.6083 | 7 | 24 | -1.099749 | 3.593715 | 17.47141 | 17.02474 | 70.64655 | 60.90011 | -0.0001618862 | 0.1074951 | 0 | 0 | 0
5781 | 218481.7 | 2011-01-13 00:29 | 1013.623 | 7 | 24 | -1.099388 | 3.587401 | 17.47141 | 17.03391 | 70.64655 | 60.93303 | -0.000129509 | 0.1074951 | 0 | 0 | 0
5782 | 218511.7 | 2011-01-13 00:30 | 1043.638 | 7 | 24 | -1.099749 | 3.580926 | 17.47141 | 17.04308 | 70.64655 | 60.96589 | -0.0001942635 | 0.1074951 | 0 | 0 | 0
5783 | 218541.7 | 2011-01-13 00:30 | 1073.654 | 7 | 24 | -1.099749 | 3.574774 | 17.47141 | 17.05225 | 70.64655 | 60.99869 | -0.0001618862 | 0.1074951 | 0 | 0 | 0
5784 | 218571.8 | 2011-01-13 00:31 | 1103.669 | 7 | 24 | -1.099388 | 3.568784 | 17.47141 | 17.06142 | 70.64655 | 61.03144 | -0.0001618862 | 0.1074951 | 0 | 0 | 0
5785 | 218601.8 | 2011-01-13 00:31 | 1133.684 | 7 | 24 | -1.099568 | 3.563118 | 17.47141 | 17.07058 | 70.64655 | 61.06413 | -6.475449e-05 | 0.1074951 | 0 | 0 | 0
5786 | 218631.8 | 2011-01-13 00:32 | 1163.699 | 7 | 24 | -1.09993 | 3.557129 | 17.47141 | 17.07975 | 70.64655 | 61.09677 | -0.000129509 | 0.1074951 | 0 | 0 | 0
5787 | 218661.8 | 2011-01-13 00:32 | 1193.714 | 7 | 24 | -1.099749 | 3.551625 | 17.47141 | 17.08892 | 70.64655 | 61.12935 | -0.0001942635 | 0.1074951 | 0 | 0 | 0
5788 | 218691.8 | 2011-01-13 00:33 | 1223.729 | 7 | 24 | -1.099568 | 3.546606 | 17.47141 | 17.09809 | 70.64655 | 61.16189 | -9.713173e-05 | 0.1074951 | 0 | 0 | 0
5789 | 218721.8 | 2011-01-13 00:33 | 1253.744 | 7 | 24 | -1.099568 | 3.541264 | 17.47141 | 17.10726 | 70.64655 | 61.19438 | -0.000129509 | 0.1074951 | 0 | 0 | 0
5790 | 218751.8 | 2011-01-13 00:34 | 1283.759 | 7 | 24 | -1.099388 | 3.536245 | 17.47141 | 17.11642 | 70.64655 | 61.22682 | -0.000129509 | 0.1074951 | 0 | 0 | 0
5791 | 218781.9 | 2011-01-13 00:34 | 1313.775 | 7 | 24 | -1.099749 | 3.531227 | 17.47141 | 17.12559 | 70.64655 | 61.25922 | -9.713173e-05 | 0.1074951 | 0 | 0 | 0
5792 | 218811.9 | 2011-01-13 00:35 | 1343.79 | 7 | 24 | -1.099749 | 3.52637 | 17.47141 | 17.13476 | 70.64655 | 61.29157 | -0.0001618862 | 0.1074951 | 0 | 0 | 0
5793 | 218841.9 | 2011-01-13 00:35 | 1373.805 | 7 | 24 | -1.099568 | 3.521837 | 17.47141 | 17.14393 | 70.64655 | 61.32388 | -9.713173e-05 | 0.1074951 | 0 | 0 | 0
5794 | 218871.9 | 2011-01-13 00:36 | 1403.82 | 7 | 24 | -1.099388 | 3.516981 | 17.47141 | 17.15309 | 70.64655 | 61.35615 | -0.0001618862 | 0.1074951 | 0 | 0 | 0
5795 | 218901.9 | 2011-01-13 00:36 | 1433.835 | 7 | 24 | -1.099388 | 3.512286 | 17.47141 | 17.16226 | 70.64655 | 61.38837 | -9.713173e-05 | 0.1074951 | 0 | 0 | 0
5796 | 218931.9 | 2011-01-13 00:37 | 1463.85 | 7 | 24 | -1.099749 | 3.507592 | 17.47141 | 17.17143 | 70.64655 | 61.42055 | -0.0001618862 | 0.1074951 | 0 | 0 | 0
5797 | 218962 | 2011-01-13 00:37 | 1493.865 | 7 | 24 | -1.099749 | 3.503059 | 17.47141 | 17.1806 | 70.64655 | 61.45269 | -0.0001618862 | 0.1074951 | 0 | 0 | 0
5798 | 218992 | 2011-01-13 00:38 | 1523.88 | 7 | 24 | -1.099568 | 3.498526 | 17.47141 | 17.18977 | 70.64655 | 61.48478 | -0.0001618862 | 0.1074951 | 0 | 0 | 0
5799 | 219022 | 2011-01-13 00:38 | 1553.896 | 7 | 24 | -1.099568 | 3.493993 | 17.47141 | 17.19893 | 70.64655 | 61.51684 | -0.000129509 | 0.1074951 | 0 | 0 | 0
5800 | 219052 | 2011-01-13 00:39 | 1583.913 | 7 | 24 | -1.099568 | 3.489299 | 17.47141 | 17.2081 | 70.64655 | 61.54885 | -9.713173e-05 | 0.1074951 | 0 | 0 | 0
5801 | 219082 | 2011-01-13 00:39 | 1613.926 | 7 | 24 | -1.099568 | 3.48428 | 17.47141 | 17.21727 | 70.64655 | 61.58081 | -0.000129509 | 0.1074951 | 0 | 0 | 0
5802 | 219112 | 2011-01-13 00:40 | 1643.941 | 7 | 24 | -1.099568 | 3.479585 | 17.47141 | 17.22644 | 70.64655 | 61.61273 | -0.000129509 | 0.1074951 | 0 | 0 | 0
5803 | 219142 | 2011-01-13 00:40 | 1673.956 | 7 | 24 | -1.099568 | 3.474405 | 17.47141 | 17.23561 | 70.64655 | 61.64461 | -0.0001618862 | 0.1074951 | 0 | 0 | 0
5804 | 219172.1 | 2011-01-13 00:41 | 1703.971 | 7 | 24 | -1.099749 | 3.469387 | 17.47141 | 17.24477 | 70.64655 | 61.67644 | -0.000129509 | 0.1074951 | 0 | 0 | 0
5805 | 219202.1 | 2011-01-13 00:41 | 1733.986 | 7 | 24 | -1.099568 | 3.464044 | 17.47141 | 17.25394 | 70.64655 | 61.70823 | -0.0001618862 | 0.1074951 | 0 | 0 | 0
5806 | 219232.1 | 2011-01-13 00:42 | 1764.001 | 7 | 24 | -1.099568 | 3.45854 | 17.47141 | 17.26311 | 70.64655 | 61.73996 | -0.000129509 | 0.1074951 | 0 | 0 | 0
5807 | 219262.1 | 2011-01-13 00:42 | 1794.017 | 7 | 24 | -1.099568 | 3.452874 | 17.47141 | 17.27228 | 70.64655 | 61.77164 | -0.0001942635 | 0.1074951 | 0 | 0 | 0
5808 | 219292.1 | 2011-01-13 00:43 | 1824.032 | 7 | 24 | -1.099749 | 3.446723 | 17.47141 | 17.28145 | 70.64655 | 61.80327 | -0.0001942635 | 0.1074951 | 0 | 0 | 0
5809 | 219322.1 | 2011-01-13 00:43 | 1854.047 | 7 | 24 | -1.099749 | 3.440409 | 17.47141 | 17.29061 | 70.64655 | 61.83484 | -0.0001942635 | 0.1074951 | 0 | 0 | 0
5810 | 219352.1 | 2011-01-13 00:44 | 1884.062 | 7 | 24 | -1.099749 | 3.433286 | 17.47141 | 17.29978 | 70.64655 | 61.86635 | -0.000259018 | 0.1074951 | 0 | 0 | 0
5811 | 219382.2 | 2011-01-13 00:44 | 1914.077 | 7 | 24 | -1.099568 | 3.425678 | 17.47141 | 17.30895 | 70.64655 | 61.89779 | -0.0001942635 | 0.1074951 | 0 | 0 | 0
5812 | 219412.2 | 2011-01-13 00:45 | 1944.092 | 7 | 24 | -1.099568 | 3.417098 | 17.47141 | 17.31812 | 70.64655 | 61.92916 | -0.0002266407 | 0.1074951 | 0 | 0 | 0
5813 | 219442.2 | 2011-01-13 00:45 | 1974.107 | 7 | 24 | -1.099568 | 3.408032 | 17.47141 | 17.32729 | 70.64655 | 61.96045 | -0.0002266407 | 0.1074951 | 0 | 0 | 0
5814 | 219472.2 | 2011-01-13 00:46 | 2004.122 | 7 | 24 | -1.099749 | 3.397024 | 17.47141 | 17.33645 | 70.64655 | 61.99164 | -0.0003237724 | 0.1074951 | 0 | 0 | 0
5815 | 219502.2 | 2011-01-13 00:46 | 2034.138 | 7 | 24 | -1.099568 | 3.38472 | 17.47141 | 17.34562 | 70.64655 | 62.02273 | -0.0003237724 | 0.1074951 | 0 | 0 | 0
5816 | 219532.2 | 2011-01-13 00:47 | 2064.153 | 7 | 24 | -1.099388 | 3.369827 | 17.47141 | 17.35479 | 70.64655 | 62.05369 | -0.0004209042 | 0.1074951 | 0 | 0 | 0
5817 | 219562.3 | 2011-01-13 00:47 | 2094.168 | 7 | 24 | -1.099568 | 3.351372 | 17.47141 | 17.36396 | 70.64655 | 62.08451 | -0.0005504132 | 0.1074951 | 0 | 0 | 0
5818 | 219592.3 | 2011-01-13 00:48 | 2124.183 | 7 | 24 | -1.099568 | 3.329194 | 17.47141 | 17.37313 | 70.64655 | 62.11513 | -0.0006799221 | 0.1074951 | 0 | 0 | 0
5819 | 219622.3 | 2011-01-13 00:48 | 2154.198 | 7 | 24 | -1.099568 | 3.301025 | 17.47141 | 17.38229 | 70.64655 | 62.14553 | -0.0008418083 | 0.1074951 | 0 | 0 | 0
5820 | 219652.3 | 2011-01-13 00:49 | 2184.213 | 7 | 24 | -1.099388 | 3.265087 | 17.47141 | 17.39146 | 70.64655 | 62.17564 | -0.001100826 | 0.1074951 | 0 | 0 | 0
5821 | 219682.3 | 2011-01-13 00:49 | 2214.228 | 7 | 24 | -1.099568 | 3.218464 | 17.47141 | 17.40063 | 70.64655 | 62.20537 | -0.001327467 | 0.1074951 | 0 | 0 | 0
5822 | 219712.3 | 2011-01-13 00:50 | 2244.243 | 7 | 24 | -1.099568 | 3.155652 | 17.47141 | 17.4098 | 70.64655 | 62.23460019 | -0.001910257 | 0.1074951 | 0 | 0 | 0
5823 | 219742.3 | 2011-01-13 00:50 | 2274.258 | 7 | 24 | -1.099388 | 3.068234 | 17.47141 | 17.41896 | 70.64655 | 62.26315 | -0.002719688 | 0.1074951 | 0 | 0 | 0
5824 | 219772.4 | 2011-01-13 00:51 | 2304.274 | 7 | 24 | -1.099388 | 2.939697 | 17.47141 | 17.42813 | 70.64655 | 62.29074 | -0.004079485 | 0.1074951 | 0 | 0 | 0
5825 | 219802.4 | 2011-01-13 00:51 | 2334.289 | 7 | 24 | -1.09993 | 2.752395 | 17.47141 | 17.4373 | 70.64655 | 62.31687 | -0.00563364 | 0.1074951 | 0 | 0 | 0
5826 | 219809.7 | 2011-01-13 00:51 | 2341.617 | 7 | 24 | -1.099568 | 2.699782 | 17.47141 | 17.43954 | 70.64655 | 62.32298 | -0.005827856 | 0.1074951 | 0 | 0 | 0
5827 | 219869.7 | 2011-01-13 00:52 | 60.01455 | 8 | 24 | 0 | 3.566356 | 17.47141 | 17.43954 | 70.64655 | 62.32298 | 0.00129509 | 0.1074951 | 0 | 0 | 0
5828 | 219869.9 | 2011-01-13 00:52 | 0.1874291 | 9 | 24 | -1.92431e-05 | 3.56668 | 17.47141 | 17.43954 | 70.64655 | 62.32298 | 0 | 0.1029241 | 0 | 0 | 0
5829 | 219874.7 | 2011-01-13 00:52 | 5.015573 | 9 | 24 | 0.0008838033 | 3.574289 | 17.47142 | 17.43954 | 70.64655 | 62.32298 | 0.001100826 | 0.1029241 | 0 | 0 | 0
5830 | 219904.8 | 2011-01-13 00:53 | 30.01508 | 1 | 25 | 0 | 3.606666 | 17.47142 | 17.43954 | 70.64655 | 62.32298 | 0.0006799221 | 0.1029241 | 0 | 0 | 0
5831 | 219934.8 | 2011-01-13 00:53 | 60.03021 | 1 | 25 | 0 | 3.627387 | 17.47142 | 17.43954 | 70.64655 | 62.32298 | 0.0004532814 | 0.1029241 | 0 | 0 | 0
5832 | 219964.8 | 2011-01-13 00:54 | 90.04531 | 1 | 25 | 0 | 3.642281 | 17.47142 | 17.43954 | 70.64655 | 62.32298 | 0.0003237724 | 0.1029241 | 0 | 0 | 0
5833 | 219994.8 | 2011-01-13 00:54 | 120.0136 | 1 | 25 | 0 | 3.653451 | 17.47142 | 17.43954 | 70.64655 | 62.32298 | 0.000259018 | 0.1029241 | 0 | 0 | 0
5834 | 220024.8 | 2011-01-13 00:55 | 30.01554 | 2 | 25 | 0.549936 | 3.775836 | 17.476 | 17.43954 | 70.66378 | 62.32298 | 0.0008418083 | 0.1029241 | 0 | 0 | 0
5835 | 220054.8 | 2011-01-13 00:55 | 60.03024 | 2 | 25 | 0.5501166 | 3.798338 | 17.48059 | 17.43954 | 70.68115 | 62.32298 | 0.0004532814 | 0.1029241 | 0 | 0 | 0
5836 | 220084.8 | 2011-01-13 00:56 | 90.04536 | 2 | 25 | 0.5501166 | 3.812099 | 17.48518 | 17.43954 | 70.69861 | 62.32298 | 0.000259018 | 0.1029241 | 0 | 0 | 0
5837 | 220114.8 | 2011-01-13 00:56 | 120.0605 | 2 | 25 | 0.5501166 | 3.822621 | 17.48976 | 17.43954 | 70.71612 | 62.32298 | 0.0001942635 | 0.1029241 | 0 | 0 | 0
5838 | 220144.8 | 2011-01-13 00:57 | 150.0758 | 2 | 25 | 0.5501166 | 3.831363 | 17.49435 | 17.43954 | 70.73367 | 62.32298 | 0.0001942635 | 0.1029241 | 0 | 0 | 0
5839 | 220174.8 | 2011-01-13 00:57 | 180.0908 | 2 | 25 | 0.5501166 | 3.839295 | 17.49893 | 17.43954 | 70.75126 | 62.32298 | 0.0002266407 | 0.1029241 | 0 | 0 | 0
5840 | 220204.9 | 2011-01-13 00:58 | 210.106 | 2 | 25 | 0.5502972 | 3.846418 | 17.50352 | 17.43954 | 70.76889 | 62.32298 | 0.000259018 | 0.1029241 | 0 | 0 | 0
5841 | 220234.9 | 2011-01-13 00:58 | 240.1211 | 2 | 25 | 0.549936 | 3.853056 | 17.50811 | 17.43954 | 70.78654 | 62.32298 | 0.0001942635 | 0.1029241 | 0 | 0 | 0
5842 | 220264.9 | 2011-01-13 00:59 | 270.1361 | 2 | 25 | 0.549936 | 3.859207 | 17.51269 | 17.43954 | 70.80423 | 62.32298 | 0.0001618862 | 0.1029241 | 0 | 0 | 0
5843 | 220294.9 | 2011-01-13 00:59 | 300.1513 | 2 | 25 | 0.5501166 | 3.865197 | 17.51728 | 17.43954 | 70.82194 | 62.32298 | 0.0001618862 | 0.1029241 | 0 | 0 | 0
5844 | 220324.9 | 2011-01-13 01:00 | 330.1663 | 2 | 25 | 0.5501166 | 3.870701 | 17.52187 | 17.43954 | 70.83969 | 62.32298 | 0.0001618862 | 0.1029241 | 0 | 0 | 0
5845 | 220354.9 | 2011-01-13 01:00 | 360.1814 | 2 | 25 | 0.5501166 | 3.876205 | 17.52645 | 17.43954 | 70.85745 | 62.32298 | 0.0001618862 | 0.1029241 | 0 | 0 | 0
5846 | 220385 | 2011-01-13 01:01 | 390.1966 | 2 | 25 | 0.5501166 | 3.881386 | 17.53104 | 17.43954 | 70.87524 | 62.32298 | 0.0001942635 | 0.1029241 | 0 | 0 | 0
5847 | 220415 | 2011-01-13 01:01 | 420.2117 | 2 | 25 | 0.5501166 | 3.886242 | 17.53563 | 17.43954 | 70.89305 | 62.32298 | 0.000129509 | 0.1029241 | 0 | 0 | 0
5848 | 220445 | 2011-01-13 01:02 | 450.2268 | 2 | 25 | 0.5501166 | 3.890937 | 17.54021 | 17.43954 | 70.91089 | 62.32298 | 9.713173e-05 | 0.1029241 | 0 | 0 | 0
5849 | 220475 | 2011-01-13 01:02 | 480.242 | 2 | 25 | 0.549936 | 3.895632 | 17.5448 | 17.43954 | 70.92875 | 62.32298 | 0.0001618862 | 0.1029241 | 0 | 0 | 0
5850 | 220505 | 2011-01-13 01:03 | 510.2571 | 2 | 25 | 0.5501166 | 3.900165 | 17.54939 | 17.43954 | 70.94663 | 62.32298 | 0.000129509 | 0.1029241 | 0 | 0 | 0
5851 | 220535 | 2011-01-13 01:03 | 540.2722 | 2 | 25 | 0.5502972 | 3.904536 | 17.55397 | 17.43954 | 70.96452 | 62.32298 | 0.000129509 | 0.1029241 | 0 | 0 | 0
5852 | 220565 | 2011-01-13 01:04 | 570.2873 | 2 | 25 | 0.5501166 | 3.908583 | 17.55856 | 17.43954 | 70.98244 | 62.32298 | 0.000129509 | 0.1029241 | 0 | 0 | 0
5853 | 220595.1 | 2011-01-13 01:04 | 600.3024 | 2 | 25 | 0.5501166 | 3.912468 | 17.56315 | 17.43954 | 71.00038 | 62.32298 | 9.713173e-05 | 0.1029241 | 0 | 0 | 0
5854 | 220625.1 | 2011-01-13 01:05 | 630.3175 | 2 | 25 | 0.5501166 | 3.916353 | 17.56773 | 17.43954 | 71.01833 | 62.32298 | 0.0001618862 | 0.1029241 | 0 | 0 | 0
5855 | 220655.1 | 2011-01-13 01:05 | 660.3351 | 2 | 25 | 0.5501166 | 3.919753 | 17.57232 | 17.43954 | 71.0363 | 62.32298 | 9.713173e-05 | 0.1029241 | 0 | 0 | 0
5856 | 220685.1 | 2011-01-13 01:06 | 690.3477 | 2 | 25 | 0.5501166 | 3.923314 | 17.57691 | 17.43954 | 71.05429 | 62.32298 | 9.713173e-05 | 0.1029241 | 0 | 0 | 0
5857 | 220715.1 | 2011-01-13 01:06 | 720.3629 | 2 | 25 | 0.5502972 | 3.926552 | 17.58149 | 17.43954 | 71.07229 | 62.32298 | 9.713173e-05 | 0.1029241 | 0 | 0 | 0
5858 | 220745.1 | 2011-01-13 01:07 | 750.378 | 2 | 25 | 0.5501166 | 3.92979 | 17.58608 | 17.43954 | 71.09031 | 62.32298 | 9.713173e-05 | 0.1029241 | 0 | 0 | 0
5859 | 220775.1 | 2011-01-13 01:07 | 780.3931 | 2 | 25 | 0.549936 | 3.932703 | 17.59067 | 17.43954 | 71.10834 | 62.32298 | 6.475449e-05 | 0.1029241 | 0 | 0 | 0
5860 | 220805.2 | 2011-01-13 01:08 | 810.4083 | 2 | 25 | 0.5501166 | 3.935941 | 17.59525 | 17.43954 | 71.12638 | 62.32298 | 9.713173e-05 | 0.1029241 | 0 | 0 | 0
5861 | 220835.2 | 2011-01-13 01:08 | 840.4234 | 2 | 25 | 0.5502972 | 3.938693 | 17.59984 | 17.43954 | 71.14444 | 62.32298 | 9.713173e-05 | 0.1029241 | 0 | 0 | 0
5862 | 220865.2 | 2011-01-13 01:09 | 870.4385 | 2 | 25 | 0.5502972 | 3.941445 | 17.60443 | 17.43954 | 71.16251 | 62.32298 | 6.475449e-05 | 0.1029241 | 0 | 0 | 0
5863 | 220895.2 | 2011-01-13 01:09 | 900.4536 | 2 | 25 | 0.5501166 | 3.944359 | 17.60901 | 17.43954 | 71.18059 | 62.32298 | 9.713173e-05 | 0.1029241 | 0 | 0 | 0
5864 | 220925.2 | 2011-01-13 01:10 | 930.4687 | 2 | 25 | 0.549936 | 3.946788 | 17.6136 | 17.43954 | 71.19869 | 62.32298 | 3.237724e-05 | 0.1029241 | 0 | 0 | 0
5865 | 220955.2 | 2011-01-13 01:10 | 960.4838 | 2 | 25 | 0.5501166 | 3.94954 | 17.61818 | 17.43954 | 71.2168 | 62.32298 | 9.713173e-05 | 0.1029241 | 0 | 0 | 0
5866 | 220985.3 | 2011-01-13 01:11 | 990.499 | 2 | 25 | 0.5502972 | 3.952292 | 17.62277 | 17.43954 | 71.23492 | 62.32298 | 9.713173e-05 | 0.1029241 | 0 | 0 | 0
5867 | 221015.3 | 2011-01-13 01:11 | 1020.514 | 2 | 25 | 0.549936 | 3.954558 | 17.62736 | 17.43954 | 71.25305 | 62.32298 | 3.237724e-05 | 0.1029241 | 0 | 0 | 0
5868 | 221045.3 | 2011-01-13 01:12 | 1050.529 | 2 | 25 | 0.5502972 | 3.957472 | 17.63194 | 17.43954 | 71.2712 | 62.32298 | 0.000129509 | 0.1029241 | 0 | 0 | 0
5869 | 221075.3 | 2011-01-13 01:12 | 1080.544 | 2 | 25 | 0.549936 | 3.9599 | 17.63653 | 17.43954 | 71.28935 | 62.32298 | 6.475449e-05 | 0.1029241 | 0 | 0 | 0
5870 | 221105.3 | 2011-01-13 01:13 | 1110.56 | 2 | 25 | 0.5502972 | 3.962329 | 17.64112 | 17.43954 | 71.30752 | 62.32298 | 6.475449e-05 | 0.1029241 | 0 | 0 | 0
5871 | 221135.3 | 2011-01-13 01:13 | 1140.575 | 2 | 25 | 0.5502972 | 3.964757 | 17.6457 | 17.43954 | 71.3257 | 62.32298 | 6.475449e-05 | 0.1029241 | 0 | 0 | 0
5872 | 221165.3 | 2011-01-13 01:14 | 1170.59 | 2 | 25 | 0.5502972 | 3.967185 | 17.65029 | 17.43954 | 71.34389 | 62.32298 | 9.713173e-05 | 0.1029241 | 0 | 0 | 0
5873 | 221195.4 | 2011-01-13 01:14 | 1200.605 | 2 | 25 | 0.5501166 | 3.969775 | 17.65488 | 17.43954 | 71.36209 | 62.32298 | 6.475449e-05 | 0.1029241 | 0 | 0 | 0
5874 | 221225.4 | 2011-01-13 01:15 | 1230.62 | 2 | 25 | 0.5501166 | 3.972042 | 17.65946 | 17.43954 | 71.3803 | 62.32298 | 3.237724e-05 | 0.1029241 | 0 | 0 | 0
5875 | 221255.4 | 2011-01-13 01:15 | 1260.635 | 2 | 25 | 0.5501166 | 3.97447 | 17.66405 | 17.43954 | 71.39853 | 62.32298 | 6.475449e-05 | 0.1029241 | 0 | 0 | 0
5876 | 221285.4 | 2011-01-13 01:16 | 1290.65 | 2 | 25 | 0.5501166 | 3.976898 | 17.66864 | 17.43954 | 71.41676 | 62.32298 | 6.475449e-05 | 0.1029241 | 0 | 0 | 0
5877 | 221315.4 | 2011-01-13 01:16 | 1320.665 | 2 | 25 | 0.5501166 | 3.979327 | 17.67322 | 17.43954 | 71.43501 | 62.32298 | 3.237724e-05 | 0.1029241 | 0 | 0 | 0
5878 | 221345.4 | 2011-01-13 01:17 | 1350.68 | 2 | 25 | 0.549936 | 3.981593 | 17.67781 | 17.43954 | 71.45327 | 62.32298 | 6.475449e-05 | 0.1029241 | 0 | 0 | 0
5879 | 221375.5 | 2011-01-13 01:17 | 1380.696 | 2 | 25 | 0.549936 | 3.983698 | 17.6824 | 17.43954 | 71.47153 | 62.32298 | 0 | 0.1029241 | 0 | 0 | 0
5880 | 221405.5 | 2011-01-13 01:18 | 1410.711 | 2 | 25 | 0.549936 | 3.986126 | 17.68698 | 17.43954 | 71.48981 | 62.32298 | 3.237724e-05 | 0.1029241 | 0 | 0 | 0
5881 | 221435.5 | 2011-01-13 01:18 | 1440.726 | 2 | 25 | 0.5502972 | 3.988554 | 17.69157 | 17.43954 | 71.5081 | 62.32298 | 6.475449e-05 | 0.1029241 | 0 | 0 | 0
5882 | 221465.5 | 2011-01-13 01:19 | 1470.743 | 2 | 25 | 0.5501166 | 3.990821 | 17.69616 | 17.43954 | 71.5264 | 62.32298 | 6.475449e-05 | 0.1029241 | 0 | 0 | 0
5883 | 221495.5 | 2011-01-13 01:19 | 1500.756 | 2 | 25 | 0.549936 | 3.993087 | 17.70074 | 17.43954 | 71.54471 | 62.32298 | 6.475449e-05 | 0.1029241 | 0 | 0 | 0
5884 | 221525.5 | 2011-01-13 01:20 | 1530.771 | 2 | 25 | 0.549936 | 3.995353 | 17.70533 | 17.43954 | 71.56303 | 62.32298 | 3.237724e-05 | 0.1029241 | 0 | 0 | 0
5885 | 221555.5 | 2011-01-13 01:20 | 1560.786 | 2 | 25 | 0.5501166 | 3.997782 | 17.70992 | 17.43954 | 71.58136 | 62.32298 | 9.713173e-05 | 0.1029241 | 0 | 0 | 0
5886 | 221585.6 | 2011-01-13 01:21 | 1590.802 | 2 | 25 | 0.5501166 | 3.999886 | 17.7145 | 17.43954 | 71.5997 | 62.32298 | 3.237724e-05 | 0.1029241 | 0 | 0 | 0
5887 | 221615.6 | 2011-01-13 01:21 | 1620.817 | 2 | 25 | 0.5501166 | 4.002315 | 17.71909 | 17.43954 | 71.61805 | 62.32298 | 6.475449e-05 | 0.1029241 | 0 | 0 | 0
5888 | 221645.6 | 2011-01-13 01:22 | 1650.832 | 2 | 25 | 0.5501166 | 4.004419 | 17.72368 | 17.43954 | 71.63641 | 62.32298 | 3.232956e-05 | 0.1029241 | 0 | 0 | 0
5889 | 221675.6 | 2011-01-13 01:22 | 1680.847 | 2 | 25 | 0.5501166 | 4.006685 | 17.72826 | 17.43954 | 71.65479 | 62.32298 | 6.475449e-05 | 0.1029241 | 0 | 0 | 0
5890 | 221705.6 | 2011-01-13 01:23 | 1710.862 | 2 | 25 | 0.5501166 | 4.008952 | 17.73285 | 17.43954 | 71.67317 | 62.32298 | 3.232956e-05 | 0.1029241 | 0 | 0 | 0
5891 | 221735.6 | 2011-01-13 01:23 | 1740.877 | 2 | 25 | 0.5501166 | 4.01138 | 17.73744 | 17.43954 | 71.69156 | 62.32298 | 3.242493e-05 | 0.1029241 | 0 | 0 | 0
5892 | 221765.6 | 2011-01-13 01:24 | 1770.892 | 2 | 25 | 0.5501166 | 4.013808 | 17.74202 | 17.43954 | 71.70997 | 62.32298 | 9.708405e-05 | 0.1029241 | 0 | 0 | 0
5893 | 221795.7 | 2011-01-13 01:24 | 1800.907 | 2 | 25 | 0.5501166 | 4.016075 | 17.74661 | 17.43954 | 71.72838 | 62.32298 | 6.475449e-05 | 0.1029241 | 0 | 0 | 0
5894 | 221825.7 | 2011-01-13 01:25 | 1830.922 | 2 | 25 | 0.5502972 | 4.018341 | 17.7512 | 17.43954 | 71.74681 | 62.32298 | 6.475449e-05 | 0.1029241 | 0 | 0 | 0
5895 | 221855.7 | 2011-01-13 01:25 | 1860.938 | 2 | 25 | 0.5502972 | 4.02077 | 17.75578 | 17.43954 | 71.76524 | 62.32298 | 6.475449e-05 | 0.1029241 | 0 | 0 | 0
5896 | 221885.7 | 2011-01-13 01:26 | 1890.953 | 2 | 25 | 0.5501166 | 4.023036 | 17.76037 | 17.43954 | 71.78369 | 62.32298 | 6.475449e-05 | 0.1029241 | 0 | 0 | 0
5897 | 221915.7 | 2011-01-13 01:26 | 1920.968 | 2 | 25 | 0.5501166 | 4.025464 | 17.76496 | 17.43954 | 71.80214 | 62.32298 | 9.708405e-05 | 0.1029241 | 0 | 0 | 0
5898 | 221945.7 | 2011-01-13 01:27 | 1950.983 | 2 | 25 | 0.5501166 | 4.02773 | 17.76954 | 17.43954 | 71.82061 | 62.32298 | 3.232956e-05 | 0.1029241 | 0 | 0 | 0
5899 | 221975.8 | 2011-01-13 01:27 | 1980.998 | 2 | 25 | 0.5502972 | 4.030159 | 17.77413 | 17.43954 | 71.83909 | 62.32298 | 6.475449e-05 | 0.1029241 | 0 | 0 | 0
5900 | 222005.8 | 2011-01-13 01:28 | 2011.013 | 2 | 25 | 0.5502972 | 4.032749 | 17.77872 | 17.43954 | 71.85758 | 62.32298 | 6.475449e-05 | 0.1029241 | 0 | 0 | 0
5901 | 222035.8 | 2011-01-13 01:28 | 2041.028 | 2 | 25 | 0.5501166 | 4.035015 | 17.7833 | 17.43954 | 71.87608 | 62.32298 | 6.475449e-05 | 0.1029241 | 0 | 0 | 0
5902 | 222065.8 | 2011-01-13 01:29 | 2071.043 | 2 | 25 | 0.5502972 | 4.037444 | 17.78789 | 17.43954 | 71.8946 | 62.32298 | 3.242493e-05 | 0.1029241 | 0 | 0 | 0
5903 | 222095.8 | 2011-01-13 01:29 | 2101.058 | 2 | 25 | 0.5501166 | 4.040034 | 17.79248 | 17.43954 | 71.91312 | 62.32298 | 9.717941e-05 | 0.1029241 | 0 | 0 | 0
5904 | 222125.8 | 2011-01-13 01:30 | 2131.074 | 2 | 25 | 0.549936 | 4.042462 | 17.79706 | 17.43954 | 71.93166 | 62.32298 | 6.475449e-05 | 0.1029241 | 0 | 0 | 0
5905 | 222155.8 | 2011-01-13 01:30 | 2161.089 | 2 | 25 | 0.5501166 | 4.045052 | 17.80165 | 17.43954 | 71.9502 | 62.32298 | 9.708405e-05 | 0.1029241 | 0 | 0 | 0
5906 | 222185.9 | 2011-01-13 01:31 | 2191.104 | 2 | 25 | 0.5501166 | 4.047481 | 17.80624 | 17.43954 | 71.96876 | 62.32298 | 0 | 0.1029241 | 0 | 0 | 0
5907 | 222215.9 | 2011-01-13 01:31 | 2221.119 | 2 | 25 | 0.5501166 | 4.050232 | 17.81082 | 17.43954 | 71.98733 | 62.32298 | 9.708405e-05 | 0.1029241 | 0 | 0 | 0
5908 | 222245.9 | 2011-01-13 01:32 | 2251.134 | 2 | 25 | 0.5501166 | 4.052661 | 17.81541 | 17.43954 | 72.00591 | 62.32298 | 3.242493e-05 | 0.1029241 | 0 | 0 | 0
5909 | 222275.9 | 2011-01-13 01:32 | 2281.149 | 2 | 25 | 0.5504779 | 4.055251 | 17.82 | 17.43954 | 72.02451 | 62.32298 | 3.242493e-05 | 0.1029241 | 0 | 0 | 0
5910 | 222305.9 | 2011-01-13 01:33 | 2311.164 | 2 | 25 | 0.5502972 | 4.058003 | 17.82458 | 17.43954 | 72.04311 | 62.32298 | 6.475449e-05 | 0.1029241 | 0 | 0 | 0
5911 | 222335.9 | 2011-01-13 01:33 | 2341.179 | 2 | 25 | 0.5501166 | 4.060593 | 17.82917 | 17.43954 | 72.06173 | 62.32298 | 6.475449e-05 | 0.1029241 | 0 | 0 | 0
5912 | 222366 | 2011-01-13 01:34 | 2371.195 | 2 | 25 | 0.5502972 | 4.063183 | 17.83375 | 17.43954 | 72.08036 | 62.32298 | 6.475449e-05 | 0.1029241 | 0 | 0 | 0
5913 | 222396 | 2011-01-13 01:34 | 2401.21 | 2 | 25 | 0.5502972 | 4.065936 | 17.83834 | 17.43954 | 72.09901 | 62.32298 | 6.475449e-05 | 0.1029241 | 0 | 0 | 0
5914 | 222426 | 2011-01-13 01:35 | 2431.225 | 2 | 25 | 0.5501166 | 4.06885 | 17.84293 | 17.43954 | 72.11766 | 62.32298 | 9.717941e-05 | 0.1029241 | 0 | 0 | 0
5915 | 222456 | 2011-01-13 01:35 | 2461.24 | 2 | 25 | 0.5501166 | 4.07144 | 17.84751 | 17.43954 | 72.13633 | 62.32298 | 9.717941e-05 | 0.1029241 | 0 | 0 | 0
5916 | 222486 | 2011-01-13 01:36 | 2491.255 | 2 | 25 | 0.549936 | 4.074192 | 17.8521 | 17.43954 | 72.15501 | 62.32298 | 6.475449e-05 | 0.1029241 | 0 | 0 | 0
5917 | 222516 | 2011-01-13 01:36 | 2521.27 | 2 | 25 | 0.549936 | 4.076944 | 17.85669 | 17.43954 | 72.1737 | 62.32298 | 3.242493e-05 | 0.1029241 | 0 | 0 | 0
5918 | 222546 | 2011-01-13 01:37 | 2551.285 | 2 | 25 | 0.549936 | 4.079696 | 17.86127 | 17.43954 | 72.19241 | 62.32298 | 3.232956e-05 | 0.1029241 | 0 | 0 | 0
5919 | 222576.1 | 2011-01-13 01:37 | 2581.303 | 2 | 25 | 0.5501166 | 4.082772 | 17.86586 | 17.43954 | 72.21113 | 62.32298 | 6.475449e-05 | 0.1029241 | 0 | 0 | 0
5920 | 222606.1 | 2011-01-13 01:38 | 2611.315 | 2 | 25 | 0.5501166 | 4.085686 | 17.87045 | 17.43954 | 72.22986 | 62.32298 | 3.242493e-05 | 0.1029241 | 0 | 0 | 0
5921 | 222636.1 | 2011-01-13 01:38 | 2641.331 | 2 | 25 | 0.5501166 | 4.088761 | 17.87503 | 17.43954 | 72.24861 | 62.32298 | 9.708405e-05 | 0.1029241 | 0 | 0 | 0
5922 | 222666.1 | 2011-01-13 01:39 | 2671.346 | 2 | 25 | 0.5501166 | 4.091675 | 17.87962 | 17.43954 | 72.26737 | 62.32298 | 6.475449e-05 | 0.1029241 | 0 | 0 | 0
5923 | 222696.1 | 2011-01-13 01:39 | 2701.361 | 2 | 25 | 0.549936 | 4.094589 | 17.88421 | 17.43954 | 72.28614 | 62.32298 | 6.475449e-05 | 0.1029241 | 0 | 0 | 0
5924 | 222726.1 | 2011-01-13 01:40 | 2731.376 | 2 | 25 | 0.549936 | 4.097665 | 17.88879 | 17.43954 | 72.30493 | 62.32298 | 6.475449e-05 | 0.1029241 | 0 | 0 | 0
5925 | 222756.1 | 2011-01-13 01:40 | 2761.391 | 2 | 25 | 0.5501166 | 4.100741 | 17.89338 | 17.43954 | 72.32373 | 62.32298 | 6.475449e-05 | 0.1029241 | 0 | 0 | 0
5926 | 222786.2 | 2011-01-13 01:41 | 2791.406 | 2 | 25 | 0.5502972 | 4.103979 | 17.89797 | 17.43954 | 72.34255 | 62.32298 | 0.000129509 | 0.1029241 | 0 | 0 | 0
5927 | 222816.2 | 2011-01-13 01:41 | 2821.421 | 2 | 25 | 0.5501166 | 4.106893 | 17.90255 | 17.43954 | 72.36137 | 62.32298 | 6.475449e-05 | 0.1029241 | 0 | 0 | 0
5928 | 222846.2 | 2011-01-13 01:42 | 2851.436 | 2 | 25 | 0.5502972 | 4.11013 | 17.90714 | 17.43954 | 72.38022 | 62.32298 | 6.475449e-05 | 0.1029241 | 0 | 0 | 0
5929 | 222876.2 | 2011-01-13 01:42 | 2881.452 | 2 | 25 | 0.5501166 | 4.113206 | 17.91173 | 17.43954 | 72.39908 | 62.32298 | 6.475449e-05 | 0.1029241 | 0 | 0 | 0
5930 | 222906.2 | 2011-01-13 01:43 | 2911.467 | 2 | 25 | 0.5502972 | 4.116606 | 17.91631 | 17.43954 | 72.41795 | 62.32298 | 0.000129509 | 0.1029241 | 0 | 0 | 0
5931 | 222936.2 | 2011-01-13 01:43 | 2941.482 | 2 | 25 | 0.5501166 | 4.119681 | 17.9209 | 17.43954 | 72.43684 | 62.32298 | 9.708405e-05 | 0.1029241 | 0 | 0 | 0
5932 | 222966.3 | 2011-01-13 01:44 | 2971.497 | 2 | 25 | 0.5501166 | 4.122919 | 17.92549 | 17.43954 | 72.45574 | 62.32298 | 9.708405e-05 | 0.1029241 | 0 | 0 | 0
5933 | 222996.3 | 2011-01-13 01:44 | 3001.512 | 2 | 25 | 0.5501166 | 4.126157 | 17.93007 | 17.43954 | 72.47466 | 62.32298 | 9.708405e-05 | 0.1029241 | 0 | 0 | 0
5934 | 223026.3 | 2011-01-13 01:45 | 3031.527 | 2 | 25 | 0.5501166 | 4.129395 | 17.93466 | 17.43954 | 72.4936 | 62.32298 | 3.232956e-05 | 0.1029241 | 0 | 0 | 0
5935 | 223056.3 | 2011-01-13 01:45 | 3061.542 | 2 | 25 | 0.5501166 | 4.132956 | 17.93925 | 17.43954 | 72.51255 | 62.32298 | 9.708405e-05 | 0.1029241 | 0 | 0 | 0
5936 | 223086.3 | 2011-01-13 01:46 | 3091.558 | 2 | 25 | 0.5501166 | 4.136194 | 17.94384 | 17.43954 | 72.53151 | 62.32298 | 9.708405e-05 | 0.1029241 | 0 | 0 | 0
5937 | 223116.3 | 2011-01-13 01:46 | 3121.573 | 2 | 25 | 0.5501166 | 4.139755 | 17.94842 | 17.43954 | 72.55049 | 62.32298 | 0.000129509 | 0.1029241 | 0 | 0 | 0
5938 | 223146.3 | 2011-01-13 01:47 | 3151.588 | 2 | 25 | 0.5501166 | 4.142993 | 17.95301 | 17.43954 | 72.56949 | 62.32298 | 0.000129509 | 0.1029241 | 0 | 0 | 0
5939 | 223176.4 | 2011-01-13 01:47 | 3181.603 | 2 | 25 | 0.5501166 | 4.146554 | 17.9576 | 17.43954 | 72.5885 | 62.32298 | 9.708405e-05 | 0.1029241 | 0 | 0 | 0
5940 | 223206.4 | 2011-01-13 01:48 | 3211.618 | 2 | 25 | 0.5501166 | 4.149954 | 17.96218 | 17.43954 | 72.60752 | 62.32298 | 9.717941e-05 | 0.1029241 | 0 | 0 | 0
5941 | 223236.4 | 2011-01-13 01:48 | 3241.633 | 2 | 25 | 0.5501166 | 4.153516 | 17.96677 | 17.43954 | 72.62657 | 62.32298 | 9.717941e-05 | 0.1029241 | 0 | 0 | 0
5942 | 223266.4 | 2011-01-13 01:49 | 3271.648 | 2 | 25 | 0.5501166 | 4.157077 | 17.97136 | 17.43954 | 72.64562 | 62.32298 | 9.717941e-05 | 0.1029241 | 0 | 0 | 0
5943 | 223296.4 | 2011-01-13 01:49 | 3301.663 | 2 | 25 | 0.5501166 | 4.160639 | 17.97594 | 17.43954 | 72.6647 | 62.32298 | 6.475449e-05 | 0.1029241 | 0 | 0 | 0
5944 | 223326.4 | 2011-01-13 01:50 | 3331.678 | 2 | 25 | 0.5501166 | 4.1642 | 17.98053 | 17.43954 | 72.68379 | 62.32298 | 6.475449e-05 | 0.1029241 | 0 | 0 | 0
5945 | 223356.4 | 2011-01-13 01:50 | 3361.693 | 2 | 25 | 0.5501166 | 4.167762 | 17.98511 | 17.43954 | 72.7029 | 62.32298 | 9.717941e-05 | 0.1029241 | 0 | 0 | 0
5946 | 223386.5 | 2011-01-13 01:51 | 3391.709 | 2 | 25 | 0.549936 | 4.171485 | 17.9897 | 17.43954 | 72.72202 | 62.32298 | 9.708405e-05 | 0.1029241 | 0 | 0 | 0
5947 | 223416.5 | 2011-01-13 01:51 | 3421.71 | 2 | 25 | 0.5501166 | 4.175046 | 17.99429 | 17.43954 | 72.74115 | 62.32298 | 9.708405e-05 | 0.1029241 | 0 | 0 | 0
5948 | 223446.5 | 2011-01-13 01:52 | 3451.723 | 2 | 25 | 0.5501166 | 4.178932 | 17.99887 | 17.43954 | 72.76031 | 62.32298 | 9.708405e-05 | 0.1029241 | 0 | 0 | 0
5949 | 223476.5 | 2011-01-13 01:52 | 3481.738 | 2 | 25 | 0.549936 | 4.182493 | 18.00346 | 17.43954 | 72.77948 | 62.32298 | 6.475449e-05 | 0.1029241 | 0 | 0 | 0
5950 | 223506.5 | 2011-01-13 01:53 | 3511.754 | 2 | 25 | 0.549936 | 4.186378 | 18.00804 | 17.43954 | 72.79868 | 62.32298 | 6.475449e-05 | 0.1029241 | 0 | 0 | 0
5951 | 223536.5 | 2011-01-13 01:53 | 3541.769 | 2 | 25 | 0.5501166 | 4.190264 | 18.01263 | 17.43954 | 72.81789 | 62.32298 | 9.708405e-05 | 0.1029241 | 0 | 0 | 0
5952 | 223566.5 | 2011-01-13 01:54 | 3571.784 | 2 | 25 | 0.5501166 | 4.194149 | 18.01722 | 17.43954 | 72.83711 | 62.32298 | 0.000129509 | 0.1029241 | 0 | 0 | 0
5953 | 223596.6 | 2011-01-13 01:54 | 3601.799 | 2 | 25 | 0.5501166 | 4.197872 | 18.0218 | 17.43954 | 72.85636 | 62.32298 | 0.0001618385 | 0.1029241 | 0 | 0 | 0
5954 | 223613.1 | 2011-01-13 01:55 | 3618.361 | 2 | 25 | 0.5502972 | 4.200139 | 18.02433 | 17.43954 | 72.86698 | 62.32298 | 9.708405e-05 | 0.1029241 | 0 | 0 | 0
5955 | 223643.1 | 2011-01-13 01:55 | 30.01507 | 3 | 25 | 0 | 4.099284 | 18.02433 | 17.43954 | 72.86698 | 62.32298 | -0.0004208565 | 0.1029241 | 0 | 0 | 0
5956 | 223673.1 | 2011-01-13 01:56 | 60.03022 | 3 | 25 | 0 | 4.08601 | 18.02433 | 17.43954 | 72.86698 | 62.32298 | -0.0002913475 | 0.1029241 | 0 | 0 | 0
5957 | 223703.2 | 2011-01-13 01:56 | 90.04532 | 3 | 25 | 0 | 4.077915 | 18.02433 | 17.43954 | 72.86698 | 62.32298 | -0.0001942635 | 0.1029241 | 0 | 0 | 0
5958 | 223733.1 | 2011-01-13 01:57 | 120.0138 | 3 | 25 | 0 | 4.072735 | 18.02433 | 17.43954 | 72.86698 | 62.32298 | -9.708405e-05 | 0.1029241 | 0 | 0 | 0
5959 | 223733.1 | 2011-01-13 01:57 | 0.01575458 | 4 | 25 | 1.025841 | 4.199815 | 18.02434 | 17.43954 | 72.867 | 62.32298 | 0 | 0.1029241 | 0 | 0 | 0
5960 | 223733.9 | 2011-01-13 01:57 | 0.7344501 | 4 | 25 | 0.9745484 | 4.199815 | 18.02454 | 17.43954 | 72.86783 | 62.32298 | 0 | 0.1029241 | 0 | 0 | 0
5961 | 223735.7 | 2011-01-13 01:57 | 2.593671 | 4 | 25 | 0.9243391 | 4.199815 | 18.02503 | 17.43954 | 72.86989 | 62.32298 | 0 | 0.1029241 | 0 | 0 | 0
5962 | 223738.5 | 2011-01-13 01:57 | 5.406138 | 4 | 25 | 0.8743103 | 4.199815 | 18.02573 | 17.43954 | 72.87284 | 62.32298 | 0 | 0.1029241 | 0 | 0 | 0
5963 | 223742.4 | 2011-01-13 01:57 | 9.281074 | 4 | 25 | 0.8241009 | 4.199815 | 18.02664 | 17.43954 | 72.87667 | 62.32298 | 0 | 0.1029241 | 0 | 0 | 0
5964 | 223747.5 | 2011-01-13 01:57 | 14.37488 | 4 | 25 | 0.7737109 | 4.199491 | 18.02777 | 17.43954 | 72.88141 | 62.32298 | -6.475449e-05 | 0.1029241 | 0 | 0 | 0
5965 | 223754.1 | 2011-01-13 01:57 | 20.99962 | 4 | 25 | 0.7236821 | 4.199815 | 18.02915 | 17.43954 | 72.88719 | 62.32298 | 0 | 0.1029241 | 0 | 0 | 0
5966 | 223762.8 | 2011-01-13 01:57 | 29.67134 | 4 | 25 | 0.6732922 | 4.199815 | 18.03083 | 17.43954 | 72.89425 | 62.32298 | 0 | 0.1029241 | 0 | 0 | 0
5967 | 223774.8 | 2011-01-13 01:57 | 41.67114 | 4 | 25 | 0.6230828 | 4.199815 | 18.03298 | 17.43954 | 72.9033 | 62.32298 | -3.242493e-05 | 0.1029241 | 0 | 0 | 0
5968 | 223792.4 | 2011-01-13 01:58 | 59.32709 | 4 | 25 | 0.5728734 | 4.199815 | 18.03591 | 17.43954 | 72.91558 | 62.32298 | 3.232956e-05 | 0.1029241 | 0 | 0 | 0
5969 | 223822.5 | 2011-01-13 01:58 | 89.40472 | 4 | 25 | 0.5228446 | 4.199815 | 18.04047 | 17.43954 | 72.93473 | 62.32298 | 0 | 0.1029241 | 0 | 0 | 0
5970 | 223881 | 2011-01-13 01:59 | 147.8728 | 4 | 25 | 0.4728158 | 4.199815 | 18.04851 | 17.43954 | 72.96851 | 62.32298 | 0 | 0.1029241 | 0 | 0 | 0
5971 | 223982 | 2011-01-13 02:01 | 248.902 | 4 | 25 | 0.4227871 | 4.199653 | 18.06104 | 17.43954 | 73.02112 | 62.32298 | 0 | 0.1029241 | 0 | 0 | 0
5972 | 224114.1 | 2011-01-13 02:03 | 380.9312 | 4 | 25 | 0.3727583 | 4.199815 | 18.0756 | 17.43954 | 73.08231 | 62.32298 | 0 | 0.1029241 | 0 | 0 | 0
5973 | 224275.1 | 2011-01-13 02:06 | 541.9596 | 4 | 25 | 0.3227295 | 4.199815 | 18.09114 | 17.43954 | 73.14757 | 62.32298 | 3.232956e-05 | 0.1029241 | 0 | 0 | 0
5974 | 224468.2 | 2011-01-13 02:09 | 735.0813 | 4 | 25 | 0.2727008 | 4.199977 | 18.10708 | 17.43954 | 73.21452 | 62.32298 | 3.242493e-05 | 0.1029241 | 0 | 0 | 0
5975 | 224704 | 2011-01-13 02:13 | 970.89 | 4 | 25 | 0.222672 | 4.199815 | 18.12327 | 17.43954 | 73.28249 | 62.32298 | 0 | 0.1029241 | 0 | 0 | 0
5976 | 225008.5 | 2011-01-13 02:18 | 1275.4 | 4 | 25 | 0.1726432 | 4.199815 | 18.13992 | 17.43954 | 73.35243 | 62.32298 | -3.242493e-05 | 0.1029241 | 0 | 0 | 0
5977 | 225434.1 | 2011-01-13 02:25 | 1700.971 | 4 | 25 | 0.1226145 | 4.199653 | 18.15721 | 17.43954 | 73.42502 | 62.32298 | -3.232956e-05 | 0.1029241 | 0 | 0 | 0
5978 | 226151.2 | 2011-01-13 02:37 | 2418.053 | 4 | 25 | 0.07258569 | 4.199653 | 18.17621 | 17.43954 | 73.50483 | 62.32298 | -6.475449e-05 | 0.1029241 | 0 | 0 | 0
5979 | 226751.5 | 2011-01-13 02:47 | 3018.418 | 4 | 25 | 0.04982892 | 4.199815 | 18.18635 | 17.43954 | 73.54741 | 62.32298 | 0 | 0.1029241 | 0 | 0 | 0
5980 | 226781.6 | 2011-01-13 02:48 | 30.01512 | 5 | 25 | 0 | 4.190264 | 18.18635 | 17.43954 | 73.54741 | 62.32298 | -6.475449e-05 | 0.1029241 | 0 | 0 | 0
5981 | 226811.6 | 2011-01-13 02:48 | 60.01464 | 5 | 25 | 0 | 4.188807 | 18.18635 | 17.43954 | 73.54741 | 62.32298 | -6.475449e-05 | 0.1029241 | 0 | 0 | 0
5982 | 226811.7 | 2011-01-13 02:48 | 0.1875533 | 6 | 25 | -1.92431e-05 | 4.188807 | 18.18635 | 17.43954 | 73.54741 | 62.32298 | 0 | 0.1068796 | 0 | 0 | 0
5983 | 226816.6 | 2011-01-13 02:48 | 5.015673 | 6 | 25 | 0.000703194 | 4.188807 | 18.18635 | 17.43954 | 73.54742 | 62.32298 | -3.232956e-05 | 0.1068796 | 0 | 0 | 0
5984 | 226839.1 | 2011-01-13 02:48 | 22.53087 | 7 | 25 | -1.099749 | 3.988716 | 18.18635 | 17.44642 | 73.54742 | 62.35059 | -0.001424551 | 0.1068796 | 0 | 0 | 0
5985 | 226869.1 | 2011-01-13 02:49 | 52.54613 | 7 | 25 | -1.099568 | 3.944683 | 18.18635 | 17.45559 | 73.54742 | 62.38694 | -0.001036072 | 0.1068796 | 0 | 0 | 0
5986 | 226899.1 | 2011-01-13 02:49 | 82.56112 | 7 | 25 | -1.099749 | 3.91182 | 18.18635 | 17.46476 | 73.54742 | 62.42295 | -0.0007770061 | 0.1068796 | 0 | 0 | 0
5987 | 226929.2 | 2011-01-13 02:50 | 112.5762 | 7 | 25 | -1.099568 | 3.886242 | 18.18635 | 17.47392 | 73.54742 | 62.45869 | -0.0006151676 | 0.1068796 | 0 | 0 | 0
5988 | 226959.2 | 2011-01-13 02:50 | 142.5914 | 7 | 25 | -1.099388 | 3.865683 | 18.18635 | 17.48309 | 73.54742 | 62.49422 | -0.0005180359 | 0.1068796 | 0 | 0 | 0
5989 | 226989.2 | 2011-01-13 02:51 | 172.6065 | 7 | 25 | -1.099749 | 3.847875 | 18.18635 | 17.49226 | 73.54742 | 62.52958 | -0.0004856586 | 0.1068796 | 0 | 0 | 0
5990 | 227019.2 | 2011-01-13 02:51 | 202.6216 | 7 | 25 | -1.099568 | 3.832496 | 18.18635 | 17.50143 | 73.54742 | 62.56479 | -0.000356102 | 0.1068796 | 0 | 0 | 0
5991 | 227049.2 | 2011-01-13 02:52 | 232.6369 | 7 | 25 | -1.099749 | 3.817765 | 18.18635 | 17.5106 | 73.54742 | 62.59986 | -0.0003885269 | 0.1068796 | 0 | 0 | 0
5992 | 227079.2 | 2011-01-13 02:52 | 262.6518 | 7 | 25 | -1.099568 | 3.80449 | 18.18635 | 17.51976 | 73.54742 | 62.63479 | -0.0003561497 | 0.1068796 | 0 | 0 | 0
5993 | 227109.2 | 2011-01-13 02:53 | 292.667 | 7 | 25 | -1.099568 | 3.791701 | 18.18635 | 17.52893 | 73.54742 | 62.66961 | -0.0002913952 | 0.1068796 | 0 | 0 | 0
5994 | 227139.3 | 2011-01-13 02:53 | 322.6821 | 7 | 25 | -1.099568 | 3.779721 | 18.18635 | 17.5381 | 73.54742 | 62.70432 | -0.0002913952 | 0.1068796 | 0 | 0 | 0
5995 | 227169.3 | 2011-01-13 02:54 | 352.6972 | 7 | 25 | -1.099568 | 3.768389 | 18.18635 | 17.54727 | 73.54742 | 62.73892 | -0.0002913952 | 0.1068796 | 0 | 0 | 0
5996 | 227199.3 | 2011-01-13 02:54 | 382.7124 | 7 | 25 | -1.099568 | 3.757381 | 18.18635 | 17.55644 | 73.54742 | 62.77342 | -0.000259018 | 0.1068796 | 0 | 0 | 0
5997 | 227229.3 | 2011-01-13 02:55 | 412.7275 | 7 | 25 | -1.099568 | 3.746859 | 18.18635 | 17.5656 | 73.54742 | 62.80782 | -0.0002266407 | 0.1068796 | 0 | 0 | 0
5998 | 227259.3 | 2011-01-13 02:55 | 442.7425 | 7 | 25 | -1.09993 | 3.736498 | 18.18635 | 17.57477 | 73.54742 | 62.84212 | -0.0002913952 | 0.1068796 | 0 | 0 | 0
5999 | 227289.3 | 2011-01-13 02:56 | 472.7577 | 7 | 25 | -1.099388 | 3.726785 | 18.18635 | 17.58394 | 73.54742 | 62.87633 | -0.0002266407 | 0.1068796 | 0 | 0 | 0
6000 | 227319.3 | 2011-01-13 02:56 | 502.7728 | 7 | 25 | -1.099749 | 3.717234 | 18.18635 | 17.59311 | 73.54742 | 62.91046 | -0.000259018 | 0.1068796 | 0 | 0 | 0
6001 | 227349.4 | 2011-01-13 02:57 | 532.7881 | 7 | 25 | -1.099568 | 3.708006 | 18.18635 | 17.60228 | 73.54742 | 62.94449 | -0.000259018 | 0.1068796 | 0 | 0 | 0
6002 | 227379.4 | 2011-01-13 02:57 | 562.806 | 7 | 25 | -1.099749 | 3.698779 | 18.18635 | 17.61145 | 73.54742 | 62.97845 | -0.0002913952 | 0.1068796 | 0 | 0 | 0
6003 | 227409.4 | 2011-01-13 02:58 | 592.8182 | 7 | 25 | -1.099749 | 3.690199 | 18.18635 | 17.62061 | 73.54742 | 63.01232 | -0.0001942635 | 0.1068796 | 0 | 0 | 0
6004 | 227439.4 | 2011-01-13 02:58 | 622.8333 | 7 | 25 | -1.099749 | 3.681295 | 18.18635 | 17.62978 | 73.54742 | 63.04611 | -0.0002266407 | 0.1068796 | 0 | 0 | 0
6005 | 227469.4 | 2011-01-13 02:59 | 652.8484 | 7 | 25 | -1.099568 | 3.673201 | 18.18635 | 17.63895 | 73.54742 | 63.07982 | -0.0001942635 | 0.1068796 | 0 | 0 | 0
6006 | 227499.4 | 2011-01-13 02:59 | 682.8635 | 7 | 25 | -1.099568 | 3.664783 | 18.18635 | 17.64812 | 73.54742 | 63.11346 | -0.000259018 | 0.1068796 | 0 | 0 | 0
6007 | 227529.5 | 2011-01-13 03:00 | 712.8787 | 7 | 25 | -1.099568 | 3.656688 | 18.18635 | 17.65728 | 73.54742 | 63.14702 | -0.0001942635 | 0.1068796 | 0 | 0 | 0
6008 | 227559.5 | 2011-01-13 03:00 | 742.8937 | 7 | 25 | -1.099568 | 3.648918 | 18.18635 | 17.66645 | 73.54742 | 63.18051 | -0.0002266407 | 0.1068796 | 0 | 0 | 0
6009 | 227589.5 | 2011-01-13 03:01 | 772.9089 | 7 | 25 | -1.099568 | 3.641309 | 18.18635 | 17.67562 | 73.54742 | 63.21393 | -0.0001942635 | 0.1068796 | 0 | 0 | 0
6010 | 227619.5 | 2011-01-13 03:01 | 802.924 | 7 | 25 | -1.099749 | 3.633701 | 18.18635 | 17.68479 | 73.54742 | 63.24727 | -0.0001942635 | 0.1068796 | 0 | 0 | 0
6011 | 227649.5 | 2011-01-13 03:02 | 832.9392 | 7 | 25 | -1.099568 | 3.626416 | 18.18635 | 17.69396 | 73.54742 | 63.28055 | -0.0001942635 | 0.1068796 | 0 | 0 | 0
6012 | 227679.5 | 2011-01-13 03:02 | 862.9543 | 7 | 25 | -1.099568 | 3.619131 | 18.18635 | 17.70312 | 73.54742 | 63.31377 | -0.0001942635 | 0.1068796 | 0 | 0 | 0
6013 | 227709.5 | 2011-01-13 03:03 | 892.9694 | 7 | 25 | -1.099568 | 3.612008 | 18.18635 | 17.71229 | 73.54742 | 63.34691 | -0.0001942635 | 0.1068796 | 0 | 0 | 0
6014 | 227739.6 | 2011-01-13 03:03 | 922.9845 | 7 | 25 | -1.099568 | 3.604885 | 18.18635 | 17.72146 | 73.54742 | 63.38 | -0.0002266407 | 0.1068796 | 0 | 0 | 0
6015 | 227769.6 | 2011-01-13 03:04 | 952.9996 | 7 | 25 | -1.099749 | 3.598248 | 18.18635 | 17.73063 | 73.54742 | 63.41302 | -0.0001942635 | 0.1068796 | 0 | 0 | 0
6016 | 227799.6 | 2011-01-13 03:04 | 983.0147 | 7 | 25 | -1.099749 | 3.591772 | 18.18635 | 17.7398 | 73.54742 | 63.44597 | -0.0001618385 | 0.1068796 | 0 | 0 | 0
6017 | 227829.6 | 2011-01-13 03:05 | 1013.03 | 7 | 25 | -1.099388 | 3.585297 | 18.18635 | 17.74896 | 73.54742 | 63.47887 | -0.0001942635 | 0.1068796 | 0 | 0 | 0
6018 | 227859.6 | 2011-01-13 03:05 | 1043.045 | 7 | 25 | -1.099749 | 3.578821 | 18.18635 | 17.75813 | 73.54742 | 63.51171 | -0.0001942635 | 0.1068796 | 0 | 0 | 0
6019 | 227889.6 | 2011-01-13 03:06 | 1073.06 | 7 | 25 | -1.099568 | 3.57267 | 18.18635 | 17.7673 | 73.54742 | 63.5445 | -0.0001942635 | 0.1068796 | 0 | 0 | 0
6020 | 227919.7 | 2011-01-13 03:06 | 1103.075 | 7 | 25 | -1.099568 | 3.56668 | 18.18635 | 17.77647 | 73.54742 | 63.57723 | -0.0001618862 | 0.1068796 | 0 | 0 | 0
6021 | 227949.7 | 2011-01-13 03:07 | 1133.09 | 7 | 25 | -1.099749 | 3.560852 | 18.18635 | 17.78564 | 73.54742 | 63.6099 | -0.0001942635 | 0.1068796 | 0 | 0 | 0
6022 | 227979.7 | 2011-01-13 03:07 | 1163.105 | 7 | 25 | -1.099568 | 3.55551 | 18.18635 | 17.7948 | 73.54742 | 63.64252 | -0.0001618862 | 0.1068796 | 0 | 0 | 0
6023 | 228009.7 | 2011-01-13 03:08 | 1193.121 | 7 | 25 | -1.099568 | 3.550006 | 18.18635 | 17.80397 | 73.54742 | 63.67509 | -0.0001618862 | 0.1068796 | 0 | 0 | 0
6024 | 228039.7 | 2011-01-13 03:08 | 1223.136 | 7 | 25 | -1.099568 | 3.544663 | 18.18635 | 17.81314 | 73.54742 | 63.70761 | -9.713173e-05 | 0.1068796 | 0 | 0 | 0
6025 | 228069.7 | 2011-01-13 03:09 | 1253.151 | 7 | 25 | -1.099568 | 3.539483 | 18.18635 | 17.82231 | 73.54742 | 63.74009 | -9.713173e-05 | 0.1068796 | 0 | 0 | 0
6026 | 228099.7 | 2011-01-13 03:09 | 1283.166 | 7 | 25 | -1.099568 | 3.534465 | 18.18635 | 17.83148 | 73.54742 | 63.77251 | -0.000129509 | 0.1068796 | 0 | 0 | 0
6027 | 228129.8 | 2011-01-13 03:10 | 1313.181 | 7 | 25 | -1.099388 | 3.529446 | 18.18635 | 17.84064 | 73.54742 | 63.80489 | -0.000129509 | 0.1068796 | 0 | 0 | 0
6028 | 228159.8 | 2011-01-13 03:10 | 1343.196 | 7 | 25 | -1.099568 | 3.52459 | 18.18635 | 17.84981 | 73.54742 | 63.83723 | -0.000129509 | 0.1068796 | 0 | 0 | 0
6029 | 228189.8 | 2011-01-13 03:11 | 1373.213 | 7 | 25 | -1.099568 | 3.519895 | 18.18635 | 17.85898 | 73.54742 | 63.86952 | -0.000129509 | 0.1068796 | 0 | 0 | 0
6030 | 228219.8 | 2011-01-13 03:11 | 1403.226 | 7 | 25 | -1.099568 | 3.5152 | 18.18635 | 17.86815 | 73.54742 | 63.90177 | -0.0001618862 | 0.1068796 | 0 | 0 | 0
6031 | 228249.8 | 2011-01-13 03:12 | 1433.242 | 7 | 25 | -1.099568 | 3.510506 | 18.18635 | 17.87732 | 73.54742 | 63.93397 | -0.000129509 | 0.1068796 | 0 | 0 | 0
6032 | 228279.8 | 2011-01-13 03:12 | 1463.257 | 7 | 25 | -1.099749 | 3.505811 | 18.18635 | 17.88648 | 73.54742 | 63.96614 | -0.000129509 | 0.1068796 | 0 | 0 | 0
6033 | 228309.8 | 2011-01-13 03:13 | 1493.272 | 7 | 25 | -1.099388 | 3.50144 | 18.18635 | 17.89565 | 73.54742 | 63.99826 | -6.475449e-05 | 0.1068796 | 0 | 0 | 0
6034 | 228339.9 | 2011-01-13 03:13 | 1523.287 | 7 | 25 | -1.099749 | 3.496583 | 18.18635 | 17.90482 | 73.54742 | 64.03034 | -0.0001618862 | 0.1068796 | 0 | 0 | 0
6035 | 228369.9 | 2011-01-13 03:14 | 1553.302 | 7 | 25 | -1.099749 | 3.491889 | 18.18635 | 17.91399 | 73.54742 | 64.06238 | -9.713173e-05 | 0.1068796 | 0 | 0 | 0
6036 | 228399.9 | 2011-01-13 03:14 | 1583.317 | 7 | 25 | -1.099749 | 3.487032 | 18.18635 | 17.92316 | 73.54742 | 64.09437 | -0.0001618862 | 0.1068796 | 0 | 0 | 0
6037 | 228429.9 | 2011-01-13 03:15 | 1613.332 | 7 | 25 | -1.099749 | 3.482337 | 18.18635 | 17.93233 | 73.54742 | 64.12632 | -0.000129509 | 0.1068796 | 0 | 0 | 0
6038 | 228459.9 | 2011-01-13 03:15 | 1643.347 | 7 | 25 | -1.099749 | 3.477481 | 18.18635 | 17.9415 | 73.54742 | 64.15823 | -0.000129509 | 0.1068796 | 0 | 0 | 0
6039 | 228489.9 | 2011-01-13 03:16 | 1673.362 | 7 | 25 | -1.099568 | 3.472301 | 18.18635 | 17.95066 | 73.54742 | 64.19008 | -0.000129509 | 0.1068796 | 0 | 0 | 0
6040 | 228520 | 2011-01-13 03:16 | 1703.378 | 7 | 25 | -1.099568 | 3.467282 | 18.18635 | 17.95983 | 73.54742 | 64.2219 | -9.713173e-05 | 0.1068796 | 0 | 0 | 0
6041 | 228550 | 2011-01-13 03:17 | 1733.393 | 7 | 25 | -1.099568 | 3.461778 | 18.18635 | 17.969 | 73.54742 | 64.25366 | -0.0001618862 | 0.1068796 | 0 | 0 | 0
6042 | 228580 | 2011-01-13 03:17 | 1763.408 | 7 | 25 | -1.099568 | 3.456274 | 18.18635 | 17.97817 | 73.54742 | 64.28537 | -9.713173e-05 | 0.1068796 | 0 | 0 | 0
6043 | 228610 | 2011-01-13 03:18 | 1793.423 | 7 | 25 | -1.099568 | 3.450122 | 18.18635 | 17.98734 | 73.54742 | 64.31703 | -0.0001942635 | 0.1068796 | 0 | 0 | 0
6044 | 228640 | 2011-01-13 03:18 | 1823.438 | 7 | 25 | -1.099568 | 3.443809 | 18.18635 | 17.9965 | 73.54742 | 64.34863 | -0.0001942635 | 0.1068796 | 0 | 0 | 0
6045 | 228670 | 2011-01-13 03:19 | 1853.454 | 7 | 25 | -1.099749 | 3.437333 | 18.18635 | 18.00567 | 73.54742 | 64.38018 | -0.0001942635 | 0.1068796 | 0 | 0 | 0
6046 | 228700 | 2011-01-13 03:19 | 1883.468 | 7 | 25 | -1.099749 | 3.430048 | 18.18635 | 18.01484 | 73.54742 | 64.41166 | -0.0002266407 | 0.1068796 | 0 | 0 | 0
6047 | 228730.1 | 2011-01-13 03:20 | 1913.483 | 7 | 25 | -1.099568 | 3.42244 | 18.18635 | 18.02401 | 73.54742 | 64.44307 | -0.0001942635 | 0.1068796 | 0 | 0 | 0
6048 | 228760.1 | 2011-01-13 03:20 | 1943.499 | 7 | 25 | -1.099749 | 3.413374 | 18.18635 | 18.03318 | 73.54742 | 64.47441 | -0.000259018 | 0.1068796 | 0 | 0 | 0
6049 | 228790.1 | 2011-01-13 03:21 | 1973.514 | 7 | 25 | -1.099749 | 3.403499 | 18.18635 | 18.04234 | 73.54742 | 64.50566 | -0.0003237724 | 0.1068796 | 0 | 0 | 0
6050 | 228820.1 | 2011-01-13 03:21 | 2003.529 | 7 | 25 | -1.099749 | 3.392329 | 18.18635 | 18.05151 | 73.54742 | 64.53681 | -0.0003237724 | 0.1068796 | 0 | 0 | 0
6051 | 228850.1 | 2011-01-13 03:22 | 2033.544 | 7 | 25 | -1.099749 | 3.379054 | 18.18635 | 18.06068 | 73.54742 | 64.56785 | -0.0003885269 | 0.1068796 | 0 | 0 | 0
6052 | 228880.1 | 2011-01-13 03:22 | 2063.559 | 7 | 25 | -1.099568 | 3.363189 | 18.18635 | 18.06985 | 73.54742 | 64.59876 | -0.0004856586 | 0.1068796 | 0 | 0 | 0
6053 | 228910.1 | 2011-01-13 03:23 | 2093.574 | 7 | 25 | -1.099749 | 3.344249 | 18.18635 | 18.07902 | 73.54742 | 64.62951 | -0.0005504132 | 0.1068796 | 0 | 0 | 0
6054 | 228940.2 | 2011-01-13 03:23 | 2123.589 | 7 | 25 | -1.099568 | 3.320614 | 18.18635 | 18.08818 | 73.54742 | 64.66007 | -0.0007122994 | 0.1068796 | 0 | 0 | 0
6055 | 228970.2 | 2011-01-13 03:24 | 2153.604 | 7 | 25 | -1.099568 | 3.290827 | 18.18635 | 18.09735 | 73.54742 | 64.69038 | -0.0008418083 | 0.1068796 | 0 | 0 | 0
6056 | 229000.2 | 2011-01-13 03:24 | 2183.619 | 7 | 25 | -1.099749 | 3.25246 | 18.18635 | 18.10652 | 73.54742 | 64.72038 | -0.001133204 | 0.1068796 | 0 | 0 | 0
6057 | 229030.2 | 2011-01-13 03:25 | 2213.635 | 7 | 25 | -1.099749 | 3.202437 | 18.18635 | 18.11569 | 73.54742 | 64.74998 | -0.001489353 | 0.1068796 | 0 | 0 | 0
6058 | 229060.2 | 2011-01-13 03:25 | 2243.65 | 7 | 25 | -1.099568 | 3.134283 | 18.18635 | 18.12486 | 73.54742 | 64.77905 | -0.002072144 | 0.1068796 | 0 | 0 | 0
6059 | 229090.2 | 2011-01-13 03:26 | 2273.665 | 7 | 25 | -1.099568 | 3.038609 | 18.18635 | 18.13402 | 73.54742 | 64.80737 | -0.002978706 | 0.1068796 | 0 | 0 | 0
6060 | 229120.3 | 2011-01-13 03:26 | 2303.68 | 7 | 25 | -1.099749 | 2.896149 | 18.18635 | 18.14319 | 73.54742 | 64.83462 | -0.00446806 | 0.1068796 | 0 | 0 | 0
6061 | 229150 | 2011-01-13 03:27 | 2333.383 | 7 | 25 | -1.099749 | 2.699944 | 18.18635 | 18.15226 | 73.54742 | 64.86004 | -0.005730724 | 0.1068796 | 0 | 0 | 0
6062 | 229210 | 2011-01-13 03:28 | 60.01457 | 8 | 25 | 0 | 3.568137 | 18.18635 | 18.15226 | 73.54742 | 64.86004 | 0.00129509 | 0.1068796 | 0 | 0 | 0
6063 | 229210.1 | 2011-01-13 03:28 | 0.1875392 | 9 | 25 | -1.92431e-05 | 3.568299 | 18.18635 | 18.15226 | 73.54742 | 64.86004 | 0 | 0.1036408 | 0 | 0 | 0
6064 | 229215 | 2011-01-13 03:28 | 5.015425 | 9 | 25 | 0.000703194 | 3.576069 | 18.18635 | 18.15226 | 73.54742 | 64.86004 | 0.001133204 | 0.1036408 | 0 | 0 | 0
6065 | 229245 | 2011-01-13 03:29 | 30.01719 | 1 | 26 | 0 | 3.608446 | 18.18635 | 18.15226 | 73.54742 | 64.86004 | 0.0007122994 | 0.1036408 | 0 | 0 | 0
6066 | 229275 | 2011-01-13 03:29 | 60.03007 | 1 | 26 | 0 | 3.628844 | 18.18635 | 18.15226 | 73.54742 | 64.86004 | 0.0004209042 | 0.1036408 | 0 | 0 | 0
6067 | 229305 | 2011-01-13 03:30 | 90.04524 | 1 | 26 | 0 | 3.643576 | 18.18635 | 18.15226 | 73.54742 | 64.86004 | 0.0002913952 | 0.1036408 | 0 | 0 | 0
6068 | 229335 | 2011-01-13 03:30 | 120.0159 | 1 | 26 | 0 | 3.65507 | 18.18635 | 18.15226 | 73.54742 | 64.86004 | 0.0002913952 | 0.1036408 | 0 | 0 | 0
6069 | 229365 | 2011-01-13 03:31 | 30.01511 | 2 | 26 | 0.5501166 | 3.777293 | 18.19094 | 18.15226 | 73.56465 | 64.86004 | 0.0008418083 | 0.1036408 | 0 | 0 | 0
6070 | 229395 | 2011-01-13 03:31 | 60.03023 | 2 | 26 | 0.5501166 | 3.799634 | 18.19552 | 18.15226 | 73.58203 | 64.86004 | 0.0004532814 | 0.1036408 | 0 | 0 | 0
6071 | 229425 | 2011-01-13 03:32 | 90.04547 | 2 | 26 | 0.5501166 | 3.813556 | 18.20011 | 18.15226 | 73.59949 | 64.86004 | 0.0003237724 | 0.1036408 | 0 | 0 | 0
6072 | 229455.1 | 2011-01-13 03:32 | 120.0605 | 2 | 26 | 0.5501166 | 3.823916 | 18.2047 | 18.15226 | 73.61701 | 64.86004 | 0.000259018 | 0.1036408 | 0 | 0 | 0
6073 | 229485.1 | 2011-01-13 03:33 | 150.0756 | 2 | 26 | 0.5501166 | 3.832658 | 18.20928 | 18.15226 | 73.63457 | 64.86004 | 0.000259018 | 0.1036408 | 0 | 0 | 0
6074 | 229515.1 | 2011-01-13 03:33 | 180.0908 | 2 | 26 | 0.5501166 | 3.840429 | 18.21387 | 18.15226 | 73.65216 | 64.86004 | 0.0001942635 | 0.1036408 | 0 | 0 | 0
6075 | 229545.1 | 2011-01-13 03:34 | 210.106 | 2 | 26 | 0.5501166 | 3.84739 | 18.21846 | 18.15226 | 73.66979 | 64.86004 | 0.0001618862 | 0.1036408 | 0 | 0 | 0
6076 | 229575.1 | 2011-01-13 03:34 | 240.121 | 2 | 26 | 0.5501166 | 3.854189 | 18.22304 | 18.15226 | 73.68746 | 64.86004 | 0.0001618862 | 0.1036408 | 0 | 0 | 0
6077 | 229605.1 | 2011-01-13 03:35 | 270.1361 | 2 | 26 | 0.549936 | 3.860341 | 18.22763 | 18.15226 | 73.70515 | 64.86004 | 0.0001618862 | 0.1036408 | 0 | 0 | 0
6078 | 229635.2 | 2011-01-13 03:35 | 300.1512 | 2 | 26 | 0.549936 | 3.86633 | 18.23221 | 18.15226 | 73.72287 | 64.86004 | 0.000129509 | 0.1036408 | 0 | 0 | 0
6079 | 229665.2 | 2011-01-13 03:36 | 330.1664 | 2 | 26 | 0.5501166 | 3.871835 | 18.2368 | 18.15226 | 73.74061 | 64.86004 | 0.000129509 | 0.1036408 | 0 | 0 | 0
6080 | 229695.2 | 2011-01-13 03:36 | 360.1815 | 2 | 26 | 0.5501166 | 3.877339 | 18.24139 | 18.15226 | 73.75838 | 64.86004 | 0.000129509 | 0.1036408 | 0 | 0 | 0
6081 | 229725.2 | 2011-01-13 03:37 | 390.1965 | 2 | 26 | 0.5502972 | 3.882681 | 18.24597 | 18.15226 | 73.77618 | 64.86004 | 0.0001618862 | 0.1036408 | 0 | 0 | 0
6082 | 229755.2 | 2011-01-13 03:37 | 420.2116 | 2 | 26 | 0.5501166 | 3.887537 | 18.25056 | 18.15226 | 73.794 | 64.86004 | 0.000129509 | 0.1036408 | 0 | 0 | 0
6083 | 229785.2 | 2011-01-13 03:38 | 450.2267 | 2 | 26 | 0.5501166 | 3.892394 | 18.25515 | 18.15226 | 73.81184 | 64.86004 | 0.000129509 | 0.1036408 | 0 | 0 | 0
6084 | 229815.2 | 2011-01-13 03:38 | 480.2419 | 2 | 26 | 0.5501166 | 3.896927 | 18.25973 | 18.15226 | 73.8297 | 64.86004 | 0.000129509 | 0.1036408 | 0 | 0 | 0
6085 | 229845.3 | 2011-01-13 03:39 | 510.257 | 2 | 26 | 0.5501166 | 3.90146 | 18.26432 | 18.15226 | 73.84759 | 64.86004 | 0.0001618862 | 0.1036408 | 0 | 0 | 0
6086 | 229875.3 | 2011-01-13 03:39 | 540.2744 | 2 | 26 | 0.5501166 | 3.905669 | 18.26891 | 18.15226 | 73.86549 | 64.86004 | 0.000129509 | 0.1036408 | 0 | 0 | 0
6087 | 229905.3 | 2011-01-13 03:40 | 570.2873 | 2 | 26 | 0.5502972 | 3.909878 | 18.27349 | 18.15226 | 73.88341 | 64.86004 | 0.000129509 | 0.1036408 | 0 | 0 | 0
6088 | 229935.3 | 2011-01-13 03:40 | 600.3024 | 2 | 26 | 0.5501166 | 3.913763 | 18.27808 | 18.15226 | 73.90135 | 64.86004 | 0.0001294613 | 0.1036408 | 0 | 0 | 0
6089 | 229965.3 | 2011-01-13 03:41 | 630.3177 | 2 | 26 | 0.5502972 | 3.917486 | 18.28267 | 18.15226 | 73.91931 | 64.86004 | 0.000129509 | 0.1036408 | 0 | 0 | 0
6090 | 229995.3 | 2011-01-13 03:41 | 660.3327 | 2 | 26 | 0.5502972 | 3.921048 | 18.28725 | 18.15226 | 73.93729 | 64.86004 | 0.000129509 | 0.1036408 | 0 | 0 | 0
6091 | 230025.3 | 2011-01-13 03:42 | 690.3478 | 2 | 26 | 0.5501166 | 3.924609 | 18.29184 | 18.15226 | 73.95528 | 64.86004 | 0.000129509 | 0.1036408 | 0 | 0 | 0
6092 | 230055.4 | 2011-01-13 03:42 | 720.3629 | 2 | 26 | 0.5501166 | 3.927847 | 18.29643 | 18.15226 | 73.97329 | 64.86004 | 9.713173e-05 | 0.1036408 | 0 | 0 | 0
6093 | 230085.4 | 2011-01-13 03:43 | 750.3781 | 2 | 26 | 0.549936 | 3.930923 | 18.30101 | 18.15226 | 73.99131 | 64.86004 | 9.713173e-05 | 0.1036408 | 0 | 0 | 0
6094 | 230115.4 | 2011-01-13 03:43 | 780.3931 | 2 | 26 | 0.5501166 | 3.933999 | 18.3056 | 18.15226 | 74.00934 | 64.86004 | 6.475449e-05 | 0.1036408 | 0 | 0 | 0
6095 | 230145.4 | 2011-01-13 03:44 | 810.4082 | 2 | 26 | 0.5501166 | 3.936913 | 18.31019 | 18.15226 | 74.02739 | 64.86004 | 9.713173e-05 | 0.1036408 | 0 | 0 | 0
6096 | 230175.4 | 2011-01-13 03:44 | 840.4234 | 2 | 26 | 0.5501166 | 3.939826 | 18.31477 | 18.15226 | 74.04546 | 64.86004 | 9.713173e-05 | 0.1036408 | 0 | 0 | 0
6097 | 230205.4 | 2011-01-13 03:45 | 870.4385 | 2 | 26 | 0.5501166 | 3.94274 | 18.31936 | 18.15226 | 74.06354 | 64.86004 | 9.713173e-05 | 0.1036408 | 0 | 0 | 0
6098 | 230235.5 | 2011-01-13 03:45 | 900.4537 | 2 | 26 | 0.5501166 | 3.945331 | 18.32395 | 18.15226 | 74.08162 | 64.86004 | 3.237724e-05 | 0.1036408 | 0 | 0 | 0
6099 | 230265.5 | 2011-01-13 03:46 | 930.4687 | 2 | 26 | 0.5501166 | 3.948245 | 18.32853 | 18.15226 | 74.09973 | 64.86004 | 9.713173e-05 | 0.1036408 | 0 | 0 | 0
6100 | 230295.5 | 2011-01-13 03:46 | 960.484 | 2 | 26 | 0.5501166 | 3.950835 | 18.33312 | 18.15226 | 74.11784 | 64.86004 | 9.713173e-05 | 0.1036408 | 0 | 0 | 0
6101 | 230325.5 | 2011-01-13 03:47 | 990.4991 | 2 | 26 | 0.549936 | 3.953425 | 18.3377 | 18.15226 | 74.13597 | 64.86004 | 6.475449e-05 | 0.1036408 | 0 | 0 | 0
6102 | 230355.5 | 2011-01-13 03:47 | 1020.514 | 2 | 26 | 0.5502972 | 3.956177 | 18.34229 | 18.15226 | 74.15411 | 64.86004 | 9.713173e-05 | 0.1036408 | 0 | 0 | 0
6103 | 230385.5 | 2011-01-13 03:48 | 1050.529 | 2 | 26 | 0.5501166 | 3.958605 | 18.34688 | 18.15226 | 74.17226 | 64.86004 | 6.475449e-05 | 0.1036408 | 0 | 0 | 0
6104 | 230415.5 | 2011-01-13 03:48 | 1080.544 | 2 | 26 | 0.5501166 | 3.961195 | 18.35146 | 18.15226 | 74.19042 | 64.86004 | 6.475449e-05 | 0.1036408 | 0 | 0 | 0
6105 | 230445.6 | 2011-01-13 03:49 | 1110.559 | 2 | 26 | 0.5501166 | 3.963624 | 18.35605 | 18.15226 | 74.20859 | 64.86004 | 6.475449e-05 | 0.1036408 | 0 | 0 | 0
6106 | 230475.6 | 2011-01-13 03:49 | 1140.575 | 2 | 26 | 0.549936 | 3.966214 | 18.36064 | 18.15226 | 74.22678 | 64.86004 | 6.475449e-05 | 0.1036408 | 0 | 0 | 0
6107 | 230505.6 | 2011-01-13 03:50 | 1170.59 | 2 | 26 | 0.5501166 | 3.968642 | 18.36522 | 18.15226 | 74.24497 | 64.86004 | 6.475449e-05 | 0.1036408 | 0 | 0 | 0
6108 | 230535.6 | 2011-01-13 03:50 | 1200.605 | 2 | 26 | 0.5501166 | 3.970909 | 18.36981 | 18.15226 | 74.26318 | 64.86004 | 6.475449e-05 | 0.1036408 | 0 | 0 | 0
6109 | 230565.6 | 2011-01-13 03:51 | 1230.62 | 2 | 26 | 0.5501166 | 3.973499 | 18.3744 | 18.15226 | 74.2814 | 64.86004 | 6.475449e-05 | 0.1036408 | 0 | 0 | 0
6110 | 230595.6 | 2011-01-13 03:51 | 1260.635 | 2 | 26 | 0.5501166 | 3.975765 | 18.37898 | 18.15226 | 74.29963 | 64.86004 | 0 | 0.1036408 | 0 | 0 | 0
6111 | 230625.6 | 2011-01-13 03:52 | 1290.65 | 2 | 26 | 0.5502972 | 3.97787 | 18.38357 | 18.15226 | 74.31787 | 64.86004 | 0 | 0.1036408 | 0 | 0 | 0
6112 | 230655.7 | 2011-01-13 03:52 | 1320.665 | 2 | 26 | 0.5501166 | 3.98046 | 18.38816 | 18.15226 | 74.33612 | 64.86004 | 3.237724e-05 | 0.1036408 | 0 | 0 | 0
6113 | 230685.7 | 2011-01-13 03:53 | 1350.68 | 2 | 26 | 0.5501166 | 3.982888 | 18.39274 | 18.15226 | 74.35439 | 64.86004 | 3.237724e-05 | 0.1036408 | 0 | 0 | 0
6114 | 230715.7 | 2011-01-13 03:53 | 1380.696 | 2 | 26 | 0.549936 | 3.985317 | 18.39733 | 18.15226 | 74.37266 | 64.86004 | 6.475449e-05 | 0.1036408 | 0 | 0 | 0
6115 | 230745.7 | 2011-01-13 03:54 | 1410.711 | 2 | 26 | 0.5501166 | 3.987583 | 18.40192 | 18.15226 | 74.39094 | 64.86004 | 6.475449e-05 | 0.1036408 | 0 | 0 | 0
6116 | 230775.7 | 2011-01-13 03:54 | 1440.726 | 2 | 26 | 0.5501166 | 3.989849 | 18.4065 | 18.15226 | 74.40924 | 64.86004 | 3.237724e-05 | 0.1036408 | 0 | 0 | 0
6117 | 230805.7 | 2011-01-13 03:55 | 1470.741 | 2 | 26 | 0.5501166 | 3.992278 | 18.41109 | 18.15226 | 74.42754 | 64.86004 | 6.475449e-05 | 0.1036408 | 0 | 0 | 0
6118 | 230835.8 | 2011-01-13 03:55 | 1500.756 | 2 | 26 | 0.5501166 | 3.994706 | 18.41568 | 18.15226 | 74.44586 | 64.86004 | 0.000129509 | 0.1036408 | 0 | 0 | 0
6119 | 230865.8 | 2011-01-13 03:56 | 1530.771 | 2 | 26 | 0.5502972 | 3.996972 | 18.42026 | 18.15226 | 74.46418 | 64.86004 | 6.475449e-05 | 0.1036408 | 0 | 0 | 0
6120 | 230895.8 | 2011-01-13 03:56 | 1560.786 | 2 | 26 | 0.549936 | 3.999077 | 18.42485 | 18.15226 | 74.48252 | 64.86004 | 3.237724e-05 | 0.1036408 | 0 | 0 | 0
6121 | 230925.8 | 2011-01-13 03:57 | 1590.801 | 2 | 26 | 0.5501166 | 4.001505 | 18.42943 | 18.15226 | 74.50087 | 64.86004 | 6.475449e-05 | 0.1036408 | 0 | 0 | 0
6122 | 230955.8 | 2011-01-13 03:57 | 1620.817 | 2 | 26 | 0.5501166 | 4.003771 | 18.43402 | 18.15226 | 74.51922 | 64.86004 | 9.708405e-05 | 0.1036408 | 0 | 0 | 0
6123 | 230985.8 | 2011-01-13 03:58 | 1650.834 | 2 | 26 | 0.549936 | 4.005876 | 18.43861 | 18.15226 | 74.53759 | 64.86004 | 3.242493e-05 | 0.1036408 | 0 | 0 | 0
6124 | 231015.8 | 2011-01-13 03:58 | 1680.847 | 2 | 26 | 0.549936 | 4.008304 | 18.44319 | 18.15226 | 74.55597 | 64.86004 | 6.475449e-05 | 0.1036408 | 0 | 0 | 0
6125 | 231045.9 | 2011-01-13 03:59 | 1710.862 | 2 | 26 | 0.549936 | 4.010571 | 18.44778 | 18.15226 | 74.57436 | 64.86004 | 3.232956e-05 | 0.1036408 | 0 | 0 | 0
6126 | 231075.9 | 2011-01-13 03:59 | 1740.877 | 2 | 26 | 0.549936 | 4.012837 | 18.45237 | 18.15226 | 74.59276 | 64.86004 | 6.475449e-05 | 0.1036408 | 0 | 0 | 0
6127 | 231105.9 | 2011-01-13 04:00 | 1770.892 | 2 | 26 | 0.5501166 | 4.015427 | 18.45695 | 18.15226 | 74.61117 | 64.86004 | 9.708405e-05 | 0.1036408 | 0 | 0 | 0
6128 | 231135.9 | 2011-01-13 04:00 | 1800.907 | 2 | 26 | 0.549936 | 4.017532 | 18.46154 | 18.15226 | 74.62959 | 64.86004 | 6.475449e-05 | 0.1036408 | 0 | 0 | 0
6129 | 231165.9 | 2011-01-13 04:01 | 1830.922 | 2 | 26 | 0.5501166 | 4.020122 | 18.46613 | 18.15226 | 74.64802 | 64.86004 | 6.475449e-05 | 0.1036408 | 0 | 0 | 0
6130 | 231195.9 | 2011-01-13 04:01 | 1860.937 | 2 | 26 | 0.5501166 | 4.022226 | 18.47071 | 18.15226 | 74.66647 | 64.86004 | 6.475449e-05 | 0.1036408 | 0 | 0 | 0
6131 | 231226 | 2011-01-13 04:02 | 1890.953 | 2 | 26 | 0.549936 | 4.024493 | 18.4753 | 18.15226 | 74.68492 | 64.86004 | 3.232956e-05 | 0.1036408 | 0 | 0 | 0
6132 | 231256 | 2011-01-13 04:02 | 1920.968 | 2 | 26 | 0.5501166 | 4.026921 | 18.47989 | 18.15226 | 74.70339 | 64.86004 | 3.242493e-05 | 0.1036408 | 0 | 0 | 0
6133 | 231286 | 2011-01-13 04:03 | 1950.983 | 2 | 26 | 0.549936 | 4.029349 | 18.48447 | 18.15226 | 74.72186 | 64.86004 | 6.475449e-05 | 0.1036408 | 0 | 0 | 0
6134 | 231316 | 2011-01-13 04:03 | 1980.998 | 2 | 26 | 0.549936 | 4.031778 | 18.48906 | 18.15226 | 74.74035 | 64.86004 | 3.242493e-05 | 0.1036408 | 0 | 0 | 0
6135 | 231346 | 2011-01-13 04:04 | 2011.013 | 2 | 26 | 0.549936 | 4.034368 | 18.49364 | 18.15226 | 74.75884 | 64.86004 | 6.465912e-05 | 0.1036408 | 0 | 0 | 0
6136 | 231376 | 2011-01-13 04:04 | 2041.028 | 2 | 26 | 0.5501166 | 4.036796 | 18.49823 | 18.15226 | 74.77735 | 64.86004 | 6.475449e-05 | 0.1036408 | 0 | 0 | 0
6137 | 231406 | 2011-01-13 04:05 | 2071.043 | 2 | 26 | 0.5501166 | 4.039224 | 18.50282 | 18.15226 | 74.79587 | 64.86004 | 3.232956e-05 | 0.1036408 | 0 | 0 | 0
6138 | 231436.1 | 2011-01-13 04:05 | 2101.059 | 2 | 26 | 0.549936 | 4.041653 | 18.5074 | 18.15226 | 74.81441 | 64.86004 | 6.475449e-05 | 0.1036408 | 0 | 0 | 0
6139 | 231466.1 | 2011-01-13 04:06 | 2131.073 | 2 | 26 | 0.5502972 | 4.044405 | 18.51199 | 18.15226 | 74.83295 | 64.86004 | 0.000129509 | 0.1036408 | 0 | 0 | 0
6140 | 231496.1 | 2011-01-13 04:06 | 2161.089 | 2 | 26 | 0.5501166 | 4.046833 | 18.51658 | 18.15226 | 74.8515 | 64.86004 | 6.475449e-05 | 0.1036408 | 0 | 0 | 0
6141 | 231526.1 | 2011-01-13 04:07 | 2191.104 | 2 | 26 | 0.549936 | 4.049261 | 18.52116 | 18.15226 | 74.87007 | 64.86004 | 6.475449e-05 | 0.1036408 | 0 | 0 | 0
6142 | 231556.1 | 2011-01-13 04:07 | 2221.119 | 2 | 26 | 0.5501166 | 4.051851 | 18.52575 | 18.15226 | 74.88865 | 64.86004 | 3.232956e-05 | 0.1036408 | 0 | 0 | 0
6143 | 231586.1 | 2011-01-13 04:08 | 2251.134 | 2 | 26 | 0.5501166 | 4.054604 | 18.53034 | 18.15226 | 74.90724 | 64.86004 | 9.717941e-05 | 0.1036408 | 0 | 0 | 0
6144 | 231616.1 | 2011-01-13 04:08 | 2281.149 | 2 | 26 | 0.549936 | 4.057032 | 18.53492 | 18.15226 | 74.92584 | 64.86004 | 3.232956e-05 | 0.1036408 | 0 | 0 | 0
6145 | 231646.2 | 2011-01-13 04:09 | 2311.164 | 2 | 26 | 0.5501166 | 4.059784 | 18.53951 | 18.15226 | 74.94446 | 64.86004 | 6.475449e-05 | 0.1036408 | 0 | 0 | 0
6146 | 231676.2 | 2011-01-13 04:09 | 2341.179 | 2 | 26 | 0.5501166 | 4.062374 | 18.5441 | 18.15226 | 74.96308 | 64.86004 | 6.475449e-05 | 0.1036408 | 0 | 0 | 0
6147 | 231706.2 | 2011-01-13 04:10 | 2371.194 | 2 | 26 | 0.5501166 | 4.065126 | 18.54868 | 18.15226 | 74.98172 | 64.86004 | 6.475449e-05 | 0.1036408 | 0 | 0 | 0
6148 | 231736.2 | 2011-01-13 04:10 | 2401.21 | 2 | 26 | 0.549936 | 4.067716 | 18.55327 | 18.15226 | 75.00037 | 64.86004 | 3.232956e-05 | 0.1036408 | 0 | 0 | 0
6149 | 231766.2 | 2011-01-13 04:11 | 2431.225 | 2 | 26 | 0.5501166 | 4.070792 | 18.55786 | 18.15226 | 75.01903 | 64.86004 | 9.717941e-05 | 0.1036408 | 0 | 0 | 0
6150 | 231796.2 | 2011-01-13 04:11 | 2461.24 | 2 | 26 | 0.5501166 | 4.073544 | 18.56244 | 18.15226 | 75.03771 | 64.86004 | 6.475449e-05 | 0.1036408 | 0 | 0 | 0
6151 | 231826.3 | 2011-01-13 04:12 | 2491.255 | 2 | 26 | 0.5501166 | 4.076458 | 18.56703 | 18.15226 | 75.0564 | 64.86004 | 0.000129509 | 0.1036408 | 0 | 0 | 0
6152 | 231856.3 | 2011-01-13 04:12 | 2521.27 | 2 | 26 | 0.5502972 | 4.079048 | 18.57162 | 18.15226 | 75.0751 | 64.86004 | 6.475449e-05 | 0.1036408 | 0 | 0 | 0
6153 | 231886.3 | 2011-01-13 04:13 | 2551.285 | 2 | 26 | 0.549936 | 4.081962 | 18.5762 | 18.15226 | 75.09382 | 64.86004 | 6.475449e-05 | 0.1036408 | 0 | 0 | 0
6154 | 231916.3 | 2011-01-13 04:13 | 2581.301 | 2 | 26 | 0.5501166 | 4.085038 | 18.58079 | 18.15226 | 75.11255 | 64.86004 | 0.000129509 | 0.1036408 | 0 | 0 | 0
6155 | 231946.3 | 2011-01-13 04:14 | 2611.315 | 2 | 26 | 0.5502972 | 4.08779 | 18.58537 | 18.15226 | 75.13129 | 64.86004 | 9.708405e-05 | 0.1036408 | 0 | 0 | 0
6156 | 231976.3 | 2011-01-13 04:14 | 2641.331 | 2 | 26 | 0.5501166 | 4.090866 | 18.58996 | 18.15226 | 75.15004 | 64.86004 | 0.000129509 | 0.1036408 | 0 | 0 | 0
6157 | 232006.3 | 2011-01-13 04:15 | 2671.346 | 2 | 26 | 0.5501166 | 4.09378 | 18.59455 | 18.15226 | 75.16881 | 64.86004 | 9.717941e-05 | 0.1036408 | 0 | 0 | 0
6158 | 232036.4 | 2011-01-13 04:15 | 2701.361 | 2 | 26 | 0.5501166 | 4.096694 | 18.59913 | 18.15226 | 75.18759 | 64.86004 | 9.717941e-05 | 0.1036408 | 0 | 0 | 0
6159 | 232066.4 | 2011-01-13 04:16 | 2731.376 | 2 | 26 | 0.5501166 | 4.099608 | 18.60372 | 18.15226 | 75.20639 | 64.86004 | 3.242493e-05 | 0.1036408 | 0 | 0 | 0
6160 | 232096.4 | 2011-01-13 04:16 | 2761.391 | 2 | 26 | 0.5501166 | 4.102846 | 18.60831 | 18.15226 | 75.2252 | 64.86004 | 0.000129509 | 0.1036408 | 0 | 0 | 0
6161 | 232126.4 | 2011-01-13 04:17 | 2791.406 | 2 | 26 | 0.549936 | 4.105921 | 18.61289 | 18.15226 | 75.24402 | 64.86004 | 6.475449e-05 | 0.1036408 | 0 | 0 | 0
6162 | 232156.4 | 2011-01-13 04:17 | 2821.421 | 2 | 26 | 0.549936 | 4.108835 | 18.61748 | 18.15226 | 75.26286 | 64.86004 | 6.475449e-05 | 0.1036408 | 0 | 0 | 0
6163 | 232186.4 | 2011-01-13 04:18 | 2851.436 | 2 | 26 | 0.5501166 | 4.112235 | 18.62207 | 18.15226 | 75.28171 | 64.86004 | 6.475449e-05 | 0.1036408 | 0 | 0 | 0
6164 | 232216.5 | 2011-01-13 04:18 | 2881.452 | 2 | 26 | 0.5501166 | 4.115472 | 18.62665 | 18.15226 | 75.30058 | 64.86004 | 9.708405e-05 | 0.1036408 | 0 | 0 | 0
6165 | 232246.5 | 2011-01-13 04:19 | 2911.467 | 2 | 26 | 0.549936 | 4.118548 | 18.63124 | 18.15226 | 75.31946 | 64.86004 | 6.475449e-05 | 0.1036408 | 0 | 0 | 0
6166 | 232276.5 | 2011-01-13 04:19 | 2941.482 | 2 | 26 | 0.5501166 | 4.121786 | 18.63583 | 18.15226 | 75.33836 | 64.86004 | 9.717941e-05 | 0.1036408 | 0 | 0 | 0
6167 | 232306.5 | 2011-01-13 04:20 | 2971.497 | 2 | 26 | 0.549936 | 4.125024 | 18.64041 | 18.15226 | 75.35727 | 64.86004 | 6.475449e-05 | 0.1036408 | 0 | 0 | 0
6168 | 232336.5 | 2011-01-13 04:20 | 3001.512 | 2 | 26 | 0.5497554 | 4.128262 | 18.645 | 18.15226 | 75.3762 | 64.86004 | 6.475449e-05 | 0.1036408 | 0 | 0 | 0
6169 | 232366.5 | 2011-01-13 04:21 | 3031.527 | 2 | 26 | 0.5501166 | 4.131661 | 18.64958 | 18.15226 | 75.39514 | 64.86004 | 9.708405e-05 | 0.1036408 | 0 | 0 | 0
6170 | 232396.5 | 2011-01-13 04:21 | 3061.542 | 2 | 26 | 0.5501166 | 4.135061 | 18.65417 | 18.15226 | 75.41409 | 64.86004 | 9.717941e-05 | 0.1036408 | 0 | 0 | 0
6171 | 232426.6 | 2011-01-13 04:22 | 3091.557 | 2 | 26 | 0.5501166 | 4.13846 | 18.65876 | 18.15226 | 75.43307 | 64.86004 | 9.708405e-05 | 0.1036408 | 0 | 0 | 0
6172 | 232456.6 | 2011-01-13 04:22 | 3121.572 | 2 | 26 | 0.5501166 | 4.14186 | 18.66334 | 18.15226 | 75.45205 | 64.86004 | 0.000129509 | 0.1036408 | 0 | 0 | 0
6173 | 232486.6 | 2011-01-13 04:23 | 3151.588 | 2 | 26 | 0.5502972 | 4.145422 | 18.66793 | 18.15226 | 75.47106 | 64.86004 | 9.717941e-05 | 0.1036408 | 0 | 0 | 0
6174 | 232516.6 | 2011-01-13 04:23 | 3181.603 | 2 | 26 | 0.5501166 | 4.148659 | 18.67252 | 18.15226 | 75.49008 | 64.86004 | 3.242493e-05 | 0.1036408 | 0 | 0 | 0
6175 | 232546.6 | 2011-01-13 04:24 | 3211.618 | 2 | 26 | 0.5502972 | 4.152382 | 18.67710185 | 18.15226 | 75.50912 | 64.86004 | 9.708405e-05 | 0.1036408 | 0 | 0 | 0
6176 | 232576.6 | 2011-01-13 04:24 | 3241.633 | 2 | 26 | 0.5501166 | 4.156106 | 18.68169 | 18.15226 | 75.52817 | 64.86004 | 0.0001619339 | 0.1036408 | 0 | 0 | 0
6177 | 232606.6 | 2011-01-13 04:25 | 3271.648 | 2 | 26 | 0.5502972 | 4.159344 | 18.68627 | 18.15226 | 75.54724 | 64.86004 | 6.475449e-05 | 0.1036408 | 0 | 0 | 0
6178 | 232636.7 | 2011-01-13 04:25 | 3301.663 | 2 | 26 | 0.5502972 | 4.163067 | 18.69086 | 18.15226 | 75.56633 | 64.86004 | 9.708405e-05 | 0.1036408 | 0 | 0 | 0
6179 | 232666.7 | 2011-01-13 04:26 | 3331.678 | 2 | 26 | 0.5501166 | 4.166467 | 18.69545 | 18.15226 | 75.58543 | 64.86004 | 6.475449e-05 | 0.1036408 | 0 | 0 | 0
6180 | 232696.7 | 2011-01-13 04:26 | 3361.693 | 2 | 26 | 0.5501166 | 4.170514 | 18.70004 | 18.15226 | 75.60455 | 64.86004 | 0.0001618385 | 0.1036408 | 0 | 0 | 0
6181 | 232726.7 | 2011-01-13 04:27 | 3391.709 | 2 | 26 | 0.5501166 | 4.173913 | 18.70462 | 18.15226 | 75.62369 | 64.86004 | 6.475449e-05 | 0.1036408 | 0 | 0 | 0
6182 | 232756.7 | 2011-01-13 04:27 | 3421.724 | 2 | 26 | 0.5502972 | 4.177637 | 18.70921 | 18.15226 | 75.64285 | 64.86004 | 6.475449e-05 | 0.1036408 | 0 | 0 | 0
6183 | 232786.7 | 2011-01-13 04:28 | 3451.739 | 2 | 26 | 0.5502972 | 4.18136 | 18.7138 | 18.15226 | 75.66202 | 64.86004 | 9.717941e-05 | 0.1036408 | 0 | 0 | 0
6184 | 232816.8 | 2011-01-13 04:28 | 3481.754 | 2 | 26 | 0.5502972 | 4.185083 | 18.71839 | 18.15226 | 75.68121 | 64.86004 | 6.475449e-05 | 0.1036408 | 0 | 0 | 0
6185 | 232846.8 | 2011-01-13 04:29 | 3511.769 | 2 | 26 | 0.5501166 | 4.188969 | 18.72297 | 18.15226 | 75.70041 | 64.86004 | 0.000129509 | 0.1036408 | 0 | 0 | 0
6186 | 232876.8 | 2011-01-13 04:29 | 3541.784 | 2 | 26 | 0.5502972 | 4.192854 | 18.72756 | 18.15226 | 75.71963 | 64.86004 | 0.0001618385 | 0.1036408 | 0 | 0 | 0
6187 | 232906.8 | 2011-01-13 04:30 | 3571.802 | 2 | 26 | 0.5501166 | 4.196577 | 18.73215 | 18.15226 | 75.73887 | 64.86004 | 9.708405e-05 | 0.1036408 | 0 | 0 | 0
6188 | 232932.1 | 2011-01-13 04:30 | 3597.096 | 2 | 26 | 0.5501166 | 4.200139 | 18.73601 | 18.15226 | 75.7551 | 64.86004 | 0.000129509 | 0.1036408 | 0 | 0 | 0
6189 | 232962.1 | 2011-01-13 04:31 | 30.01751 | 3 | 26 | 0 | 4.098798 | 18.73601 | 18.15226 | 75.7551 | 64.86004 | -0.0004532814 | 0.1036408 | 0 | 0 | 0
6190 | 232992.1 | 2011-01-13 04:31 | 60.03025 | 3 | 26 | 0 | 4.085686 | 18.73601 | 18.15226 | 75.7551 | 64.86004 | -0.000226593 | 0.1036408 | 0 | 0 | 0
6191 | 233022.1 | 2011-01-13 04:32 | 90.04536 | 3 | 26 | 0 | 4.077591 | 18.73601 | 18.15226 | 75.7551 | 64.86004 | -0.0001942635 | 0.1036408 | 0 | 0 | 0
6192 | 233052.1 | 2011-01-13 04:32 | 120.0158 | 3 | 26 | 0 | 4.072087 | 18.73601 | 18.15226 | 75.7551 | 64.86004 | -0.000129509 | 0.1036408 | 0 | 0 | 0
6193 | 233052.1 | 2011-01-13 04:32 | 0.01574616 | 4 | 26 | 1.026564 | 4.199653 | 18.73601 | 18.15226 | 75.75512 | 64.86004 | 0 | 0.1036408 | 0 | 0 | 0
6194 | 233052.9 | 2011-01-13 04:32 | 0.7499662 | 4 | 26 | 0.9763545 | 4.199815 | 18.73622 | 18.15226 | 75.75597 | 64.86004 | 3.232956e-05 | 0.1036408 | 0 | 0 | 0
6195 | 233054.7 | 2011-01-13 04:32 | 2.593748 | 4 | 26 | 0.9257839 | 4.199653 | 18.7367 | 18.15226 | 75.75801 | 64.86004 | 0 | 0.1036408 | 0 | 0 | 0
6196 | 233057.5 | 2011-01-13 04:32 | 5.424245 | 4 | 26 | 0.8755745 | 4.199815 | 18.73741 | 18.15226 | 75.76098 | 64.86004 | -3.242493e-05 | 0.1036408 | 0 | 0 | 0
6197 | 233061.4 | 2011-01-13 04:32 | 9.296946 | 4 | 26 | 0.8255458 | 4.199977 | 18.73832 | 18.15226 | 75.76482 | 64.86004 | 6.475449e-05 | 0.1036408 | 0 | 0 | 0
6198 | 233066.4 | 2011-01-13 04:32 | 14.31227 | 4 | 26 | 0.775517 | 4.199653 | 18.73944 | 18.15226 | 75.7695 | 64.86004 | -3.232956e-05 | 0.1036408 | 0 | 0 | 0
6199 | 233073 | 2011-01-13 04:32 | 20.90625 | 4 | 26 | 0.7254882 | 4.199815 | 18.74081 | 18.15226 | 75.77526 | 64.86004 | 0 | 0.1036408 | 0 | 0 | 0
6200 | 233081.6 | 2011-01-13 04:33 | 29.5152 | 4 | 26 | 0.6754594 | 4.199815 | 18.74248 | 18.15226 | 75.78229 | 64.86004 | -3.242493e-05 | 0.1036408 | 0 | 0 | 0
6201 | 233093.4 | 2011-01-13 04:33 | 41.31183 | 4 | 26 | 0.6252501 | 4.199653 | 18.74461 | 18.15226 | 75.79122 | 64.86004 | -6.475449e-05 | 0.1036408 | 0 | 0 | 0
6202 | 233110.8 | 2011-01-13 04:33 | 58.7334 | 4 | 26 | 0.5752213 | 4.199815 | 18.74751 | 18.15226 | 75.80338 | 64.86004 | -3.242493e-05 | 0.1036408 | 0 | 0 | 0
6203 | 233140.4 | 2011-01-13 04:33 | 88.32663 | 4 | 26 | 0.5251926 | 4.199977 | 18.75201 | 18.15226 | 75.82229 | 64.86004 | 0 | 0.1036408 | 0 | 0 | 0
6204 | 233197.9 | 2011-01-13 04:34 | 145.8257 | 4 | 26 | 0.4751638 | 4.199815 | 18.75995 | 18.15226 | 75.85566 | 64.86004 | 3.232956e-05 | 0.1036408 | 0 | 0 | 0
6205 | 233297.6 | 2011-01-13 04:36 | 245.449 | 4 | 26 | 0.425135 | 4.199977 | 18.77238 | 18.15226 | 75.90783 | 64.86004 | 3.242493e-05 | 0.1036408 | 0 | 0 | 0
6206 | 233430.7 | 2011-01-13 04:38 | 378.6342 | 4 | 26 | 0.3751062 | 4.199815 | 18.78715 | 18.15226 | 75.9699 | 64.86004 | 0 | 0.1036408 | 0 | 0 | 0
6207 | 233588.6 | 2011-01-13 04:41 | 536.5222 | 4 | 26 | 0.3248968 | 4.199491 | 18.80249 | 18.15226 | 76.03429 | 64.86004 | -6.475449e-05 | 0.1036408 | 0 | 0 | 0
6208 | 233782.4 | 2011-01-13 04:44 | 730.269 | 4 | 26 | 0.2748681 | 4.199815 | 18.8186 | 18.15226 | 76.10197 | 64.86004 | -3.242493e-05 | 0.1036408 | 0 | 0 | 0
6209 | 234017.3 | 2011-01-13 04:48 | 965.2181 | 4 | 26 | 0.2248393 | 4.199815 | 18.83486 | 18.15226 | 76.17026 | 64.86004 | -3.242493e-05 | 0.1036408 | 0 | 0 | 0
6210 | 234318.9 | 2011-01-13 04:53 | 1266.791 | 4 | 26 | 0.1748105 | 4.199977 | 18.85152 | 18.15226 | 76.24023 | 64.86004 | 3.242493e-05 | 0.1036408 | 0 | 0 | 0
6211 | 234736.9 | 2011-01-13 05:00 | 1684.753 | 4 | 26 | 0.1247818 | 4.199653 | 18.86877 | 18.15226 | 76.31266 | 64.86004 | -3.232956e-05 | 0.1036408 | 0 | 0 | 0
6212 | 235438.4 | 2011-01-13 05:12 | 2386.319 | 4 | 26 | 0.07475299 | 4.199815 | 18.88778 | 18.15226 | 76.39251 | 64.86004 | 0 | 0.1036408 | 0 | 0 | 0
6213 | 236079.3 | 2011-01-13 05:22 | 3027.215 | 4 | 26 | 0.04982892 | 4.199815 | 18.89876 | 18.15226 | 76.43863 | 64.86004 | -3.242493e-05 | 0.1036408 | 0 | 0 | 0
6214 | 236109.3 | 2011-01-13 05:23 | 30.01512 | 5 | 26 | 0 | 4.190426 | 18.89876 | 18.15226 | 76.43863 | 64.86004 | 0 | 0.1036408 | 0 | 0 | 0
6215 | 236139.3 | 2011-01-13 05:23 | 60.01461 | 5 | 26 | 0 | 4.188807 | 18.89876 | 18.15226 | 76.43863 | 64.86004 | -3.232956e-05 | 0.1036408 | 0 | 0 | 0
6216 | 236139.5 | 2011-01-13 05:24 | 0.1876516 | 6 | 26 | -1.92431e-05 | 4.188807 | 18.89876 | 18.15226 | 76.43863 | 64.86004 | 0 | 0.1068796 | 0 | 0 | 0
6217 | 236144.4 | 2011-01-13 05:24 | 5.01561 | 6 | 26 | 0.000703194 | 4.188645 | 18.89876 | 18.15226 | 76.43863 | 64.86004 | -6.475449e-05 | 0.1068796 | 0 | 0 | 0
6218 | 236166.6 | 2011-01-13 05:24 | 22.26526 | 7 | 26 | -1.099568 | 3.988554 | 18.89876 | 18.15907 | 76.43863 | 64.88732 | -0.001424551 | 0.1068796 | 0 | 0 | 0
6219 | 236196.6 | 2011-01-13 05:24 | 52.28063 | 7 | 26 | -1.099749 | 3.943874 | 18.89876 | 18.16823 | 76.43863 | 64.92368 | -0.001100826 | 0.1068796 | 0 | 0 | 0
6220 | 236226.6 | 2011-01-13 05:25 | 82.29551 | 7 | 26 | -1.099568 | 3.911011 | 18.89876 | 18.1774 | 76.43863 | 64.95968 | -0.0007770061 | 0.1068796 | 0 | 0 | 0
6221 | 236256.7 | 2011-01-13 05:25 | 112.3106 | 7 | 26 | -1.099749 | 3.884947 | 18.89876 | 18.18657 | 76.43863 | 64.99541 | -0.0006151676 | 0.1068796 | 0 | 0 | 0
6222 | 236286.7 | 2011-01-13 05:26 | 142.3258 | 7 | 26 | -1.099388 | 3.864388 | 18.89876 | 18.19574 | 76.43863 | 65.03093 | -0.0004856586 | 0.1068796 | 0 | 0 | 0
6223 | 236316.7 | 2011-01-13 05:26 | 172.3409 | 7 | 26 | -1.099568 | 3.846418 | 18.89876 | 18.2049 | 76.43863 | 65.06627 | -0.0004532814 | 0.1068796 | 0 | 0 | 0
6224 | 236346.7 | 2011-01-13 05:27 | 202.3562 | 7 | 26 | -1.099568 | 3.830716 | 18.89876 | 18.21407 | 76.43863 | 65.10146 | -0.0003885269 | 0.1068796 | 0 | 0 | 0
6225 | 236376.7 | 2011-01-13 05:27 | 232.3711 | 7 | 26 | -1.099568 | 3.816308 | 18.89876 | 18.22324 | 76.43863 | 65.13651 | -0.0003885269 | 0.1068796 | 0 | 0 | 0
6226 | 236406.7 | 2011-01-13 05:28 | 262.3862 | 7 | 26 | -1.099749 | 3.802709 | 18.89876 | 18.23241 | 76.43863 | 65.17144 | -0.0003885269 | 0.1068796 | 0 | 0 | 0
6227 | 236436.8 | 2011-01-13 05:28 | 292.4015 | 7 | 26 | -1.099568 | 3.790082 | 18.89876 | 18.24158 | 76.43863 | 65.20624 | -0.0003561497 | 0.1068796 | 0 | 0 | 0
6228 | 236466.8 | 2011-01-13 05:29 | 322.4165 | 7 | 26 | -1.099568 | 3.778103 | 18.89876 | 18.25074 | 76.43863 | 65.24093 | -0.0003561497 | 0.1068796 | 0 | 0 | 0
6229 | 236496.8 | 2011-01-13 05:29 | 352.4316 | 7 | 26 | -1.099568 | 3.766771 | 18.89876 | 18.25991 | 76.43863 | 65.27552 | -0.000259018 | 0.1068796 | 0 | 0 | 0
6230 | 236526.8 | 2011-01-13 05:30 | 382.4467 | 7 | 26 | -1.099749 | 3.7556 | 18.89876 | 18.26908 | 76.43863 | 65.31 | -0.0002913952 | 0.1068796 | 0 | 0 | 0
6231 | 236556.8 | 2011-01-13 05:30 | 412.4621 | 7 | 26 | -1.099568 | 3.74524 | 18.89876 | 18.27825 | 76.43863 | 65.34438 | -0.0002266407 | 0.1068796 | 0 | 0 | 0
6232 | 236586.8 | 2011-01-13 05:31 | 442.4769 | 7 | 26 | -1.099568 | 3.734879 | 18.89876 | 18.28741 | 76.43863 | 65.37867 | -0.0002913952 | 0.1068796 | 0 | 0 | 0
6233 | 236616.8 | 2011-01-13 05:31 | 472.4922 | 7 | 26 | -1.099749 | 3.725328 | 18.89876 | 18.29658 | 76.43863 | 65.41287 | -0.0002266407 | 0.1068796 | 0 | 0 | 0
6234 | 236646.9 | 2011-01-13 05:32 | 502.5073 | 7 | 26 | -1.099207 | 3.715777 | 18.89876 | 18.30575 | 76.43863 | 65.44697 | -0.0002266407 | 0.1068796 | 0 | 0 | 0
6235 | 236676.9 | 2011-01-13 05:32 | 532.5224 | 7 | 26 | -1.099568 | 3.706387 | 18.89876 | 18.31492 | 76.43863 | 65.481 | -0.0002266407 | 0.1068796 | 0 | 0 | 0
6236 | 236706.9 | 2011-01-13 05:33 | 562.5374 | 7 | 26 | -1.099568 | 3.697322 | 18.89876 | 18.32409 | 76.43863 | 65.51493 | -0.0002266407 | 0.1068796 | 0 | 0 | 0
6237 | 236736.9 | 2011-01-13 05:33 | 592.5525 | 7 | 26 | -1.099749 | 3.688418 | 18.89876 | 18.33325 | 76.43863 | 65.54879 | -0.0002266407 | 0.1068796 | 0 | 0 | 0
6238 | 236766.9 | 2011-01-13 05:34 | 622.5675 | 7 | 26 | -1.099568 | 3.679838 | 18.89876 | 18.34242 | 76.43863 | 65.58257 | -0.0001942635 | 0.1068796 | 0 | 0 | 0
6239 | 236796.9 | 2011-01-13 05:34 | 652.5828 | 7 | 26 | -1.099568 | 3.671258 | 18.89876 | 18.35159 | 76.43863 | 65.61627 | -0.0002589702 | 0.1068796 | 0 | 0 | 0
6240 | 236827 | 2011-01-13 05:35 | 682.5979 | 7 | 26 | -1.099749 | 3.663002 | 18.89876 | 18.36076 | 76.43863 | 65.64989 | -0.0002266407 | 0.1068796 | 0 | 0 | 0
6241 | 236857 | 2011-01-13 05:35 | 712.6131 | 7 | 26 | -1.09993 | 3.654908 | 18.89876 | 18.36993 | 76.43863 | 65.68344 | -0.0002266407 | 0.1068796 | 0 | 0 | 0
6242 | 236887 | 2011-01-13 05:36 | 742.6281 | 7 | 26 | -1.099568 | 3.647299 | 18.89876 | 18.3791 | 76.43863 | 65.71691 | -0.0001942635 | 0.1068796 | 0 | 0 | 0
6243 | 236917 | 2011-01-13 05:36 | 772.6433 | 7 | 26 | -1.099568 | 3.639529 | 18.89876 | 18.38827 | 76.43863 | 65.75031 | -0.0001618862 | 0.1068796 | 0 | 0 | 0
6244 | 236947 | 2011-01-13 05:37 | 802.6583 | 7 | 26 | -1.099749 | 3.631596 | 18.89876 | 18.39743 | 76.43863 | 65.78364 | -0.0002266407 | 0.1068796 | 0 | 0 | 0
6245 | 236977 | 2011-01-13 05:37 | 832.6735 | 7 | 26 | -1.099749 | 3.624311 | 18.89876 | 18.4066 | 76.43863 | 65.8169 | -0.0001618862 | 0.1068796 | 0 | 0 | 0
6246 | 237007 | 2011-01-13 05:38 | 862.6886 | 7 | 26 | -1.099568 | 3.617026 | 18.89876 | 18.41577 | 76.43863 | 65.8501 | -0.0002266407 | 0.1068796 | 0 | 0 | 0
6247 | 237037.1 | 2011-01-13 05:38 | 892.7037 | 7 | 26 | -1.099568 | 3.610065 | 18.89876 | 18.42494 | 76.43863 | 65.88322 | -0.0001618862 | 0.1068796 | 0 | 0 | 0
6248 | 237067.1 | 2011-01-13 05:39 | 922.7188 | 7 | 26 | -1.099568 | 3.602942 | 18.89876 | 18.4341 | 76.43863 | 65.91629 | -0.0002266407 | 0.1068796 | 0 | 0 | 0
6249 | 237097.1 | 2011-01-13 05:39 | 952.7339 | 7 | 26 | -1.099388 | 3.596305 | 18.89876 | 18.44327 | 76.43863 | 65.94929 | -0.000129509 | 0.1068796 | 0 | 0 | 0
6250 | 237127.1 | 2011-01-13 05:40 | 982.7491 | 7 | 26 | -1.099568 | 3.589506 | 18.89876 | 18.45244 | 76.43863 | 65.98223 | -0.0001942635 | 0.1068796 | 0 | 0 | 0
6251 | 237157.1 | 2011-01-13 05:40 | 1012.764 | 7 | 26 | -1.099568 | 3.582869 | 18.89876 | 18.46161 | 76.43863 | 66.01511 | -0.0001942635 | 0.1068796 | 0 | 0 | 0
6252 | 237187.1 | 2011-01-13 05:41 | 1042.782 | 7 | 26 | -1.099749 | 3.576717 | 18.89876 | 18.47078 | 76.43863 | 66.04793 | -0.000129509 | 0.1068796 | 0 | 0 | 0
6253 | 237217.1 | 2011-01-13 05:41 | 1072.794 | 7 | 26 | -1.099568 | 3.570565 | 18.89876 | 18.47994 | 76.43863 | 66.08069 | -0.000129509 | 0.1068796 | 0 | 0 | 0
6254 | 237247.2 | 2011-01-13 05:42 | 1102.81 | 7 | 26 | -1.099568 | 3.564575 | 18.89876 | 18.48911 | 76.43863 | 66.11339 | -0.0001618862 | 0.1068796 | 0 | 0 | 0
6255 | 237277.2 | 2011-01-13 05:42 | 1132.825 | 7 | 26 | -1.099749 | 3.558748 | 18.89876 | 18.49828 | 76.43863 | 66.14604 | -0.0001942635 | 0.1068796 | 0 | 0 | 0
6256 | 237307.2 | 2011-01-13 05:43 | 1162.84 | 7 | 26 | -1.099749 | 3.55292 | 18.89876 | 18.50745 | 76.43863 | 66.17864 | -0.0001942635 | 0.1068796 | 0 | 0 | 0
6257 | 237337.2 | 2011-01-13 05:43 | 1192.855 | 7 | 26 | -1.099568 | 3.547739 | 18.89876 | 18.51661 | 76.43863 | 66.21119 | -0.000129509 | 0.1068796 | 0 | 0 | 0
6258 | 237367.2 | 2011-01-13 05:44 | 1222.87 | 7 | 26 | -1.099568 | 3.542397 | 18.89876 | 18.52578 | 76.43863 | 66.24369 | -0.000129509 | 0.1068796 | 0 | 0 | 0
6259 | 237397.2 | 2011-01-13 05:44 | 1252.885 | 7 | 26 | -1.099568 | 3.537217 | 18.89876 | 18.53495 | 76.43863 | 66.27615 | -0.0001618862 | 0.1068796 | 0 | 0 | 0
6260 | 237427.3 | 2011-01-13 05:45 | 1282.9 | 7 | 26 | -1.099568 | 3.532198 | 18.89876 | 18.54412 | 76.43863 | 66.30855 | -0.000129509 | 0.1068796 | 0 | 0 | 0
6261 | 237457.3 | 2011-01-13 05:45 | 1312.915 | 7 | 26 | -1.099388 | 3.52718 | 18.89876 | 18.55328 | 76.43863 | 66.34091 | -0.0001618862 | 0.1068796 | 0 | 0 | 0
6262 | 237487.3 | 2011-01-13 05:46 | 1342.93 | 7 | 26 | -1.099388 | 3.522647 | 18.89876 | 18.56245 | 76.43863 | 66.37322 | -9.713173e-05 | 0.1068796 | 0 | 0 | 0
6263 | 237517.3 | 2011-01-13 05:46 | 1372.946 | 7 | 26 | -1.099749 | 3.517628 | 18.89876 | 18.57162 | 76.43863 | 66.40549 | -0.000129509 | 0.1068796 | 0 | 0 | 0
6264 | 237547.3 | 2011-01-13 05:47 | 1402.961 | 7 | 26 | -1.099568 | 3.512934 | 18.89876 | 18.58079 | 76.43863 | 66.43772 | -0.000129509 | 0.1068796 | 0 | 0 | 0
6265 | 237577.3 | 2011-01-13 05:47 | 1432.976 | 7 | 26 | -1.099568 | 3.508239 | 18.89876 | 18.58995 | 76.43863 | 66.4699 | -0.0001618862 | 0.1068796 | 0 | 0 | 0
6266 | 237607.3 | 2011-01-13 05:48 | 1462.991 | 7 | 26 | -1.099749 | 3.503545 | 18.89876 | 18.59912 | 76.43863 | 66.50204 | -0.000129509 | 0.1068796 | 0 | 0 | 0
6267 | 237637.4 | 2011-01-13 05:48 | 1493.006 | 7 | 26 | -1.099388 | 3.499012 | 18.89876 | 18.60829 | 76.43863 | 66.53414 | -9.713173e-05 | 0.1068796 | 0 | 0 | 0
6268 | 237667.4 | 2011-01-13 05:49 | 1523.021 | 7 | 26 | -1.099749 | 3.494479 | 18.89876 | 18.61746 | 76.43863 | 66.5662 | -9.713173e-05 | 0.1068796 | 0 | 0 | 0
6269 | 237697.4 | 2011-01-13 05:49 | 1553.036 | 7 | 26 | -1.099568 | 3.48946 | 18.89876 | 18.62663 | 76.43863 | 66.59821 | -0.0001618862 | 0.1068796 | 0 | 0 | 0
6270 | 237727.4 | 2011-01-13 05:50 | 1583.051 | 7 | 26 | -1.099749 | 3.484604 | 18.89876 | 18.63579 | 76.43863 | 66.63018 | -0.0001618862 | 0.1068796 | 0 | 0 | 0
6271 | 237757.4 | 2011-01-13 05:50 | 1613.067 | 7 | 26 | -1.099749 | 3.479585 | 18.89876 | 18.64496 | 76.43863 | 66.66211 | -0.000129509 | 0.1068796 | 0 | 0 | 0
6272 | 237787.4 | 2011-01-13 05:51 | 1643.082 | 7 | 26 | -1.099749 | 3.474567 | 18.89876 | 18.65413 | 76.43863 | 66.69399 | -0.000129509 | 0.1068796 | 0 | 0 | 0
6273 | 237817.5 | 2011-01-13 05:51 | 1673.097 | 7 | 26 | -1.099568 | 3.469548 | 18.89876 | 18.6633 | 76.43863 | 66.72582 | -0.000129509 | 0.1068796 | 0 | 0 | 0
6274 | 237847.5 | 2011-01-13 05:52 | 1703.112 | 7 | 26 | -1.099749 | 3.464206 | 18.89876 | 18.67247 | 76.43863 | 66.7576 | -0.0001618862 | 0.1068796 | 0 | 0 | 0
6275 | 237877.5 | 2011-01-13 05:52 | 1733.127 | 7 | 26 | -1.099388 | 3.459026 | 18.89876 | 18.68163 | 76.43863 | 66.78934 | -0.000129509 | 0.1068796 | 0 | 0 | 0
6276 | 237907.5 | 2011-01-13 05:53 | 1763.142 | 7 | 26 | -1.099568 | 3.453198 | 18.89876 | 18.6908 | 76.43863 | 66.82102 | -0.000129509 | 0.1068796 | 0 | 0 | 0
6277 | 237937.5 | 2011-01-13 05:53 | 1793.157 | 7 | 26 | -1.099749 | 3.447046 | 18.89876 | 18.69997 | 76.43863 | 66.85265 | -0.0002266407 | 0.1068796 | 0 | 0 | 0
6278 | 237967.5 | 2011-01-13 05:54 | 1823.172 | 7 | 26 | -1.099749 | 3.440733 | 18.89876 | 18.70914 | 76.43863 | 66.88423 | -0.0001942635 | 0.1068796 | 0 | 0 | 0
6279 | 237997.5 | 2011-01-13 05:54 | 1853.19 | 7 | 26 | -1.099568 | 3.433772 | 18.89876 | 18.71831 | 76.43863 | 66.91574 | -0.0001942635 | 0.1068796 | 0 | 0 | 0
6280 | 238027.6 | 2011-01-13 05:55 | 1883.203 | 7 | 26 | -1.099568 | 3.426487 | 18.89876 | 18.72747 | 76.43863 | 66.94719 | -0.0001942635 | 0.1068796 | 0 | 0 | 0
6281 | 238057.6 | 2011-01-13 05:55 | 1913.218 | 7 | 26 | -1.099749 | 3.418231 | 18.89876 | 18.73664 | 76.43863 | 66.97857 | -0.000259018 | 0.1068796 | 0 | 0 | 0
6282 | 238087.6 | 2011-01-13 05:56 | 1943.233 | 7 | 26 | -1.099568 | 3.409165 | 18.89876 | 18.74581 | 76.43863 | 67.00986 | -0.0002913952 | 0.1068796 | 0 | 0 | 0
6283 | 238117.6 | 2011-01-13 05:56 | 1973.248 | 7 | 26 | -1.099568 | 3.398966 | 18.89876 | 18.75498 | 76.43863 | 67.04107 | -0.0002913952 | 0.1068796 | 0 | 0 | 0
6284 | 238147.6 | 2011-01-13 05:57 | 2003.263 | 7 | 26 | -1.099568 | 3.387149 | 18.89876 | 18.76414 | 76.43863 | 67.07218 | -0.0003561497 | 0.1068796 | 0 | 0 | 0
6285 | 238177.6 | 2011-01-13 05:57 | 2033.278 | 7 | 26 | -1.099568 | 3.373388 | 18.89876 | 18.77331 | 76.43863 | 67.10318 | -0.0003885269 | 0.1068796 | 0 | 0 | 0
6286 | 238207.6 | 2011-01-13 05:58 | 2063.293 | 7 | 26 | -1.099568 | 3.356876 | 18.89876 | 18.78248 | 76.43863 | 67.13403 | -0.0004856586 | 0.1068796 | 0 | 0 | 0
6287 | 238237.7 | 2011-01-13 05:58 | 2093.308 | 7 | 26 | -1.099568 | 3.336964 | 18.89876 | 18.79165 | 76.43863 | 67.16472 | -0.0005504132 | 0.1068796 | 0 | 0 | 0
6288 | 238267.7 | 2011-01-13 05:59 | 2123.324 | 7 | 26 | -1.099749 | 3.311872 | 18.89876 | 18.80082 | 76.43863 | 67.1952 | -0.0006799221 | 0.1068796 | 0 | 0 | 0
6289 | 238297.7 | 2011-01-13 05:59 | 2153.339 | 7 | 26 | -1.099568 | 3.279818 | 18.89876 | 18.80998 | 76.43863 | 67.22542 | -0.001003694 | 0.1068796 | 0 | 0 | 0
6290 | 238327.7 | 2011-01-13 06:00 | 2183.354 | 7 | 26 | -1.099568 | 3.239023 | 18.89876 | 18.81915 | 76.43863 | 67.25531 | -0.001197958 | 0.1068796 | 0 | 0 | 0
6291 | 238357.7 | 2011-01-13 06:00 | 2213.369 | 7 | 26 | -1.099749 | 3.185277 | 18.89876 | 18.82832 | 76.43863 | 67.28477 | -0.001618814 | 0.1068796 | 0 | 0 | 0
6292 | 238387.7 | 2011-01-13 06:01 | 2243.384 | 7 | 26 | -1.099568 | 3.112267 | 18.89876 | 18.83749 | 76.43863 | 67.31366 | -0.002201653 | 0.1068796 | 0 | 0 | 0
6293 | 238417.8 | 2011-01-13 06:01 | 2273.399 | 7 | 26 | -1.099568 | 3.008012 | 18.89876 | 18.84666 | 76.43863 | 67.34174 | -0.003270102 | 0.1068796 | 0 | 0 | 0
6294 | 238447.8 | 2011-01-13 06:02 | 2303.414 | 7 | 26 | -1.099749 | 2.851793 | 18.89876 | 18.85582 | 76.43863 | 67.36865 | -0.004856539 | 0.1068796 | 0 | 0 | 0
6295 | 238470.1 | 2011-01-13 06:02 | 2325.742 | 7 | 26 | -1.099568 | 2.699944 | 18.89876 | 18.86264 | 76.43863 | 67.38759 | -0.005698347 | 0.1068796 | 0 | 0 | 0
6296 | 238530.1 | 2011-01-13 06:03 | 60.0146 | 8 | 26 | 0 | 3.569918 | 18.89876 | 18.86264 | 76.43863 | 67.38759 | 0.001327467 | 0.1068796 | 0 | 0 | 0
6297 | 238530.3 | 2011-01-13 06:03 | 0.187591 | 9 | 26 | -1.92431e-05 | 3.569918 | 18.89876 | 18.86264 | 76.43863 | 67.38759 | 0 | 0.1034539 | 0 | 0 | 0
6298 | 238535.1 | 2011-01-13 06:03 | 5.015427 | 9 | 26 | 0.000703194 | 3.57785 | 18.89876 | 18.86264 | 76.43863 | 67.38759 | 0.001133204 | 0.1034539 | 0 | 0 | 0
6299 | 238565.1 | 2011-01-13 06:04 | 30.01511 | 1 | 27 | 0 | 3.609903 | 18.89876 | 18.86264 | 76.43863 | 67.38759 | 0.0007122994 | 0.1034539 | 0 | 0 | 0
6300 | 238595.2 | 2011-01-13 06:04 | 60.03023 | 1 | 27 | 0 | 3.630301 | 18.89876 | 18.86264 | 76.43863 | 67.38759 | 0.0004532814 | 0.1034539 | 0 | 0 | 0
6301 | 238625.2 | 2011-01-13 06:05 | 90.04757 | 1 | 27 | 0 | 3.645033 | 18.89876 | 18.86264 | 76.43863 | 67.38759 | 0.0003561497 | 0.1034539 | 0 | 0 | 0
6302 | 238655.1 | 2011-01-13 06:05 | 120.0136 | 1 | 27 | 0 | 3.656365 | 18.89876 | 18.86264 | 76.43863 | 67.38759 | 0.0002913952 | 0.1034539 | 0 | 0 | 0
6303 | 238685.2 | 2011-01-13 06:06 | 30.01513 | 2 | 27 | 0.549936 | 3.778426 | 18.90335 | 18.86264 | 76.45587 | 67.38759 | 0.0008418083 | 0.1034539 | 0 | 0 | 0
6304 | 238715.2 | 2011-01-13 06:06 | 60.03023 | 2 | 27 | 0.5501166 | 3.800767 | 18.90794 | 18.86264 | 76.47326 | 67.38759 | 0.0004856586 | 0.1034539 | 0 | 0 | 0
6305 | 238745.2 | 2011-01-13 06:07 | 90.04539 | 2 | 27 | 0.549936 | 3.814527 | 18.91252 | 18.86264 | 76.49072 | 67.38759 | 0.0003237724 | 0.1034539 | 0 | 0 | 0
6306 | 238775.2 | 2011-01-13 06:07 | 120.0605 | 2 | 27 | 0.549936 | 3.824888 | 18.91711 | 18.86264 | 76.50824 | 67.38759 | 0.0002266407 | 0.1034539 | 0 | 0 | 0
6307 | 238805.2 | 2011-01-13 06:08 | 150.0759 | 2 | 27 | 0.5501166 | 3.833791 | 18.9217 | 18.86264 | 76.52581 | 67.38759 | 0.000226593 | 0.1034539 | 0 | 0 | 0
6308 | 238835.2 | 2011-01-13 06:08 | 180.0907 | 2 | 27 | 0.5501166 | 3.8414 | 18.92628 | 18.86264 | 76.54341 | 67.38759 | 0.0001942635 | 0.1034539 | 0 | 0 | 0
6309 | 238865.2 | 2011-01-13 06:09 | 210.1059 | 2 | 27 | 0.5501166 | 3.848847 | 18.93087 | 18.86264 | 76.56104 | 67.38759 | 0.0001942635 | 0.1034539 | 0 | 0 | 0
6310 | 238895.3 | 2011-01-13 06:09 | 240.121 | 2 | 27 | 0.5501166 | 3.855322 | 18.93545 | 18.86264 | 76.57871 | 67.38759 | 0.0001618862 | 0.1034539 | 0 | 0 | 0
6311 | 238925.3 | 2011-01-13 06:10 | 270.1364 | 2 | 27 | 0.549936 | 3.861636 | 18.94004 | 18.86264 | 76.59641 | 67.38759 | 0.0001618862 | 0.1034539 | 0 | 0 | 0
6312 | 238955.3 | 2011-01-13 06:10 | 300.1512 | 2 | 27 | 0.5501166 | 3.867625 | 18.94463 | 18.86264 | 76.61413 | 67.38759 | 0.0001942635 | 0.1034539 | 0 | 0 | 0
6313 | 238985.3 | 2011-01-13 06:11 | 330.1663 | 2 | 27 | 0.5501166 | 3.873291 | 18.94921 | 18.86264 | 76.63189 | 67.38759 | 0.0001618862 | 0.1034539 | 0 | 0 | 0
6314 | 239015.3 | 2011-01-13 06:11 | 360.1816 | 2 | 27 | 0.5502972 | 3.878796 | 18.9538 | 18.86264 | 76.64966 | 67.38759 | 0.0001942635 | 0.1034539 | 0 | 0 | 0
6315 | 239045.3 | 2011-01-13 06:12 | 390.1967 | 2 | 27 | 0.5501166 | 3.883652 | 18.95839 | 18.86264 | 76.66746 | 67.38759 | 0.0001618862 | 0.1034539 | 0 | 0 | 0
6316 | 239075.4 | 2011-01-13 06:12 | 420.2117 | 2 | 27 | 0.5501166 | 3.888833 | 18.96297 | 18.86264 | 76.68529 | 67.38759 | 0.0001618862 | 0.1034539 | 0 | 0 | 0
6317 | 239105.4 | 2011-01-13 06:13 | 450.2268 | 2 | 27 | 0.5502972 | 3.893527 | 18.96756 | 18.86264 | 76.70313 | 67.38759 | 9.713173e-05 | 0.1034539 | 0 | 0 | 0
6318 | 239135.4 | 2011-01-13 06:13 | 480.2419 | 2 | 27 | 0.5501166 | 3.89806 | 18.97215 | 18.86264 | 76.721 | 67.38759 | 0.000129509 | 0.1034539 | 0 | 0 | 0
6319 | 239165.4 | 2011-01-13 06:14 | 510.257 | 2 | 27 | 0.549936 | 3.902593 | 18.97673 | 18.86264 | 76.73889 | 67.38759 | 0.000129509 | 0.1034539 | 0 | 0 | 0
6320 | 239195.4 | 2011-01-13 06:14 | 540.2721 | 2 | 27 | 0.5501166 | 3.906802 | 18.98132 | 18.86264 | 76.7568 | 67.38759 | 9.713173e-05 | 0.1034539 | 0 | 0 | 0
6321 | 239225.4 | 2011-01-13 06:15 | 570.2874 | 2 | 27 | 0.5501166 | 3.910849 | 18.98591 | 18.86264 | 76.77473 | 67.38759 | 6.475449e-05 | 0.1034539 | 0 | 0 | 0
6322 | 239255.4 | 2011-01-13 06:15 | 600.3024 | 2 | 27 | 0.549936 | 3.914896 | 18.99049 | 18.86264 | 76.79267 | 67.38759 | 9.713173e-05 | 0.1034539 | 0 | 0 | 0
6323 | 239285.5 | 2011-01-13 06:16 | 630.3175 | 2 | 27 | 0.5501166 | 3.918619 | 18.99508 | 18.86264 | 76.81064 | 67.38759 | 9.713173e-05 | 0.1034539 | 0 | 0 | 0
6324 | 239315.5 | 2011-01-13 06:16 | 660.3326 | 2 | 27 | 0.5501166 | 3.922505 | 18.99966 | 18.86264 | 76.82862 | 67.38759 | 0.000129509 | 0.1034539 | 0 | 0 | 0
6325 | 239345.5 | 2011-01-13 06:17 | 690.3479 | 2 | 27 | 0.5501166 | 3.925581 | 19.00425 | 18.86264 | 76.84662 | 67.38759 | 6.475449e-05 | 0.1034539 | 0 | 0 | 0
6326 | 239375.5 | 2011-01-13 06:17 | 720.3629 | 2 | 27 | 0.5502972 | 3.929142 | 19.00884 | 18.86264 | 76.86463 | 67.38759 | 0.000129509 | 0.1034539 | 0 | 0 | 0
6327 | 239405.5 | 2011-01-13 06:18 | 750.378 | 2 | 27 | 0.5501166 | 3.932218 | 19.01342 | 18.86264 | 76.88265 | 67.38759 | 9.713173e-05 | 0.1034539 | 0 | 0 | 0
6328 | 239435.5 | 2011-01-13 06:18 | 780.3931 | 2 | 27 | 0.549936 | 3.935294 | 19.01801 | 18.86264 | 76.9007 | 67.38759 | 9.713173e-05 | 0.1034539 | 0 | 0 | 0
6329 | 239465.5 | 2011-01-13 06:19 | 810.4082 | 2 | 27 | 0.5501166 | 3.938208 | 19.0226 | 18.86264 | 76.91875 | 67.38759 | 6.475449e-05 | 0.1034539 | 0 | 0 | 0
6330 | 239495.6 | 2011-01-13 06:19 | 840.4233 | 2 | 27 | 0.5502972 | 3.941122 | 19.02718 | 18.86264 | 76.93682 | 67.38759 | 9.713173e-05 | 0.1034539 | 0 | 0 | 0
6331 | 239525.6 | 2011-01-13 06:20 | 870.4387 | 2 | 27 | 0.5501166 | 3.943874 | 19.03177 | 18.86264 | 76.9549 | 67.38759 | 9.713173e-05 | 0.1034539 | 0 | 0 | 0
6332 | 239555.6 | 2011-01-13 06:20 | 900.4541 | 2 | 27 | 0.549936 | 3.946464 | 19.03636 | 18.86264 | 76.973 | 67.38759 | 6.475449e-05 | 0.1034539 | 0 | 0 | 0
6333 | 239585.6 | 2011-01-13 06:21 | 930.4553 | 2 | 27 | 0.5501166 | 3.949216 | 19.04094 | 18.86264 | 76.9911 | 67.38759 | 3.237724e-05 | 0.1034539 | 0 | 0 | 0
6334 | 239615.6 | 2011-01-13 06:21 | 960.4682 | 2 | 27 | 0.5501166 | 3.951968 | 19.04553 | 18.86264 | 77.00921 | 67.38759 | 6.475449e-05 | 0.1034539 | 0 | 0 | 0
6335 | 239645.6 | 2011-01-13 06:22 | 990.4833 | 2 | 27 | 0.5501166 | 3.954558 | 19.05011 | 18.86264 | 77.02735 | 67.38759 | 3.237724e-05 | 0.1034539 | 0 | 0 | 0
6336 | 239675.6 | 2011-01-13 06:22 | 1020.499 | 2 | 27 | 0.5497554 | 3.956986 | 19.0547 | 18.86264 | 77.04549 | 67.38759 | 3.237724e-05 | 0.1034539 | 0 | 0 | 0
6337 | 239705.7 | 2011-01-13 06:23 | 1050.514 | 2 | 27 | 0.5501166 | 3.959738 | 19.05929 | 18.86264 | 77.06364 | 67.38759 | 3.237724e-05 | 0.1034539 | 0 | 0 | 0
6338 | 239735.7 | 2011-01-13 06:23 | 1080.529 | 2 | 27 | 0.5501166 | 3.962329 | 19.06387 | 18.86264 | 77.08181 | 67.38759 | 6.475449e-05 | 0.1034539 | 0 | 0 | 0
6339 | 239765.7 | 2011-01-13 06:24 | 1110.544 | 2 | 27 | 0.5501166 | 3.964919 | 19.06846 | 18.86264 | 77.09999 | 67.38759 | 6.475449e-05 | 0.1034539 | 0 | 0 | 0
6340 | 239795.7 | 2011-01-13 06:24 | 1140.559 | 2 | 27 | 0.5502972 | 3.967347 | 19.07305 | 18.86264 | 77.11818 | 67.38759 | 6.475449e-05 | 0.1034539 | 0 | 0 | 0
6341 | 239825.7 | 2011-01-13 06:25 | 1170.574 | 2 | 27 | 0.5502972 | 3.969937 | 19.07763 | 18.86264 | 77.13638 | 67.38759 | 6.475449e-05 | 0.1034539 | 0 | 0 | 0
6342 | 239855.7 | 2011-01-13 06:25 | 1200.589 | 2 | 27 | 0.5501166 | 3.972366 | 19.08222 | 18.86264 | 77.1546 | 67.38759 | 9.713173e-05 | 0.1034539 | 0 | 0 | 0
6343 | 239885.7 | 2011-01-13 06:26 | 1230.604 | 2 | 27 | 0.5497554 | 3.97447 | 19.0868 | 18.86264 | 77.17282 | 67.38759 | 3.237724e-05 | 0.1034539 | 0 | 0 | 0
6344 | 239915.8 | 2011-01-13 06:26 | 1260.619 | 2 | 27 | 0.5501166 | 3.977222 | 19.09139 | 18.86264 | 77.19105 | 67.38759 | 6.475449e-05 | 0.1034539 | 0 | 0 | 0
6345 | 239945.8 | 2011-01-13 06:27 | 1290.634 | 2 | 27 | 0.549936 | 3.979489 | 19.09598 | 18.86264 | 77.20929 | 67.38759 | 6.475449e-05 | 0.1034539 | 0 | 0 | 0
6346 | 239975.8 | 2011-01-13 06:27 | 1320.65 | 2 | 27 | 0.5501166 | 3.982079 | 19.10056 | 18.86264 | 77.22755 | 67.38759 | 9.713173e-05 | 0.1034539 | 0 | 0 | 0
6347 | 240005.8 | 2011-01-13 06:28 | 1350.665 | 2 | 27 | 0.5501166 | 3.984507 | 19.10515 | 18.86264 | 77.24582 | 67.38759 | 6.475449e-05 | 0.1034539 | 0 | 0 | 0
6348 | 240035.8 | 2011-01-13 06:28 | 1380.68 | 2 | 27 | 0.5501166 | 3.986773 | 19.10973 | 18.86264 | 77.26409 | 67.38759 | 9.713173e-05 | 0.1034539 | 0 | 0 | 0
6349 | 240065.8 | 2011-01-13 06:29 | 1410.695 | 2 | 27 | 0.5501166 | 3.98904 | 19.11432 | 18.86264 | 77.28238 | 67.38759 | 9.713173e-05 | 0.1034539 | 0 | 0 | 0
6350 | 240095.9 | 2011-01-13 06:29 | 1440.71 | 2 | 27 | 0.549936 | 3.991306 | 19.11891 | 18.86264 | 77.30068 | 67.38759 | 3.237724e-05 | 0.1034539 | 0 | 0 | 0
6351 | 240125.9 | 2011-01-13 06:30 | 1470.725 | 2 | 27 | 0.5502972 | 3.993735 | 19.12349 | 18.86264 | 77.319 | 67.38759 | 6.475449e-05 | 0.1034539 | 0 | 0 | 0
6352 | 240155.9 | 2011-01-13 06:30 | 1500.74 | 2 | 27 | 0.5501166 | 3.996001 | 19.12808 | 18.86264 | 77.33732 | 67.38759 | 6.475449e-05 | 0.1034539 | 0 | 0 | 0
6353 | 240185.9 | 2011-01-13 06:31 | 1530.755 | 2 | 27 | 0.549936 | 3.998267 | 19.13267 | 18.86264 | 77.35565 | 67.38759 | 3.237724e-05 | 0.1034539 | 0 | 0 | 0
6354 | 240215.9 | 2011-01-13 06:31 | 1560.771 | 2 | 27 | 0.549936 | 4.000534 | 19.13725 | 18.86264 | 77.37399 | 67.38759 | 6.475449e-05 | 0.1034539 | 0 | 0 | 0
6355 | 240245.9 | 2011-01-13 06:32 | 1590.786 | 2 | 27 | 0.5501166 | 4.002962 | 19.14184 | 18.86264 | 77.39235 | 67.38759 | 6.475449e-05 | 0.1034539 | 0 | 0 | 0
6356 | 240275.9 | 2011-01-13 06:32 | 1620.801 | 2 | 27 | 0.5501166 | 4.005066 | 19.14642 | 18.86264 | 77.41071 | 67.38759 | 3.232956e-05 | 0.1034539 | 0 | 0 | 0
6357 | 240306 | 2011-01-13 06:33 | 1650.816 | 2 | 27 | 0.5501166 | 4.007657 | 19.15101 | 18.86264 | 77.42908 | 67.38759 | 6.475449e-05 | 0.1034539 | 0 | 0 | 0
6358 | 240336 | 2011-01-13 06:33 | 1680.831 | 2 | 27 | 0.549936 | 4.009761 | 19.1556 | 18.86264 | 77.44747 | 67.38759 | 3.242493e-05 | 0.1034539 | 0 | 0 | 0
6359 | 240366 | 2011-01-13 06:34 | 1710.846 | 2 | 27 | 0.5501166 | 4.012189 | 19.16018 | 18.86264 | 77.46587 | 67.38759 | 6.475449e-05 | 0.1034539 | 0 | 0 | 0
6360 | 240396 | 2011-01-13 06:34 | 1740.864 | 2 | 27 | 0.5501166 | 4.014456 | 19.16477 | 18.86264 | 77.48427 | 67.38759 | 6.475449e-05 | 0.1034539 | 0 | 0 | 0
6361 | 240426 | 2011-01-13 06:35 | 1770.876 | 2 | 27 | 0.5501166 | 4.016722 | 19.16936 | 18.86264 | 77.50269 | 67.38759 | 3.232956e-05 | 0.1034539 | 0 | 0 | 0
6362 | 240456 | 2011-01-13 06:35 | 1800.892 | 2 | 27 | 0.5501166 | 4.019151 | 19.17394 | 18.86264 | 77.52112 | 67.38759 | 6.475449e-05 | 0.1034539 | 0 | 0 | 0
6363 | 240486 | 2011-01-13 06:36 | 1830.907 | 2 | 27 | 0.549936 | 4.021417 | 19.17853 | 18.86264 | 77.53956 | 67.38759 | 3.242493e-05 | 0.1034539 | 0 | 0 | 0
6364 | 240516.1 | 2011-01-13 06:36 | 1860.922 | 2 | 27 | 0.549936 | 4.023845 | 19.18312 | 18.86264 | 77.55801 | 67.38759 | 9.708405e-05 | 0.1034539 | 0 | 0 | 0
6365 | 240546.1 | 2011-01-13 06:37 | 1890.937 | 2 | 27 | 0.5502972 | 4.026435 | 19.1877 | 18.86264 | 77.57647 | 67.38759 | 9.708405e-05 | 0.1034539 | 0 | 0 | 0
6366 | 240576.1 | 2011-01-13 06:37 | 1920.952 | 2 | 27 | 0.5501166 | 4.028702 | 19.19229 | 18.86264 | 77.59494 | 67.38759 | 9.708405e-05 | 0.1034539 | 0 | 0 | 0
6367 | 240606.1 | 2011-01-13 06:38 | 1950.967 | 2 | 27 | 0.5501166 | 4.03113 | 19.19687 | 18.86264 | 77.61342 | 67.38759 | 9.717941e-05 | 0.1034539 | 0 | 0 | 0
6368 | 240636.1 | 2011-01-13 06:38 | 1980.982 | 2 | 27 | 0.5501166 | 4.033397 | 19.20146 | 18.86264 | 77.63191 | 67.38759 | 6.475449e-05 | 0.1034539 | 0 | 0 | 0
6369 | 240666.1 | 2011-01-13 06:39 | 2010.997 | 2 | 27 | 0.549936 | 4.035825 | 19.20605 | 18.86264 | 77.65042 | 67.38759 | 3.242493e-05 | 0.1034539 | 0 | 0 | 0
6370 | 240696.2 | 2011-01-13 06:39 | 2041.012 | 2 | 27 | 0.549936 | 4.038253 | 19.21063 | 18.86264 | 77.66893 | 67.38759 | 3.232956e-05 | 0.1034539 | 0 | 0 | 0
6371 | 240726.2 | 2011-01-13 06:40 | 2071.028 | 2 | 27 | 0.5501166 | 4.041005 | 19.21522 | 18.86264 | 77.68746 | 67.38759 | 9.717941e-05 | 0.1034539 | 0 | 0 | 0
6372 | 240756.2 | 2011-01-13 06:40 | 2101.043 | 2 | 27 | 0.5501166 | 4.043433 | 19.21981 | 18.86264 | 77.706 | 67.38759 | 6.475449e-05 | 0.1034539 | 0 | 0 | 0
6373 | 240786.2 | 2011-01-13 06:41 | 2131.058 | 2 | 27 | 0.5502972 | 4.046023 | 19.22439 | 18.86264 | 77.72455 | 67.38759 | 9.708405e-05 | 0.1034539 | 0 | 0 | 0
6374 | 240816.2 | 2011-01-13 06:41 | 2161.073 | 2 | 27 | 0.5501166 | 4.048614 | 19.22898 | 18.86264 | 77.74311 | 67.38759 | 9.708405e-05 | 0.1034539 | 0 | 0 | 0
6375 | 240846.2 | 2011-01-13 06:42 | 2191.088 | 2 | 27 | 0.5501166 | 4.051204 | 19.23357 | 18.86264 | 77.76169 | 67.38759 | 6.475449e-05 | 0.1034539 | 0 | 0 | 0
6376 | 240876.2 | 2011-01-13 06:42 | 2221.103 | 2 | 27 | 0.5501166 | 4.053794 | 19.23815 | 18.86264 | 77.78028 | 67.38759 | 0.000129509 | 0.1034539 | 0 | 0 | 0
6377 | 240906.3 | 2011-01-13 06:43 | 2251.118 | 2 | 27 | 0.549936 | 4.056222 | 19.24274 | 18.86264 | 77.79887 | 67.38759 | 6.475449e-05 | 0.1034539 | 0 | 0 | 0
6378 | 240936.3 | 2011-01-13 06:43 | 2281.133 | 2 | 27 | 0.549936 | 4.058813 | 19.24733 | 18.86264 | 77.81748 | 67.38759 | 6.475449e-05 | 0.1034539 | 0 | 0 | 0
6379 | 240966.3 | 2011-01-13 06:44 | 2311.149 | 2 | 27 | 0.5497554 | 4.061403 | 19.25191 | 18.86264 | 77.83611 | 67.38759 | 6.475449e-05 | 0.1034539 | 0 | 0 | 0
6380 | 240996.3 | 2011-01-13 06:44 | 2341.164 | 2 | 27 | 0.5501166 | 4.064317 | 19.2565 | 18.86264 | 77.85474 | 67.38759 | 9.717941e-05 | 0.1034539 | 0 | 0 | 0
6381 | 241026.3 | 2011-01-13 06:45 | 2371.179 | 2 | 27 | 0.5501166 | 4.067069 | 19.26109 | 18.86264 | 77.87339 | 67.38759 | 9.708405e-05 | 0.1034539 | 0 | 0 | 0
6382 | 241056.3 | 2011-01-13 06:45 | 2401.194 | 2 | 27 | 0.5501166 | 4.069821 | 19.26567 | 18.86264 | 77.89205 | 67.38759 | 6.475449e-05 | 0.1034539 | 0 | 0 | 0
6383 | 241086.3 | 2011-01-13 06:46 | 2431.209 | 2 | 27 | 0.5501166 | 4.072573 | 19.27026 | 18.86264 | 77.91072 | 67.38759 | 6.475449e-05 | 0.1034539 | 0 | 0 | 0
6384 | 241116.4 | 2011-01-13 06:46 | 2461.224 | 2 | 27 | 0.5502972 | 4.075487 | 19.27485 | 18.86264 | 77.92941 | 67.38759 | 9.708405e-05 | 0.1034539 | 0 | 0 | 0
6385 | 241146.4 | 2011-01-13 06:47 | 2491.239 | 2 | 27 | 0.5501166 | 4.078239 | 19.27943 | 18.86264 | 77.94811 | 67.38759 | 6.475449e-05 | 0.1034539 | 0 | 0 | 0
6386 | 241176.4 | 2011-01-13 06:47 | 2521.254 | 2 | 27 | 0.5501166 | 4.081153 | 19.28402 | 18.86264 | 77.96682 | 67.38759 | 0.000129509 | 0.1034539 | 0 | 0 | 0
6387 | 241206.4 | 2011-01-13 06:48 | 2551.269 | 2 | 27 | 0.5502972 | 4.084067 | 19.28861 | 18.86264 | 77.98554 | 67.38759 | 0.000129509 | 0.1034539 | 0 | 0 | 0
6388 | 241236.4 | 2011-01-13 06:48 | 2581.285 | 2 | 27 | 0.5501166 | 4.086819 | 19.29319 | 18.86264 | 78.00428 | 67.38759 | 6.475449e-05 | 0.1034539 | 0 | 0 | 0
6389 | 241266.4 | 2011-01-13 06:49 | 2611.3 | 2 | 27 | 0.5501166 | 4.089733 | 19.29778 | 18.86264 | 78.02303 | 67.38759 | 9.708405e-05 | 0.1034539 | 0 | 0 | 0
6390 | 241296.5 | 2011-01-13 06:49 | 2641.315 | 2 | 27 | 0.5501166 | 4.092809 | 19.30237 | 18.86264 | 78.0418 | 67.38759 | 9.717941e-05 | 0.1034539 | 0 | 0 | 0
6391 | 241326.5 | 2011-01-13 06:50 | 2671.33 | 2 | 27 | 0.5501166 | 4.095723 | 19.30695 | 18.86264 | 78.06057 | 67.38759 | 6.475449e-05 | 0.1034539 | 0 | 0 | 0
6392 | 241356.5 | 2011-01-13 06:50 | 2701.345 | 2 | 27 | 0.549936 | 4.098798 | 19.31154 | 18.86264 | 78.07937 | 67.38759 | 9.708405e-05 | 0.1034539 | 0 | 0 | 0
6393 | 241386.5 | 2011-01-13 06:51 | 2731.36 | 2 | 27 | 0.5502972 | 4.102036 | 19.31612 | 18.86264 | 78.09817 | 67.38759 | 0.000129509 | 0.1034539 | 0 | 0 | 0
6394 | 241416.5 | 2011-01-13 06:51 | 2761.375 | 2 | 27 | 0.549936 | 4.104626 | 19.32071 | 18.86264 | 78.11699 | 67.38759 | 3.232956e-05 | 0.1034539 | 0 | 0 | 0
6395 | 241446.5 | 2011-01-13 06:52 | 2791.39 | 2 | 27 | 0.549936 | 4.108026 | 19.3253 | 18.86264 | 78.13583 | 67.38759 | 9.717941e-05 | 0.1034539 | 0 | 0 | 0
6396 | 241476.5 | 2011-01-13 06:52 | 2821.406 | 2 | 27 | 0.5501166 | 4.111264 | 19.32988 | 18.86264 | 78.15467 | 67.38759 | 9.717941e-05 | 0.1034539 | 0 | 0 | 0
6397 | 241506.6 | 2011-01-13 06:53 | 2851.423 | 2 | 27 | 0.549936 | 4.114178 | 19.33447 | 18.86264 | 78.17354 | 67.38759 | 6.475449e-05 | 0.1034539 | 0 | 0 | 0
6398 | 241536.6 | 2011-01-13 06:53 | 2881.436 | 2 | 27 | 0.5502972 | 4.117739 | 19.33906 | 18.86264 | 78.19241 | 67.38759 | 0.000129509 | 0.1034539 | 0 | 0 | 0
6399 | 241566.6 | 2011-01-13 06:54 | 2911.451 | 2 | 27 | 0.549936 | 4.120815 | 19.34364 | 18.86264 | 78.21131 | 67.38759 | 0.000129509 | 0.1034539 | 0 | 0 | 0
6400 | 241596.6 | 2011-01-13 06:54 | 2941.466 | 2 | 27 | 0.5501166 | 4.124214 | 19.34823 | 18.86264 | 78.23021 | 67.38759 | 9.708405e-05 | 0.1034539 | 0 | 0 | 0
6401 | 241626.6 | 2011-01-13 06:55 | 2971.481 | 2 | 27 | 0.549936 | 4.127128 | 19.35282 | 18.86264 | 78.24914 | 67.38759 | 3.232956e-05 | 0.1034539 | 0 | 0 | 0
6402 | 241656.6 | 2011-01-13 06:55 | 3001.496 | 2 | 27 | 0.5502972 | 4.13069 | 19.3574 | 18.86264 | 78.26807 | 67.38759 | 9.708405e-05 | 0.1034539 | 0 | 0 | 0
6403 | 241686.7 | 2011-01-13 06:56 | 3031.511 | 2 | 27 | 0.5501166 | 4.133927 | 19.36199 | 18.86264 | 78.28703 | 67.38759 | 6.475449e-05 | 0.1034539 | 0 | 0 | 0
6404 | 241716.7 | 2011-01-13 06:56 | 3061.526 | 2 | 27 | 0.5501166 | 4.137327 | 19.36658 | 18.86264 | 78.30599 | 67.38759 | 6.475449e-05 | 0.1034539 | 0 | 0 | 0
6405 | 241746.7 | 2011-01-13 06:57 | 3091.542 | 2 | 27 | 0.5501166 | 4.140727 | 19.37116 | 18.86264 | 78.32498 | 67.38759 | 9.708405e-05 | 0.1034539 | 0 | 0 | 0
6406 | 241776.7 | 2011-01-13 06:57 | 3121.557 | 2 | 27 | 0.5501166 | 4.144288 | 19.37575 | 18.86264 | 78.34398 | 67.38759 | 0.000129509 | 0.1034539 | 0 | 0 | 0
6407 | 241806.7 | 2011-01-13 06:58 | 3151.572 | 2 | 27 | 0.5501166 | 4.147688 | 19.38033 | 18.86264 | 78.36299 | 67.38759 | 6.475449e-05 | 0.1034539 | 0 | 0 | 0
6408 | 241836.7 | 2011-01-13 06:58 | 3181.587 | 2 | 27 | 0.5501166 | 4.151249 | 19.38492 | 18.86264 | 78.38202 | 67.38759 | 9.717941e-05 | 0.1034539 | 0 | 0 | 0
6409 | 241866.7 | 2011-01-13 06:59 | 3211.602 | 2 | 27 | 0.5501166 | 4.154811 | 19.38951 | 18.86264 | 78.40107 | 67.38759 | 9.717941e-05 | 0.1034539 | 0 | 0 | 0
6410 | 241896.8 | 2011-01-13 06:59 | 3241.617 | 2 | 27 | 0.5502972 | 4.158372 | 19.39409 | 18.86264 | 78.42014 | 67.38759 | 9.717941e-05 | 0.1034539 | 0 | 0 | 0
6411 | 241926.8 | 2011-01-13 07:00 | 3271.632 | 2 | 27 | 0.5501166 | 4.161934 | 19.39868 | 18.86264 | 78.43922 | 67.38759 | 0.000129509 | 0.1034539 | 0 | 0 | 0
6412 | 241956.8 | 2011-01-13 07:00 | 3301.648 | 2 | 27 | 0.549936 | 4.165333 | 19.40327 | 18.86264 | 78.45831 | 67.38759 | 6.475449e-05 | 0.1034539 | 0 | 0 | 0
6413 | 241986.8 | 2011-01-13 07:01 | 3331.663 | 2 | 27 | 0.549936 | 4.169219 | 19.40785 | 18.86264 | 78.47743 | 67.38759 | 9.708405e-05 | 0.1034539 | 0 | 0 | 0
6414 | 242016.8 | 2011-01-13 07:01 | 3361.678 | 2 | 27 | 0.549936 | 4.17278 | 19.41244 | 18.86264 | 78.49656 | 67.38759 | 9.708405e-05 | 0.1034539 | 0 | 0 | 0
6415 | 242046.8 | 2011-01-13 07:02 | 3391.693 | 2 | 27 | 0.5501166 | 4.176665 | 19.41703 | 18.86264 | 78.5157 | 67.38759 | 0.000129509 | 0.1034539 | 0 | 0 | 0
6416 | 242076.8 | 2011-01-13 07:02 | 3421.708 | 2 | 27 | 0.549936 | 4.180227 | 19.42161 | 18.86264 | 78.53487 | 67.38759 | 9.708405e-05 | 0.1034539 | 0 | 0 | 0
6417 | 242106.9 | 2011-01-13 07:03 | 3451.723 | 2 | 27 | 0.549936 | 4.18395 | 19.4262 | 18.86264 | 78.55405 | 67.38759 | 0.000129509 | 0.1034539 | 0 | 0 | 0
6418 | 242136.9 | 2011-01-13 07:03 | 3481.738 | 2 | 27 | 0.5501166 | 4.187836 | 19.43079 | 18.86264 | 78.57325 | 67.38759 | 0.000129509 | 0.1034539 | 0 | 0 | 0
6419 | 242166.9 | 2011-01-13 07:04 | 3511.753 | 2 | 27 | 0.5501166 | 4.191721 | 19.43537 | 18.86264 | 78.59246 | 67.38759 | 9.717941e-05 | 0.1034539 | 0 | 0 | 0
6420 | 242196.9 | 2011-01-13 07:04 | 3541.768 | 2 | 27 | 0.5501166 | 4.195282 | 19.43996 | 18.86264 | 78.61169 | 67.38759 | 9.708405e-05 | 0.1034539 | 0 | 0 | 0
6421 | 242226.9 | 2011-01-13 07:05 | 3571.783 | 2 | 27 | 0.5502972 | 4.199329 | 19.44454 | 18.86264 | 78.63094 | 67.38759 | 0.000129509 | 0.1034539 | 0 | 0 | 0
6422 | 242232.6 | 2011-01-13 07:05 | 3577.44 | 2 | 27 | 0.5501166 | 4.200139 | 19.44541 | 18.86264 | 78.63457 | 67.38759 | 0.000129509 | 0.1034539 | 0 | 0 | 0
6423 | 242262.6 | 2011-01-13 07:06 | 30.01507 | 3 | 27 | 0 | 4.098475 | 19.44541 | 18.86264 | 78.63457 | 67.38759 | -0.0004532814 | 0.1034539 | 0 | 0 | 0
6424 | 242292.6 | 2011-01-13 07:06 | 60.03018 | 3 | 27 | 0 | 4.0852 | 19.44541 | 18.86264 | 78.63457 | 67.38759 | -0.000259018 | 0.1034539 | 0 | 0 | 0
6425 | 242322.6 | 2011-01-13 07:07 | 90.04539 | 3 | 27 | 0 | 4.077106 | 19.44541 | 18.86264 | 78.63457 | 67.38759 | -0.0002266884 | 0.1034539 | 0 | 0 | 0
6426 | 242352.6 | 2011-01-13 07:07 | 120.0136 | 3 | 27 | 0 | 4.071601 | 19.44541 | 18.86264 | 78.63457 | 67.38759 | -0.000129509 | 0.1034539 | 0 | 0 | 0
6427 | 242382.6 | 2011-01-13 07:08 | 30.01518 | 5 | 27 | 0 | 4.068202 | 19.44541 | 18.86264 | 78.63457 | 67.38759 | -6.475449e-05 | 0.1034539 | 0 | 0 | 0
6428 | 242412.6 | 2011-01-13 07:08 | 60.01453 | 5 | 27 | 0 | 4.065126 | 19.44541 | 18.86264 | 78.63457 | 67.38759 | -3.242493e-05 | 0.1034539 | 0 | 0 | 0
6429 | 242412.8 | 2011-01-13 07:08 | 0.1875722 | 6 | 27 | -1.92431e-05 | 4.064802 | 19.44541 | 18.86264 | 78.63457 | 67.38759 | 0 | 0.1069762 | 0 | 0 | 0
6430 | 242417.6 | 2011-01-13 07:08 | 5.000074 | 6 | 27 | 0.0008838033 | 4.064641 | 19.44541 | 18.86264 | 78.63458 | 67.38759 | -9.708405e-05 | 0.1069762 | 0 | 0 | 0
6431 | 242442.7 | 2011-01-13 07:09 | 25.07773 | 7 | 27 | -1.099568 | 3.86455 | 19.44541 | 18.8703 | 78.63458 | 67.41738 | -0.001392221 | 0.1069762 | 0 | 0 | 0
6432 | 242472.7 | 2011-01-13 07:09 | 55.09283 | 7 | 27 | -1.099749 | 3.82165 | 19.44541 | 18.87947 | 78.63458 | 67.45261 | -0.0009713173 | 0.1069762 | 0 | 0 | 0
6433 | 242502.7 | 2011-01-13 07:10 | 85.10796 | 7 | 27 | -1.099749 | 3.789273 | 19.44541 | 18.88864 | 78.63458 | 67.48749 | -0.0007446766 | 0.1069762 | 0 | 0 | 0
6434 | 242532.7 | 2011-01-13 07:10 | 115.1231 | 7 | 27 | -1.099749 | 3.764019 | 19.44541 | 18.89781 | 78.63458 | 67.52211 | -0.0006151676 | 0.1069762 | 0 | 0 | 0
6435 | 242562.7 | 2011-01-13 07:11 | 145.1382 | 7 | 27 | -1.099749 | 3.743945 | 19.44541 | 18.90698 | 78.63458 | 67.55652 | -0.0004856586 | 0.1069762 | 0 | 0 | 0
6436 | 242592.8 | 2011-01-13 07:11 | 175.1533 | 7 | 27 | -1.099568 | 3.726785 | 19.44541 | 18.91614 | 78.63458 | 67.59076 | -0.0004532814 | 0.1069762 | 0 | 0 | 0
6437 | 242622.8 | 2011-01-13 07:12 | 205.1684 | 7 | 27 | -1.099568 | 3.712053 | 19.44541 | 18.92531 | 78.63458 | 67.62486 | -0.0003561497 | 0.1069762 | 0 | 0 | 0
6438 | 242652.8 | 2011-01-13 07:12 | 235.1835 | 7 | 27 | -1.099568 | 3.698293 | 19.44541 | 18.93448 | 78.63458 | 67.65883 | -0.0003561497 | 0.1069762 | 0 | 0 | 0
6439 | 242682.8 | 2011-01-13 07:13 | 265.199 | 7 | 27 | -1.099568 | 3.686313 | 19.44541 | 18.94365 | 78.63458 | 67.69268 | -0.0003237724 | 0.1069762 | 0 | 0 | 0
6440 | 242712.8 | 2011-01-13 07:13 | 295.216 | 7 | 27 | -1.099568 | 3.675143 | 19.44541 | 18.95282 | 78.63458 | 67.72643 | -0.0003561497 | 0.1069762 | 0 | 0 | 0
6441 | 242742.8 | 2011-01-13 07:14 | 325.2289 | 7 | 27 | -1.099568 | 3.665107 | 19.44541 | 18.96198 | 78.63458 | 67.76007 | -0.000259018 | 0.1069762 | 0 | 0 | 0
6442 | 242772.8 | 2011-01-13 07:14 | 355.244 | 7 | 27 | -1.099568 | 3.655231 | 19.44541 | 18.97115 | 78.63458 | 67.79363 | -0.000259018 | 0.1069762 | 0 | 0 | 0
6443 | 242802.9 | 2011-01-13 07:15 | 385.2591 | 7 | 27 | -1.099388 | 3.646004 | 19.44541 | 18.98032 | 78.63458 | 67.82709 | -0.0002913952 | 0.1069762 | 0 | 0 | 0
6444 | 242832.9 | 2011-01-13 07:15 | 415.2742 | 7 | 27 | -1.099749 | 3.637424 | 19.44541 | 18.98949 | 78.63458 | 67.86048 | -0.0002266407 | 0.1069762 | 0 | 0 | 0
6445 | 242862.9 | 2011-01-13 07:16 | 445.2894 | 7 | 27 | -1.099568 | 3.629168 | 19.44541 | 18.99865 | 78.63458 | 67.89379 | -0.0001942635 | 0.1069762 | 0 | 0 | 0
6446 | 242892.9 | 2011-01-13 07:16 | 475.3045 | 7 | 27 | -1.099568 | 3.621235 | 19.44541 | 19.00782 | 78.63458 | 67.92703 | -0.000259018 | 0.1069762 | 0 | 0 | 0
6447 | 242922.9 | 2011-01-13 07:17 | 505.3196 | 7 | 27 | -1.099388 | 3.613789 | 19.44541 | 19.01699 | 78.63458 | 67.96019 | -0.0001618862 | 0.1069762 | 0 | 0 | 0
6448 | 242952.9 | 2011-01-13 07:17 | 535.3347 | 7 | 27 | -1.099568 | 3.606504 | 19.44541 | 19.02616 | 78.63458 | 67.99329 | -0.0001618862 | 0.1069762 | 0 | 0 | 0
6449 | 242982.9 | 2011-01-13 07:18 | 565.3499 | 7 | 27 | -1.099388 | 3.599381 | 19.44541 | 19.03533 | 78.63458 | 68.02632 | -0.0001618862 | 0.1069762 | 0 | 0 | 0
6450 | 243013 | 2011-01-13 07:18 | 595.365 | 7 | 27 | -1.099568 | 3.59242 | 19.44541 | 19.04449 | 78.63458 | 68.05928 | -0.000129509 | 0.1069762 | 0 | 0 | 0
6451 | 243043 | 2011-01-13 07:19 | 625.3801 | 7 | 27 | -1.099568 | 3.585621 | 19.44541 | 19.05366 | 78.63458 | 68.09219 | -0.0001942635 | 0.1069762 | 0 | 0 | 0
6452 | 243073 | 2011-01-13 07:19 | 655.3952 | 7 | 27 | -1.099749 | 3.579145 | 19.44541 | 19.06283 | 78.63458 | 68.12503 | -0.0001942635 | 0.1069762 | 0 | 0 | 0
6453 | 243103 | 2011-01-13 07:20 | 685.4103 | 7 | 27 | -1.099568 | 3.572832 | 19.44541 | 19.072 | 78.63458 | 68.15781 | -0.000129509 | 0.1069762 | 0 | 0 | 0
6454 | 243133 | 2011-01-13 07:20 | 715.4254 | 7 | 27 | -1.099568 | 3.566518 | 19.44541 | 19.08116 | 78.63458 | 68.19054 | -0.0001618862 | 0.1069762 | 0 | 0 | 0
6455 | 243163 | 2011-01-13 07:21 | 745.4408 | 7 | 27 | -1.099388 | 3.560528 | 19.44541 | 19.09033 | 78.63458 | 68.22321 | -0.0001618862 | 0.1069762 | 0 | 0 | 0
6456 | 243193.1 | 2011-01-13 07:21 | 775.4557 | 7 | 27 | -1.099568 | 3.554862 | 19.44541 | 19.0995 | 78.63458 | 68.25583 | -9.713173e-05 | 0.1069762 | 0 | 0 | 0
6457 | 243223.1 | 2011-01-13 07:22 | 805.4709 | 7 | 27 | -1.099388 | 3.549034 | 19.44541 | 19.10867 | 78.63458 | 68.28839 | -0.0001942635 | 0.1069762 | 0 | 0 | 0
6458 | 243253.1 | 2011-01-13 07:22 | 835.4859 | 7 | 27 | -1.099568 | 3.543368 | 19.44541 | 19.11784 | 78.63458 | 68.3209 | -0.0001618862 | 0.1069762 | 0 | 0 | 0
6459 | 243283.1 | 2011-01-13 07:23 | 865.501 | 7 | 27 | -1.099568 | 3.538026 | 19.44541 | 19.127 | 78.63458 | 68.35336 | -0.000129509 | 0.1069762 | 0 | 0 | 0
6460 | 243313.1 | 2011-01-13 07:23 | 895.5162 | 7 | 27 | -1.099388 | 3.532522 | 19.44541 | 19.13617 | 78.63458 | 68.38577 | -0.0001942635 | 0.1069762 | 0 | 0 | 0
6461 | 243343.1 | 2011-01-13 07:24 | 925.5313 | 7 | 27 | -1.099568 | 3.527503 | 19.44541 | 19.14534 | 78.63458 | 68.41814 | -9.713173e-05 | 0.1069762 | 0 | 0 | 0
6462 | 243373.1 | 2011-01-13 07:24 | 955.5464 | 7 | 27 | -1.099568 | 3.521999 | 19.44541 | 19.15451 | 78.63458 | 68.45045 | -0.0001618862 | 0.1069762 | 0 | 0 | 0
6463 | 243403.2 | 2011-01-13 07:25 | 985.5615 | 7 | 27 | -1.099568 | 3.516981 | 19.44541 | 19.16368 | 78.63458 | 68.48272 | -0.000129509 | 0.1069762 | 0 | 0 | 0
6464 | 243433.2 | 2011-01-13 07:25 | 1015.577 | 7 | 27 | -1.099568 | 3.511639 | 19.44541 | 19.17284 | 78.63458 | 68.51494 | -0.0001942158 | 0.1069762 | 0 | 0 | 0
6465 | 243463.2 | 2011-01-13 07:26 | 1045.592 | 7 | 27 | -1.099568 | 3.50662 | 19.44541 | 19.18201 | 78.63458 | 68.54711 | -0.0001618862 | 0.1069762 | 0 | 0 | 0
6466 | 243493.2 | 2011-01-13 07:26 | 1075.607 | 7 | 27 | -1.099388 | 3.50144 | 19.44541 | 19.19118 | 78.63458 | 68.57924 | -0.000129509 | 0.1069762 | 0 | 0 | 0
6467 | 243523.2 | 2011-01-13 07:27 | 1105.622 | 7 | 27 | -1.099568 | 3.49626 | 19.44541 | 19.20035 | 78.63458 | 68.61131 | -0.0001618862 | 0.1069762 | 0 | 0 | 0
6468 | 243553.2 | 2011-01-13 07:27 | 1135.624 | 7 | 27 | -1.099388 | 3.491241 | 19.44541 | 19.20951 | 78.63458 | 68.64333 | -0.0001618862 | 0.1069762 | 0 | 0 | 0
6469 | 243583.2 | 2011-01-13 07:28 | 1165.637 | 7 | 27 | -1.099568 | 3.485899 | 19.44541 | 19.21868 | 78.63458 | 68.67531 | -0.0001618862 | 0.1069762 | 0 | 0 | 0
6470 | 243613.3 | 2011-01-13 07:28 | 1195.652 | 7 | 27 | -1.099568 | 3.480719 | 19.44541 | 19.22785 | 78.63458 | 68.70724 | -0.0001618862 | 0.1069762 | 0 | 0 | 0
6471 | 243643.3 | 2011-01-13 07:29 | 1225.667 | 7 | 27 | -1.099568 | 3.475214 | 19.44541 | 19.23701 | 78.63458 | 68.73913 | -0.0001618862 | 0.1069762 | 0 | 0 | 0
6472 | 243673.3 | 2011-01-13 07:29 | 1255.682 | 7 | 27 | -1.099568 | 3.469872 | 19.44541 | 19.24618 | 78.63458 | 68.77097 | -0.000129509 | 0.1069762 | 0 | 0 | 0
6473 | 243703.3 | 2011-01-13 07:30 | 1285.697 | 7 | 27 | -1.099568 | 3.464206 | 19.44541 | 19.25535 | 78.63458 | 68.80275 | -0.000129509 | 0.1069762 | 0 | 0 | 0
6474 | 243733.3 | 2011-01-13 07:30 | 1315.712 | 7 | 27 | -1.099568 | 3.45854 | 19.44541 | 19.26452 | 78.63458 | 68.83448 | -0.000129509 | 0.1069762 | 0 | 0 | 0
6475 | 243763.3 | 2011-01-13 07:31 | 1345.727 | 7 | 27 | -1.099388 | 3.45255 | 19.44541 | 19.27369 | 78.63458 | 68.86616 | -0.000129509 | 0.1069762 | 0 | 0 | 0
6476 | 243793.3 | 2011-01-13 07:31 | 1375.742 | 7 | 27 | -1.099568 | 3.446075 | 19.44541 | 19.28285 | 78.63458 | 68.89778 | -0.000129509 | 0.1069762 | 0 | 0 | 0
6477 | 243823.4 | 2011-01-13 07:32 | 1405.758 | 7 | 27 | -1.099388 | 3.438952 | 19.44541 | 19.29202 | 78.63458 | 68.92934 | -0.0001942635 | 0.1069762 | 0 | 0 | 0
6478 | 243853.4 | 2011-01-13 07:32 | 1435.773 | 7 | 27 | -1.099568 | 3.431829 | 19.44541 | 19.30119 | 78.63458 | 68.96084 | -0.0001942635 | 0.1069762 | 0 | 0 | 0
6479 | 243883.4 | 2011-01-13 07:33 | 1465.788 | 7 | 27 | -1.099388 | 3.423735 | 19.44541 | 19.31036 | 78.63458 | 68.99227 | -0.0002266407 | 0.1069762 | 0 | 0 | 0
6480 | 243913.4 | 2011-01-13 07:33 | 1495.803 | 7 | 27 | -1.099568 | 3.414831 | 19.44541 | 19.31953 | 78.63458 | 69.02362 | -0.0002266407 | 0.1069762 | 0 | 0 | 0
6481 | 243943.4 | 2011-01-13 07:34 | 1525.818 | 7 | 27 | -1.099749 | 3.404956 | 19.44541 | 19.32869 | 78.63458 | 69.05488 | -0.0002913952 | 0.1069762 | 0 | 0 | 0
6482 | 243973.4 | 2011-01-13 07:34 | 1555.833 | 7 | 27 | -1.099749 | 3.393624 | 19.44541 | 19.33786 | 78.63458 | 69.08605 | -0.0002913952 | 0.1069762 | 0 | 0 | 0
6483 | 244003.4 | 2011-01-13 07:35 | 1585.848 | 7 | 27 | -1.099388 | 3.380188 | 19.44541 | 19.34703 | 78.63458 | 69.1171 | -0.0003561497 | 0.1069762 | 0 | 0 | 0
6484 | 244033.5 | 2011-01-13 07:35 | 1615.864 | 7 | 27 | -1.099568 | 3.363351 | 19.44541 | 19.3562 | 78.63458 | 69.14802 | -0.0004856586 | 0.1069762 | 0 | 0 | 0
6485 | 244063.5 | 2011-01-13 07:36 | 1645.879 | 7 | 27 | -1.099749 | 3.342792 | 19.44541 | 19.36537 | 78.63458 | 69.17876 | -0.0006151676 | 0.1069762 | 0 | 0 | 0
6486 | 244093.5 | 2011-01-13 07:36 | 1675.894 | 7 | 27 | -1.099749 | 3.316405 | 19.44541 | 19.37453 | 78.63458 | 69.20929 | -0.0008094311 | 0.1069762 | 0 | 0 | 0
6487 | 244123.5 | 2011-01-13 07:37 | 1705.909 | 7 | 27 | -1.099568 | 3.281113 | 19.44541 | 19.3837 | 78.63458 | 69.23954 | -0.001036072 | 0.1069762 | 0 | 0 | 0
6488 | 244153.5 | 2011-01-13 07:37 | 1735.924 | 7 | 27 | -1.099749 | 3.233519 | 19.44541 | 19.39287 | 78.63458 | 69.26941 | -0.001424599 | 0.1069762 | 0 | 0 | 0
6489 | 244183.5 | 2011-01-13 07:38 | 1765.939 | 7 | 27 | -1.099568 | 3.167146 | 19.44541 | 19.40204 | 78.63458 | 69.29877 | -0.002039766 | 0.1069762 | 0 | 0 | 0
6490 | 244213.6 | 2011-01-13 07:38 | 1795.954 | 7 | 27 | -1.099749 | 3.070986 | 19.44541 | 19.41121 | 78.63458 | 69.3274 | -0.003075838 | 0.1069762 | 0 | 0 | 0
6491 | 244243.6 | 2011-01-13 07:39 | 1825.969 | 7 | 27 | -1.099568 | 2.921889 | 19.44541 | 19.42037 | 78.63458 | 69.35492 | -0.004759455 | 0.1069762 | 0 | 0 | 0
6492 | 244270.9 | 2011-01-13 07:39 | 1853.328 | 7 | 27 | -1.099388 | 2.721636 | 19.44541 | 19.42873 | 78.63458 | 69.37854 | -0.006443071 | 0.1069762 | 0 | 0 | 0
6493 | 244273.6 | 2011-01-13 07:39 | 1856.016 | 7 | 27 | -1.099749 | 2.699458 | 19.44541 | 19.42955 | 78.63458 | 69.38077 | -0.006572532 | 0.1069762 | 0 | 0 | 0
6494 | 244333.6 | 2011-01-13 07:40 | 60.01462 | 8 | 27 | 0 | 3.582221 | 19.44541 | 19.42955 | 78.63458 | 69.38077 | 0.001133204 | 0.1069762 | 0 | 0 | 0
6495 | 244333.8 | 2011-01-13 07:40 | 0.1876401 | 9 | 27 | -1.92431e-05 | 3.582383 | 19.44541 | 19.42955 | 78.63458 | 69.38077 | 0 | 0.1051652 | 0 | 0 | 0
6496 | 244338.6 | 2011-01-13 07:40 | 5.015549 | 9 | 27 | 0.0005225847 | 3.589182 | 19.44541 | 19.42955 | 78.63458 | 69.38077 | 0.0009713173 | 0.1051652 | 0 | 0 | 0
6497 | 244368.7 | 2011-01-13 07:41 | 30.01526 | 1 | 28 | 0 | 3.61735 | 19.44541 | 19.42955 | 78.63458 | 69.38077 | 0.0005827904 | 0.1051652 | 0 | 0 | 0
6498 | 244398.7 | 2011-01-13 07:41 | 60.03023 | 1 | 28 | 0 | 3.635481 | 19.44541 | 19.42955 | 78.63458 | 69.38077 | 0.0003885269 | 0.1051652 | 0 | 0 | 0
6499 | 244428.7 | 2011-01-13 07:42 | 90.0454 | 1 | 28 | 0 | 3.648432 | 19.44541 | 19.42955 | 78.63458 | 69.38077 | 0.0003237724 | 0.1051652 | 0 | 0 | 0
6500 | 244458.7 | 2011-01-13 07:42 | 120.0138 | 1 | 28 | 0 | 3.658469 | 19.44541 | 19.42955 | 78.63458 | 69.38077 | 0.0002266407 | 0.1051652 | 0 | 0 | 0
6501 | 244488.7 | 2011-01-13 07:43 | 30.01512 | 2 | 28 | 0.549936 | 3.780531 | 19.45 | 19.42955 | 78.65183 | 69.38077 | 0.0007770538 | 0.1051652 | 0 | 0 | 0
6502 | 244518.7 | 2011-01-13 07:43 | 60.03024 | 2 | 28 | 0.549936 | 3.802062 | 19.45458 | 19.42955 | 78.66922 | 69.38077 | 0.0004532814 | 0.1051652 | 0 | 0 | 0
6503 | 244548.7 | 2011-01-13 07:44 | 90.04537 | 2 | 28 | 0.5501166 | 3.815336 | 19.45917 | 19.42955 | 78.68669 | 69.38077 | 0.0003237724 | 0.1051652 | 0 | 0 | 0
6504 | 244578.7 | 2011-01-13 07:44 | 120.0471 | 2 | 28 | 0.5501166 | 3.825373 | 19.46375 | 19.42955 | 78.70421 | 69.38077 | 0.000259018 | 0.1051652 | 0 | 0 | 0
6505 | 244608.7 | 2011-01-13 07:45 | 150.06 | 2 | 28 | 0.549936 | 3.833629 | 19.46834 | 19.42955 | 78.72177 | 69.38077 | 0.0001942158 | 0.1051652 | 0 | 0 | 0
6506 | 244638.8 | 2011-01-13 07:45 | 180.0751 | 2 | 28 | 0.549936 | 3.841238 | 19.47293 | 19.42955 | 78.73937 | 69.38077 | 0.0001618862 | 0.1051652 | 0 | 0 | 0
6507 | 244668.8 | 2011-01-13 07:46 | 210.0902 | 2 | 28 | 0.5502972 | 3.848199 | 19.47751 | 19.42955 | 78.75701 | 69.38077 | 0.0001618862 | 0.1051652 | 0 | 0 | 0
6508 | 244698.8 | 2011-01-13 07:46 | 240.1057 | 2 | 28 | 0.549936 | 3.854675 | 19.4821 | 19.42955 | 78.77467 | 69.38077 | 0.0001942635 | 0.1051652 | 0 | 0 | 0
6509 | 244728.8 | 2011-01-13 07:47 | 270.1205 | 2 | 28 | 0.5501166 | 3.860988 | 19.48669 | 19.42955 | 78.79236 | 69.38077 | 0.0001942635 | 0.1051652 | 0 | 0 | 0
6510 | 244758.8 | 2011-01-13 07:47 | 300.1356 | 2 | 28 | 0.5501166 | 3.866492 | 19.49127 | 19.42955 | 78.81008 | 69.38077 | 0.0001618862 | 0.1051652 | 0 | 0 | 0
6511 | 244788.8 | 2011-01-13 07:48 | 330.1507 | 2 | 28 | 0.5501166 | 3.87232 | 19.49586 | 19.42955 | 78.82783 | 69.38077 | 0.0001618862 | 0.1051652 | 0 | 0 | 0
6512 | 244818.8 | 2011-01-13 07:48 | 360.1658 | 2 | 28 | 0.5501166 | 3.877501 | 19.50045 | 19.42955 | 78.8456 | 69.38077 | 0.0001942635 | 0.1051652 | 0 | 0 | 0
6513 | 244848.9 | 2011-01-13 07:49 | 390.1809 | 2 | 28 | 0.5501166 | 3.882519 | 19.50503 | 19.42955 | 78.8634 | 69.38077 | 0.000129509 | 0.1051652 | 0 | 0 | 0
6514 | 244878.9 | 2011-01-13 07:49 | 420.196 | 2 | 28 | 0.5501166 | 3.887214 | 19.50962 | 19.42955 | 78.88122 | 69.38077 | 9.713173e-05 | 0.1051652 | 0 | 0 | 0
6515 | 244908.9 | 2011-01-13 07:50 | 450.2112 | 2 | 28 | 0.549936 | 3.891908 | 19.5142 | 19.42955 | 78.89906 | 69.38077 | 6.475449e-05 | 0.1051652 | 0 | 0 | 0
6516 | 244938.9 | 2011-01-13 07:50 | 480.2264 | 2 | 28 | 0.549936 | 3.896603 | 19.51879 | 19.42955 | 78.91692 | 69.38077 | 0.000129509 | 0.1051652 | 0 | 0 | 0
6517 | 244968.9 | 2011-01-13 07:51 | 510.2414 | 2 | 28 | 0.5501166 | 3.900974 | 19.52338 | 19.42955 | 78.9348 | 69.38077 | 0.000129509 | 0.1051652 | 0 | 0 | 0
6518 | 244998.9 | 2011-01-13 07:51 | 540.2566 | 2 | 28 | 0.5501166 | 3.905183 | 19.52796 | 19.42955 | 78.9527 | 69.38077 | 9.713173e-05 | 0.1051652 | 0 | 0 | 0
6519 | 245028.9 | 2011-01-13 07:52 | 570.2716 | 2 | 28 | 0.5501166 | 3.90923 | 19.53255 | 19.42955 | 78.97062 | 69.38077 | 9.713173e-05 | 0.1051652 | 0 | 0 | 0
6520 | 245059 | 2011-01-13 07:52 | 600.287 | 2 | 28 | 0.549936 | 3.912954 | 19.53714 | 19.42955 | 78.98856 | 69.38077 | 6.475449e-05 | 0.1051652 | 0 | 0 | 0
6521 | 245089 | 2011-01-13 07:53 | 630.3018 | 2 | 28 | 0.549936 | 3.916839 | 19.54172 | 19.42955 | 79.00652 | 69.38077 | 6.475449e-05 | 0.1051652 | 0 | 0 | 0
6522 | 245119 | 2011-01-13 07:53 | 660.317 | 2 | 28 | 0.5501166 | 3.920238 | 19.54631 | 19.42955 | 79.02449 | 69.38077 | 6.475449e-05 | 0.1051652 | 0 | 0 | 0
6523 | 245149 | 2011-01-13 07:54 | 690.3322 | 2 | 28 | 0.5501166 | 3.923476 | 19.5509 | 19.42955 | 79.04248 | 69.38077 | 6.475449e-05 | 0.1051652 | 0 | 0 | 0
6524 | 245179 | 2011-01-13 07:54 | 720.3474 | 2 | 28 | 0.5502972 | 3.927037 | 19.55548 | 19.42955 | 79.06048 | 69.38077 | 9.713173e-05 | 0.1051652 | 0 | 0 | 0
6525 | 245209 | 2011-01-13 07:55 | 750.3624 | 2 | 28 | 0.5501166 | 3.929951 | 19.56007 | 19.42955 | 79.0785 | 69.38077 | 6.475449e-05 | 0.1051652 | 0 | 0 | 0
6526 | 245239.1 | 2011-01-13 07:55 | 780.3775 | 2 | 28 | 0.5501166 | 3.933027 | 19.56466 | 19.42955 | 79.09653 | 69.38077 | 9.713173e-05 | 0.1051652 | 0 | 0 | 0
6527 | 245269.1 | 2011-01-13 07:56 | 810.3926 | 2 | 28 | 0.5501166 | 3.935779 | 19.56924 | 19.42955 | 79.11457 | 69.38077 | 6.475449e-05 | 0.1051652 | 0 | 0 | 0
6528 | 245299.1 | 2011-01-13 07:56 | 840.4077 | 2 | 28 | 0.549936 | 3.938531 | 19.57383 | 19.42955 | 79.13263 | 69.38077 | 6.475449e-05 | 0.1051652 | 0 | 0 | 0
6529 | 245329.1 | 2011-01-13 07:57 | 870.4228 | 2 | 28 | 0.5501166 | 3.941283 | 19.57841 | 19.42955 | 79.1507 | 69.38077 | 6.475449e-05 | 0.1051652 | 0 | 0 | 0
6530 | 245359.1 | 2011-01-13 07:57 | 900.438 | 2 | 28 | 0.5502972 | 3.944036 | 19.583 | 19.42955 | 79.16878 | 69.38077 | 9.713173e-05 | 0.1051652 | 0 | 0 | 0
6531 | 245389.1 | 2011-01-13 07:58 | 930.4531 | 2 | 28 | 0.5501166 | 3.946464 | 19.58759 | 19.42955 | 79.18687 | 69.38077 | 3.237724e-05 | 0.1051652 | 0 | 0 | 0
6532 | 245419.1 | 2011-01-13 07:58 | 960.4682 | 2 | 28 | 0.5497554 | 3.949054 | 19.59217 | 19.42955 | 79.20498 | 69.38077 | 3.237724e-05 | 0.1051652 | 0 | 0 | 0
6533 | 245449.2 | 2011-01-13 07:59 | 990.4833 | 2 | 28 | 0.5501166 | 3.951644 | 19.59676 | 19.42955 | 79.2231 | 69.38077 | 3.237724e-05 | 0.1051652 | 0 | 0 | 0
6534 | 245479.2 | 2011-01-13 07:59 | 1020.498 | 2 | 28 | 0.5501166 | 3.954072 | 19.60135 | 19.42955 | 79.24123 | 69.38077 | 3.237724e-05 | 0.1051652 | 0 | 0 | 0
6535 | 245509.2 | 2011-01-13 08:00 | 1050.514 | 2 | 28 | 0.5501166 | 3.956663 | 19.60593 | 19.42955 | 79.25937 | 69.38077 | 6.475449e-05 | 0.1051652 | 0 | 0 | 0
6536 | 245539.2 | 2011-01-13 08:00 | 1080.529 | 2 | 28 | 0.5502972 | 3.959253 | 19.61052 | 19.42955 | 79.27752 | 69.38077 | 9.713173e-05 | 0.1051652 | 0 | 0 | 0
6537 | 245569.2 | 2011-01-13 08:01 | 1110.544 | 2 | 28 | 0.5501166 | 3.961519 | 19.61511 | 19.42955 | 79.29569 | 69.38077 | 3.237724e-05 | 0.1051652 | 0 | 0 | 0
6538 | 245599.2 | 2011-01-13 08:01 | 1140.559 | 2 | 28 | 0.5501166 | 3.964109 | 19.61969 | 19.42955 | 79.31386 | 69.38077 | 6.475449e-05 | 0.1051652 | 0 | 0 | 0
6539 | 245629.3 | 2011-01-13 08:02 | 1170.574 | 2 | 28 | 0.5502972 | 3.966538 | 19.62428 | 19.42955 | 79.33205 | 69.38077 | 6.475449e-05 | 0.1051652 | 0 | 0 | 0
6540 | 245659.3 | 2011-01-13 08:02 | 1200.589 | 2 | 28 | 0.5502972 | 3.968966 | 19.62886 | 19.42955 | 79.35025 | 69.38077 | 6.475449e-05 | 0.1051652 | 0 | 0 | 0
6541 | 245689.3 | 2011-01-13 08:03 | 1230.604 | 2 | 28 | 0.549936 | 3.971232 | 19.63345 | 19.42955 | 79.36845 | 69.38077 | 6.475449e-05 | 0.1051652 | 0 | 0 | 0
6542 | 245719.3 | 2011-01-13 08:03 | 1260.606 | 2 | 28 | 0.5501166 | 3.973823 | 19.63804 | 19.42955 | 79.38666 | 69.38077 | 9.713173e-05 | 0.1051652 | 0 | 0 | 0
6543 | 245749.3 | 2011-01-13 08:04 | 1290.619 | 2 | 28 | 0.5501166 | 3.976089 | 19.64262 | 19.42955 | 79.40489 | 69.38077 | 6.475449e-05 | 0.1051652 | 0 | 0 | 0
6544 | 245779.3 | 2011-01-13 08:04 | 1320.634 | 2 | 28 | 0.5501166 | 3.978032 | 19.64721 | 19.42955 | 79.42313 | 69.38077 | 3.237724e-05 | 0.1051652 | 0 | 0 | 0
6545 | 245809.3 | 2011-01-13 08:05 | 1350.649 | 2 | 28 | 0.5501166 | 3.980622 | 19.65179 | 19.42955 | 79.44139 | 69.38077 | 6.475449e-05 | 0.1051652 | 0 | 0 | 0
6546 | 245839.3 | 2011-01-13 08:05 | 1380.664 | 2 | 28 | 0.5501166 | 3.982888 | 19.65638 | 19.42955 | 79.45965 | 69.38077 | 6.475449e-05 | 0.1051652 | 0 | 0 | 0
6547 | 245869.4 | 2011-01-13 08:06 | 1410.679 | 2 | 28 | 0.5502972 | 3.985317 | 19.66097 | 19.42955 | 79.47792 | 69.38077 | 6.475449e-05 | 0.1051652 | 0 | 0 | 0
6548 | 245899.4 | 2011-01-13 08:06 | 1440.694 | 2 | 28 | 0.5501166 | 3.987421 | 19.66555 | 19.42955 | 79.4962 | 69.38077 | 3.237724e-05 | 0.1051652 | 0 | 0 | 0
6549 | 245929.4 | 2011-01-13 08:07 | 1470.71 | 2 | 28 | 0.5501166 | 3.989849 | 19.67014 | 19.42955 | 79.5145 | 69.38077 | 6.475449e-05 | 0.1051652 | 0 | 0 | 0
6550 | 245959.4 | 2011-01-13 08:07 | 1500.725 | 2 | 28 | 0.5501166 | 3.992116 | 19.67473 | 19.42955 | 79.5328 | 69.38077 | 3.237724e-05 | 0.1051652 | 0 | 0 | 0
6551 | 245989.4 | 2011-01-13 08:08 | 1530.74 | 2 | 28 | 0.5501166 | 3.99422 | 19.67931 | 19.42955 | 79.55112 | 69.38077 | 3.237724e-05 | 0.1051652 | 0 | 0 | 0
6552 | 246019.4 | 2011-01-13 08:08 | 1560.755 | 2 | 28 | 0.549936 | 3.996486 | 19.6839 | 19.42955 | 79.56944 | 69.38077 | 0 | 0.1051652 | 0 | 0 | 0
6553 | 246049.4 | 2011-01-13 08:09 | 1590.77 | 2 | 28 | 0.5501166 | 3.998753 | 19.68849 | 19.42955 | 79.58778 | 69.38077 | 3.237724e-05 | 0.1051652 | 0 | 0 | 0
6554 | 246079.5 | 2011-01-13 08:09 | 1620.785 | 2 | 28 | 0.5501166 | 4.001019 | 19.69307 | 19.42955 | 79.60612 | 69.38077 | 3.242493e-05 | 0.1051652 | 0 | 0 | 0
6555 | 246109.5 | 2011-01-13 08:10 | 1650.8 | 2 | 28 | 0.5501166 | 4.003286 | 19.69766 | 19.42955 | 79.62448 | 69.38077 | 6.475449e-05 | 0.1051652 | 0 | 0 | 0
6556 | 246139.5 | 2011-01-13 08:10 | 1680.816 | 2 | 28 | 0.5501166 | 4.005552 | 19.70224 | 19.42955 | 79.64284 | 69.38077 | 0 | 0.1051652 | 0 | 0 | 0
6557 | 246169.5 | 2011-01-13 08:11 | 1710.831 | 2 | 28 | 0.5501166 | 4.00798 | 19.70683 | 19.42955 | 79.66122 | 69.38077 | 9.708405e-05 | 0.1051652 | 0 | 0 | 0
6558 | 246199.5 | 2011-01-13 08:11 | 1740.846 | 2 | 28 | 0.5501166 | 4.010247 | 19.71142 | 19.42955 | 79.67961 | 69.38077 | 9.708405e-05 | 0.1051652 | 0 | 0 | 0
6559 | 246229.5 | 2011-01-13 08:12 | 1770.861 | 2 | 28 | 0.5501166 | 4.012513 | 19.716 | 19.42955 | 79.698 | 69.38077 | 6.475449e-05 | 0.1051652 | 0 | 0 | 0
6560 | 246259.6 | 2011-01-13 08:12 | 1800.876 | 2 | 28 | 0.5501166 | 4.01478 | 19.72059 | 19.42955 | 79.71641 | 69.38077 | 3.232956e-05 | 0.1051652 | 0 | 0 | 0
6561 | 246289.6 | 2011-01-13 08:13 | 1830.891 | 2 | 28 | 0.5501166 | 4.017046 | 19.72518 | 19.42955 | 79.73483 | 69.38077 | 9.708405e-05 | 0.1051652 | 0 | 0 | 0
6562 | 246319.6 | 2011-01-13 08:13 | 1860.906 | 2 | 28 | 0.5501166 | 4.019151 | 19.72976 | 19.42955 | 79.75326 | 69.38077 | 0 | 0.1051652 | 0 | 0 | 0
6563 | 246349.6 | 2011-01-13 08:14 | 1890.921 | 2 | 28 | 0.5501166 | 4.021741 | 19.73435 | 19.42955 | 79.7717 | 69.38077 | 6.475449e-05 | 0.1051652 | 0 | 0 | 0
6564 | 246379.6 | 2011-01-13 08:14 | 1920.936 | 2 | 28 | 0.5501166 | 4.024169 | 19.73894 | 19.42955 | 79.79015 | 69.38077 | 9.708405e-05 | 0.1051652 | 0 | 0 | 0
6565 | 246409.6 | 2011-01-13 08:15 | 1950.951 | 2 | 28 | 0.549936 | 4.026274 | 19.74352 | 19.42955 | 79.80861 | 69.38077 | 3.242493e-05 | 0.1051652 | 0 | 0 | 0
6566 | 246439.6 | 2011-01-13 08:15 | 1980.967 | 2 | 28 | 0.5501166 | 4.028864 | 19.74811 | 19.42955 | 79.82708 | 69.38077 | 6.475449e-05 | 0.1051652 | 0 | 0 | 0
6567 | 246469.7 | 2011-01-13 08:16 | 2010.982 | 2 | 28 | 0.549936 | 4.03113 | 19.75269 | 19.42955 | 79.84556 | 69.38077 | 3.242493e-05 | 0.1051652 | 0 | 0 | 0
6568 | 246499.7 | 2011-01-13 08:16 | 2040.997 | 2 | 28 | 0.5502972 | 4.03372 | 19.75728 | 19.42955 | 79.86406 | 69.38077 | 6.475449e-05 | 0.1051652 | 0 | 0 | 0
6569 | 246529.7 | 2011-01-13 08:17 | 2071.014 | 2 | 28 | 0.5497554 | 4.035986 | 19.76187 | 19.42955 | 79.88256 | 69.38077 | 3.232956e-05 | 0.1051652 | 0 | 0 | 0
6570 | 246559.7 | 2011-01-13 08:17 | 2101.027 | 2 | 28 | 0.5501166 | 4.038739 | 19.76645 | 19.42955 | 79.90108 | 69.38077 | 9.717941e-05 | 0.1051652 | 0 | 0 | 0
6571 | 246589.7 | 2011-01-13 08:18 | 2131.042 | 2 | 28 | 0.5502972 | 4.041167 | 19.77104 | 19.42955 | 79.91961 | 69.38077 | 6.475449e-05 | 0.1051652 | 0 | 0 | 0
6572 | 246619.7 | 2011-01-13 08:18 | 2161.057 | 2 | 28 | 0.5501166 | 4.043595 | 19.77563 | 19.42955 | 79.93815 | 69.38077 | 3.242493e-05 | 0.1051652 | 0 | 0 | 0
6573 | 246649.7 | 2011-01-13 08:19 | 2191.073 | 2 | 28 | 0.5501166 | 4.046185 | 19.78021 | 19.42955 | 79.9567 | 69.38077 | 6.475449e-05 | 0.1051652 | 0 | 0 | 0
6574 | 246679.8 | 2011-01-13 08:19 | 2221.088 | 2 | 28 | 0.549936 | 4.048614 | 19.7848 | 19.42955 | 79.97526 | 69.38077 | 3.232956e-05 | 0.1051652 | 0 | 0 | 0
6575 | 246709.8 | 2011-01-13 08:20 | 2251.103 | 2 | 28 | 0.5502972 | 4.051366 | 19.78939 | 19.42955 | 79.99384 | 69.38077 | 6.475449e-05 | 0.1051652 | 0 | 0 | 0
6576 | 246739.8 | 2011-01-13 08:20 | 2281.118 | 2 | 28 | 0.5501166 | 4.053956 | 19.79397 | 19.42955 | 80.01242 | 69.38077 | 9.717941e-05 | 0.1051652 | 0 | 0 | 0
6577 | 246769.8 | 2011-01-13 08:21 | 2311.133 | 2 | 28 | 0.5501166 | 4.056384 | 19.79856 | 19.42955 | 80.03102 | 69.38077 | 6.475449e-05 | 0.1051652 | 0 | 0 | 0
6578 | 246799.8 | 2011-01-13 08:21 | 2341.148 | 2 | 28 | 0.5501166 | 4.059136 | 19.80314 | 19.42955 | 80.04963 | 69.38077 | 6.475449e-05 | 0.1051652 | 0 | 0 | 0
6579 | 246829.8 | 2011-01-13 08:22 | 2371.164 | 2 | 28 | 0.5501166 | 4.061727 | 19.80773 | 19.42955 | 80.06826 | 69.38077 | 3.242493e-05 | 0.1051652 | 0 | 0 | 0
6580 | 246859.9 | 2011-01-13 08:22 | 2401.178 | 2 | 28 | 0.5502972 | 4.064478 | 19.81232 | 19.42955 | 80.08689 | 69.38077 | 9.708405e-05 | 0.1051652 | 0 | 0 | 0
6581 | 246889.9 | 2011-01-13 08:23 | 2431.193 | 2 | 28 | 0.549936 | 4.067069 | 19.8169 | 19.42955 | 80.10554 | 69.38077 | 3.232956e-05 | 0.1051652 | 0 | 0 | 0
6582 | 246919.9 | 2011-01-13 08:23 | 2461.209 | 2 | 28 | 0.549936 | 4.069983 | 19.82149 | 19.42955 | 80.1242 | 69.38077 | 6.475449e-05 | 0.1051652 | 0 | 0 | 0
6583 | 246949.9 | 2011-01-13 08:24 | 2491.224 | 2 | 28 | 0.549936 | 4.072735 | 19.82608 | 19.42955 | 80.14287 | 69.38077 | 6.475449e-05 | 0.1051652 | 0 | 0 | 0
6584 | 246979.9 | 2011-01-13 08:24 | 2521.239 | 2 | 28 | 0.5502972 | 4.075649 | 19.83066 | 19.42955 | 80.16156 | 69.38077 | 9.717941e-05 | 0.1051652 | 0 | 0 | 0
6585 | 247009.9 | 2011-01-13 08:25 | 2551.254 | 2 | 28 | 0.5502972 | 4.078401 | 19.83525 | 19.42955 | 80.18026 | 69.38077 | 9.708405e-05 | 0.1051652 | 0 | 0 | 0
6586 | 247039.9 | 2011-01-13 08:25 | 2581.269 | 2 | 28 | 0.5502972 | 4.081153 | 19.83984 | 19.42955 | 80.19897 | 69.38077 | 6.475449e-05 | 0.1051652 | 0 | 0 | 0
6587 | 247070 | 2011-01-13 08:26 | 2611.284 | 2 | 28 | 0.5501166 | 4.083905 | 19.84442 | 19.42955 | 80.2177 | 69.38077 | 6.475449e-05 | 0.1051652 | 0 | 0 | 0
6588 | 247100 | 2011-01-13 08:26 | 2641.299 | 2 | 28 | 0.5502972 | 4.086819 | 19.84901 | 19.42955 | 80.23644 | 69.38077 | 3.232956e-05 | 0.1051652 | 0 | 0 | 0
6589 | 247130 | 2011-01-13 08:27 | 2671.314 | 2 | 28 | 0.5501166 | 4.089895 | 19.8536 | 19.42955 | 80.25519 | 69.38077 | 6.475449e-05 | 0.1051652 | 0 | 0 | 0
6590 | 247160 | 2011-01-13 08:27 | 2701.329 | 2 | 28 | 0.5501166 | 4.092647 | 19.85819 | 19.42955 | 80.27396 | 69.38077 | 9.708405e-05 | 0.1051652 | 0 | 0 | 0
6591 | 247190 | 2011-01-13 08:28 | 2731.345 | 2 | 28 | 0.549936 | 4.095723 | 19.86277 | 19.42955 | 80.29274 | 69.38077 | 6.475449e-05 | 0.1051652 | 0 | 0 | 0
6592 | 247220 | 2011-01-13 08:28 | 2761.36 | 2 | 28 | 0.549936 | 4.09896 | 19.86736 | 19.42955 | 80.31153 | 69.38077 | 9.717941e-05 | 0.1051652 | 0 | 0 | 0
6593 | 247250.1 | 2011-01-13 08:29 | 2791.375 | 2 | 28 | 0.5502972 | 4.102036 | 19.87195 | 19.42955 | 80.33034 | 69.38077 | 0.000129509 | 0.1051652 | 0 | 0 | 0
6594 | 247280.1 | 2011-01-13 08:29 | 2821.39 | 2 | 28 | 0.5502972 | 4.105112 | 19.87653 | 19.42955 | 80.34916 | 69.38077 | 9.717941e-05 | 0.1051652 | 0 | 0 | 0
6595 | 247310.1 | 2011-01-13 08:30 | 2851.405 | 2 | 28 | 0.5501166 | 4.108188 | 19.88112 | 19.42955 | 80.368 | 69.38077 | 9.708405e-05 | 0.1051652 | 0 | 0 | 0
6596 | 247340.1 | 2011-01-13 08:30 | 2881.42 | 2 | 28 | 0.5504779 | 4.111425 | 19.8857 | 19.42955 | 80.38684 | 69.38077 | 0.000129509 | 0.1051652 | 0 | 0 | 0
6597 | 247370.1 | 2011-01-13 08:31 | 2911.435 | 2 | 28 | 0.5502972 | 4.114501 | 19.89029 | 19.42955 | 80.40571 | 69.38077 | 9.717941e-05 | 0.1051652 | 0 | 0 | 0
6598 | 247400.1 | 2011-01-13 08:31 | 2941.45 | 2 | 28 | 0.5501166 | 4.117577 | 19.89488 | 19.42955 | 80.42459 | 69.38077 | 6.475449e-05 | 0.1051652 | 0 | 0 | 0
6599 | 247430.1 | 2011-01-13 08:32 | 2971.465 | 2 | 28 | 0.5501166 | 4.120815 | 19.89946 | 19.42955 | 80.44348 | 69.38077 | 0.000129509 | 0.1051652 | 0 | 0 | 0
6600 | 247460.2 | 2011-01-13 08:32 | 3001.481 | 2 | 28 | 0.5501166 | 4.124053 | 19.90405 | 19.42955 | 80.46239 | 69.38077 | 6.475449e-05 | 0.1051652 | 0 | 0 | 0
6601 | 247490.2 | 2011-01-13 08:33 | 3031.496 | 2 | 28 | 0.5501166 | 4.12729 | 19.90864 | 19.42955 | 80.48131 | 69.38077 | 9.717941e-05 | 0.1051652 | 0 | 0 | 0
6602 | 247520.2 | 2011-01-13 08:33 | 3061.511 | 2 | 28 | 0.5501166 | 4.130528 | 19.91322 | 19.42955 | 80.50025 | 69.38077 | 9.717941e-05 | 0.1051652 | 0 | 0 | 0
6603 | 247550.2 | 2011-01-13 08:34 | 3091.526 | 2 | 28 | 0.549936 | 4.133927 | 19.91781 | 19.42955 | 80.5192 | 69.38077 | 0.0001618385 | 0.1051652 | 0 | 0 | 0
6604 | 247580.2 | 2011-01-13 08:34 | 3121.541 | 2 | 28 | 0.5501166 | 4.137327 | 19.9224 | 19.42955 | 80.53817 | 69.38077 | 9.717941e-05 | 0.1051652 | 0 | 0 | 0
6605 | 247610.2 | 2011-01-13 08:35 | 3151.556 | 2 | 28 | 0.5502972 | 4.140727 | 19.92698 | 19.42955 | 80.55715 | 69.38077 | 9.708405e-05 | 0.1051652 | 0 | 0 | 0
6606 | 247640.2 | 2011-01-13 08:35 | 3181.574 | 2 | 28 | 0.5502972 | 4.143964 | 19.93157 | 19.42955 | 80.57615 | 69.38077 | 9.708405e-05 | 0.1051652 | 0 | 0 | 0
6607 | 247670.3 | 2011-01-13 08:36 | 3211.586 | 2 | 28 | 0.5501166 | 4.147526 | 19.93616 | 19.42955 | 80.59516 | 69.38077 | 3.232956e-05 | 0.1051652 | 0 | 0 | 0
6608 | 247700.3 | 2011-01-13 08:36 | 3241.601 | 2 | 28 | 0.5501166 | 4.151087 | 19.94074 | 19.42955 | 80.61419 | 69.38077 | 0.000129509 | 0.1051652 | 0 | 0 | 0
6609 | 247730.3 | 2011-01-13 08:37 | 3271.617 | 2 | 28 | 0.5501166 | 4.154487 | 19.94533 | 19.42955 | 80.63324 | 69.38077 | 6.475449e-05 | 0.1051652 | 0 | 0 | 0
6610 | 247760.3 | 2011-01-13 08:37 | 3301.632 | 2 | 28 | 0.5502972 | 4.15821 | 19.94992 | 19.42955 | 80.6523 | 69.38077 | 0.000129509 | 0.1051652 | 0 | 0 | 0
6611 | 247790.3 | 2011-01-13 08:38 | 3331.647 | 2 | 28 | 0.5502972 | 4.161772 | 19.9545 | 19.42955 | 80.67138 | 69.38077 | 9.708405e-05 | 0.1051652 | 0 | 0 | 0
6612 | 247820.3 | 2011-01-13 08:38 | 3361.662 | 2 | 28 | 0.5501166 | 4.165333 | 19.95909 | 19.42955 | 80.69048 | 69.38077 | 9.708405e-05 | 0.1051652 | 0 | 0 | 0
6613 | 247850.4 | 2011-01-13 08:39 | 3391.677 | 2 | 28 | 0.5504779 | 4.169057 | 19.96368 | 19.42955 | 80.70959 | 69.38077 | 0.000129509 | 0.1051652 | 0 | 0 | 0
6614 | 247880.4 | 2011-01-13 08:39 | 3421.692 | 2 | 28 | 0.5501166 | 4.172456 | 19.96826 | 19.42955 | 80.72872 | 69.38077 | 6.475449e-05 | 0.1051652 | 0 | 0 | 0
6615 | 247910.4 | 2011-01-13 08:40 | 3451.707 | 2 | 28 | 0.5501166 | 4.176342 | 19.97285 | 19.42955 | 80.74787 | 69.38077 | 9.708405e-05 | 0.1051652 | 0 | 0 | 0
6616 | 247940.4 | 2011-01-13 08:40 | 3481.722 | 2 | 28 | 0.5501166 | 4.179903 | 19.97744 | 19.42955 | 80.76703 | 69.38077 | 6.475449e-05 | 0.1051652 | 0 | 0 | 0
6617 | 247970.4 | 2011-01-13 08:41 | 3511.738 | 2 | 28 | 0.5502972 | 4.18395 | 19.98202 | 19.42955 | 80.78621 | 69.38077 | 0.000129509 | 0.1051652 | 0 | 0 | 0
6618 | 248000.4 | 2011-01-13 08:41 | 3541.753 | 2 | 28 | 0.5501166 | 4.187512 | 19.98661 | 19.42955 | 80.80541 | 69.38077 | 9.717941e-05 | 0.1051652 | 0 | 0 | 0
6619 | 248030.4 | 2011-01-13 08:42 | 3571.768 | 2 | 28 | 0.5504779 | 4.191397 | 19.99119 | 19.42955 | 80.82462 | 69.38077 | 0.000129509 | 0.1051652 | 0 | 0 | 0
6620 | 248060.5 | 2011-01-13 08:42 | 3601.783 | 2 | 28 | 0.5501166 | 4.19512 | 19.99578 | 19.42955 | 80.84385 | 69.38077 | 0.000129509 | 0.1051652 | 0 | 0 | 0
6621 | 248090.5 | 2011-01-13 08:43 | 3631.798 | 2 | 28 | 0.549936 | 4.198682 | 20.00037 | 19.42955 | 80.8631 | 69.38077 | 3.242493e-05 | 0.1051652 | 0 | 0 | 0
6622 | 248098.8 | 2011-01-13 08:43 | 3640.173 | 2 | 28 | 0.5502972 | 4.200139 | 20.00165 | 19.42955 | 80.86848 | 69.38077 | 9.708405e-05 | 0.1051652 | 0 | 0 | 0
6623 | 248128.9 | 2011-01-13 08:43 | 30.01529 | 3 | 28 | 0 | 4.097179 | 20.00165 | 19.42955 | 80.86848 | 69.38077 | -0.0004857063 | 0.1051652 | 0 | 0 | 0
6624 | 248158.9 | 2011-01-13 08:44 | 60.03017 | 3 | 28 | 0 | 4.083905 | 20.00165 | 19.42955 | 80.86848 | 69.38077 | -0.000259018 | 0.1051652 | 0 | 0 | 0
6625 | 248188.9 | 2011-01-13 08:44 | 90.04525 | 3 | 28 | 0 | 4.075487 | 20.00165 | 19.42955 | 80.86848 | 69.38077 | -0.0001619339 | 0.1051652 | 0 | 0 | 0
6626 | 248218.9 | 2011-01-13 08:45 | 120.0136 | 3 | 28 | 0 | 4.069821 | 20.00165 | 19.42955 | 80.86848 | 69.38077 | -0.000129509 | 0.1051652 | 0 | 0 | 0
6627 | 248218.9 | 2011-01-13 08:45 | 2.641583639e-06 | 4 | 28 | 1.038484 | 4.199653 | 20.00165 | 19.42955 | 80.86848 | 69.38077 | 0 | 0.1051652 | 0 | 0 | 0
6628 | 248219.4 | 2011-01-13 08:45 | 0.5625038 | 4 | 28 | 0.9880941 | 4.199815 | 20.0018 | 19.42955 | 80.86914 | 69.38077 | 3.232956e-05 | 0.1051652 | 0 | 0 | 0
6629 | 248221.1 | 2011-01-13 08:45 | 2.265651 | 4 | 28 | 0.9378847 | 4.199815 | 20.00226 | 19.42955 | 80.87105 | 69.38077 | 3.232956e-05 | 0.1051652 | 0 | 0 | 0
6630 | 248223.8 | 2011-01-13 08:45 | 4.921794 | 4 | 28 | 0.8874947 | 4.199815 | 20.00293 | 19.42955 | 80.87387 | 69.38077 | 0 | 0.1051652 | 0 | 0 | 0
6631 | 248227.4 | 2011-01-13 08:45 | 8.562466 | 4 | 28 | 0.837466 | 4.199653 | 20.0038 | 19.42955 | 80.87753 | 69.38077 | -6.475449e-05 | 0.1051652 | 0 | 0 | 0
6632 | 248232.3 | 2011-01-13 08:45 | 13.40646 | 4 | 28 | 0.7874372 | 4.199977 | 20.00489 | 19.42955 | 80.88211 | 69.38077 | 3.242493e-05 | 0.1051652 | 0 | 0 | 0
6633 | 248238.5 | 2011-01-13 08:45 | 19.60906 | 4 | 28 | 0.7374085 | 4.199653 | 20.00621 | 19.42955 | 80.88762 | 69.38077 | 0 | 0.1051652 | 0 | 0 | 0
6634 | 248246.6 | 2011-01-13 08:45 | 27.73392 | 4 | 28 | 0.6873797 | 4.199977 | 20.00781 | 19.42955 | 80.89437 | 69.38077 | 3.242493e-05 | 0.1051652 | 0 | 0 | 0
6635 | 248257.6 | 2011-01-13 08:46 | 38.6869 | 4 | 28 | 0.6373509 | 4.199815 | 20.00982 | 19.42955 | 80.90281 | 69.38077 | 0 | 0.1051652 | 0 | 0 | 0
6636 | 248273.4 | 2011-01-13 08:46 | 54.57752 | 4 | 28 | 0.5873221 | 4.199815 | 20.01252 | 19.42955 | 80.91414 | 69.38077 | 3.232956e-05 | 0.1051652 | 0 | 0 | 0
6637 | 248299.3 | 2011-01-13 08:46 | 80.43622 | 4 | 28 | 0.5372934 | 4.199653 | 20.01654 | 19.42955 | 80.93103 | 69.38077 | 0 | 0.1051652 | 0 | 0 | 0
6638 | 248348.9 | 2011-01-13 08:47 | 130.0761 | 4 | 28 | 0.4872646 | 4.199815 | 20.02357 | 19.42955 | 80.96056 | 69.38077 | 0 | 0.1051652 | 0 | 0 | 0
6639 | 248442.8 | 2011-01-13 08:49 | 223.965 | 4 | 28 | 0.4372358 | 4.199653 | 20.03558 | 19.42955 | 81.01098 | 69.38077 | -3.232956e-05 | 0.1051652 | 0 | 0 | 0
6640 | 248572.8 | 2011-01-13 08:51 | 353.9784 | 4 | 28 | 0.3872071 | 4.199815 | 20.05044 | 19.42955 | 81.07342 | 69.38077 | 0 | 0.1051652 | 0 | 0 | 0
6641 | 248731.4 | 2011-01-13 08:53 | 512.5697 | 4 | 28 | 0.3371783 | 4.199653 | 20.06638 | 19.42955 | 81.14034 | 69.38077 | -6.475449e-05 | 0.1051652 | 0 | 0 | 0
6642 | 248923.4 | 2011-01-13 08:57 | 704.582 | 4 | 28 | 0.2871495 | 4.199977 | 20.083 | 19.42955 | 81.21015 | 69.38077 | 3.242493e-05 | 0.1051652 | 0 | 0 | 0
6643 | 249159 | 2011-01-13 09:01 | 940.1717 | 4 | 28 | 0.2369401 | 4.199815 | 20.10011 | 19.42955 | 81.28202 | 69.38077 | -3.242493e-05 | 0.1051652 | 0 | 0 | 0
6644 | 249459.7 | 2011-01-13 09:06 | 1240.807 | 4 | 28 | 0.1869114 | 4.199653 | 20.11775 | 19.42955 | 81.3561 | 69.38077 | -3.232956e-05 | 0.1051652 | 0 | 0 | 0
6645 | 249871.9 | 2011-01-13 09:12 | 1653.003 | 4 | 28 | 0.1368826 | 4.199815 | 20.13617 | 19.42955 | 81.43344 | 69.38077 | -3.242493e-05 | 0.1051652 | 0 | 0 | 0
6646 | 250534.4 | 2011-01-13 09:23 | 2315.555 | 4 | 28 | 0.08685382 | 4.199815 | 20.15639 | 19.42955 | 81.51837 | 69.38077 | 0 | 0.1051652 | 0 | 0 | 0
6647 | 251455 | 2011-01-13 09:39 | 3236.164 | 4 | 28 | 0.04982892 | 4.199815 | 20.17343 | 19.42955 | 81.58995 | 69.38077 | 0 | 0.1051652 | 0 | 0 | 0
6648 | 251485 | 2011-01-13 09:39 | 30.015 | 5 | 28 | 0 | 4.190102 | 20.17343 | 19.42955 | 81.58995 | 69.38077 | -9.708405e-05 | 0.1051652 | 0 | 0 | 0
6649 | 251515 | 2011-01-13 09:40 | 60.01446 | 5 | 28 | 0 | 4.188645 | 20.17343 | 19.42955 | 81.58995 | 69.38077 | -3.242493e-05 | 0.1051652 | 0 | 0 | 0
6650 | 251515.2 | 2011-01-13 09:40 | 0.1874082 | 6 | 28 | -1.92431e-05 | 4.188645 | 20.17343 | 19.42955 | 81.58995 | 69.38077 | 0 | 0.1054507 | 0 | 0 | 0
6651 | 251520.1 | 2011-01-13 09:40 | 5.015432 | 6 | 28 | 0.0008838033 | 4.188483 | 20.17343 | 19.42955 | 81.58995 | 69.38077 | -9.708405e-05 | 0.1054507 | 0 | 0 | 0
6652 | 251541.8 | 2011-01-13 09:40 | 21.79633 | 7 | 28 | -1.099568 | 3.988392 | 20.17343 | 19.43621 | 81.58995 | 69.40747 | -0.001456928 | 0.1054507 | 0 | 0 | 0
6653 | 251571.9 | 2011-01-13 09:41 | 51.81145 | 7 | 28 | -1.099568 | 3.94355 | 20.17343 | 19.44538 | 81.58995 | 69.44382 | -0.001100826 | 0.1054507 | 0 | 0 | 0
6654 | 251601.9 | 2011-01-13 09:41 | 81.82657 | 7 | 28 | -1.099568 | 3.910363 | 20.17343 | 19.45454 | 81.58995 | 69.47982 | -0.0007770061 | 0.1054507 | 0 | 0 | 0
6655 | 251631.9 | 2011-01-13 09:42 | 111.8417 | 7 | 28 | -1.099749 | 3.884138 | 20.17343 | 19.46371 | 81.58995 | 69.51554 | -0.0006475449 | 0.1054507 | 0 | 0 | 0
6656 | 251661.9 | 2011-01-13 09:42 | 141.8568 | 7 | 28 | -1.099568 | 3.863255 | 20.17343 | 19.47288 | 81.58995 | 69.55105 | -0.0005180359 | 0.1054507 | 0 | 0 | 0
6657 | 251691.9 | 2011-01-13 09:43 | 171.8719 | 7 | 28 | -1.099568 | 3.845447 | 20.17343 | 19.48205 | 81.58995 | 69.58638 | -0.0004532814 | 0.1054507 | 0 | 0 | 0
6658 | 251721.9 | 2011-01-13 09:43 | 201.8871 | 7 | 28 | -1.099749 | 3.829421 | 20.17343 | 19.49122 | 81.58995 | 69.62156 | -0.0004209042 | 0.1054507 | 0 | 0 | 0
6659 | 251752 | 2011-01-13 09:44 | 231.9022 | 7 | 28 | -1.099568 | 3.814689 | 20.17343 | 19.50038 | 81.58995 | 69.6566 | -0.0003885269 | 0.1054507 | 0 | 0 | 0
6660 | 251782 | 2011-01-13 09:44 | 261.9174 | 7 | 28 | -1.099568 | 3.80109 | 20.17343 | 19.50955 | 81.58995 | 69.69151 | -0.0003561497 | 0.1054507 | 0 | 0 | 0
6661 | 251812 | 2011-01-13 09:45 | 291.9324 | 7 | 28 | -1.099568 | 3.788463 | 20.17343 | 19.51872 | 81.58995 | 69.7263 | -0.0002913952 | 0.1054507 | 0 | 0 | 0
6662 | 251842 | 2011-01-13 09:45 | 321.9476 | 7 | 28 | -1.099388 | 3.776322 | 20.17343 | 19.52788 | 81.58995 | 69.76097 | -0.0003237724 | 0.1054507 | 0 | 0 | 0
6663 | 251872 | 2011-01-13 09:46 | 351.9628 | 7 | 28 | -1.099388 | 3.764666 | 20.17343 | 19.53705 | 81.58995 | 69.79553 | -0.0003237724 | 0.1054507 | 0 | 0 | 0
6664 | 251902 | 2011-01-13 09:46 | 381.9778 | 7 | 28 | -1.099749 | 3.753658 | 20.17343 | 19.54622 | 81.58995 | 69.83 | -0.0002913952 | 0.1054507 | 0 | 0 | 0
6665 | 251932 | 2011-01-13 09:47 | 411.993 | 7 | 28 | -1.099749 | 3.742974 | 20.17343 | 19.55539 | 81.58995 | 69.86436 | -0.0003237724 | 0.1054507 | 0 | 0 | 0
6666 | 251962.1 | 2011-01-13 09:47 | 442.0079 | 7 | 28 | -1.099568 | 3.732937 | 20.17343 | 19.56455 | 81.58995 | 69.89863 | -0.0002266407 | 0.1054507 | 0 | 0 | 0
6667 | 251992.1 | 2011-01-13 09:48 | 472.0231 | 7 | 28 | -1.099568 | 3.7229 | 20.17343 | 19.57372 | 81.58995 | 69.9328 | -0.0002913952 | 0.1054507 | 0 | 0 | 0
6668 | 252022.1 | 2011-01-13 09:48 | 502.0382 | 7 | 28 | -1.099568 | 3.713025 | 20.17343 | 19.58289 | 81.58995 | 69.96689 | -0.000259018 | 0.1054507 | 0 | 0 | 0
6669 | 252052.1 | 2011-01-13 09:49 | 532.0533 | 7 | 28 | -1.099568 | 3.703635 | 20.17343 | 19.59206 | 81.58995 | 70.00089 | -0.000259018 | 0.1054507 | 0 | 0 | 0
6670 | 252082.1 | 2011-01-13 09:49 | 562.0684 | 7 | 28 | -1.099749 | 3.694246 | 20.17343 | 19.60123 | 81.58995 | 70.0348 | -0.0002913952 | 0.1054507 | 0 | 0 | 0
6671 | 252112.1 | 2011-01-13 09:50 | 592.0835 | 7 | 28 | -1.099749 | 3.685828 | 20.17343 | 19.61039 | 81.58995 | 70.06863 | -0.0002266407 | 0.1054507 | 0 | 0 | 0
6672 | 252142.1 | 2011-01-13 09:50 | 622.0987 | 7 | 28 | -1.099568 | 3.677086 | 20.17343 | 19.61956 | 81.58995 | 70.10238 | -0.0002266407 | 0.1054507 | 0 | 0 | 0
6673 | 252172.2 | 2011-01-13 09:51 | 652.1139 | 7 | 28 | -1.099568 | 3.668668 | 20.17343 | 19.62873 | 81.58995 | 70.13605 | -0.000259018 | 0.1054507 | 0 | 0 | 0
6674 | 252202.2 | 2011-01-13 09:51 | 682.1289 | 7 | 28 | -1.099388 | 3.660574 | 20.17343 | 19.6379 | 81.58995 | 70.16965 | -0.0001942635 | 0.1054507 | 0 | 0 | 0
6675 | 252232.2 | 2011-01-13 09:52 | 712.1441 | 7 | 28 | -1.099749 | 3.652318 | 20.17343 | 19.64706 | 81.58995 | 70.20317 | -0.000259018 | 0.1054507 | 0 | 0 | 0
6676 | 252262.2 | 2011-01-13 09:52 | 742.1591 | 7 | 28 | -1.099388 | 3.644709 | 20.17343 | 19.65623 | 81.58995 | 70.23661 | -0.0001618862 | 0.1054507 | 0 | 0 | 0
6677 | 252292.2 | 2011-01-13 09:53 | 772.1745 | 7 | 28 | -1.099568 | 3.636776 | 20.17343 | 19.6654 | 81.58995 | 70.26999 | -0.0001942635 | 0.1054507 | 0 | 0 | 0
6678 | 252322.2 | 2011-01-13 09:53 | 802.1894 | 7 | 28 | -1.099568 | 3.629168 | 20.17343 | 19.67457 | 81.58995 | 70.3033 | -0.0002266407 | 0.1054507 | 0 | 0 | 0
6679 | 252352.3 | 2011-01-13 09:54 | 832.2045 | 7 | 28 | -1.099388 | 3.621883 | 20.17343 | 19.68373 | 81.58995 | 70.33653 | -0.0001618862 | 0.1054507 | 0 | 0 | 0
6680 | 252382.3 | 2011-01-13 09:54 | 862.2198 | 7 | 28 | -1.099568 | 3.614598 | 20.17343 | 19.6929 | 81.58995 | 70.3697 | -0.0001618862 | 0.1054507 | 0 | 0 | 0
6681 | 252412.3 | 2011-01-13 09:55 | 892.2349 | 7 | 28 | -1.099388 | 3.607475 | 20.17343 | 19.70207 | 81.58995 | 70.40281 | -0.0001618862 | 0.1054507 | 0 | 0 | 0
6682 | 252442.3 | 2011-01-13 09:55 | 922.2499 | 7 | 28 | -1.099749 | 3.600352 | 20.17343 | 19.71124 | 81.58995 | 70.43585 | -0.0001618862 | 0.1054507 | 0 | 0 | 0
6683 | 252472.3 | 2011-01-13 09:56 | 952.265 | 7 | 28 | -1.099568 | 3.593553 | 20.17343 | 19.72041 | 81.58995 | 70.46882 | -0.0001942635 | 0.1054507 | 0 | 0 | 0
6684 | 252502.3 | 2011-01-13 09:56 | 982.2801 | 7 | 28 | -1.099749 | 3.586754 | 20.17343 | 19.72957 | 81.58995 | 70.50174 | -0.0001942635 | 0.1054507 | 0 | 0 | 0
6685 | 252532.3 | 2011-01-13 09:57 | 1012.295 | 7 | 28 | -1.099568 | 3.580602 | 20.17343 | 19.73874 | 81.58995 | 70.53459 | -0.0001618862 | 0.1054507 | 0 | 0 | 0
6686 | 252562.4 | 2011-01-13 09:57 | 1042.311 | 7 | 28 | -1.099749 | 3.573965 | 20.17343 | 19.74791 | 81.58995 | 70.56739 | -0.0001942635 | 0.1054507 | 0 | 0 | 0
6687 | 252592.4 | 2011-01-13 09:58 | 1072.325 | 7 | 28 | -1.099568 | 3.567975 | 20.17343 | 19.75708 | 81.58995 | 70.60013 | -0.0002266407 | 0.1054507 | 0 | 0 | 0
6688 | 252622.4 | 2011-01-13 09:58 | 1102.341 | 7 | 28 | -1.099568 | 3.562309 | 20.17343 | 19.76624 | 81.58995 | 70.63281 | -0.0001618862 | 0.1054507 | 0 | 0 | 0
6689 | 252652.4 | 2011-01-13 09:59 | 1132.356 | 7 | 28 | -1.099749 | 3.556481 | 20.17343 | 19.77541 | 81.58995 | 70.66544 | -0.0001618862 | 0.1054507 | 0 | 0 | 0
6690 | 252682.4 | 2011-01-13 09:59 | 1162.371 | 7 | 28 | -1.099388 | 3.551301 | 20.17343 | 19.78458 | 81.58995 | 70.69802 | -9.713173e-05 | 0.1054507 | 0 | 0 | 0
6691 | 252712.4 | 2011-01-13 10:00 | 1192.386 | 7 | 28 | -1.099388 | 3.545797 | 20.17343 | 19.79375 | 81.58995 | 70.73055 | -0.0001618862 | 0.1054507 | 0 | 0 | 0
6692 | 252742.5 | 2011-01-13 10:00 | 1222.401 | 7 | 28 | -1.099388 | 3.540616 | 20.17343 | 19.80291 | 81.58995 | 70.76303 | -9.713173e-05 | 0.1054507 | 0 | 0 | 0
6693 | 252772.5 | 2011-01-13 10:01 | 1252.416 | 7 | 28 | -1.099568 | 3.535274 | 20.17343 | 19.81208 | 81.58995 | 70.79547 | -0.000129509 | 0.1054507 | 0 | 0 | 0
6694 | 252802.5 | 2011-01-13 10:01 | 1282.431 | 7 | 28 | -1.099388 | 3.530256 | 20.17343 | 19.82125 | 81.58995 | 70.82785 | -0.000129509 | 0.1054507 | 0 | 0 | 0
6695 | 252832.5 | 2011-01-13 10:02 | 1312.446 | 7 | 28 | -1.099568 | 3.525399 | 20.17343 | 19.83042 | 81.58995 | 70.8602 | -0.000129509 | 0.1054507 | 0 | 0 | 0
6696 | 252862.5 | 2011-01-13 10:02 | 1342.462 | 7 | 28 | -1.099568 | 3.520542 | 20.17343 | 19.83959 | 81.58995 | 70.89249 | -0.0001618862 | 0.1054507 | 0 | 0 | 0
6697 | 252892.5 | 2011-01-13 10:03 | 1372.477 | 7 | 28 | -1.099568 | 3.515848 | 20.17343 | 19.84875 | 81.58995 | 70.92475 | -9.713173e-05 | 0.1054507 | 0 | 0 | 0
6698 | 252922.5 | 2011-01-13 10:03 | 1402.494 | 7 | 28 | -1.099568 | 3.511315 | 20.17343 | 19.85792 | 81.58995 | 70.95696 | -9.708405e-05 | 0.1054507 | 0 | 0 | 0
6699 | 252952.6 | 2011-01-13 10:04 | 1432.507 | 7 | 28 | -1.099749 | 3.506297 | 20.17343 | 19.86709 | 81.58995 | 70.98913 | -0.0001618862 | 0.1054507 | 0 | 0 | 0
6700 | 252982.6 | 2011-01-13 10:04 | 1462.522 | 7 | 28 | -1.099568 | 3.501926 | 20.17343 | 19.87626 | 81.58995 | 71.02125 | -6.475449e-05 | 0.1054507 | 0 | 0 | 0
6701 | 253012.6 | 2011-01-13 10:05 | 1492.537 | 7 | 28 | -1.099568 | 3.497231 | 20.17343 | 19.88542 | 81.58995 | 71.05334 | -0.000129509 | 0.1054507 | 0 | 0 | 0
6702 | 253042.6 | 2011-01-13 10:05 | 1522.552 | 7 | 28 | -1.099388 | 3.492374 | 20.17343 | 19.89459 | 81.58995 | 71.08538 | -0.0001618862 | 0.1054507 | 0 | 0 | 0
6703 | 253072.6 | 2011-01-13 10:06 | 1552.567 | 7 | 28 | -1.099568 | 3.487518 | 20.17343 | 19.90376 | 81.58995 | 71.11737 | -0.0001618862 | 0.1054507 | 0 | 0 | 0
6704 | 253102.6 | 2011-01-13 10:06 | 1582.582 | 7 | 28 | -1.099749 | 3.482499 | 20.17343 | 19.91293 | 81.58995 | 71.14932 | -0.000129509 | 0.1054507 | 0 | 0 | 0
6705 | 253132.6 | 2011-01-13 10:07 | 1612.598 | 7 | 28 | -1.099568 | 3.477481 | 20.17343 | 19.9221 | 81.58995 | 71.18123 | -0.000129509 | 0.1054507 | 0 | 0 | 0
6706 | 253162.7 | 2011-01-13 10:07 | 1642.613 | 7 | 28 | -1.099568 | 3.472139 | 20.17343 | 19.93126 | 81.58995 | 71.21308 | -0.000129509 | 0.1054507 | 0 | 0 | 0
6707 | 253192.7 | 2011-01-13 10:08 | 1672.628 | 7 | 28 | -1.099568 | 3.466958 | 20.17343 | 19.94043 | 81.58995 | 71.24489 | -0.000129509 | 0.1054507 | 0 | 0 | 0
6708 | 253222.7 | 2011-01-13 10:08 | 1702.643 | 7 | 28 | -1.099568 | 3.461778 | 20.17343 | 19.9496 | 81.58995 | 71.27665 | -0.000129509 | 0.1054507 | 0 | 0 | 0
6709 | 253252.7 | 2011-01-13 10:09 | 1732.658 | 7 | 28 | -1.099749 | 3.45595 | 20.17343 | 19.95877 | 81.58995 | 71.30836 | -0.0001942635 | 0.1054507 | 0 | 0 | 0
6710 | 253282.7 | 2011-01-13 10:09 | 1762.673 | 7 | 28 | -1.099568 | 3.450122 | 20.17343 | 19.96793 | 81.58995 | 71.34002 | -0.000129509 | 0.1054507 | 0 | 0 | 0
6711 | 253312.7 | 2011-01-13 10:10 | 1792.688 | 7 | 28 | -1.099749 | 3.443809 | 20.17343 | 19.9771 | 81.58995 | 71.37162 | -0.0001942635 | 0.1054507 | 0 | 0 | 0
6712 | 253342.8 | 2011-01-13 10:10 | 1822.703 | 7 | 28 | -1.099568 | 3.437333 | 20.17343 | 19.98627 | 81.58995 | 71.40316 | -0.0001942635 | 0.1054507 | 0 | 0 | 0
6713 | 253372.8 | 2011-01-13 10:11 | 1852.719 | 7 | 28 | -1.099568 | 3.430048 | 20.17343 | 19.99544 | 81.58995 | 71.43464 | -0.0002266407 | 0.1054507 | 0 | 0 | 0
6714 | 253402.8 | 2011-01-13 10:11 | 1882.734 | 7 | 28 | -1.099568 | 3.42244 | 20.17343 | 20.00461 | 81.58995 | 71.46606 | -0.0001942635 | 0.1054507 | 0 | 0 | 0
6715 | 253432.8 | 2011-01-13 10:12 | 1912.749 | 7 | 28 | -1.099568 | 3.414022 | 20.17343 | 20.01377 | 81.58995 | 71.49739 | -0.000259018 | 0.1054507 | 0 | 0 | 0
6716 | 253462.8 | 2011-01-13 10:12 | 1942.764 | 7 | 28 | -1.099749 | 3.404632 | 20.17343 | 20.02294 | 81.58995 | 71.52865 | -0.000259018 | 0.1054507 | 0 | 0 | 0
6717 | 253492.8 | 2011-01-13 10:13 | 1972.779 | 7 | 28 | -1.099568 | 3.39411 | 20.17343 | 20.03211 | 81.58995 | 71.55982 | -0.0003237724 | 0.1054507 | 0 | 0 | 0
6718 | 253522.8 | 2011-01-13 10:13 | 2002.794 | 7 | 28 | -1.099749 | 3.381644 | 20.17343 | 20.04128 | 81.58995 | 71.59088 | -0.0003237724 | 0.1054507 | 0 | 0 | 0
6719 | 253552.9 | 2011-01-13 10:14 | 2032.809 | 7 | 28 | -1.099568 | 3.366751 | 20.17343 | 20.05045 | 81.58995 | 71.62182 | -0.0004532814 | 0.1054507 | 0 | 0 | 0
6720 | 253582.9 | 2011-01-13 10:14 | 2062.824 | 7 | 28 | -1.099388 | 3.348944 | 20.17343 | 20.05961 | 81.58995 | 71.6526 | -0.0005503654 | 0.1054507 | 0 | 0 | 0
6721 | 253612.9 | 2011-01-13 10:15 | 2092.84 | 7 | 28 | -1.099749 | 3.327251 | 20.17343 | 20.06878 | 81.58995 | 71.68321 | -0.0006151676 | 0.1054507 | 0 | 0 | 0
6722 | 253642.9 | 2011-01-13 10:15 | 2122.855 | 7 | 28 | -1.099568 | 3.29973 | 20.17343 | 20.07795 | 81.58995 | 71.71359 | -0.0008094311 | 0.1054507 | 0 | 0 | 0
6723 | 253672.9 | 2011-01-13 10:16 | 2152.87 | 7 | 28 | -1.099388 | 3.264601 | 20.17343 | 20.08712 | 81.58995 | 71.74369 | -0.001068449 | 0.1054507 | 0 | 0 | 0
6724 | 253702.9 | 2011-01-13 10:16 | 2182.885 | 7 | 28 | -1.09993 | 3.219111 | 20.17343 | 20.09628 | 81.58995 | 71.77342 | -0.001392221 | 0.1054507 | 0 | 0 | 0
6725 | 253733 | 2011-01-13 10:17 | 2212.902 | 7 | 28 | -1.099388 | 3.159214 | 20.17343 | 20.10545 | 81.58995 | 71.80267 | -0.001813126 | 0.1054507 | 0 | 0 | 0
6726 | 253763 | 2011-01-13 10:17 | 2242.915 | 7 | 28 | -1.099568 | 3.076652 | 20.17343 | 20.11462 | 81.58995 | 71.83128 | -0.002557802 | 0.1054507 | 0 | 0 | 0
6727 | 253793 | 2011-01-13 10:18 | 2272.93 | 7 | 28 | -1.099388 | 2.955399 | 20.17343 | 20.12379 | 81.58995 | 71.85897 | -0.003820515 | 0.1054507 | 0 | 0 | 0
6728 | 253823 | 2011-01-13 10:18 | 2302.945 | 7 | 28 | -1.099568 | 2.778296 | 20.17343 | 20.13296 | 81.58995 | 71.8853 | -0.005374575 | 0.1054507 | 0 | 0 | 0
6729 | 253834.2 | 2011-01-13 10:18 | 2314.18 | 7 | 28 | -1.099568 | 2.699944 | 20.17343 | 20.13639 | 81.58995 | 71.8947 | -0.005698347 | 0.1054507 | 0 | 0 | 0
6730 | 253894.2 | 2011-01-13 10:19 | 60.01468 | 8 | 28 | 0 | 3.569432 | 20.17343 | 20.13639 | 81.58995 | 71.8947 | 0.001262713 | 0.1054507 | 0 | 0 | 0
6731 | 253894.4 | 2011-01-13 10:19 | 0.1874893 | 9 | 28 | -1.92431e-05 | 3.569756 | 20.17343 | 20.13639 | 81.58995 | 71.8947 | 0 | 0.1021137 | 0 | 0 | 0
6732 | 253899.3 | 2011-01-13 10:20 | 5.015594 | 9 | 28 | 0.000703194 | 3.577526 | 20.17343 | 20.13639 | 81.58996 | 71.8947 | 0.001100826 | 0.1021137 | 0 | 0 | 0
6733 | 253929.3 | 2011-01-13 10:20 | 30.01511 | 1 | 29 | 0 | 3.610065 | 20.17343 | 20.13639 | 81.58996 | 71.8947 | 0.0007122994 | 0.1021137 | 0 | 0 | 0
6734 | 253959.3 | 2011-01-13 10:21 | 60.03028 | 1 | 29 | 0 | 3.630787 | 20.17343 | 20.13639 | 81.58996 | 71.8947 | 0.0004856586 | 0.1021137 | 0 | 0 | 0
6735 | 253989.3 | 2011-01-13 10:21 | 90.04542 | 1 | 29 | 0 | 3.645518 | 20.17343 | 20.13639 | 81.58996 | 71.8947 | 0.0003561497 | 0.1021137 | 0 | 0 | 0
6736 | 254019.3 | 2011-01-13 10:22 | 120.0137 | 1 | 29 | 0 | 3.656688 | 20.17343 | 20.13639 | 81.58996 | 71.8947 | 0.000259018 | 0.1021137 | 0 | 0 | 0
6737 | 254049.3 | 2011-01-13 10:22 | 30.01511 | 2 | 29 | 0.5501166 | 3.778426 | 20.17802 | 20.13639 | 81.6072 | 71.8947 | 0.0008418083 | 0.1021137 | 0 | 0 | 0
6738 | 254079.3 | 2011-01-13 10:23 | 60.03025 | 2 | 29 | 0.5501166 | 3.800605 | 20.18261 | 20.13639 | 81.62458 | 71.8947 | 0.0004209042 | 0.1021137 | 0 | 0 | 0
6739 | 254109.4 | 2011-01-13 10:23 | 90.04537 | 2 | 29 | 0.5501166 | 3.814365 | 20.18719 | 20.13639 | 81.64205 | 71.8947 | 0.0003237724 | 0.1021137 | 0 | 0 | 0
6740 | 254139.4 | 2011-01-13 10:24 | 120.0605 | 2 | 29 | 0.5502972 | 3.824726 | 20.19178 | 20.13639 | 81.65957 | 71.8947 | 0.0003237724 | 0.1021137 | 0 | 0 | 0
6741 | 254169.4 | 2011-01-13 10:24 | 150.0756 | 2 | 29 | 0.5501166 | 3.833144 | 20.19637 | 20.13639 | 81.67713 | 71.8947 | 0.0001942635 | 0.1021137 | 0 | 0 | 0
6742 | 254199.4 | 2011-01-13 10:25 | 180.0907 | 2 | 29 | 0.549936 | 3.841076 | 20.20095 | 20.13639 | 81.69473 | 71.8947 | 0.0002266407 | 0.1021137 | 0 | 0 | 0
6743 | 254229.4 | 2011-01-13 10:25 | 210.106 | 2 | 29 | 0.5501166 | 3.848361 | 20.20554 | 20.13639 | 81.71236 | 71.8947 | 0.0001618862 | 0.1021137 | 0 | 0 | 0
6744 | 254259.4 | 2011-01-13 10:26 | 240.121 | 2 | 29 | 0.5501166 | 3.854998 | 20.21013 | 20.13639 | 81.73003 | 71.8947 | 0.0001942635 | 0.1021137 | 0 | 0 | 0
6745 | 254289.4 | 2011-01-13 10:26 | 270.1361 | 2 | 29 | 0.549936 | 3.861312 | 20.21471 | 20.13639 | 81.74772 | 71.8947 | 0.0001618862 | 0.1021137 | 0 | 0 | 0
6746 | 254319.5 | 2011-01-13 10:27 | 300.1536 | 2 | 29 | 0.549936 | 3.86714 | 20.2193 | 20.13639 | 81.76545 | 71.8947 | 0.000129509 | 0.1021137 | 0 | 0 | 0
6747 | 254349.5 | 2011-01-13 10:27 | 330.1664 | 2 | 29 | 0.5502972 | 3.872806 | 20.22389 | 20.13639 | 81.7832 | 71.8947 | 0.000129509 | 0.1021137 | 0 | 0 | 0
6748 | 254379.5 | 2011-01-13 10:28 | 360.1815 | 2 | 29 | 0.5501166 | 3.878148 | 20.22847 | 20.13639 | 81.80097 | 71.8947 | 0.0001618862 | 0.1021137 | 0 | 0 | 0
6749 | 254409.5 | 2011-01-13 10:28 | 390.1966 | 2 | 29 | 0.549936 | 3.883167 | 20.23306 | 20.13639 | 81.81877 | 71.8947 | 6.475449e-05 | 0.1021137 | 0 | 0 | 0
6750 | 254439.5 | 2011-01-13 10:29 | 420.2119 | 2 | 29 | 0.5501166 | 3.888347 | 20.23765 | 20.13639 | 81.8366 | 71.8947 | 0.000129509 | 0.1021137 | 0 | 0 | 0
6751 | 254469.5 | 2011-01-13 10:29 | 450.2268 | 2 | 29 | 0.549936 | 3.893042 | 20.24223 | 20.13639 | 81.85444 | 71.8947 | 0.000129509 | 0.1021137 | 0 | 0 | 0
6752 | 254499.6 | 2011-01-13 10:30 | 480.242 | 2 | 29 | 0.5501166 | 3.897736 | 20.24682 | 20.13639 | 81.87231 | 71.8947 | 0.0001618862 | 0.1021137 | 0 | 0 | 0
6753 | 254529.6 | 2011-01-13 10:30 | 510.2571 | 2 | 29 | 0.5501166 | 3.902269 | 20.25141 | 20.13639 | 81.8902 | 71.8947 | 0.000129509 | 0.1021137 | 0 | 0 | 0
6754 | 254559.6 | 2011-01-13 10:31 | 540.2724 | 2 | 29 | 0.549936 | 3.906316 | 20.25599 | 20.13639 | 81.9081 | 71.8947 | 9.713173e-05 | 0.1021137 | 0 | 0 | 0
6755 | 254589.6 | 2011-01-13 10:31 | 570.2874 | 2 | 29 | 0.549936 | 3.910363 | 20.26058 | 20.13639 | 81.92603 | 71.8947 | 9.713173e-05 | 0.1021137 | 0 | 0 | 0
6756 | 254619.6 | 2011-01-13 10:32 | 600.3027 | 2 | 29 | 0.5501166 | 3.91441 | 20.26517 | 20.13639 | 81.94397 | 71.8947 | 9.713173e-05 | 0.1021137 | 0 | 0 | 0
6757 | 254649.6 | 2011-01-13 10:32 | 630.3176 | 2 | 29 | 0.5501166 | 3.918134 | 20.26975 | 20.13639 | 81.96194 | 71.8947 | 3.237724e-05 | 0.1021137 | 0 | 0 | 0
6758 | 254679.6 | 2011-01-13 10:33 | 660.3328 | 2 | 29 | 0.5502972 | 3.921857 | 20.27434 | 20.13639 | 81.97992 | 71.8947 | 9.713173e-05 | 0.1021137 | 0 | 0 | 0
6759 | 254709.7 | 2011-01-13 10:33 | 690.3478 | 2 | 29 | 0.549936 | 3.925257 | 20.27893 | 20.13639 | 81.99791 | 71.8947 | 0.000129509 | 0.1021137 | 0 | 0 | 0
6760 | 254739.7 | 2011-01-13 10:34 | 720.363 | 2 | 29 | 0.5502972 | 3.928494 | 20.28351 | 20.13639 | 82.01592 | 71.8947 | 9.713173e-05 | 0.1021137 | 0 | 0 | 0
6761 | 254769.7 | 2011-01-13 10:34 | 750.3781 | 2 | 29 | 0.5502972 | 3.931732 | 20.2881 | 20.13639 | 82.03395 | 71.8947 | 0.000129509 | 0.1021137 | 0 | 0 | 0
6762 | 254799.7 | 2011-01-13 10:35 | 780.3935 | 2 | 29 | 0.5501166 | 3.934484 | 20.29269 | 20.13639 | 82.05199 | 71.8947 | 9.713173e-05 | 0.1021137 | 0 | 0 | 0
6763 | 254829.7 | 2011-01-13 10:35 | 810.4084 | 2 | 29 | 0.5501166 | 3.93756 | 20.29727 | 20.13639 | 82.07004 | 71.8947 | 6.475449e-05 | 0.1021137 | 0 | 0 | 0
6764 | 254859.7 | 2011-01-13 10:36 | 840.4236 | 2 | 29 | 0.5502972 | 3.940474 | 20.30186 | 20.13639 | 82.08811 | 71.8947 | 6.475449e-05 | 0.1021137 | 0 | 0 | 0
6765 | 254889.8 | 2011-01-13 10:36 | 870.4389 | 2 | 29 | 0.549936 | 3.943064 | 20.30645 | 20.13639 | 82.10619 | 71.8947 | 3.237724e-05 | 0.1021137 | 0 | 0 | 0
6766 | 254919.8 | 2011-01-13 10:37 | 900.4539 | 2 | 29 | 0.5501166 | 3.94614 | 20.31103 | 20.13639 | 82.12428 | 71.8947 | 9.713173e-05 | 0.1021137 | 0 | 0 | 0
6767 | 254949.8 | 2011-01-13 10:37 | 930.469 | 2 | 29 | 0.5501166 | 3.94873 | 20.31562 | 20.13639 | 82.14238 | 71.8947 | 6.475449e-05 | 0.1021137 | 0 | 0 | 0
6768 | 254979.8 | 2011-01-13 10:38 | 960.484 | 2 | 29 | 0.5502972 | 3.951644 | 20.32021 | 20.13639 | 82.1605 | 71.8947 | 9.713173e-05 | 0.1021137 | 0 | 0 | 0
6769 | 255009.8 | 2011-01-13 10:38 | 990.4991 | 2 | 29 | 0.5501166 | 3.954072 | 20.32479 | 20.13639 | 82.17863 | 71.8947 | 6.475449e-05 | 0.1021137 | 0 | 0 | 0
6770 | 255039.8 | 2011-01-13 10:39 | 1020.514 | 2 | 29 | 0.5501166 | 3.956825 | 20.32938 | 20.13639 | 82.19677 | 71.8947 | 9.713173e-05 | 0.1021137 | 0 | 0 | 0
6771 | 255069.8 | 2011-01-13 10:39 | 1050.529 | 2 | 29 | 0.5501166 | 3.959253 | 20.33397 | 20.13639 | 82.21493 | 71.8947 | 6.475449e-05 | 0.1021137 | 0 | 0 | 0
6772 | 255099.9 | 2011-01-13 10:40 | 1080.544 | 2 | 29 | 0.549936 | 3.961681 | 20.33855 | 20.13639 | 82.23309 | 71.8947 | 3.237724e-05 | 0.1021137 | 0 | 0 | 0
6773 | 255129.9 | 2011-01-13 10:40 | 1110.56 | 2 | 29 | 0.5502972 | 3.964271 | 20.34314 | 20.13639 | 82.25127 | 71.8947 | 3.237724e-05 | 0.1021137 | 0 | 0 | 0
6774 | 255159.9 | 2011-01-13 10:41 | 1140.575 | 2 | 29 | 0.5501166 | 3.966861 | 20.34773 | 20.13639 | 82.26946 | 71.8947 | 6.475449e-05 | 0.1021137 | 0 | 0 | 0
6775 | 255189.9 | 2011-01-13 10:41 | 1170.59 | 2 | 29 | 0.5495748 | 3.968966 | 20.35231 | 20.13639 | 82.28766 | 71.8947 | 0 | 0.1021137 | 0 | 0 | 0
6776 | 255219.9 | 2011-01-13 10:42 | 1200.605 | 2 | 29 | 0.549936 | 3.971718 | 20.3569 | 20.13639 | 82.30587 | 71.8947 | 6.475449e-05 | 0.1021137 | 0 | 0 | 0
6777 | 255249.9 | 2011-01-13 10:42 | 1230.62 | 2 | 29 | 0.5502972 | 3.974146 | 20.36149 | 20.13639 | 82.32409 | 71.8947 | 6.475449e-05 | 0.1021137 | 0 | 0 | 0
6778 | 255279.9 | 2011-01-13 10:43 | 1260.635 | 2 | 29 | 0.5501166 | 3.976575 | 20.36607 | 20.13639 | 82.34233 | 71.8947 | 6.475449e-05 | 0.1021137 | 0 | 0 | 0
6779 | 255310 | 2011-01-13 10:43 | 1290.65 | 2 | 29 | 0.549936 | 3.978841 | 20.37066 | 20.13639 | 82.36057 | 71.8947 | 3.237724e-05 | 0.1021137 | 0 | 0 | 0
6780 | 255340 | 2011-01-13 10:44 | 1320.665 | 2 | 29 | 0.549936 | 3.981431 | 20.37525 | 20.13639 | 82.37883 | 71.8947 | 6.475449e-05 | 0.1021137 | 0 | 0 | 0
6781 | 255370 | 2011-01-13 10:44 | 1350.681 | 2 | 29 | 0.5501166 | 3.983698 | 20.37983 | 20.13639 | 82.39709 | 71.8947 | 6.475449e-05 | 0.1021137 | 0 | 0 | 0
6782 | 255400 | 2011-01-13 10:45 | 1380.696 | 2 | 29 | 0.5502972 | 3.986126 | 20.38442 | 20.13639 | 82.41537 | 71.8947 | 6.475449e-05 | 0.1021137 | 0 | 0 | 0
6783 | 255430 | 2011-01-13 10:45 | 1410.713 | 2 | 29 | 0.5501166 | 3.988554 | 20.38901 | 20.13639 | 82.43366 | 71.8947 | 9.713173e-05 | 0.1021137 | 0 | 0 | 0
6784 | 255460 | 2011-01-13 10:46 | 1440.726 | 2 | 29 | 0.5501166 | 3.990659 | 20.39359 | 20.13639 | 82.45196 | 71.8947 | 3.237724e-05 | 0.1021137 | 0 | 0 | 0
6785 | 255490.1 | 2011-01-13 10:46 | 1470.741 | 2 | 29 | 0.5501166 | 3.993087 | 20.39818 | 20.13639 | 82.47027 | 71.8947 | 6.475449e-05 | 0.1021137 | 0 | 0 | 0
6786 | 255520.1 | 2011-01-13 10:47 | 1500.756 | 2 | 29 | 0.5501166 | 3.995353 | 20.40276 | 20.13639 | 82.48859 | 71.8947 | 3.237724e-05 | 0.1021137 | 0 | 0 | 0
6787 | 255550.1 | 2011-01-13 10:47 | 1530.771 | 2 | 29 | 0.5501166 | 3.99762 | 20.40735 | 20.13639 | 82.50692 | 71.8947 | 3.237724e-05 | 0.1021137 | 0 | 0 | 0
6788 | 255580.1 | 2011-01-13 10:48 | 1560.787 | 2 | 29 | 0.5501166 | 4.000048 | 20.41194 | 20.13639 | 82.52526 | 71.8947 | 9.717941e-05 | 0.1021137 | 0 | 0 | 0
6789 | 255610.1 | 2011-01-13 10:48 | 1590.802 | 2 | 29 | 0.5501166 | 4.002152 | 20.41652 | 20.13639 | 82.54361 | 71.8947 | 3.232956e-05 | 0.1021137 | 0 | 0 | 0
6790 | 255640.1 | 2011-01-13 10:49 | 1620.817 | 2 | 29 | 0.5502972 | 4.004581 | 20.42111 | 20.13639 | 82.56197 | 71.8947 | 3.242493e-05 | 0.1021137 | 0 | 0 | 0
6791 | 255670.1 | 2011-01-13 10:49 | 1650.832 | 2 | 29 | 0.5501166 | 4.007009 | 20.4257 | 20.13639 | 82.58034 | 71.8947 | 9.708405e-05 | 0.1021137 | 0 | 0 | 0
6792 | 255700.2 | 2011-01-13 10:50 | 1680.847 | 2 | 29 | 0.5501166 | 4.009114 | 20.43028 | 20.13639 | 82.59872 | 71.8947 | 3.242493e-05 | 0.1021137 | 0 | 0 | 0
6793 | 255730.2 | 2011-01-13 10:50 | 1710.862 | 2 | 29 | 0.5501166 | 4.01138 | 20.43487 | 20.13639 | 82.61712 | 71.8947 | 9.717941e-05 | 0.1021137 | 0 | 0 | 0
6794 | 255760.2 | 2011-01-13 10:51 | 1740.877 | 2 | 29 | 0.5501166 | 4.013808 | 20.43946 | 20.13639 | 82.63552 | 71.8947 | 3.232956e-05 | 0.1021137 | 0 | 0 | 0
6795 | 255790.2 | 2011-01-13 10:51 | 1770.892 | 2 | 29 | 0.5501166 | 4.016237 | 20.44404 | 20.13639 | 82.65394 | 71.8947 | 6.475449e-05 | 0.1021137 | 0 | 0 | 0
6796 | 255820.2 | 2011-01-13 10:52 | 1800.908 | 2 | 29 | 0.5502972 | 4.018503 | 20.44863 | 20.13639 | 82.67236 | 71.8947 | 6.475449e-05 | 0.1021137 | 0 | 0 | 0
6797 | 255850.2 | 2011-01-13 10:52 | 1830.923 | 2 | 29 | 0.5501166 | 4.02077 | 20.45322 | 20.13639 | 82.6908 | 71.8947 | 6.475449e-05 | 0.1021137 | 0 | 0 | 0
6798 | 255880.3 | 2011-01-13 10:53 | 1860.938 | 2 | 29 | 0.5501166 | 4.023036 | 20.4578 | 20.13639 | 82.70924 | 71.8947 | 3.242493e-05 | 0.1021137 | 0 | 0 | 0
6799 | 255910.3 | 2011-01-13 10:53 | 1890.953 | 2 | 29 | 0.5501166 | 4.025626 | 20.46239 | 20.13639 | 82.7277 | 71.8947 | 0.000129509 | 0.1021137 | 0 | 0 | 0
6800 | 255940.3 | 2011-01-13 10:54 | 1920.968 | 2 | 29 | 0.549936 | 4.02773 | 20.46697 | 20.13639 | 82.74617 | 71.8947 | 3.232956e-05 | 0.1021137 | 0 | 0 | 0
6801 | 255970.3 | 2011-01-13 10:54 | 1950.983 | 2 | 29 | 0.5501166 | 4.030321 | 20.47156 | 20.13639 | 82.76465 | 71.8947 | 6.475449e-05 | 0.1021137 | 0 | 0 | 0
6802 | 256000.3 | 2011-01-13 10:55 | 1980.998 | 2 | 29 | 0.5501166 | 4.032587 | 20.47615 | 20.13639 | 82.78314 | 71.8947 | 6.475449e-05 | 0.1021137 | 0 | 0 | 0
6803 | 256030.3 | 2011-01-13 10:55 | 2011.013 | 2 | 29 | 0.5501166 | 4.035015 | 20.48073 | 20.13639 | 82.80164 | 71.8947 | 6.475449e-05 | 0.1021137 | 0 | 0 | 0
6804 | 256060.3 | 2011-01-13 10:56 | 2041.029 | 2 | 29 | 0.5501166 | 4.037444 | 20.48532 | 20.13639 | 82.82015 | 71.8947 | 6.475449e-05 | 0.1021137 | 0 | 0 | 0
6805 | 256090.4 | 2011-01-13 10:56 | 2071.044 | 2 | 29 | 0.5501166 | 4.039872 | 20.48991 | 20.13639 | 82.83867 | 71.8947 | 3.232956e-05 | 0.1021137 | 0 | 0 | 0
6806 | 256120.4 | 2011-01-13 10:57 | 2101.059 | 2 | 29 | 0.5501166 | 4.042462 | 20.49449 | 20.13639 | 82.85721 | 71.8947 | 9.708405e-05 | 0.1021137 | 0 | 0 | 0
6807 | 256150.4 | 2011-01-13 10:57 | 2131.074 | 2 | 29 | 0.549936 | 4.04489 | 20.49908 | 20.13639 | 82.87576 | 71.8947 | 6.475449e-05 | 0.1021137 | 0 | 0 | 0
6808 | 256180.4 | 2011-01-13 10:58 | 2161.089 | 2 | 29 | 0.5501166 | 4.047481 | 20.50367 | 20.13639 | 82.89431 | 71.8947 | 6.475449e-05 | 0.1021137 | 0 | 0 | 0
6809 | 256210.4 | 2011-01-13 10:58 | 2191.104 | 2 | 29 | 0.5501166 | 4.050232 | 20.50825 | 20.13639 | 82.91288 | 71.8947 | 9.708405e-05 | 0.1021137 | 0 | 0 | 0
6810 | 256240.4 | 2011-01-13 10:59 | 2221.122 | 2 | 29 | 0.5501166 | 4.052499 | 20.51284 | 20.13639 | 82.93147 | 71.8947 | 3.232956e-05 | 0.1021137 | 0 | 0 | 0
6811 | 256270.4 | 2011-01-13 10:59 | 2251.134 | 2 | 29 | 0.549936 | 4.055413 | 20.51743 | 20.13639 | 82.95006 | 71.8947 | 0.000129509 | 0.1021137 | 0 | 0 | 0
6812 | 256300.5 | 2011-01-13 11:00 | 2281.149 | 2 | 29 | 0.5497554 | 4.057679 | 20.52201 | 20.13639 | 82.96866 | 71.8947 | 3.232956e-05 | 0.1021137 | 0 | 0 | 0
6813 | 256330.5 | 2011-01-13 11:00 | 2311.165 | 2 | 29 | 0.5502972 | 4.060593 | 20.5266 | 20.13639 | 82.98728 | 71.8947 | 9.708405e-05 | 0.1021137 | 0 | 0 | 0
6814 | 256360.5 | 2011-01-13 11:01 | 2341.18 | 2 | 29 | 0.5501166 | 4.063345 | 20.53119 | 20.13639 | 83.00591 | 71.8947 | 9.717941e-05 | 0.1021137 | 0 | 0 | 0
6815 | 256390.5 | 2011-01-13 11:01 | 2371.195 | 2 | 29 | 0.549936 | 4.065773 | 20.53577 | 20.13639 | 83.02455 | 71.8947 | 0 | 0.1021137 | 0 | 0 | 0
6816 | 256420.5 | 2011-01-13 11:02 | 2401.21 | 2 | 29 | 0.5502972 | 4.068687 | 20.54036 | 20.13639 | 83.04321 | 71.8947 | 9.708405e-05 | 0.1021137 | 0 | 0 | 0
6817 | 256450.5 | 2011-01-13 11:02 | 2431.225 | 2 | 29 | 0.5501166 | 4.071601 | 20.54495 | 20.13639 | 83.06187 | 71.8947 | 0.000129509 | 0.1021137 | 0 | 0 | 0
6818 | 256480.6 | 2011-01-13 11:03 | 2461.24 | 2 | 29 | 0.5501166 | 4.074354 | 20.54953 | 20.13639 | 83.08055 | 71.8947 | 6.475449e-05 | 0.1021137 | 0 | 0 | 0
6819 | 256510.6 | 2011-01-13 11:03 | 2491.255 | 2 | 29 | 0.549936 | 4.077106 | 20.55412 | 20.13639 | 83.09925 | 71.8947 | 6.475449e-05 | 0.1021137 | 0 | 0 | 0
6820 | 256540.6 | 2011-01-13 11:04 | 2521.27 | 2 | 29 | 0.549936 | 4.080182 | 20.5587 | 20.13639 | 83.11795 | 71.8947 | 0.000129509 | 0.1021137 | 0 | 0 | 0
6821 | 256570.6 | 2011-01-13 11:04 | 2551.286 | 2 | 29 | 0.549936 | 4.082772 | 20.56329 | 20.13639 | 83.13667 | 71.8947 | 6.475449e-05 | 0.1021137 | 0 | 0 | 0
6822 | 256600.6 | 2011-01-13 11:05 | 2581.301 | 2 | 29 | 0.5502972 | 4.08601 | 20.56788 | 20.13639 | 83.15541 | 71.8947 | 9.717941e-05 | 0.1021137 | 0 | 0 | 0
6823 | 256630.6 | 2011-01-13 11:05 | 2611.316 | 2 | 29 | 0.5501166 | 4.088761 | 20.57246 | 20.13639 | 83.17415 | 71.8947 | 6.475449e-05 | 0.1021137 | 0 | 0 | 0
6824 | 256660.6 | 2011-01-13 11:06 | 2641.331 | 2 | 29 | 0.5501166 | 4.091837 | 20.57705 | 20.13639 | 83.19291 | 71.8947 | 9.717941e-05 | 0.1021137 | 0 | 0 | 0
6825 | 256690.7 | 2011-01-13 11:06 | 2671.346 | 2 | 29 | 0.5501166 | 4.094751 | 20.58164 | 20.13639 | 83.21169 | 71.8947 | 6.475449e-05 | 0.1021137 | 0 | 0 | 0
6826 | 256720.7 | 2011-01-13 11:07 | 2701.361 | 2 | 29 | 0.5502972 | 4.097989 | 20.58622 | 20.13639 | 83.23048 | 71.8947 | 9.717941e-05 | 0.1021137 | 0 | 0 | 0
6827 | 256750.7 | 2011-01-13 11:07 | 2731.376 | 2 | 29 | 0.5502972 | 4.101227 | 20.59081 | 20.13639 | 83.24928 | 71.8947 | 9.717941e-05 | 0.1021137 | 0 | 0 | 0
6828 | 256780.7 | 2011-01-13 11:08 | 2761.391 | 2 | 29 | 0.5501166 | 4.104141 | 20.5954 | 20.13639 | 83.26809 | 71.8947 | 6.475449e-05 | 0.1021137 | 0 | 0 | 0
6829 | 256810.7 | 2011-01-13 11:08 | 2791.407 | 2 | 29 | 0.5501166 | 4.107216 | 20.59998 | 20.13639 | 83.28692 | 71.8947 | 9.708405e-05 | 0.1021137 | 0 | 0 | 0
6830 | 256840.7 | 2011-01-13 11:09 | 2821.422 | 2 | 29 | 0.5501166 | 4.110454 | 20.60457 | 20.13639 | 83.30577 | 71.8947 | 0.000129509 | 0.1021137 | 0 | 0 | 0
6831 | 256870.7 | 2011-01-13 11:09 | 2851.437 | 2 | 29 | 0.5501166 | 4.11353 | 20.60916 | 20.13639 | 83.32463 | 71.8947 | 6.475449e-05 | 0.1021137 | 0 | 0 | 0
6832 | 256900.8 | 2011-01-13 11:10 | 2881.452 | 2 | 29 | 0.5502972 | 4.116767 | 20.61374 | 20.13639 | 83.3435 | 71.8947 | 9.708405e-05 | 0.1021137 | 0 | 0 | 0
6833 | 256930.8 | 2011-01-13 11:10 | 2911.467 | 2 | 29 | 0.5501166 | 4.120005 | 20.61833 | 20.13639 | 83.36239 | 71.8947 | 6.475449e-05 | 0.1021137 | 0 | 0 | 0
6834 | 256960.8 | 2011-01-13 11:11 | 2941.482 | 2 | 29 | 0.5501166 | 4.123081 | 20.62292 | 20.13639 | 83.3813 | 71.8947 | 3.242493e-05 | 0.1021137 | 0 | 0 | 0
6835 | 256990.8 | 2011-01-13 11:11 | 2971.497 | 2 | 29 | 0.5501166 | 4.126481 | 20.6275 | 20.13639 | 83.40021 | 71.8947 | 6.475449e-05 | 0.1021137 | 0 | 0 | 0
6836 | 257020.8 | 2011-01-13 11:12 | 3001.512 | 2 | 29 | 0.5501166 | 4.12988 | 20.63209 | 20.13639 | 83.41915 | 71.8947 | 6.475449e-05 | 0.1021137 | 0 | 0 | 0
6837 | 257050.8 | 2011-01-13 11:12 | 3031.528 | 2 | 29 | 0.5501166 | 4.13328 | 20.63667 | 20.13639 | 83.4381 | 71.8947 | 9.708405e-05 | 0.1021137 | 0 | 0 | 0
6838 | 257080.9 | 2011-01-13 11:13 | 3061.543 | 2 | 29 | 0.5502972 | 4.13668 | 20.64126 | 20.13639 | 83.45706 | 71.8947 | 9.717941e-05 | 0.1021137 | 0 | 0 | 0
6839 | 257110.9 | 2011-01-13 11:13 | 3091.558 | 2 | 29 | 0.549936 | 4.139917 | 20.64585 | 20.13639 | 83.47604 | 71.8947 | 9.717941e-05 | 0.1021137 | 0 | 0 | 0
6840 | 257140.9 | 2011-01-13 11:14 | 3121.573 | 2 | 29 | 0.5501166 | 4.143317 | 20.65043 | 20.13639 | 83.49504 | 71.8947 | 3.232956e-05 | 0.1021137 | 0 | 0 | 0
6841 | 257170.9 | 2011-01-13 11:14 | 3151.588 | 2 | 29 | 0.5501166 | 4.146878 | 20.65502 | 20.13639 | 83.51405 | 71.8947 | 9.708405e-05 | 0.1021137 | 0 | 0 | 0
6842 | 257200.9 | 2011-01-13 11:15 | 3181.603 | 2 | 29 | 0.5501166 | 4.15044 | 20.65961 | 20.13639 | 83.53308 | 71.8947 | 6.475449e-05 | 0.1021137 | 0 | 0 | 0
6843 | 257230.9 | 2011-01-13 11:15 | 3211.618 | 2 | 29 | 0.5504779 | 4.154001 | 20.66419 | 20.13639 | 83.55212 | 71.8947 | 0.000129509 | 0.1021137 | 0 | 0 | 0
6844 | 257260.9 | 2011-01-13 11:16 | 3241.633 | 2 | 29 | 0.549936 | 4.157563 | 20.66878 | 20.13639 | 83.57118 | 71.8947 | 9.708405e-05 | 0.1021137 | 0 | 0 | 0
6845 | 257291 | 2011-01-13 11:16 | 3271.649 | 2 | 29 | 0.549936 | 4.160963 | 20.67337 | 20.13639 | 83.59026 | 71.8947 | 6.475449e-05 | 0.1021137 | 0 | 0 | 0
6846 | 257321 | 2011-01-13 11:17 | 3301.664 | 2 | 29 | 0.5501166 | 4.164686 | 20.67795 | 20.13639 | 83.60935 | 71.8947 | 9.708405e-05 | 0.1021137 | 0 | 0 | 0
6847 | 257351 | 2011-01-13 11:17 | 3331.681 | 2 | 29 | 0.5501166 | 4.168247 | 20.68254 | 20.13639 | 83.62847 | 71.8947 | 9.708405e-05 | 0.1021137 | 0 | 0 | 0
6848 | 257381 | 2011-01-13 11:18 | 3361.694 | 2 | 29 | 0.5502972 | 4.172132 | 20.68713 | 20.13639 | 83.64759 | 71.8947 | 9.708405e-05 | 0.1021137 | 0 | 0 | 0
6849 | 257411 | 2011-01-13 11:18 | 3391.709 | 2 | 29 | 0.5501166 | 4.175856 | 20.69171 | 20.13639 | 83.66674 | 71.8947 | 9.717941e-05 | 0.1021137 | 0 | 0 | 0
6850 | 257441 | 2011-01-13 11:19 | 3421.724 | 2 | 29 | 0.5501166 | 4.179418 | 20.6963 | 20.13639 | 83.6859 | 71.8947 | 6.475449e-05 | 0.1021137 | 0 | 0 | 0
6851 | 257471.1 | 2011-01-13 11:19 | 3451.739 | 2 | 29 | 0.549936 | 4.183303 | 20.70089 | 20.13639 | 83.70507 | 71.8947 | 9.717941e-05 | 0.1021137 | 0 | 0 | 0
6852 | 257501.1 | 2011-01-13 11:20 | 3481.754 | 2 | 29 | 0.5501166 | 4.187026 | 20.70547 | 20.13639 | 83.72427 | 71.8947 | 6.475449e-05 | 0.1021137 | 0 | 0 | 0
6853 | 257531.1 | 2011-01-13 11:20 | 3511.77 | 2 | 29 | 0.5501166 | 4.190911 | 20.71006 | 20.13639 | 83.74348 | 71.8947 | 9.708405e-05 | 0.1021137 | 0 | 0 | 0
6854 | 257561.1 | 2011-01-13 11:21 | 3541.785 | 2 | 29 | 0.5501166 | 4.194797 | 20.71465 | 20.13639 | 83.76271 | 71.8947 | 9.708405e-05 | 0.1021137 | 0 | 0 | 0
6855 | 257591.1 | 2011-01-13 11:21 | 3571.8 | 2 | 29 | 0.5502972 | 4.198682 | 20.71923 | 20.13639 | 83.78196 | 71.8947 | 0.000129509 | 0.1021137 | 0 | 0 | 0
6856 | 257601.1 | 2011-01-13 11:21 | 3581.815 | 2 | 29 | 0.5501166 | 4.200139 | 20.72076 | 20.13639 | 83.78839 | 71.8947 | 0.0001618385 | 0.1021137 | 0 | 0 | 0
6857 | 257631.1 | 2011-01-13 11:22 | 30.01512 | 3 | 29 | 0 | 4.099446 | 20.72076 | 20.13639 | 83.78839 | 71.8947 | -0.0004857063 | 0.1021137 | 0 | 0 | 0
6858 | 257661.2 | 2011-01-13 11:22 | 60.03024 | 3 | 29 | 0 | 4.086495 | 20.72076 | 20.13639 | 83.78839 | 71.8947 | -0.0002266884 | 0.1021137 | 0 | 0 | 0
6859 | 257691.2 | 2011-01-13 11:23 | 90.04539 | 3 | 29 | 0 | 4.078401 | 20.72076 | 20.13639 | 83.78839 | 71.8947 | -0.0001619339 | 0.1021137 | 0 | 0 | 0
6860 | 257721.1 | 2011-01-13 11:23 | 120.0136 | 3 | 29 | 0 | 4.07322 | 20.72076 | 20.13639 | 83.78839 | 71.8947 | -9.717941e-05 | 0.1021137 | 0 | 0 | 0
6861 | 257721.2 | 2011-01-13 11:23 | 2.596471205e-06 | 4 | 29 | 1.038845 | 4.199815 | 20.72076 | 20.13639 | 83.78839 | 71.8947 | 0 | 0.1021137 | 0 | 0 | 0
6862 | 257721.6 | 2011-01-13 11:23 | 0.4687637 | 4 | 29 | 0.9882747 | 4.199815 | 20.72089 | 20.13639 | 83.78894 | 71.8947 | 0 | 0.1021137 | 0 | 0 | 0
6863 | 257723.2 | 2011-01-13 11:23 | 2.062462 | 4 | 29 | 0.938246 | 4.199815 | 20.72132 | 20.13639 | 83.79072 | 71.8947 | 0 | 0.1021137 | 0 | 0 | 0
6864 | 257725.8 | 2011-01-13 11:23 | 4.656213 | 4 | 29 | 0.8876753 | 4.199653 | 20.72198 | 20.13639 | 83.79348 | 71.8947 | -3.232956e-05 | 0.1021137 | 0 | 0 | 0
6865 | 257729.4 | 2011-01-13 11:23 | 8.234548 | 4 | 29 | 0.8376466 | 4.199815 | 20.72283 | 20.13639 | 83.79708 | 71.8947 | 0 | 0.1021137 | 0 | 0 | 0
6866 | 257734.2 | 2011-01-13 11:23 | 12.99978 | 4 | 29 | 0.7874372 | 4.199815 | 20.72391 | 20.13639 | 83.80159 | 71.8947 | 0 | 0.1021137 | 0 | 0 | 0
6867 | 257740.3 | 2011-01-13 11:24 | 19.15592 | 4 | 29 | 0.7374085 | 4.199653 | 20.72521 | 20.13639 | 83.80706 | 71.8947 | 0 | 0.1021137 | 0 | 0 | 0
6868 | 257748.3 | 2011-01-13 11:24 | 27.15592 | 4 | 29 | 0.6873797 | 4.199815 | 20.72679 | 20.13639 | 83.8137 | 71.8947 | 0 | 0.1021137 | 0 | 0 | 0
6869 | 257759.2 | 2011-01-13 11:24 | 37.99936 | 4 | 29 | 0.6371703 | 4.199815 | 20.72878 | 20.13639 | 83.82206 | 71.8947 | 0 | 0.1021137 | 0 | 0 | 0
6870 | 257774.9 | 2011-01-13 11:24 | 53.71795 | 4 | 29 | 0.5871415 | 4.199815 | 20.73145 | 20.13639 | 83.83326 | 71.8947 | 0 | 0.1021137 | 0 | 0 | 0
6871 | 257800.5 | 2011-01-13 11:25 | 79.31119 | 4 | 29 | 0.5371128 | 4.199653 | 20.73543 | 20.13639 | 83.84998 | 71.8947 | -3.232956e-05 | 0.1021137 | 0 | 0 | 0
6872 | 257848.9 | 2011-01-13 11:25 | 127.7323 | 4 | 29 | 0.487084 | 4.199815 | 20.74228 | 20.13639 | 83.87875 | 71.8947 | 3.232956e-05 | 0.1021137 | 0 | 0 | 0
6873 | 257937.8 | 2011-01-13 11:27 | 216.6214 | 4 | 29 | 0.4370552 | 4.199653 | 20.75365 | 20.13639 | 83.92649 | 71.8947 | -3.232956e-05 | 0.1021137 | 0 | 0 | 0
6874 | 258061.8 | 2011-01-13 11:29 | 340.6505 | 4 | 29 | 0.3870264 | 4.199815 | 20.76782 | 20.13639 | 83.98602 | 71.8947 | 0 | 0.1021137 | 0 | 0 | 0
6875 | 258213.3 | 2011-01-13 11:31 | 492.1794 | 4 | 29 | 0.3369977 | 4.199815 | 20.78304 | 20.13639 | 84.04995 | 71.8947 | 0 | 0.1021137 | 0 | 0 | 0
6876 | 258394.3 | 2011-01-13 11:34 | 673.1294 | 4 | 29 | 0.2867883 | 4.199815 | 20.7987 | 20.13639 | 84.11571 | 71.8947 | 0 | 0.1021137 | 0 | 0 | 0
6877 | 258615.6 | 2011-01-13 11:38 | 894.4538 | 4 | 29 | 0.2365789 | 4.199653 | 20.81476 | 20.13639 | 84.18317 | 71.8947 | -6.475449e-05 | 0.1021137 | 0 | 0 | 0
6878 | 258896.4 | 2011-01-13 11:43 | 1175.246 | 4 | 29 | 0.1865501 | 4.199815 | 20.83121 | 20.13639 | 84.25227 | 71.8947 | 0 | 0.1021137 | 0 | 0 | 0
6879 | 259281.4 | 2011-01-13 11:49 | 1560.209 | 4 | 29 | 0.1365214 | 4.199815 | 20.84837 | 20.13639 | 84.3243 | 71.8947 | 0 | 0.1021137 | 0 | 0 | 0
6880 | 259887.9 | 2011-01-13 11:59 | 2166.776 | 4 | 29 | 0.0864926 | 4.199815 | 20.86683 | 20.13639 | 84.40183 | 71.8947 | 3.232956e-05 | 0.1021137 | 0 | 0 | 0
6881 | 260755.9 | 2011-01-13 12:14 | 3034.746 | 4 | 29 | 0.04964831 | 4.199653 | 20.88283 | 20.13639 | 84.46905 | 71.8947 | -3.232956e-05 | 0.1021137 | 0 | 0 | 0
6882 | 260785.9 | 2011-01-13 12:14 | 30.01526 | 5 | 29 | 0 | 4.190426 | 20.88283 | 20.13639 | 84.46905 | 71.8947 | -3.232956e-05 | 0.1021137 | 0 | 0 | 0
6883 | 260815.9 | 2011-01-13 12:15 | 60.01478 | 5 | 29 | 0 | 4.188969 | 20.88283 | 20.13639 | 84.46905 | 71.8947 | 0 | 0.1021137 | 0 | 0 | 0
6884 | 260816.1 | 2011-01-13 12:15 | 0.1874038 | 6 | 29 | -1.92431e-05 | 4.188807 | 20.88283 | 20.13639 | 84.46905 | 71.8947 | 0 | 0.1066869 | 0 | 0 | 0
6885 | 260820.9 | 2011-01-13 12:15 | 5.01544 | 6 | 29 | 0.0003419755 | 4.188807 | 20.88283 | 20.13639 | 84.46905 | 71.8947 | -3.232956e-05 | 0.1066869 | 0 | 0 | 0
6886 | 260844.5 | 2011-01-13 12:15 | 23.57784 | 7 | 29 | -1.099568 | 3.988716 | 20.88283 | 20.14359 | 84.46905 | 71.92359 | -0.001392174 | 0.1066869 | 0 | 0 | 0
6887 | 260874.5 | 2011-01-13 12:16 | 53.59286 | 7 | 29 | -1.099568 | 3.945654 | 20.88283 | 20.15276 | 84.46905 | 71.95996 | -0.001003694 | 0.1066869 | 0 | 0 | 0
6888 | 260904.5 | 2011-01-13 12:16 | 83.60823 | 7 | 29 | -1.099749 | 3.913439 | 20.88283 | 20.16193 | 84.46905 | 71.99598 | -0.0007770061 | 0.1066869 | 0 | 0 | 0
6889 | 260934.5 | 2011-01-13 12:17 | 113.6232 | 7 | 29 | -1.099568 | 3.888509 | 20.88283 | 20.17109 | 84.46905 | 72.03174 | -0.0006151676 | 0.1066869 | 0 | 0 | 0
6890 | 260964.6 | 2011-01-13 12:17 | 143.6383 | 7 | 29 | -1.099749 | 3.868111 | 20.88283 | 20.18026 | 84.46905 | 72.06729 | -0.0005180359 | 0.1066869 | 0 | 0 | 0
6891 | 260994.6 | 2011-01-13 12:18 | 173.6534 | 7 | 29 | -1.099568 | 3.850789 | 20.88283 | 20.18943 | 84.46905 | 72.10267 | -0.0004209042 | 0.1066869 | 0 | 0 | 0
6892 | 261024.6 | 2011-01-13 12:18 | 203.6589 | 7 | 29 | -1.099568 | 3.834924 | 20.88283 | 20.19859 | 84.46905 | 72.13789 | -0.0004209042 | 0.1066869 | 0 | 0 | 0
6893 | 261054.6 | 2011-01-13 12:19 | 233.6681 | 7 | 29 | -1.099749 | 3.820517 | 20.88283 | 20.20776 | 84.46905 | 72.17298 | -0.0003561497 | 0.1066869 | 0 | 0 | 0
6894 | 261084.6 | 2011-01-13 12:19 | 263.6831 | 7 | 29 | -1.099568 | 3.80708 | 20.88283 | 20.21693 | 84.46905 | 72.20794 | -0.0003237724 | 0.1066869 | 0 | 0 | 0
6895 | 261114.6 | 2011-01-13 12:20 | 293.6982 | 7 | 29 | -1.099749 | 3.793967 | 20.88283 | 20.2261 | 84.46905 | 72.24279 | -0.0003561497 | 0.1066869 | 0 | 0 | 0
6896 | 261144.6 | 2011-01-13 12:20 | 323.7133 | 7 | 29 | -1.099568 | 3.781988 | 20.88283 | 20.23527 | 84.46905 | 72.27751 | -0.0002913952 | 0.1066869 | 0 | 0 | 0
6897 | 261174.6 | 2011-01-13 12:21 | 353.7284 | 7 | 29 | -1.099568 | 3.77017 | 20.88283 | 20.24443 | 84.46905 | 72.31213 | -0.0003237724 | 0.1066869 | 0 | 0 | 0
6898 | 261204.7 | 2011-01-13 12:21 | 383.7437 | 7 | 29 | -1.099749 | 3.759 | 20.88283 | 20.2536 | 84.46905 | 72.34665 | -0.0002913952 | 0.1066869 | 0 | 0 | 0
6899 | 261234.7 | 2011-01-13 12:22 | 413.7587 | 7 | 29 | -1.099568 | 3.748316 | 20.88283 | 20.26277 | 84.46905 | 72.38106 | -0.000259018 | 0.1066869 | 0 | 0 | 0
6900 | 261264.7 | 2011-01-13 12:22 | 443.7738 | 7 | 29 | -1.099568 | 3.738117 | 20.88283 | 20.27194 | 84.46905 | 72.41538 | -0.000259018 | 0.1066869 | 0 | 0 | 0
6901 | 261294.7 | 2011-01-13 12:23 | 473.789 | 7 | 29 | -1.099568 | 3.72808 | 20.88283 | 20.28111 | 84.46905 | 72.4496 | -0.0001942635 | 0.1066869 | 0 | 0 | 0
6902 | 261324.7 | 2011-01-13 12:23 | 503.8041 | 7 | 29 | -1.099749 | 3.718205 | 20.88283 | 20.29027 | 84.46905 | 72.48374 | -0.000259018 | 0.1066869 | 0 | 0 | 0
6903 | 261354.7 | 2011-01-13 12:24 | 533.8214 | 7 | 29 | -1.099749 | 3.708977 | 20.88283 | 20.29944 | 84.46905 | 72.51779 | -0.000259018 | 0.1066869 | 0 | 0 | 0
6904 | 261384.8 | 2011-01-13 12:24 | 563.8343 | 7 | 29 | -1.099749 | 3.69975 | 20.88283 | 20.30861 | 84.46905 | 72.55175 | -0.000259018 | 0.1066869 | 0 | 0 | 0
6905 | 261414.8 | 2011-01-13 12:25 | 593.8494 | 7 | 29 | -1.099388 | 3.691008 | 20.88283 | 20.31778 | 84.46905 | 72.58562 | -0.0002266407 | 0.1066869 | 0 | 0 | 0
6906 | 261444.8 | 2011-01-13 12:25 | 623.8646 | 7 | 29 | -1.099388 | 3.682104 | 20.88283 | 20.32694 | 84.46905 | 72.61942 | -0.0002266407 | 0.1066869 | 0 | 0 | 0
6907 | 261474.8 | 2011-01-13 12:26 | 653.8798 | 7 | 29 | -1.099568 | 3.673686 | 20.88283 | 20.33611 | 84.46905 | 72.65314 | -0.0002266407 | 0.1066869 | 0 | 0 | 0
6908 | 261504.8 | 2011-01-13 12:26 | 683.8948 | 7 | 29 | -1.099568 | 3.665268 | 20.88283 | 20.34528 | 84.46905 | 72.68677 | -0.0002266407 | 0.1066869 | 0 | 0 | 0
6909 | 261534.8 | 2011-01-13 12:27 | 713.9099 | 7 | 29 | -1.099388 | 3.657012 | 20.88283 | 20.35445 | 84.46905 | 72.72034 | -0.000259018 | 0.1066869 | 0 | 0 | 0
6910 | 261564.8 | 2011-01-13 12:27 | 743.925 | 7 | 29 | -1.099568 | 3.64908 | 20.88283 | 20.36361 | 84.46905 | 72.75382 | -0.000259018 | 0.1066869 | 0 | 0 | 0
6911 | 261594.9 | 2011-01-13 12:28 | 773.9401 | 7 | 29 | -1.099568 | 3.641309 | 20.88283 | 20.37278 | 84.46905 | 72.78724 | -0.0001942635 | 0.1066869 | 0 | 0 | 0
6912 | 261624.9 | 2011-01-13 12:28 | 803.9554 | 7 | 29 | -1.099388 | 3.633862 | 20.88283 | 20.38195 | 84.46905 | 72.82059 | -0.0001942635 | 0.1066869 | 0 | 0 | 0
6913 | 261654.9 | 2011-01-13 12:29 | 833.9704 | 7 | 29 | -1.099568 | 3.626254 | 20.88283 | 20.39112 | 84.46905 | 72.85387 | -0.0001942635 | 0.1066869 | 0 | 0 | 0
6914 | 261684.9 | 2011-01-13 12:29 | 863.985 | 7 | 29 | -1.099568 | 3.618969 | 20.88283 | 20.40029 | 84.46905 | 72.88708 | -0.0002266407 | 0.1066869 | 0 | 0 | 0
6915 | 261714.9 | 2011-01-13 12:30 | 893.985 | 7 | 29 | -1.099568 | 3.611684 | 20.88283 | 20.40945 | 84.46905 | 72.92021 | -0.0001618862 | 0.1066869 | 0 | 0 | 0
6916 | 261744.9 | 2011-01-13 12:30 | 924.0003 | 7 | 29 | -1.099568 | 3.604561 | 20.88283 | 20.41862 | 84.46905 | 72.95329 | -0.0001942635 | 0.1066869 | 0 | 0 | 0
6917 | 261774.9 | 2011-01-13 12:31 | 954.0152 | 7 | 29 | -1.099388 | 3.597762 | 20.88283 | 20.42778 | 84.46905 | 72.98631 | -0.0001618862 | 0.1066869 | 0 | 0 | 0
6918 | 261804.9 | 2011-01-13 12:31 | 984.0304 | 7 | 29 | -1.099388 | 3.591125 | 20.88283 | 20.43695 | 84.46905 | 73.01926 | -0.0001618862 | 0.1066869 | 0 | 0 | 0
6919 | 261835 | 2011-01-13 12:32 | 1014.045 | 7 | 29 | -1.099749 | 3.584164 | 20.88283 | 20.44612 | 84.46905 | 73.05215 | -0.0002266407 | 0.1066869 | 0 | 0 | 0
6920 | 261865 | 2011-01-13 12:32 | 1044.061 | 7 | 29 | -1.099568 | 3.578012 | 20.88283 | 20.45529 | 84.46905 | 73.08498 | -0.0001618862 | 0.1066869 | 0 | 0 | 0
6921 | 261895 | 2011-01-13 12:33 | 1074.076 | 7 | 29 | -1.099749 | 3.571537 | 20.88283 | 20.46446 | 84.46905 | 73.11776 | -0.0001942635 | 0.1066869 | 0 | 0 | 0
6922 | 261925 | 2011-01-13 12:33 | 1104.091 | 7 | 29 | -1.099388 | 3.565871 | 20.88283 | 20.47362 | 84.46905 | 73.15048 | -0.0001618862 | 0.1066869 | 0 | 0 | 0
6923 | 261955 | 2011-01-13 12:34 | 1134.106 | 7 | 29 | -1.099568 | 3.560043 | 20.88283 | 20.48279 | 84.46905 | 73.18314 | -0.000129509 | 0.1066869 | 0 | 0 | 0
6924 | 261985 | 2011-01-13 12:34 | 1164.121 | 7 | 29 | -1.099568 | 3.554215 | 20.88283 | 20.49196 | 84.46905 | 73.21575 | -0.0001618862 | 0.1066869 | 0 | 0 | 0
6925 | 262015.1 | 2011-01-13 12:35 | 1194.136 | 7 | 29 | -1.099568 | 3.548711 | 20.88283 | 20.50113 | 84.46905 | 73.24831 | -0.000129509 | 0.1066869 | 0 | 0 | 0
6926 | 262045.1 | 2011-01-13 12:35 | 1224.151 | 7 | 29 | -1.099749 | 3.543045 | 20.88283 | 20.5103 | 84.46905 | 73.28082 | -0.0001942635 | 0.1066869 | 0 | 0 | 0
6927 | 262075.1 | 2011-01-13 12:36 | 1254.166 | 7 | 29 | -1.099568 | 3.538026 | 20.88283 | 20.51946 | 84.46905 | 73.31328 | -0.000129509 | 0.1066869 | 0 | 0 | 0
6928 | 262105.1 | 2011-01-13 12:36 | 1284.182 | 7 | 29 | -1.099749 | 3.532846 | 20.88283 | 20.52863 | 84.46905 | 73.34569 | -9.713173e-05 | 0.1066869 | 0 | 0 | 0
6929 | 262135.1 | 2011-01-13 12:37 | 1314.197 | 7 | 29 | -1.099568 | 3.527827 | 20.88283 | 20.5378 | 84.46905 | 73.37806 | -0.000129509 | 0.1066869 | 0 | 0 | 0
6930 | 262165.1 | 2011-01-13 12:37 | 1344.212 | 7 | 29 | -1.099749 | 3.522809 | 20.88283 | 20.54697 | 84.46905 | 73.41038 | -0.0001618862 | 0.1066869 | 0 | 0 | 0
6931 | 262195.1 | 2011-01-13 12:38 | 1374.227 | 7 | 29 | -1.099568 | 3.517952 | 20.88283 | 20.55614 | 84.46905 | 73.44265 | -0.000129509 | 0.1066869 | 0 | 0 | 0
6932 | 262225.2 | 2011-01-13 12:38 | 1404.242 | 7 | 29 | -1.099568 | 3.512934 | 20.88283 | 20.5653 | 84.46905 | 73.47488 | -0.0001618862 | 0.1066869 | 0 | 0 | 0
6933 | 262255.2 | 2011-01-13 12:39 | 1434.257 | 7 | 29 | -1.099568 | 3.508239 | 20.88283 | 20.57447 | 84.46905 | 73.50707 | -0.000129509 | 0.1066869 | 0 | 0 | 0
6934 | 262285.2 | 2011-01-13 12:39 | 1464.272 | 7 | 29 | -1.099568 | 3.503383 | 20.88283 | 20.58364 | 84.46905 | 73.53921 | -0.0001618862 | 0.1066869 | 0 | 0 | 0
6935 | 262315.2 | 2011-01-13 12:40 | 1494.287 | 7 | 29 | -1.099568 | 3.49885 | 20.88283 | 20.59281 | 84.46905 | 73.57131 | -0.0001618862 | 0.1066869 | 0 | 0 | 0
6936 | 262345.2 | 2011-01-13 12:40 | 1524.303 | 7 | 29 | -1.099568 | 3.494155 | 20.88283 | 20.60198 | 84.46905 | 73.60336 | -0.000129509 | 0.1066869 | 0 | 0 | 0
6937 | 262375.2 | 2011-01-13 12:41 | 1554.318 | 7 | 29 | -1.099749 | 3.489622 | 20.88283 | 20.61114 | 84.46905 | 73.63538 | -9.713173e-05 | 0.1066869 | 0 | 0 | 0
6938 | 262405.3 | 2011-01-13 12:41 | 1584.333 | 7 | 29 | -1.099568 | 3.484928 | 20.88283 | 20.62031 | 84.46905 | 73.66735 | -0.000129509 | 0.1066869 | 0 | 0 | 0
6939 | 262435.3 | 2011-01-13 12:42 | 1614.348 | 7 | 29 | -1.099568 | 3.479747 | 20.88283 | 20.62948 | 84.46905 | 73.69928 | -0.000129509 | 0.1066869 | 0 | 0 | 0
6940 | 262465.3 | 2011-01-13 12:42 | 1644.363 | 7 | 29 | -1.099568 | 3.474729 | 20.88283 | 20.63865 | 84.46905 | 73.73115 | -0.000129509 | 0.1066869 | 0 | 0 | 0
6941 | 262495.3 | 2011-01-13 12:43 | 1674.381 | 7 | 29 | -1.099568 | 3.469872 | 20.88283 | 20.64782 | 84.46905 | 73.76299 | -0.000129509 | 0.1066869 | 0 | 0 | 0
6942 | 262525.3 | 2011-01-13 12:43 | 1704.393 | 7 | 29 | -1.099749 | 3.464368 | 20.88283 | 20.65698 | 84.46905 | 73.79478 | -0.0001618862 | 0.1066869 | 0 | 0 | 0
6943 | 262555.3 | 2011-01-13 12:44 | 1734.408 | 7 | 29 | -1.099568 | 3.459026 | 20.88283 | 20.66615 | 84.46905 | 73.82651 | -0.000129509 | 0.1066869 | 0 | 0 | 0
6944 | 262585.3 | 2011-01-13 12:44 | 1764.424 | 7 | 29 | -1.099568 | 3.453198 | 20.88283 | 20.67532 | 84.46905 | 73.8582 | -0.0001618862 | 0.1066869 | 0 | 0 | 0
6945 | 262615.4 | 2011-01-13 12:45 | 1794.439 | 7 | 29 | -1.099568 | 3.447208 | 20.88283 | 20.68449 | 84.46905 | 73.88983 | -0.0001942635 | 0.1066869 | 0 | 0 | 0
6946 | 262645.4 | 2011-01-13 12:45 | 1824.454 | 7 | 29 | -1.099388 | 3.440733 | 20.88283 | 20.69366 | 84.46905 | 73.92141 | -0.0001942635 | 0.1066869 | 0 | 0 | 0
6947 | 262675.4 | 2011-01-13 12:46 | 1854.469 | 7 | 29 | -1.099388 | 3.433772 | 20.88283 | 20.70283 | 84.46905 | 73.95292 | -0.0001618862 | 0.1066869 | 0 | 0 | 0
6948 | 262705.4 | 2011-01-13 12:46 | 1884.484 | 7 | 29 | -1.099749 | 3.425839 | 20.88283 | 20.71199 | 84.46905 | 73.98436 | -0.0002266407 | 0.1066869 | 0 | 0 | 0
6949 | 262735.4 | 2011-01-13 12:47 | 1914.499 | 7 | 29 | -1.099568 | 3.417421 | 20.88283 | 20.72116 | 84.46905 | 74.01573 | -0.0001942635 | 0.1066869 | 0 | 0 | 0
6950 | 262765.4 | 2011-01-13 12:47 | 1944.514 | 7 | 29 | -1.099749 | 3.40787 | 20.88283 | 20.73033 | 84.46905 | 74.04702 | -0.000259018 | 0.1066869 | 0 | 0 | 0
6951 | 262795.4 | 2011-01-13 12:48 | 1974.529 | 7 | 29 | -1.09993 | 3.397024 | 20.88283 | 20.7395 | 84.46905 | 74.07821 | -0.0002913952 | 0.1066869 | 0 | 0 | 0
6952 | 262825.5 | 2011-01-13 12:48 | 2004.545 | 7 | 29 | -1.099568 | 3.384397 | 20.88283 | 20.74867 | 84.46905 | 74.1093 | -0.0003885269 | 0.1066869 | 0 | 0 | 0
6953 | 262855.5 | 2011-01-13 12:49 | 2034.56 | 7 | 29 | -1.099568 | 3.369827 | 20.88283 | 20.75783 | 84.46905 | 74.14027 | -0.0004209042 | 0.1066869 | 0 | 0 | 0
6954 | 262885.5 | 2011-01-13 12:49 | 2064.575 | 7 | 29 | -1.099568 | 3.352019 | 20.88283 | 20.767 | 84.46905 | 74.17108 | -0.0005180359 | 0.1066869 | 0 | 0 | 0
6955 | 262915.5 | 2011-01-13 12:50 | 2094.59 | 7 | 29 | -1.099568 | 3.330489 | 20.88283 | 20.77617 | 84.46905 | 74.20172 | -0.0006475449 | 0.1066869 | 0 | 0 | 0
6956 | 262945.5 | 2011-01-13 12:50 | 2124.605 | 7 | 29 | -1.099749 | 3.304263 | 20.88283 | 20.78534 | 84.46905 | 74.23214 | -0.0007446766 | 0.1066869 | 0 | 0 | 0
6957 | 262975.5 | 2011-01-13 12:51 | 2154.62 | 7 | 29 | -1.099568 | 3.269782 | 20.88283 | 20.79451 | 84.46905 | 74.26228 | -0.001003647 | 0.1066869 | 0 | 0 | 0
6958 | 263005.6 | 2011-01-13 12:51 | 2184.635 | 7 | 29 | -1.099568 | 3.224939 | 20.88283 | 20.80367 | 84.46905 | 74.29206 | -0.001327467 | 0.1066869 | 0 | 0 | 0
6959 | 263035.6 | 2011-01-13 12:52 | 2214.65 | 7 | 29 | -1.099749 | 3.166013 | 20.88283 | 20.81284 | 84.46905 | 74.32137 | -0.001748371 | 0.1066869 | 0 | 0 | 0
6960 | 263065.6 | 2011-01-13 12:52 | 2244.665 | 7 | 29 | -1.099568 | 3.084746 | 20.88283 | 20.82201 | 84.46905 | 74.35005 | -0.002493048 | 0.1066869 | 0 | 0 | 0
6961 | 263095.6 | 2011-01-13 12:53 | 2274.681 | 7 | 29 | -1.099749 | 2.966731 | 20.88283 | 20.83118 | 84.46905 | 74.37782 | -0.003723383 | 0.1066869 | 0 | 0 | 0
6962 | 263125.6 | 2011-01-13 12:53 | 2304.696 | 7 | 29 | -1.099749 | 2.792866 | 20.88283 | 20.84035 | 84.46905 | 74.40427 | -0.005309868 | 0.1066869 | 0 | 0 | 0
6963 | 263138.9 | 2011-01-13 12:54 | 2318.024 | 7 | 29 | -1.099568 | 2.699944 | 20.88283 | 20.84442 | 84.46905 | 74.41546 | -0.005698347 | 0.1066869 | 0 | 0 | 0
6964 | 263198.9 | 2011-01-13 12:55 | 60.01479 | 8 | 29 | 0 | 3.567975 | 20.88283 | 20.84442 | 84.46905 | 74.41546 | 0.00129509 | 0.1066869 | 0 | 0 | 0
6965 | 263199.1 | 2011-01-13 12:55 | 0.187481 | 9 | 29 | -1.92431e-05 | 3.567975 | 20.88283 | 20.84442 | 84.46905 | 74.41546 | 0 | 0.1029241 | 0 | 0 | 0
6966 | 263203.9 | 2011-01-13 12:55 | 5.015507 | 9 | 29 | 0.0005225847 | 3.575907 | 20.88283 | 20.84442 | 84.46906 | 74.41546 | 0.001133204 | 0.1029241 | 0 | 0 | 0
6967 | 263234 | 2011-01-13 12:55 | 30.01524 | 1 | 30 | 0 | 3.60877 | 20.88283 | 20.84442 | 84.46906 | 74.41546 | 0.0006799221 | 0.1029241 | 0 | 0 | 0
6968 | 263264 | 2011-01-13 12:56 | 60.03022 | 1 | 30 | 0 | 3.629815 | 20.88283 | 20.84442 | 84.46906 | 74.41546 | 0.0004532814 | 0.1029241 | 0 | 0 | 0
6969 | 263294 | 2011-01-13 12:56 | 90.0454 | 1 | 30 | 0 | 3.644709 | 20.88283 | 20.84442 | 84.46906 | 74.41546 | 0.0003561497 | 0.1029241 | 0 | 0 | 0
6970 | 263324 | 2011-01-13 12:57 | 120.0135 | 1 | 30 | 0 | 3.656203 | 20.88283 | 20.84442 | 84.46906 | 74.41546 | 0.000259018 | 0.1029241 | 0 | 0 | 0
6971 | 263354 | 2011-01-13 12:57 | 30.01512 | 2 | 30 | 0.5502972 | 3.77875 | 20.88742 | 20.84442 | 84.4863 | 74.41546 | 0.0008418083 | 0.1029241 | 0 | 0 | 0
6972 | 263384 | 2011-01-13 12:58 | 60.03055 | 2 | 30 | 0.5502972 | 3.801414 | 20.89201 | 20.84442 | 84.50368 | 74.41546 | 0.0004856586 | 0.1029241 | 0 | 0 | 0
6973 | 263414 | 2011-01-13 12:58 | 90.04536 | 2 | 30 | 0.549936 | 3.815175 | 20.89659 | 20.84442 | 84.52115 | 74.41546 | 0.0002913952 | 0.1029241 | 0 | 0 | 0
6974 | 263444 | 2011-01-13 12:59 | 120.0606 | 2 | 30 | 0.5501166 | 3.825697 | 20.90118 | 20.84442 | 84.53868 | 74.41546 | 0.000259018 | 0.1029241 | 0 | 0 | 0
6975 | 263474.1 | 2011-01-13 12:59 | 150.0756 | 2 | 30 | 0.5501166 | 3.834439 | 20.90577 | 20.84442 | 84.55624 | 74.41546 | 0.0002266407 | 0.1029241 | 0 | 0 | 0
6976 | 263504.1 | 2011-01-13 13:00 | 180.0908 | 2 | 30 | 0.5501166 | 3.842371 | 20.91035 | 20.84442 | 84.57385 | 74.41546 | 0.0002266407 | 0.1029241 | 0 | 0 | 0
6977 | 263534.1 | 2011-01-13 13:00 | 210.1059 | 2 | 30 | 0.549936 | 3.849332 | 20.91494 | 20.84442 | 84.59149 | 74.41546 | 0.000129509 | 0.1029241 | 0 | 0 | 0
6978 | 263564.1 | 2011-01-13 13:01 | 240.121 | 2 | 30 | 0.5501166 | 3.856132 | 20.91953 | 20.84442 | 84.60916 | 74.41546 | 0.000129509 | 0.1029241 | 0 | 0 | 0
6979 | 263594.1 | 2011-01-13 13:01 | 270.1361 | 2 | 30 | 0.5502972 | 3.862283 | 20.92411 | 20.84442 | 84.62686 | 74.41546 | 0.0001618862 | 0.1029241 | 0 | 0 | 0
6980 | 263624.1 | 2011-01-13 13:02 | 300.1512 | 2 | 30 | 0.5501166 | 3.868273 | 20.9287 | 20.84442 | 84.64459 | 74.41546 | 0.0001618862 | 0.1029241 | 0 | 0 | 0
6981 | 263654.1 | 2011-01-13 13:02 | 330.1663 | 2 | 30 | 0.5501166 | 3.873777 | 20.93329 | 20.84442 | 84.66235 | 74.41546 | 0.000129509 | 0.1029241 | 0 | 0 | 0
6982 | 263684.2 | 2011-01-13 13:03 | 360.1816 | 2 | 30 | 0.5501166 | 3.879281 | 20.93787 | 20.84442 | 84.68013 | 74.41546 | 0.0001942635 | 0.1029241 | 0 | 0 | 0
6983 | 263714.2 | 2011-01-13 13:03 | 390.1968 | 2 | 30 | 0.5501166 | 3.8843 | 20.94246 | 20.84442 | 84.69793 | 74.41546 | 0.000129509 | 0.1029241 | 0 | 0 | 0
6984 | 263744.2 | 2011-01-13 13:04 | 420.214 | 2 | 30 | 0.5502972 | 3.889318 | 20.94705 | 20.84442 | 84.71576 | 74.41546 | 0.000129509 | 0.1029241 | 0 | 0 | 0
6985 | 263774.2 | 2011-01-13 13:04 | 450.2268 | 2 | 30 | 0.5501166 | 3.894175 | 20.95163 | 20.84442 | 84.73361 | 74.41546 | 0.000129509 | 0.1029241 | 0 | 0 | 0
6986 | 263804.2 | 2011-01-13 13:05 | 480.242 | 2 | 30 | 0.5501166 | 3.898708 | 20.95622 | 20.84442 | 84.75148 | 74.41546 | 9.713173e-05 | 0.1029241 | 0 | 0 | 0
6987 | 263834.2 | 2011-01-13 13:05 | 510.2571 | 2 | 30 | 0.5501166 | 3.90324 | 20.96081 | 20.84442 | 84.76937 | 74.41546 | 0.000129509 | 0.1029241 | 0 | 0 | 0
6988 | 263864.2 | 2011-01-13 13:06 | 540.2724 | 2 | 30 | 0.5501166 | 3.907611 | 20.96539 | 20.84442 | 84.78729 | 74.41546 | 0.000129509 | 0.1029241 | 0 | 0 | 0
6989 | 263894.3 | 2011-01-13 13:06 | 570.2873 | 2 | 30 | 0.549936 | 3.911497 | 20.96998 | 20.84442 | 84.80522 | 74.41546 | 9.713173e-05 | 0.1029241 | 0 | 0 | 0
6990 | 263924.3 | 2011-01-13 13:07 | 600.3024 | 2 | 30 | 0.5502972 | 3.915382 | 20.97457 | 20.84442 | 84.82317 | 74.41546 | 9.713173e-05 | 0.1029241 | 0 | 0 | 0
6991 | 263954.3 | 2011-01-13 13:07 | 630.3176 | 2 | 30 | 0.5501166 | 3.919267 | 20.97915 | 20.84442 | 84.84114 | 74.41546 | 0.000129509 | 0.1029241 | 0 | 0 | 0
6992 | 263984.3 | 2011-01-13 13:08 | 660.3327 | 2 | 30 | 0.549936 | 3.922667 | 20.98374 | 20.84442 | 84.85912 | 74.41546 | 6.475449e-05 | 0.1029241 | 0 | 0 | 0
6993 | 264014.3 | 2011-01-13 13:08 | 690.3479 | 2 | 30 | 0.5501166 | 3.926066 | 20.98833 | 20.84442 | 84.87712 | 74.41546 | 9.713173e-05 | 0.1029241 | 0 | 0 | 0
6994 | 264044.3 | 2011-01-13 13:09 | 720.3629 | 2 | 30 | 0.5502972 | 3.929466 | 20.99291 | 20.84442 | 84.89514 | 74.41546 | 0.000129509 | 0.1029241 | 0 | 0 | 0
6995 | 264074.4 | 2011-01-13 13:09 | 750.378 | 2 | 30 | 0.5501166 | 3.932542 | 20.9975 | 20.84442 | 84.91317 | 74.41546 | 9.713173e-05 | 0.1029241 | 0 | 0 | 0
6996 | 264104.4 | 2011-01-13 13:10 | 780.3933 | 2 | 30 | 0.5501166 | 3.935456 | 21.00209 | 20.84442 | 84.93121 | 74.41546 | 9.713173e-05 | 0.1029241 | 0 | 0 | 0
6997 | 264134.4 | 2011-01-13 13:10 | 810.4083 | 2 | 30 | 0.5502972 | 3.938531 | 21.00667 | 20.84442 | 84.94927 | 74.41546 | 9.713173e-05 | 0.1029241 | 0 | 0 | 0
6998 | 264164.4 | 2011-01-13 13:11 | 840.4235 | 2 | 30 | 0.5501166 | 3.941445 | 21.01126 | 20.84442 | 84.96734 | 74.41546 | 9.713173e-05 | 0.1029241 | 0 | 0 | 0
6999 | 264194.4 | 2011-01-13 13:11 | 870.4385 | 2 | 30 | 0.5501166 | 3.944036 | 21.01585 | 20.84442 | 84.98542 | 74.41546 | 3.237724e-05 | 0.1029241 | 0 | 0 | 0
7000 | 264224.4 | 2011-01-13 13:12 | 900.4541 | 2 | 30 | 0.5501166 | 3.946949 | 21.02043 | 20.84442 | 85.00352 | 74.41546 | 0.000129509 | 0.1029241 | 0 | 0 | 0
7001 | 264254.4 | 2011-01-13 13:12 | 930.4689 | 2 | 30 | 0.5502972 | 3.94954 | 21.02502 | 20.84442 | 85.02163 | 74.41546 | 6.475449e-05 | 0.1029241 | 0 | 0 | 0
7002 | 264284.5 | 2011-01-13 13:13 | 960.4839 | 2 | 30 | 0.549936 | 3.951968 | 21.02961 | 20.84442 | 85.03975 | 74.41546 | 6.475449e-05 | 0.1029241 | 0 | 0 | 0
7003 | 264314.5 | 2011-01-13 13:13 | 990.4991 | 2 | 30 | 0.549936 | 3.95472 | 21.03419 | 20.84442 | 85.05788 | 74.41546 | 6.475449e-05 | 0.1029241 | 0 | 0 | 0
7004 | 264344.5 | 2011-01-13 13:14 | 1020.514 | 2 | 30 | 0.5501166 | 3.957148 | 21.03878 | 20.84442 | 85.07603 | 74.41546 | 0 | 0.1029241 | 0 | 0 | 0
7005 | 264374.5 | 2011-01-13 13:14 | 1050.529 | 2 | 30 | 0.549936 | 3.959738 | 21.04337 | 20.84442 | 85.09418 | 74.41546 | 3.237724e-05 | 0.1029241 | 0 | 0 | 0
7006 | 264404.5 | 2011-01-13 13:15 | 1080.544 | 2 | 30 | 0.5501166 | 3.962491 | 21.04795 | 20.84442 | 85.11235 | 74.41546 | 6.475449e-05 | 0.1029241 | 0 | 0 | 0
7007 | 264434.5 | 2011-01-13 13:15 | 1110.56 | 2 | 30 | 0.5501166 | 3.964919 | 21.05254 | 20.84442 | 85.13053 | 74.41546 | 3.237724e-05 | 0.1029241 | 0 | 0 | 0
7008 | 264464.5 | 2011-01-13 13:16 | 1140.575 | 2 | 30 | 0.5501166 | 3.967347 | 21.05713 | 20.84442 | 85.14872 | 74.41546 | 6.475449e-05 | 0.1029241 | 0 | 0 | 0
7009 | 264494.6 | 2011-01-13 13:16 | 1170.59 | 2 | 30 | 0.5502972 | 3.969937 | 21.06171 | 20.84442 | 85.16693 | 74.41546 | 6.475449e-05 | 0.1029241 | 0 | 0 | 0
7010 | 264524.6 | 2011-01-13 13:17 | 1200.605 | 2 | 30 | 0.549936 | 3.972204 | 21.0663 | 20.84442 | 85.18514 | 74.41546 | 6.475449e-05 | 0.1029241 | 0 | 0 | 0
7011 | 264554.6 | 2011-01-13 13:17 | 1230.62 | 2 | 30 | 0.5502972 | 3.974794 | 21.07089 | 20.84442 | 85.20337 | 74.41546 | 6.475449e-05 | 0.1029241 | 0 | 0 | 0
7012 | 264584.6 | 2011-01-13 13:18 | 1260.635 | 2 | 30 | 0.5501166 | 3.97706 | 21.07547 | 20.84442 | 85.2216 | 74.41546 | 3.237724e-05 | 0.1029241 | 0 | 0 | 0
7013 | 264614.6 | 2011-01-13 13:18 | 1290.65 | 2 | 30 | 0.5501166 | 3.979489 | 21.08006 | 20.84442 | 85.23985 | 74.41546 | 3.237724e-05 | 0.1029241 | 0 | 0 | 0
7014 | 264644.6 | 2011-01-13 13:19 | 1320.666 | 2 | 30 | 0.5502972 | 3.981917 | 21.08465 | 20.84442 | 85.25811 | 74.41546 | 6.475449e-05 | 0.1029241 | 0 | 0 | 0
7015 | 264674.7 | 2011-01-13 13:19 | 1350.681 | 2 | 30 | 0.549936 | 3.984183 | 21.08923 | 20.84442 | 85.27638 | 74.41546 | 3.237724e-05 | 0.1029241 | 0 | 0 | 0
7016 | 264704.7 | 2011-01-13 13:20 | 1380.696 | 2 | 30 | 0.5501166 | 3.986612 | 21.09382 | 20.84442 | 85.29466 | 74.41546 | 9.713173e-05 | 0.1029241 | 0 | 0 | 0
7017 | 264734.7 | 2011-01-13 13:20 | 1410.711 | 2 | 30 | 0.5501166 | 3.98904 | 21.09841 | 20.84442 | 85.31295 | 74.41546 | 9.713173e-05 | 0.1029241 | 0 | 0 | 0
7018 | 264764.7 | 2011-01-13 13:21 | 1440.726 | 2 | 30 | 0.5501166 | 3.991144 | 21.10299 | 20.84442 | 85.33125 | 74.41546 | 6.475449e-05 | 0.1029241 | 0 | 0 | 0
7019 | 264794.7 | 2011-01-13 13:21 | 1470.741 | 2 | 30 | 0.5501166 | 3.993411 | 21.10758 | 20.84442 | 85.34956 | 74.41546 | 3.237724e-05 | 0.1029241 | 0 | 0 | 0
7020 | 264824.7 | 2011-01-13 13:22 | 1500.756 | 2 | 30 | 0.549936 | 3.995839 | 21.11217 | 20.84442 | 85.36788 | 74.41546 | 3.237724e-05 | 0.1029241 | 0 | 0 | 0
7021 | 264854.7 | 2011-01-13 13:22 | 1530.774 | 2 | 30 | 0.5501166 | 3.998267 | 21.11675 | 20.84442 | 85.38622 | 74.41546 | 6.475449e-05 | 0.1029241 | 0 | 0 | 0
7022 | 264884.8 | 2011-01-13 13:23 | 1560.786 | 2 | 30 | 0.5501166 | 4.000534 | 21.12134 | 20.84442 | 85.40456 | 74.41546 | 6.475449e-05 | 0.1029241 | 0 | 0 | 0
7023 | 264914.8 | 2011-01-13 13:23 | 1590.801 | 2 | 30 | 0.549936 | 4.002638 | 21.12593 | 20.84442 | 85.42291 | 74.41546 | 3.242493e-05 | 0.1029241 | 0 | 0 | 0
7024 | 264944.8 | 2011-01-13 13:24 | 1620.817 | 2 | 30 | 0.5501166 | 4.005066 | 21.13051 | 20.84442 | 85.44127 | 74.41546 | 9.708405e-05 | 0.1029241 | 0 | 0 | 0
7025 | 264974.8 | 2011-01-13 13:24 | 1650.832 | 2 | 30 | 0.5501166 | 4.007333 | 21.1351 | 20.84442 | 85.45965 | 74.41546 | 3.232956e-05 | 0.1029241 | 0 | 0 | 0
7026 | 265004.8 | 2011-01-13 13:25 | 1680.847 | 2 | 30 | 0.5501166 | 4.009599 | 21.13969 | 20.84442 | 85.47803 | 74.41546 | 6.475449e-05 | 0.1029241 | 0 | 0 | 0
7027 | 265034.8 | 2011-01-13 13:25 | 1710.862 | 2 | 30 | 0.5501166 | 4.011866 | 21.14427 | 20.84442 | 85.49643 | 74.41546 | 6.475449e-05 | 0.1029241 | 0 | 0 | 0
7028 | 265064.9 | 2011-01-13 13:26 | 1740.877 | 2 | 30 | 0.5501166 | 4.014132 | 21.14886 | 20.84442 | 85.51484 | 74.41546 | 3.232956e-05 | 0.1029241 | 0 | 0 | 0
7029 | 265094.9 | 2011-01-13 13:26 | 1770.892 | 2 | 30 | 0.5502972 | 4.016561 | 21.15345 | 20.84442 | 85.53325 | 74.41546 | 6.475449e-05 | 0.1029241 | 0 | 0 | 0
7030 | 265124.9 | 2011-01-13 13:27 | 1800.907 | 2 | 30 | 0.5501166 | 4.018827 | 21.15803 | 20.84442 | 85.55168 | 74.41546 | 3.242493e-05 | 0.1029241 | 0 | 0 | 0
7031 | 265154.9 | 2011-01-13 13:27 | 1830.922 | 2 | 30 | 0.5502972 | 4.021417 | 21.16262 | 20.84442 | 85.57012 | 74.41546 | 9.717941e-05 | 0.1029241 | 0 | 0 | 0
7032 | 265184.9 | 2011-01-13 13:28 | 1860.938 | 2 | 30 | 0.5502972 | 4.023845 | 21.16721 | 20.84442 | 85.58857 | 74.41546 | 9.708405e-05 | 0.1029241 | 0 | 0 | 0
7033 | 265214.9 | 2011-01-13 13:28 | 1890.953 | 2 | 30 | 0.5501166 | 4.02595 | 21.17179 | 20.84442 | 85.60703 | 74.41546 | 6.475449e-05 | 0.1029241 | 0 | 0 | 0
7034 | 265244.9 | 2011-01-13 13:29 | 1920.968 | 2 | 30 | 0.549936 | 4.028378 | 21.17638 | 20.84442 | 85.6255 | 74.41546 | 6.475449e-05 | 0.1029241 | 0 | 0 | 0
7035 | 265275 | 2011-01-13 13:29 | 1950.983 | 2 | 30 | 0.549936 | 4.030644 | 21.18096 | 20.84442 | 85.64398 | 74.41546 | 6.475449e-05 | 0.1029241 | 0 | 0 | 0
7036 | 265305 | 2011-01-13 13:30 | 1980.998 | 2 | 30 | 0.5501166 | 4.033235 | 21.18555 | 20.84442 | 85.66248 | 74.41546 | 9.708405e-05 | 0.1029241 | 0 | 0 | 0
7037 | 265335 | 2011-01-13 13:30 | 2011.013 | 2 | 30 | 0.5501166 | 4.035663 | 21.19014 | 20.84442 | 85.68098 | 74.41546 | 3.232956e-05 | 0.1029241 | 0 | 0 | 0
7038 | 265365 | 2011-01-13 13:31 | 2041.028 | 2 | 30 | 0.5501166 | 4.038253 | 21.19472 | 20.84442 | 85.69949 | 74.41546 | 6.475449e-05 | 0.1029241 | 0 | 0 | 0
7039 | 265395 | 2011-01-13 13:31 | 2071.043 | 2 | 30 | 0.5502972 | 4.040681 | 21.19931 | 20.84442 | 85.71802 | 74.41546 | 9.717941e-05 | 0.1029241 | 0 | 0 | 0
7040 | 265425 | 2011-01-13 13:32 | 2101.059 | 2 | 30 | 0.549936 | 4.042948 | 21.2039 | 20.84442 | 85.73656 | 74.41546 | 3.242493e-05 | 0.1029241 | 0 | 0 | 0
7041 | 265455 | 2011-01-13 13:32 | 2131.074 | 2 | 30 | 0.5501166 | 4.0457 | 21.20848 | 20.84442 | 85.75511 | 74.41546 | 3.232956e-05 | 0.1029241 | 0 | 0 | 0
7042 | 265485.1 | 2011-01-13 13:33 | 2161.089 | 2 | 30 | 0.5502972 | 4.048128 | 21.21307 | 20.84442 | 85.77367 | 74.41546 | 3.242493e-05 | 0.1029241 | 0 | 0 | 0
7043 | 265515.1 | 2011-01-13 13:33 | 2191.104 | 2 | 30 | 0.5501166 | 4.050718 | 21.21766 | 20.84442 | 85.79225 | 74.41546 | 6.475449e-05 | 0.1029241 | 0 | 0 | 0
7044 | 265545.1 | 2011-01-13 13:34 | 2221.119 | 2 | 30 | 0.5501166 | 4.053308 | 21.22224 | 20.84442 | 85.81083 | 74.41546 | 3.242493e-05 | 0.1029241 | 0 | 0 | 0
7045 | 265575.1 | 2011-01-13 13:34 | 2251.134 | 2 | 30 | 0.5501166 | 4.05606 | 21.22683 | 20.84442 | 85.82943 | 74.41546 | 0.000129509 | 0.1029241 | 0 | 0 | 0
7046 | 265605.1 | 2011-01-13 13:35 | 2281.149 | 2 | 30 | 0.5501166 | 4.05865 | 21.23142 | 20.84442 | 85.84804 | 74.41546 | 6.475449e-05 | 0.1029241 | 0 | 0 | 0
7047 | 265635.1 | 2011-01-13 13:35 | 2311.164 | 2 | 30 | 0.5501166 | 4.061079 | 21.236 | 20.84442 | 85.86666 | 74.41546 | 9.717941e-05 | 0.1029241 | 0 | 0 | 0
7048 | 265665.2 | 2011-01-13 13:36 | 2341.182 | 2 | 30 | 0.5501166 | 4.063831 | 21.24059 | 20.84442 | 85.88529 | 74.41546 | 6.475449e-05 | 0.1029241 | 0 | 0 | 0
7049 | 265695.2 | 2011-01-13 13:36 | 2371.195 | 2 | 30 | 0.549936 | 4.066583 | 21.24518 | 20.84442 | 85.90394 | 74.41546 | 6.475449e-05 | 0.1029241 | 0 | 0 | 0
7050 | 265725.2 | 2011-01-13 13:37 | 2401.21 | 2 | 30 | 0.5501166 | 4.069497 | 21.24976 | 20.84442 | 85.9226 | 74.41546 | 9.717941e-05 | 0.1029241 | 0 | 0 | 0
7051 | 265755.2 | 2011-01-13 13:37 | 2431.225 | 2 | 30 | 0.549936 | 4.072249 | 21.25435 | 20.84442 | 85.94127 | 74.41546 | 9.708405e-05 | 0.1029241 | 0 | 0 | 0
7052 | 265785.2 | 2011-01-13 13:38 | 2461.24 | 2 | 30 | 0.5501166 | 4.075001 | 21.25894 | 20.84442 | 85.95995065 | 74.41546 | 6.475449e-05 | 0.1029241 | 0 | 0 | 0
7053 | 265815.2 | 2011-01-13 13:38 | 2491.255 | 2 | 30 | 0.5502972 | 4.077915 | 21.26352 | 20.84442 | 85.97865 | 74.41546 | 9.717941e-05 | 0.1029241 | 0 | 0 | 0
7054 | 265845.2 | 2011-01-13 13:39 | 2521.27 | 2 | 30 | 0.549936 | 4.080667 | 21.26811 | 20.84442 | 85.99736 | 74.41546 | 6.475449e-05 | 0.1029241 | 0 | 0 | 0
7055 | 265875.3 | 2011-01-13 13:39 | 2551.285 | 2 | 30 | 0.549936 | 4.083581 | 21.2727 | 20.84442 | 86.01608 | 74.41546 | 6.475449e-05 | 0.1029241 | 0 | 0 | 0
7056 | 265905.3 | 2011-01-13 13:40 | 2581.301 | 2 | 30 | 0.5501166 | 4.086495 | 21.27728 | 20.84442 | 86.03482 | 74.41546 | 3.232956e-05 | 0.1029241 | 0 | 0 | 0
7057 | 265935.3 | 2011-01-13 13:40 | 2611.316 | 2 | 30 | 0.5502972 | 4.089733 | 21.28187 | 20.84442 | 86.05357 | 74.41546 | 0.000129509 | 0.1029241 | 0 | 0 | 0
7058 | 265965.3 | 2011-01-13 13:41 | 2641.331 | 2 | 30 | 0.5501166 | 4.092647 | 21.28646 | 20.84442 | 86.07233 | 74.41546 | 0.000129509 | 0.1029241 | 0 | 0 | 0
7059 | 265995.3 | 2011-01-13 13:41 | 2671.346 | 2 | 30 | 0.5501166 | 4.095561 | 21.29104 | 20.84442 | 86.09111 | 74.41546 | 9.708405e-05 | 0.1029241 | 0 | 0 | 0
7060 | 266025.3 | 2011-01-13 13:42 | 2701.361 | 2 | 30 | 0.549936 | 4.098475 | 21.29563 | 20.84442 | 86.1099 | 74.41546 | 3.232956e-05 | 0.1029241 | 0 | 0 | 0
7061 | 266055.4 | 2011-01-13 13:42 | 2731.376 | 2 | 30 | 0.5502972 | 4.101551 | 21.30022 | 20.84442 | 86.12871 | 74.41546 | 6.475449e-05 | 0.1029241 | 0 | 0 | 0
7062 | 266085.4 | 2011-01-13 13:43 | 2761.391 | 2 | 30 | 0.5502972 | 4.104788 | 21.3048 | 20.84442 | 86.14753 | 74.41546 | 9.717941e-05 | 0.1029241 | 0 | 0 | 0
7063 | 266115.4 | 2011-01-13 13:43 | 2791.406 | 2 | 30 | 0.5501166 | 4.108026 | 21.30939 | 20.84442 | 86.16636 | 74.41546 | 9.717941e-05 | 0.1029241 | 0 | 0 | 0
7064 | 266145.4 | 2011-01-13 13:44 | 2821.422 | 2 | 30 | 0.549936 | 4.111102 | 21.31398 | 20.84442 | 86.18521 | 74.41546 | 9.708405e-05 | 0.1029241 | 0 | 0 | 0
7065 | 266175.4 | 2011-01-13 13:44 | 2851.437 | 2 | 30 | 0.5501166 | 4.114339 | 21.31856 | 20.84442 | 86.20407 | 74.41546 | 0.000129509 | 0.1029241 | 0 | 0 | 0
7066 | 266205.4 | 2011-01-13 13:45 | 2881.452 | 2 | 30 | 0.5501166 | 4.117577 | 21.32315 | 20.84442 | 86.22295 | 74.41546 | 9.717941e-05 | 0.1029241 | 0 | 0 | 0
7067 | 266235.4 | 2011-01-13 13:45 | 2911.467 | 2 | 30 | 0.5502972 | 4.120815 | 21.32774 | 20.84442 | 86.24185 | 74.41546 | 0.000129509 | 0.1029241 | 0 | 0 | 0
7068 | 266265.5 | 2011-01-13 13:46 | 2941.482 | 2 | 30 | 0.5501166 | 4.12389 | 21.33233 | 20.84442 | 86.26076 | 74.41546 | 9.708405e-05 | 0.1029241 | 0 | 0 | 0
7069 | 266295.5 | 2011-01-13 13:46 | 2971.497 | 2 | 30 | 0.5504779 | 4.127452 | 21.33691 | 20.84442 | 86.27969 | 74.41546 | 9.708405e-05 | 0.1029241 | 0 | 0 | 0
7070 | 266325.5 | 2011-01-13 13:47 | 3001.512 | 2 | 30 | 0.5501166 | 4.13069 | 21.3415 | 20.84442 | 86.29862 | 74.41546 | 9.708405e-05 | 0.1029241 | 0 | 0 | 0
7071 | 266355.5 | 2011-01-13 13:47 | 3031.527 | 2 | 30 | 0.5501166 | 4.134089 | 21.34609 | 20.84442 | 86.31758 | 74.41546 | 9.717941e-05 | 0.1029241 | 0 | 0 | 0
7072 | 266385.5 | 2011-01-13 13:48 | 3061.542 | 2 | 30 | 0.5501166 | 4.137327 | 21.35067 | 20.84442 | 86.33655 | 74.41546 | 0.000129509 | 0.1029241 | 0 | 0 | 0
7073 | 266415.5 | 2011-01-13 13:48 | 3091.558 | 2 | 30 | 0.549936 | 4.140727 | 21.35526 | 20.84442 | 86.35553 | 74.41546 | 6.475449e-05 | 0.1029241 | 0 | 0 | 0
7074 | 266445.5 | 2011-01-13 13:49 | 3121.573 | 2 | 30 | 0.549936 | 4.144126 | 21.35985 | 20.84442 | 86.37453 | 74.41546 | 9.717941e-05 | 0.1029241 | 0 | 0 | 0
7075 | 266475.6 | 2011-01-13 13:49 | 3151.588 | 2 | 30 | 0.549936 | 4.147688 | 21.36443 | 20.84442 | 86.39354 | 74.41546 | 6.475449e-05 | 0.1029241 | 0 | 0 | 0
7076 | 266505.6 | 2011-01-13 13:50 | 3181.603 | 2 | 30 | 0.5502972 | 4.151249 | 21.36902 | 20.84442 | 86.41258 | 74.41546 | 9.717941e-05 | 0.1029241 | 0 | 0 | 0
7077 | 266535.6 | 2011-01-13 13:50 | 3211.618 | 2 | 30 | 0.5502972 | 4.154811 | 21.3736 | 20.84442 | 86.43162 | 74.41546 | 0.000129509 | 0.1029241 | 0 | 0 | 0
7078 | 266565.6 | 2011-01-13 13:51 | 3241.633 | 2 | 30 | 0.5501166 | 4.158372 | 21.37819 | 20.84442 | 86.45069 | 74.41546 | 9.717941e-05 | 0.1029241 | 0 | 0 | 0
7079 | 266595.6 | 2011-01-13 13:51 | 3271.648 | 2 | 30 | 0.549936 | 4.161934 | 21.38278 | 20.84442 | 86.46977 | 74.41546 | 9.717941e-05 | 0.1029241 | 0 | 0 | 0
7080 | 266625.6 | 2011-01-13 13:52 | 3301.663 | 2 | 30 | 0.5501166 | 4.165495 | 21.38736 | 20.84442 | 86.48887 | 74.41546 | 6.475449e-05 | 0.1029241 | 0 | 0 | 0
7081 | 266655.7 | 2011-01-13 13:52 | 3331.679 | 2 | 30 | 0.549936 | 4.169219 | 21.39195 | 20.84442 | 86.50798 | 74.41546 | 9.708405e-05 | 0.1029241 | 0 | 0 | 0
7082 | 266685.7 | 2011-01-13 13:53 | 3361.694 | 2 | 30 | 0.5502972 | 4.172942 | 21.39654 | 20.84442 | 86.52711 | 74.41546 | 0.000129509 | 0.1029241 | 0 | 0 | 0
7083 | 266715.7 | 2011-01-13 13:53 | 3391.709 | 2 | 30 | 0.5502972 | 4.176665 | 21.40112 | 20.84442 | 86.54626 | 74.41546 | 9.708405e-05 | 0.1029241 | 0 | 0 | 0
7084 | 266745.7 | 2011-01-13 13:54 | 3421.724 | 2 | 30 | 0.5501166 | 4.180389 | 21.40571 | 20.84442 | 86.56542 | 74.41546 | 0.000129509 | 0.1029241 | 0 | 0 | 0
7085 | 266775.7 | 2011-01-13 13:54 | 3451.741 | 2 | 30 | 0.5501166 | 4.18395 | 21.4103 | 20.84442 | 86.5846 | 74.41546 | 6.475449e-05 | 0.1029241 | 0 | 0 | 0
7086 | 266805.7 | 2011-01-13 13:55 | 3481.754 | 2 | 30 | 0.5501166 | 4.187674 | 21.41488 | 20.84442 | 86.6038 | 74.41546 | 6.475449e-05 | 0.1029241 | 0 | 0 | 0
7087 | 266835.7 | 2011-01-13 13:55 | 3511.769 | 2 | 30 | 0.5501166 | 4.191721 | 21.41947 | 20.84442 | 86.62302 | 74.41546 | 0.000129509 | 0.1029241 | 0 | 0 | 0
7088 | 266865.8 | 2011-01-13 13:56 | 3541.785 | 2 | 30 | 0.5502972 | 4.195444 | 21.42406 | 20.84442 | 86.64225 | 74.41546 | 9.717941e-05 | 0.1029241 | 0 | 0 | 0
7089 | 266895.8 | 2011-01-13 13:56 | 3571.8 | 2 | 30 | 0.5501166 | 4.199491 | 21.42864 | 20.84442 | 86.6615 | 74.41546 | 0.000129509 | 0.1029241 | 0 | 0 | 0
7090 | 266900 | 2011-01-13 13:56 | 3576.018 | 2 | 30 | 0.5502972 | 4.200139 | 21.42929 | 20.84442 | 86.66421 | 74.41546 | 0.000129509 | 0.1029241 | 0 | 0 | 0
7091 | 266930 | 2011-01-13 13:57 | 30.01512 | 3 | 30 | 0 | 4.099284 | 21.42929 | 20.84442 | 86.66421 | 74.41546 | -0.0004532814 | 0.1029241 | 0 | 0 | 0
7092 | 266960 | 2011-01-13 13:57 | 60.03248 | 3 | 30 | 0 | 4.086333 | 21.42929 | 20.84442 | 86.66421 | 74.41546 | -0.000259018 | 0.1029241 | 0 | 0 | 0
7093 | 266990 | 2011-01-13 13:58 | 90.0454 | 3 | 30 | 0 | 4.078239 | 21.42929 | 20.84442 | 86.66421 | 74.41546 | -0.0001942635 | 0.1029241 | 0 | 0 | 0
7094 | 267020 | 2011-01-13 13:58 | 120.0137 | 3 | 30 | 0 | 4.072735 | 21.42929 | 20.84442 | 86.66421 | 74.41546 | -0.000129509 | 0.1029241 | 0 | 0 | 0
7095 | 267020 | 2011-01-13 13:58 | 0.01565994 | 4 | 30 | 1.024577 | 4.199653 | 21.42929 | 20.84442 | 86.66423 | 74.41546 | -3.232956e-05 | 0.1029241 | 0 | 0 | 0
7096 | 267020.8 | 2011-01-13 13:58 | 0.8123837 | 4 | 30 | 0.9729229 | 4.199491 | 21.42951 | 20.84442 | 86.66515 | 74.41546 | -6.475449e-05 | 0.1029241 | 0 | 0 | 0
7097 | 267022.7 | 2011-01-13 13:58 | 2.734363 | 4 | 30 | 0.9225329 | 4.199653 | 21.43002 | 20.84442 | 86.66727 | 74.41546 | -3.232956e-05 | 0.1029241 | 0 | 0 | 0
7098 | 267025.6 | 2011-01-13 13:58 | 5.578108 | 4 | 30 | 0.8725042 | 4.199815 | 21.43073 | 20.84442 | 86.67025 | 74.41546 | 3.232956e-05 | 0.1029241 | 0 | 0 | 0
7099 | 267029.5 | 2011-01-13 13:58 | 9.484132 | 4 | 30 | 0.8222948 | 4.199815 | 21.43164 | 20.84442 | 86.6741 | 74.41546 | -3.242493e-05 | 0.1029241 | 0 | 0 | 0
7100 | 267034.6 | 2011-01-13 13:58 | 14.63972 | 4 | 30 | 0.7717242 | 4.199653 | 21.43278 | 20.84442 | 86.67889 | 74.41546 | -3.232956e-05 | 0.1029241 | 0 | 0 | 0
7101 | 267041.3 | 2011-01-13 13:59 | 21.32768 | 4 | 30 | 0.7216954 | 4.199815 | 21.43417 | 20.84442 | 86.68471 | 74.41546 | 0 | 0.1029241 | 0 | 0 | 0
7102 | 267050 | 2011-01-13 13:59 | 30.06189 | 4 | 30 | 0.6716667 | 4.199815 | 21.43586 | 20.84442 | 86.6918 | 74.41546 | 3.232956e-05 | 0.1029241 | 0 | 0 | 0
7103 | 267062.1 | 2011-01-13 13:59 | 42.12421 | 4 | 30 | 0.6216379 | 4.199815 | 21.43802 | 20.84442 | 86.70088 | 74.41546 | 0 | 0.1029241 | 0 | 0 | 0
7104 | 267080 | 2011-01-13 13:59 | 60.01455 | 4 | 30 | 0.5716091 | 4.199815 | 21.44097 | 20.84442 | 86.71329 | 74.41546 | 0 | 0.1029241 | 0 | 0 | 0
7105 | 267110.7 | 2011-01-13 14:00 | 90.70152 | 4 | 30 | 0.5215803 | 4.199815 | 21.44561 | 20.84442 | 86.73277 | 74.41546 | 0 | 0.1029241 | 0 | 0 | 0
7106 | 267170 | 2011-01-13 14:01 | 150.0599 | 4 | 30 | 0.4715516 | 4.199653 | 21.45376 | 20.84442 | 86.76697 | 74.41546 | 0 | 0.1029241 | 0 | 0 | 0
7107 | 267270.1 | 2011-01-13 14:02 | 250.152 | 4 | 30 | 0.4215228 | 4.199815 | 21.46614 | 20.84442 | 86.81898 | 74.41546 | 0 | 0.1029241 | 0 | 0 | 0
7108 | 267404.2 | 2011-01-13 14:05 | 384.181 | 4 | 30 | 0.371494 | 4.199815 | 21.48089 | 20.84442 | 86.88094 | 74.41546 | 3.232956e-05 | 0.1029241 | 0 | 0 | 0
7109 | 267564.6 | 2011-01-13 14:07 | 544.5845 | 4 | 30 | 0.3214653 | 4.199815 | 21.49631 | 20.84442 | 86.94571 | 74.41546 | 0 | 0.1029241 | 0 | 0 | 0
7110 | 267756 | 2011-01-13 14:11 | 736.0501 | 4 | 30 | 0.2714365 | 4.199653 | 21.51206 | 20.84442 | 87.01184 | 74.41546 | -3.232956e-05 | 0.1029241 | 0 | 0 | 0
7111 | 267993.9 | 2011-01-13 14:14 | 973.9368 | 4 | 30 | 0.2214077 | 4.199815 | 21.52831 | 20.84442 | 87.08009 | 74.41546 | 3.232956e-05 | 0.1029241 | 0 | 0 | 0
7112 | 268299.1 | 2011-01-13 14:20 | 1279.088 | 4 | 30 | 0.171379 | 4.199653 | 21.54489 | 20.84442 | 87.14973 | 74.41546 | -3.232956e-05 | 0.1029241 | 0 | 0 | 0
7113 | 268731.2 | 2011-01-13 14:27 | 1711.221 | 4 | 30 | 0.1213502 | 4.199815 | 21.5623 | 20.84442 | 87.22283 | 74.41546 | 0 | 0.1029241 | 0 | 0 | 0
7114 | 269469.4 | 2011-01-13 14:39 | 2449.428 | 4 | 30 | 0.07132142 | 4.199815 | 21.58154 | 20.84442 | 87.30366 | 74.41546 | -3.242493e-05 | 0.1029241 | 0 | 0 | 0
7115 | 270042.8 | 2011-01-13 14:49 | 3022.793 | 4 | 30 | 0.04982892 | 4.199653 | 21.59112 | 20.84442 | 87.34389 | 74.41546 | -3.232956e-05 | 0.1029241 | 0 | 0 | 0
7116 | 270072.8 | 2011-01-13 14:49 | 30.01513 | 5 | 30 | 0 | 4.190426 | 21.59112 | 20.84442 | 87.34389 | 74.41546 | -6.475449e-05 | 0.1029241 | 0 | 0 | 0
7117 | 270102.8 | 2011-01-13 14:50 | 60.01462 | 5 | 30 | 0 | 4.188807 | 21.59112 | 20.84442 | 87.34389 | 74.41546 | -6.475449e-05 | 0.1029241 | 0 | 0 | 0
7118 | 270103 | 2011-01-13 14:50 | 0.1874006 | 6 | 30 | 0.001064413 | 4.189292 | 21.59112 | 20.84442 | 87.34389 | 74.41546 | 0 | 0.1060699 | 0 | 0 | 0
7119 | 270107.8 | 2011-01-13 14:50 | 5.015728 | 6 | 30 | 0.000703194 | 4.188807 | 21.59112 | 20.84442 | 87.34389 | 74.41546 | -6.475449e-05 | 0.1060699 | 0 | 0 | 0
7120 | 270131.2 | 2011-01-13 14:50 | 23.42148 | 7 | 30 | -1.099568 | 3.988716 | 21.59112 | 20.85157 | 87.34389 | 74.44416 | -0.001392174 | 0.1060699 | 0 | 0 | 0
7121 | 270161.3 | 2011-01-13 14:51 | 53.4369 | 7 | 30 | -1.099568 | 3.945331 | 21.59112 | 20.86074 | 87.34389 | 74.48053 | -0.001036072 | 0.1060699 | 0 | 0 | 0
7122 | 270191.3 | 2011-01-13 14:51 | 83.45184 | 7 | 30 | -1.099568 | 3.913116 | 21.59112 | 20.86991 | 87.34389 | 74.51654 | -0.0008093834 | 0.1060699 | 0 | 0 | 0
7123 | 270221.3 | 2011-01-13 14:52 | 113.467 | 7 | 30 | -1.099568 | 3.888023 | 21.59112 | 20.87908 | 87.34389 | 74.5523 | -0.0006151676 | 0.1060699 | 0 | 0 | 0
7124 | 270251.3 | 2011-01-13 14:52 | 143.482 | 7 | 30 | -1.099568 | 3.867625 | 21.59112 | 20.88825 | 87.34389 | 74.58785 | -0.0004856586 | 0.1060699 | 0 | 0 | 0
7125 | 270281.3 | 2011-01-13 14:53 | 173.4971 | 7 | 30 | -1.099388 | 3.84998 | 21.59112 | 20.89741 | 87.34389 | 74.62322 | -0.0004532814 | 0.1060699 | 0 | 0 | 0
7126 | 270311.3 | 2011-01-13 14:53 | 203.5122 | 7 | 30 | -1.099568 | 3.834277 | 21.59112 | 20.90658 | 87.34389 | 74.65845 | -0.0004209042 | 0.1060699 | 0 | 0 | 0
7127 | 270341.4 | 2011-01-13 14:54 | 233.5275 | 7 | 30 | -1.099568 | 3.819869 | 21.59112 | 20.91575 | 87.34389 | 74.69353 | -0.0003885269 | 0.1060699 | 0 | 0 | 0
7128 | 270371.4 | 2011-01-13 14:54 | 263.5425 | 7 | 30 | -1.099568 | 3.806271 | 21.59112 | 20.92492 | 87.34389 | 74.72849 | -0.0003561497 | 0.1060699 | 0 | 0 | 0
7129 | 270401.4 | 2011-01-13 14:55 | 293.5576 | 7 | 30 | -1.099568 | 3.79332 | 21.59112 | 20.93409 | 87.34389 | 74.76333 | -0.0003561497 | 0.1060699 | 0 | 0 | 0
7130 | 270431.4 | 2011-01-13 14:55 | 323.5727 | 7 | 30 | -1.099568 | 3.781178 | 21.59112 | 20.94325 | 87.34389 | 74.79805 | -0.0003237724 | 0.1060699 | 0 | 0 | 0
7131 | 270461.4 | 2011-01-13 14:56 | 353.588 | 7 | 30 | -1.099388 | 3.769846 | 21.59112 | 20.95242 | 87.34389 | 74.83266 | -0.0002913952 | 0.1060699 | 0 | 0 | 0
7132 | 270491.4 | 2011-01-13 14:56 | 383.603 | 7 | 30 | -1.099388 | 3.758514 | 21.59112 | 20.96159 | 87.34389 | 74.86717 | -0.000259018 | 0.1060699 | 0 | 0 | 0
7133 | 270521.4 | 2011-01-13 14:57 | 413.6181 | 7 | 30 | -1.099568 | 3.74783 | 21.59112 | 20.97076 | 87.34389 | 74.90158 | -0.0002913952 | 0.1060699 | 0 | 0 | 0
7134 | 270551.5 | 2011-01-13 14:57 | 443.6332 | 7 | 30 | -1.099568 | 3.737308 | 21.59112 | 20.97993 | 87.34389 | 74.93589 | -0.0002913952 | 0.1060699 | 0 | 0 | 0
7135 | 270581.5 | 2011-01-13 14:58 | 473.6506 | 7 | 30 | -1.099749 | 3.727432 | 21.59112 | 20.98909 | 87.34389 | 74.97011 | -0.000259018 | 0.1060699 | 0 | 0 | 0
7136 | 270611.5 | 2011-01-13 14:58 | 503.6634 | 7 | 30 | -1.099568 | 3.717719 | 21.59112 | 20.99826 | 87.34389 | 75.00424 | -0.0002266407 | 0.1060699 | 0 | 0 | 0
7137 | 270641.5 | 2011-01-13 14:59 | 533.6786 | 7 | 30 | -1.099388 | 3.70833 | 21.59112 | 21.00743 | 87.34389 | 75.03828 | -0.0002266407 | 0.1060699 | 0 | 0 | 0
7138 | 270671.5 | 2011-01-13 14:59 | 563.6937 | 7 | 30 | -1.099749 | 3.699102 | 21.59112 | 21.0166 | 87.34389 | 75.07223 | -0.0001942635 | 0.1060699 | 0 | 0 | 0
7139 | 270701.5 | 2011-01-13 15:00 | 593.709 | 7 | 30 | -1.099568 | 3.690199 | 21.59112 | 21.02577 | 87.34389 | 75.1061 | -0.0002266407 | 0.1060699 | 0 | 0 | 0
7140 | 270731.6 | 2011-01-13 15:00 | 623.7241 | 7 | 30 | -1.099568 | 3.681619 | 21.59112 | 21.03493 | 87.34389 | 75.1399 | -0.0001942635 | 0.1060699 | 0 | 0 | 0
7141 | 270761.6 | 2011-01-13 15:01 | 653.7391 | 7 | 30 | -1.099749 | 3.672877 | 21.59112 | 21.0441 | 87.34389 | 75.17361 | -0.000259018 | 0.1060699 | 0 | 0 | 0
7142 | 270791.6 | 2011-01-13 15:01 | 683.7542 | 7 | 30 | -1.099568 | 3.664783 | 21.59112 | 21.05327 | 87.34389 | 75.20725 | -0.0001942635 | 0.1060699 | 0 | 0 | 0
7143 | 270821.6 | 2011-01-13 15:02 | 713.7694 | 7 | 30 | -1.099749 | 3.656527 | 21.59112 | 21.06244 | 87.34389 | 75.24081 | -0.0002266407 | 0.1060699 | 0 | 0 | 0
7144 | 270851.6 | 2011-01-13 15:02 | 743.7844 | 7 | 30 | -1.099568 | 3.648756 | 21.59112 | 21.07161 | 87.34389 | 75.27429 | -0.0001618862 | 0.1060699 | 0 | 0 | 0
7145 | 270881.6 | 2011-01-13 15:03 | 773.7995 | 7 | 30 | -1.099568 | 3.640824 | 21.59112 | 21.08078 | 87.34389 | 75.30771 | -0.0001942635 | 0.1060699 | 0 | 0 | 0
7146 | 270911.6 | 2011-01-13 15:03 | 803.8147 | 7 | 30 | -1.099568 | 3.632891 | 21.59112 | 21.08994 | 87.34389 | 75.34105 | -0.0002266407 | 0.1060699 | 0 | 0 | 0
7147 | 270941.7 | 2011-01-13 15:04 | 833.8299 | 7 | 30 | -1.099749 | 3.625283 | 21.59112 | 21.09911 | 87.34389 | 75.37432 | -0.0002266407 | 0.1060699 | 0 | 0 | 0
7148 | 270971.7 | 2011-01-13 15:04 | 863.845 | 7 | 30 | -1.099388 | 3.617998 | 21.59112 | 21.10828 | 87.34389 | 75.40752 | -0.0001618862 | 0.1060699 | 0 | 0 | 0
7149 | 271001.7 | 2011-01-13 15:05 | 893.8601 | 7 | 30 | -1.099568 | 3.610713 | 21.59112 | 21.11745 | 87.34389 | 75.44066 | -0.0001942635 | 0.1060699 | 0 | 0 | 0
7150 | 271031.7 | 2011-01-13 15:05 | 923.8751 | 7 | 30 | -1.099388 | 3.603752 | 21.59112 | 21.12662 | 87.34389 | 75.47373 | -0.0001618862 | 0.1060699 | 0 | 0 | 0
7151 | 271061.7 | 2011-01-13 15:06 | 953.8906 | 7 | 30 | -1.099749 | 3.596952 | 21.59112 | 21.13578 | 87.34389 | 75.50674 | -0.0001618862 | 0.1060699 | 0 | 0 | 0
7152 | 271091.7 | 2011-01-13 15:06 | 983.9054 | 7 | 30 | -1.099568 | 3.590315 | 21.59112 | 21.14495 | 87.34389 | 75.53969 | -0.0001942635 | 0.1060699 | 0 | 0 | 0
7153 | 271121.7 | 2011-01-13 15:07 | 1013.921 | 7 | 30 | -1.099749 | 3.58384 | 21.59112 | 21.15412 | 87.34389 | 75.57257 | -0.0001618862 | 0.1060699 | 0 | 0 | 0
7154 | 271151.8 | 2011-01-13 15:07 | 1043.936 | 7 | 30 | -1.099568 | 3.577526 | 21.59112 | 21.16329 | 87.34389 | 75.6054 | -0.0001618862 | 0.1060699 | 0 | 0 | 0
7155 | 271181.8 | 2011-01-13 15:08 | 1073.951 | 7 | 30 | -1.099749 | 3.571375 | 21.59112 | 21.17246 | 87.34389 | 75.63817 | -0.0001618862 | 0.1060699 | 0 | 0 | 0
7156 | 271211.8 | 2011-01-13 15:08 | 1103.966 | 7 | 30 | -1.099749 | 3.565385 | 21.59112 | 21.18162 | 87.34389 | 75.67089 | -0.0001618862 | 0.1060699 | 0 | 0 | 0
7157 | 271241.8 | 2011-01-13 15:09 | 1133.981 | 7 | 30 | -1.099749 | 3.559719 | 21.59112 | 21.19079 | 87.34389 | 75.70355 | -0.0001618862 | 0.1060699 | 0 | 0 | 0
7158 | 271271.8 | 2011-01-13 15:09 | 1163.996 | 7 | 30 | -1.09993 | 3.554215 | 21.59112 | 21.19996 | 87.34389 | 75.73616 | -0.0001618862 | 0.1060699 | 0 | 0 | 0
7159 | 271301.8 | 2011-01-13 15:10 | 1194.011 | 7 | 30 | -1.099568 | 3.548872 | 21.59112 | 21.20913 | 87.34389 | 75.76872 | -0.0001618862 | 0.1060699 | 0 | 0 | 0
7160 | 271331.9 | 2011-01-13 15:10 | 1224.026 | 7 | 30 | -1.099749 | 3.543692 | 21.59112 | 21.2183 | 87.34389 | 75.80123 | -0.000129509 | 0.1060699 | 0 | 0 | 0
7161 | 271361.9 | 2011-01-13 15:11 | 1254.042 | 7 | 30 | -1.099568 | 3.538674 | 21.59112 | 21.22747 | 87.34389 | 75.8337 | -9.713173e-05 | 0.1060699 | 0 | 0 | 0
7162 | 271391.9 | 2011-01-13 15:11 | 1284.057 | 7 | 30 | -1.099749 | 3.533493 | 21.59112 | 21.23663 | 87.34389 | 75.86612 | -0.0001618862 | 0.1060699 | 0 | 0 | 0
7163 | 271421.9 | 2011-01-13 15:12 | 1314.072 | 7 | 30 | -1.099568 | 3.529122 | 21.59112 | 21.2458 | 87.34389 | 75.8985 | -9.713173e-05 | 0.1060699 | 0 | 0 | 0
7164 | 271451.9 | 2011-01-13 15:12 | 1344.087 | 7 | 30 | -1.099749 | 3.524428 | 21.59112 | 21.25497 | 87.34389 | 75.93083 | -0.000129509 | 0.1060699 | 0 | 0 | 0
7165 | 271481.9 | 2011-01-13 15:13 | 1374.102 | 7 | 30 | -1.099749 | 3.519895 | 21.59112 | 21.26414 | 87.34389 | 75.96313 | -9.713173e-05 | 0.1060699 | 0 | 0 | 0
7166 | 271511.9 | 2011-01-13 15:13 | 1404.117 | 7 | 30 | -1.099749 | 3.5152 | 21.59112 | 21.27331 | 87.34389 | 75.99538 | -0.000129509 | 0.1060699 | 0 | 0 | 0
7167 | 271542 | 2011-01-13 15:14 | 1434.132 | 7 | 30 | -1.099749 | 3.510829 | 21.59112 | 21.28248 | 87.34389 | 76.02759 | -9.713173e-05 | 0.1060699 | 0 | 0 | 0
7168 | 271572 | 2011-01-13 15:14 | 1464.147 | 7 | 30 | -1.099749 | 3.506297 | 21.59112 | 21.29165 | 87.34389 | 76.05976 | -9.713173e-05 | 0.1060699 | 0 | 0 | 0
7169 | 271602 | 2011-01-13 15:15 | 1494.163 | 7 | 30 | -1.099568 | 3.501764 | 21.59112 | 21.30081 | 87.34389 | 76.09188 | -0.000129509 | 0.1060699 | 0 | 0 | 0
7170 | 271632 | 2011-01-13 15:15 | 1524.178 | 7 | 30 | -1.099749 | 3.497231 | 21.59112 | 21.30998 | 87.34389 | 76.12397 | -0.0001618862 | 0.1060699 | 0 | 0 | 0
7171 | 271662 | 2011-01-13 15:16 | 1554.193 | 7 | 30 | -1.099568 | 3.492698 | 21.59112 | 21.31915 | 87.34389 | 76.15601 | -9.713173e-05 | 0.1060699 | 0 | 0 | 0
7172 | 271692 | 2011-01-13 15:16 | 1584.208 | 7 | 30 | -1.099568 | 3.48768 | 21.59112 | 21.32832 | 87.34389 | 76.18801 | -9.713173e-05 | 0.1060699 | 0 | 0 | 0
7173 | 271722 | 2011-01-13 15:17 | 1614.223 | 7 | 30 | -1.099749 | 3.482823 | 21.59112 | 21.33749 | 87.34389 | 76.21996 | -0.0001618862 | 0.1060699 | 0 | 0 | 0
7174 | 271752.1 | 2011-01-13 15:17 | 1644.238 | 7 | 30 | -1.09993 | 3.477805 | 21.59112 | 21.34666 | 87.34389 | 76.25187 | -0.000129509 | 0.1060699 | 0 | 0 | 0
7175 | 271782.1 | 2011-01-13 15:18 | 1674.253 | 7 | 30 | -1.099568 | 3.472786 | 21.59112 | 21.35582 | 87.34389 | 76.28373 | -9.713173e-05 | 0.1060699 | 0 | 0 | 0
7176 | 271812.1 | 2011-01-13 15:18 | 1704.268 | 7 | 30 | -1.099749 | 3.467444 | 21.59112 | 21.36499 | 87.34389 | 76.31555 | -0.0001618862 | 0.1060699 | 0 | 0 | 0
7177 | 271842.1 | 2011-01-13 15:19 | 1734.283 | 7 | 30 | -1.099749 | 3.46194 | 21.59112 | 21.37416 | 87.34389 | 76.34731 | -0.0001618862 | 0.1060699 | 0 | 0 | 0
7178 | 271872.1 | 2011-01-13 15:19 | 1764.299 | 7 | 30 | -1.099749 | 3.456274 | 21.59112 | 21.38333 | 87.34389 | 76.37903 | -0.0001618862 | 0.1060699 | 0 | 0 | 0
7179 | 271902.1 | 2011-01-13 15:20 | 1794.314 | 7 | 30 | -1.099388 | 3.450284 | 21.59112 | 21.3925 | 87.34389 | 76.41069 | -0.0001618862 | 0.1060699 | 0 | 0 | 0
7180 | 271932.2 | 2011-01-13 15:20 | 1824.329 | 7 | 30 | -1.09993 | 3.443809 | 21.59112 | 21.40166 | 87.34389 | 76.44229 | -0.0001942635 | 0.1060699 | 0 | 0 | 0
7181 | 271962.2 | 2011-01-13 15:21 | 1854.344 | 7 | 30 | -1.099568 | 3.437171 | 21.59112 | 21.41083 | 87.34389 | 76.47384 | -0.0001618862 | 0.1060699 | 0 | 0 | 0
7182 | 271992.2 | 2011-01-13 15:21 | 1884.359 | 7 | 30 | -1.099568 | 3.429725 | 21.59112 | 21.42 | 87.34389 | 76.50532 | -0.0002266407 | 0.1060699 | 0 | 0 | 0
7183 | 272022.2 | 2011-01-13 15:22 | 1914.374 | 7 | 30 | -1.099568 | 3.421792 | 21.59112 | 21.42917 | 87.34389 | 76.53672 | -0.0001942635 | 0.1060699 | 0 | 0 | 0
7184 | 272052.2 | 2011-01-13 15:22 | 1944.389 | 7 | 30 | -1.099568 | 3.412727 | 21.59112 | 21.43834 | 87.34389 | 76.56805 | -0.0002266407 | 0.1060699 | 0 | 0 | 0
7185 | 272082.2 | 2011-01-13 15:23 | 1974.405 | 7 | 30 | -1.099568 | 3.402366 | 21.59112 | 21.44751 | 87.34389 | 76.5993 | -0.0002913952 | 0.1060699 | 0 | 0 | 0
7186 | 272112.2 | 2011-01-13 15:23 | 2004.42 | 7 | 30 | -1.09993 | 3.390548 | 21.59112 | 21.45667 | 87.34389 | 76.63044 | -0.0003561497 | 0.1060699 | 0 | 0 | 0
7187 | 272142.3 | 2011-01-13 15:24 | 2034.435 | 7 | 30 | -1.099749 | 3.376464 | 21.59112 | 21.46584 | 87.34389 | 76.66146 | -0.0003885269 | 0.1060699 | 0 | 0 | 0
7188 | 272172.3 | 2011-01-13 15:24 | 2064.45 | 7 | 30 | -1.099749 | 3.359304 | 21.59112 | 21.47501 | 87.34389 | 76.69234 | -0.0005180359 | 0.1060699 | 0 | 0 | 0
7189 | 272202.3 | 2011-01-13 15:25 | 2094.465 | 7 | 30 | -1.099568 | 3.338583 | 21.59112 | 21.48418 | 87.34389 | 76.72305 | -0.0006151676 | 0.1060699 | 0 | 0 | 0
7190 | 272232.3 | 2011-01-13 15:25 | 2124.48 | 7 | 30 | -1.099749 | 3.312681 | 21.59112 | 21.49335 | 87.34389 | 76.75354 | -0.0007446766 | 0.1060699 | 0 | 0 | 0
7191 | 272262.3 | 2011-01-13 15:26 | 2154.495 | 7 | 30 | -1.099568 | 3.279495 | 21.59112 | 21.50251 | 87.34389 | 76.78377 | -0.001003694 | 0.1060699 | 0 | 0 | 0
7192 | 272292.3 | 2011-01-13 15:26 | 2184.51 | 7 | 30 | -1.099749 | 3.236595 | 21.59112 | 21.51168 | 87.34389 | 76.81365 | -0.00129509 | 0.1060699 | 0 | 0 | 0
7193 | 272322.4 | 2011-01-13 15:27 | 2214.526 | 7 | 30 | -1.099749 | 3.179935 | 21.59112 | 21.52085 | 87.34389 | 76.84307 | -0.001715994 | 0.1060699 | 0 | 0 | 0
7194 | 272352.4 | 2011-01-13 15:27 | 2244.541 | 7 | 30 | -1.099749 | 3.101744 | 21.59112 | 21.53002 | 87.34389 | 76.87189 | -0.002428245 | 0.1060699 | 0 | 0 | 0
7195 | 272382.4 | 2011-01-13 15:28 | 2274.556 | 7 | 30 | -1.099568 | 2.989072 | 21.59112 | 21.53919 | 87.34389 | 76.89985 | -0.003561497 | 0.1060699 | 0 | 0 | 0
7196 | 272412.4 | 2011-01-13 15:28 | 2304.571 | 7 | 30 | -1.099568 | 2.820225 | 21.59112 | 21.54835 | 87.34389 | 76.92652 | -0.005147981 | 0.1060699 | 0 | 0 | 0
7197 | 272429.6 | 2011-01-13 15:28 | 2321.743 | 7 | 30 | -1.099568 | 2.699944 | 21.59112 | 21.5536 | 87.34389 | 76.941 | -0.005795479 | 0.1060699 | 0 | 0 | 0
7198 | 272489.6 | 2011-01-13 15:29 | 60.01504 | 8 | 30 | 0 | 3.564414 | 21.59112 | 21.5536 | 87.34389 | 76.941 | 0.001327467 | 0.1060699 | 0 | 0 | 0
7199 | 272489.8 | 2011-01-13 15:29 | 0.1897118 | 9 | 30 | -1.92431e-05 | 3.564414 | 21.59112 | 21.5536 | 87.34389 | 76.941 | 0 | 0.1019294 | 0 | 0 | 0
7200 | 272494.6 | 2011-01-13 15:30 | 5.015631 | 9 | 30 | 0.0008838033 | 3.572508 | 21.59112 | 21.5536 | 87.3439 | 76.941 | 0.001165581 | 0.1019294 | 0 | 0 | 0
7201 | 272524.6 | 2011-01-13 15:30 | 30.01547 | 1 | 31 | 0 | 3.605856 | 21.59112 | 21.5536 | 87.3439 | 76.941 | 0.0007122994 | 0.1019294 | 0 | 0 | 0
7202 | 272554.6 | 2011-01-13 15:31 | 60.03253 | 1 | 31 | 0 | 3.626901 | 21.59112 | 21.5536 | 87.3439 | 76.941 | 0.0004209042 | 0.1019294 | 0 | 0 | 0
7203 | 272584.7 | 2011-01-13 15:31 | 90.04538 | 1 | 31 | 0 | 3.642281 | 21.59112 | 21.5536 | 87.3439 | 76.941 | 0.0003885269 | 0.1019294 | 0 | 0 | 0
7204 | 272614.6 | 2011-01-13 15:32 | 120.0139 | 1 | 31 | 0 | 3.653936 | 21.59112 | 21.5536 | 87.3439 | 76.941 | 0.0002913952 | 0.1019294 | 0 | 0 | 0
7205 | 272644.6 | 2011-01-13 15:32 | 30.01513 | 2 | 31 | 0.549936 | 3.776322 | 21.59571 | 21.5536 | 87.36112 | 76.941 | 0.0008418083 | 0.1019294 | 0 | 0 | 0
7206 | 272674.7 | 2011-01-13 15:33 | 60.03026 | 2 | 31 | 0.5501166 | 3.798986 | 21.6003 | 21.5536 | 87.3785 | 76.941 | 0.0004856586 | 0.1019294 | 0 | 0 | 0
7207 | 272704.7 | 2011-01-13 15:33 | 90.04538 | 2 | 31 | 0.5501166 | 3.812908 | 21.60488 | 21.5536 | 87.39596 | 76.941 | 0.0003561497 | 0.1019294 | 0 | 0 | 0
7208 | 272734.7 | 2011-01-13 15:34 | 120.0605 | 2 | 31 | 0.549936 | 3.823107 | 21.60947 | 21.5536 | 87.41347 | 76.941 | 0.0002266407 | 0.1019294 | 0 | 0 | 0
7209 | 272764.7 | 2011-01-13 15:34 | 150.0758 | 2 | 31 | 0.549936 | 3.831849 | 21.61406 | 21.5536 | 87.43103 | 76.941 | 0.0002266407 | 0.1019294 | 0 | 0 | 0
7210 | 272794.7 | 2011-01-13 15:35 | 180.0907 | 2 | 31 | 0.5501166 | 3.839619 | 21.61864 | 21.5536 | 87.44862 | 76.941 | 0.0001618862 | 0.1019294 | 0 | 0 | 0
7211 | 272824.7 | 2011-01-13 15:35 | 210.106 | 2 | 31 | 0.5501166 | 3.846904 | 21.62323 | 21.5536 | 87.46625 | 76.941 | 0.0001942635 | 0.1019294 | 0 | 0 | 0
7212 | 272854.8 | 2011-01-13 15:36 | 240.121 | 2 | 31 | 0.5501166 | 3.853541 | 21.62782 | 21.5536 | 87.48391 | 76.941 | 0.000129509 | 0.1019294 | 0 | 0 | 0
7213 | 272884.8 | 2011-01-13 15:36 | 270.1361 | 2 | 31 | 0.5501166 | 3.859693 | 21.6324 | 21.5536 | 87.50159 | 76.941 | 0.000129509 | 0.1019294 | 0 | 0 | 0
7214 | 272914.8 | 2011-01-13 15:37 | 300.1512 | 2 | 31 | 0.5501166 | 3.865845 | 21.63699 | 21.5536 | 87.51931 | 76.941 | 0.0002266407 | 0.1019294 | 0 | 0 | 0
7215 | 272944.8 | 2011-01-13 15:37 | 330.1664 | 2 | 31 | 0.5502972 | 3.871349 | 21.64158 | 21.5536 | 87.53705 | 76.941 | 0.0001618862 | 0.1019294 | 0 | 0 | 0
7216 | 272974.8 | 2011-01-13 15:38 | 360.1815 | 2 | 31 | 0.5501166 | 3.876529 | 21.64616 | 21.5536 | 87.55482 | 76.941 | 0.000129509 | 0.1019294 | 0 | 0 | 0
7217 | 273004.8 | 2011-01-13 15:38 | 390.1966 | 2 | 31 | 0.5501166 | 3.88171 | 21.65075 | 21.5536 | 87.57261 | 76.941 | 9.713173e-05 | 0.1019294 | 0 | 0 | 0
7218 | 273034.8 | 2011-01-13 15:39 | 420.2117 | 2 | 31 | 0.549936 | 3.88689 | 21.65533 | 21.5536 | 87.59043 | 76.941 | 0.000129509 | 0.1019294 | 0 | 0 | 0
7219 | 273064.9 | 2011-01-13 15:39 | 450.2269 | 2 | 31 | 0.5501166 | 3.891585 | 21.65992 | 21.5536 | 87.60827 | 76.941 | 0.000129509 | 0.1019294 | 0 | 0 | 0
7220 | 273094.9 | 2011-01-13 15:40 | 480.242 | 2 | 31 | 0.5501166 | 3.896279 | 21.66451 | 21.5536 | 87.62613 | 76.941 | 0.000129509 | 0.1019294 | 0 | 0 | 0
7221 | 273124.9 | 2011-01-13 15:40 | 510.2571 | 2 | 31 | 0.5501166 | 3.90065 | 21.66909 | 21.5536 | 87.64401 | 76.941 | 9.713173e-05 | 0.1019294 | 0 | 0 | 0
7222 | 273154.9 | 2011-01-13 15:41 | 540.2722 | 2 | 31 | 0.5502972 | 3.905021 | 21.67368 | 21.5536 | 87.66191 | 76.941 | 0.000129509 | 0.1019294 | 0 | 0 | 0
7223 | 273184.9 | 2011-01-13 15:41 | 570.2897 | 2 | 31 | 0.5501166 | 3.909068 | 21.67827 | 21.5536 | 87.67983 | 76.941 | 6.475449e-05 | 0.1019294 | 0 | 0 | 0
7224 | 273214.9 | 2011-01-13 15:42 | 600.3025 | 2 | 31 | 0.5501166 | 3.913116 | 21.68285 | 21.5536 | 87.69776 | 76.941 | 9.713173e-05 | 0.1019294 | 0 | 0 | 0
7225 | 273244.9 | 2011-01-13 15:42 | 630.3177 | 2 | 31 | 0.5501166 | 3.916839 | 21.68744 | 21.5536 | 87.71572 | 76.941 | 9.713173e-05 | 0.1019294 | 0 | 0 | 0
7226 | 273275 | 2011-01-13 15:43 | 660.3327 | 2 | 31 | 0.549936 | 3.9204 | 21.69203 | 21.5536 | 87.73369 | 76.941 | 6.475449e-05 | 0.1019294 | 0 | 0 | 0
7227 | 273305 | 2011-01-13 15:43 | 690.3481 | 2 | 31 | 0.5501166 | 3.9238 | 21.69661 | 21.5536 | 87.75168 | 76.941 | 9.713173e-05 | 0.1019294 | 0 | 0 | 0
7228 | 273335 | 2011-01-13 15:44 | 720.363 | 2 | 31 | 0.5502972 | 3.927199 | 21.7012 | 21.5536 | 87.76969 | 76.941 | 9.713173e-05 | 0.1019294 | 0 | 0 | 0
7229 | 273365 | 2011-01-13 15:44 | 750.3781 | 2 | 31 | 0.5501166 | 3.930275 | 21.70579 | 21.5536 | 87.7877 | 76.941 | 9.713173e-05 | 0.1019294 | 0 | 0 | 0
7230 | 273395 | 2011-01-13 15:45 | 780.3932 | 2 | 31 | 0.5501166 | 3.933189 | 21.71037 | 21.5536 | 87.80574 | 76.941 | 3.237724e-05 | 0.1019294 | 0 | 0 | 0
7231 | 273425 | 2011-01-13 15:45 | 810.4084 | 2 | 31 | 0.5501166 | 3.936265 | 21.71496 | 21.5536 | 87.82378 | 76.941 | 6.475449e-05 | 0.1019294 | 0 | 0 | 0
7232 | 273455.1 | 2011-01-13 15:46 | 840.4235 | 2 | 31 | 0.5501166 | 3.939179 | 21.71954 | 21.5536 | 87.84184 | 76.941 | 3.237724e-05 | 0.1019294 | 0 | 0 | 0
7233 | 273485.1 | 2011-01-13 15:46 | 870.4387 | 2 | 31 | 0.5502972 | 3.941931 | 21.72413 | 21.5536 | 87.85992 | 76.941 | 6.475449e-05 | 0.1019294 | 0 | 0 | 0
7234 | 273515.1 | 2011-01-13 15:47 | 900.4537 | 2 | 31 | 0.5501166 | 3.944845 | 21.72872 | 21.5536 | 87.878 | 76.941 | 9.713173e-05 | 0.1019294 | 0 | 0 | 0
7235 | 273545.1 | 2011-01-13 15:47 | 930.469 | 2 | 31 | 0.5501166 | 3.947435 | 21.7333 | 21.5536 | 87.8961 | 76.941 | 9.713173e-05 | 0.1019294 | 0 | 0 | 0
7236 | 273575.1 | 2011-01-13 15:48 | 960.484 | 2 | 31 | 0.5502972 | 3.950187 | 21.73789 | 21.5536 | 87.91421 | 76.941 | 9.713173e-05 | 0.1019294 | 0 | 0 | 0
7237 | 273605.1 | 2011-01-13 15:48 | 990.4991 | 2 | 31 | 0.5501166 | 3.952615 | 21.74248 | 21.5536 | 87.93234 | 76.941 | 6.475449e-05 | 0.1019294 | 0 | 0 | 0
7238 | 273635.1 | 2011-01-13 15:49 | 1020.514 | 2 | 31 | 0.549936 | 3.955206 | 21.74706 | 21.5536 | 87.95047 | 76.941 | 3.237724e-05 | 0.1019294 | 0 | 0 | 0
7239 | 273665.2 | 2011-01-13 15:49 | 1050.53 | 2 | 31 | 0.5501166 | 3.957958 | 21.75165 | 21.5536 | 87.96862 | 76.941 | 6.475449e-05 | 0.1019294 | 0 | 0 | 0
7240 | 273695.2 | 2011-01-13 15:50 | 1080.544 | 2 | 31 | 0.5501166 | 3.960548 | 21.75624 | 21.5536 | 87.98678 | 76.941 | 9.713173e-05 | 0.1019294 | 0 | 0 | 0
7241 | 273725.2 | 2011-01-13 15:50 | 1110.56 | 2 | 31 | 0.5502972 | 3.962976 | 21.76082 | 21.5536 | 88.00495 | 76.941 | 6.475449e-05 | 0.1019294 | 0 | 0 | 0
7242 | 273755.2 | 2011-01-13 15:51 | 1140.575 | 2 | 31 | 0.5501166 | 3.965566 | 21.76541 | 21.5536 | 88.02313 | 76.941 | 6.475449e-05 | 0.1019294 | 0 | 0 | 0
7243 | 273785.2 | 2011-01-13 15:51 | 1170.59 | 2 | 31 | 0.5501166 | 3.968157 | 21.77 | 21.5536 | 88.04132 | 76.941 | 0.000129509 | 0.1019294 | 0 | 0 | 0
7244 | 273815.2 | 2011-01-13 15:52 | 1200.605 | 2 | 31 | 0.5501166 | 3.970585 | 21.77458 | 21.5536 | 88.05953 | 76.941 | 9.713173e-05 | 0.1019294 | 0 | 0 | 0
7245 | 273845.3 | 2011-01-13 15:52 | 1230.62 | 2 | 31 | 0.5501166 | 3.972851 | 21.77917 | 21.5536 | 88.07775 | 76.941 | 3.237724e-05 | 0.1019294 | 0 | 0 | 0
7246 | 273875.3 | 2011-01-13 15:53 | 1260.635 | 2 | 31 | 0.5501166 | 3.975441 | 21.78376 | 21.5536 | 88.09597 | 76.941 | 6.475449e-05 | 0.1019294 | 0 | 0 | 0
7247 | 273905.3 | 2011-01-13 15:53 | 1290.65 | 2 | 31 | 0.5502972 | 3.977708 | 21.78834 | 21.5536 | 88.11421 | 76.941 | 9.713173e-05 | 0.1019294 | 0 | 0 | 0
7248 | 273935.3 | 2011-01-13 15:54 | 1320.665 | 2 | 31 | 0.5501166 | 3.980136 | 21.79293 | 21.5536 | 88.13246 | 76.941 | 9.713173e-05 | 0.1019294 | 0 | 0 | 0
7249 | 273965.3 | 2011-01-13 15:54 | 1350.681 | 2 | 31 | 0.549936 | 3.982403 | 21.79751 | 21.5536 | 88.15072 | 76.941 | 0 | 0.1019294 | 0 | 0 | 0
7250 | 273995.3 | 2011-01-13 15:55 | 1380.696 | 2 | 31 | 0.5501166 | 3.984831 | 21.8021 | 21.5536 | 88.16899 | 76.941 | 3.237724e-05 | 0.1019294 | 0 | 0 | 0
7251 | 274025.3 | 2011-01-13 15:55 | 1410.711 | 2 | 31 | 0.549936 | 3.987097 | 21.80669 | 21.5536 | 88.18727 | 76.941 | 6.475449e-05 | 0.1019294 | 0 | 0 | 0
7252 | 274055.4 | 2011-01-13 15:56 | 1440.726 | 2 | 31 | 0.5501166 | 3.989687 | 21.81127 | 21.5536 | 88.20557 | 76.941 | 9.713173e-05 | 0.1019294 | 0 | 0 | 0
7253 | 274085.4 | 2011-01-13 15:56 | 1470.741 | 2 | 31 | 0.5502972 | 3.991954 | 21.81586 | 21.5536 | 88.22387 | 76.941 | 6.475449e-05 | 0.1019294 | 0 | 0 | 0
7254 | 274115.4 | 2011-01-13 15:57 | 1500.756 | 2 | 31 | 0.549936 | 3.99422 | 21.82045 | 21.5536 | 88.24218 | 76.941 | 6.47068e-05 | 0.1019294 | 0 | 0 | 0
7255 | 274145.4 | 2011-01-13 15:57 | 1530.771 | 2 | 31 | 0.5501166 | 3.996648 | 21.82503 | 21.5536 | 88.26051 | 76.941 | 9.713173e-05 | 0.1019294 | 0 | 0 | 0
7256 | 274175.4 | 2011-01-13 15:58 | 1560.786 | 2 | 31 | 0.549936 | 3.998753 | 21.82962 | 21.5536 | 88.27884 | 76.941 | 6.475449e-05 | 0.1019294 | 0 | 0 | 0
7257 | 274205.4 | 2011-01-13 15:58 | 1590.802 | 2 | 31 | 0.5501166 | 4.001181 | 21.83421 | 21.5536 | 88.29719 | 76.941 | 6.475449e-05 | 0.1019294 | 0 | 0 | 0
7258 | 274235.4 | 2011-01-13 15:59 | 1620.817 | 2 | 31 | 0.549936 | 4.003448 | 21.83879 | 21.5536 | 88.31554 | 76.941 | 3.232956e-05 | 0.1019294 | 0 | 0 | 0
7259 | 274265.5 | 2011-01-13 15:59 | 1650.832 | 2 | 31 | 0.549936 | 4.005714 | 21.84338 | 21.5536 | 88.33391 | 76.941 | 3.232956e-05 | 0.1019294 | 0 | 0 | 0
7260 | 274295.5 | 2011-01-13 16:00 | 1680.847 | 2 | 31 | 0.5502972 | 4.008304 | 21.84797 | 21.5536 | 88.35229 | 76.941 | 6.475449e-05 | 0.1019294 | 0 | 0 | 0
7261 | 274325.5 | 2011-01-13 16:00 | 1710.847 | 2 | 31 | 0.5501166 | 4.010247 | 21.85255 | 21.5536 | 88.37067 | 76.941 | 3.232956e-05 | 0.1019294 | 0 | 0 | 0
7262 | 274355.5 | 2011-01-13 16:01 | 1740.862 | 2 | 31 | 0.5501166 | 4.012837 | 21.85714 | 21.5536 | 88.38907 | 76.941 | 6.475449e-05 | 0.1019294 | 0 | 0 | 0
7263 | 274385.5 | 2011-01-13 16:01 | 1770.877 | 2 | 31 | 0.5501166 | 4.015265 | 21.86172 | 21.5536 | 88.40748 | 76.941 | 9.717941e-05 | 0.1019294 | 0 | 0 | 0
7264 | 274415.5 | 2011-01-13 16:02 | 1800.892 | 2 | 31 | 0.549936 | 4.01737 | 21.86631 | 21.5536 | 88.4259 | 76.941 | 3.232956e-05 | 0.1019294 | 0 | 0 | 0
7265 | 274445.5 | 2011-01-13 16:02 | 1830.907 | 2 | 31 | 0.5501166 | 4.01996 | 21.8709 | 21.5536 | 88.44433 | 76.941 | 0.000129509 | 0.1019294 | 0 | 0 | 0
7266 | 274475.6 | 2011-01-13 16:03 | 1860.922 | 2 | 31 | 0.5501166 | 4.022226 | 21.87548 | 21.5536 | 88.46277 | 76.941 | 9.708405e-05 | 0.1019294 | 0 | 0 | 0
7267 | 274505.6 | 2011-01-13 16:03 | 1890.922 | 2 | 31 | 0.549936 | 4.024331 | 21.88007 | 21.5536 | 88.48121 | 76.941 | 3.242493e-05 | 0.1019294 | 0 | 0 | 0
7268 | 274535.6 | 2011-01-13 16:04 | 1920.937 | 2 | 31 | 0.549936 | 4.026921 | 21.88465 | 21.5536 | 88.49968 | 76.941 | 3.242493e-05 | 0.1019294 | 0 | 0 | 0
7269 | 274565.6 | 2011-01-13 16:04 | 1950.952 | 2 | 31 | 0.5501166 | 4.029349 | 21.88924 | 21.5536 | 88.51815 | 76.941 | 9.708405e-05 | 0.1019294 | 0 | 0 | 0
7270 | 274595.6 | 2011-01-13 16:05 | 1980.967 | 2 | 31 | 0.5501166 | 4.031616 | 21.89382 | 21.5536 | 88.53663 | 76.941 | 6.475449e-05 | 0.1019294 | 0 | 0 | 0
7271 | 274625.6 | 2011-01-13 16:05 | 2010.982 | 2 | 31 | 0.5502972 | 4.034368 | 21.89841 | 21.5536 | 88.55512 | 76.941 | 0.0001294136 | 0.1019294 | 0 | 0 | 0
7272 | 274655.6 | 2011-01-13 16:06 | 2040.997 | 2 | 31 | 0.549936 | 4.036472 | 21.90299 | 21.5536 | 88.57363 | 76.941 | 3.242493e-05 | 0.1019294 | 0 | 0 | 0
7273 | 274685.6 | 2011-01-13 16:06 | 2071.012 | 2 | 31 | 0.549936 | 4.0389 | 21.90758 | 21.5536 | 88.59215 | 76.941 | 3.232956e-05 | 0.1019294 | 0 | 0 | 0
7274 | 274715.7 | 2011-01-13 16:07 | 2101.027 | 2 | 31 | 0.549936 | 4.041329 | 21.91217 | 21.5536 | 88.61068 | 76.941 | 6.475449e-05 | 0.1019294 | 0 | 0 | 0
7275 | 274745.7 | 2011-01-13 16:07 | 2131.043 | 2 | 31 | 0.549936 | 4.044081 | 21.91675 | 21.5536 | 88.62922 | 76.941 | 9.708405e-05 | 0.1019294 | 0 | 0 | 0
7276 | 274775.7 | 2011-01-13 16:08 | 2161.058 | 2 | 31 | 0.5501166 | 4.046509 | 21.92134 | 21.5536 | 88.64777 | 76.941 | 6.475449e-05 | 0.1019294 | 0 | 0 | 0
7277 | 274805.7 | 2011-01-13 16:08 | 2191.073 | 2 | 31 | 0.549936 | 4.049261 | 21.92593 | 21.5536 | 88.66634 | 76.941 | 0.000129509 | 0.1019294 | 0 | 0 | 0
7278 | 274835.7 | 2011-01-13 16:09 | 2221.088 | 2 | 31 | 0.5501166 | 4.052013 | 21.93051 | 21.5536 | 88.68492 | 76.941 | 9.717941e-05 | 0.1019294 | 0 | 0 | 0
7279 | 274865.7 | 2011-01-13 16:09 | 2251.103 | 2 | 31 | 0.5501166 | 4.054441 | 21.9351 | 21.5536 | 88.70351 | 76.941 | 6.475449e-05 | 0.1019294 | 0 | 0 | 0
7280 | 274895.7 | 2011-01-13 16:10 | 2281.118 | 2 | 31 | 0.5502972 | 4.057194 | 21.93969 | 21.5536 | 88.72211 | 76.941 | 9.717941e-05 | 0.1019294 | 0 | 0 | 0
7281 | 274925.8 | 2011-01-13 16:10 | 2311.133 | 2 | 31 | 0.5502972 | 4.059946 | 21.94427 | 21.5536 | 88.74072 | 76.941 | 0.000129509 | 0.1019294 | 0 | 0 | 0
7282 | 274955.8 | 2011-01-13 16:11 | 2341.148 | 2 | 31 | 0.5502972 | 4.062698 | 21.94886 | 21.5536 | 88.75935 | 76.941 | 0.000129509 | 0.1019294 | 0 | 0 | 0
7283 | 274985.8 | 2011-01-13 16:11 | 2371.164 | 2 | 31 | 0.5501166 | 4.065288 | 21.95345 | 21.5536 | 88.77799 | 76.941 | 6.475449e-05 | 0.1019294 | 0 | 0 | 0
7284 | 275015.8 | 2011-01-13 16:12 | 2401.179 | 2 | 31 | 0.5501166 | 4.06804 | 21.95803 | 21.5536 | 88.79664 | 76.941 | 6.475449e-05 | 0.1019294 | 0 | 0 | 0
7285 | 275045.8 | 2011-01-13 16:12 | 2431.194 | 2 | 31 | 0.5501166 | 4.070954 | 21.96262 | 21.5536 | 88.81531 | 76.941 | 9.708405e-05 | 0.1019294 | 0 | 0 | 0
7286 | 275075.8 | 2011-01-13 16:13 | 2461.209 | 2 | 31 | 0.5502972 | 4.073706 | 21.96721 | 21.5536 | 88.83398 | 76.941 | 9.717941e-05 | 0.1019294 | 0 | 0 | 0
7287 | 275105.9 | 2011-01-13 16:13 | 2491.224 | 2 | 31 | 0.5502972 | 4.076782 | 21.97179 | 21.5536 | 88.85268 | 76.941 | 9.708405e-05 | 0.1019294 | 0 | 0 | 0
7288 | 275135.9 | 2011-01-13 16:14 | 2521.239 | 2 | 31 | 0.549936 | 4.079372 | 21.97638 | 21.5536 | 88.87138 | 76.941 | 3.232956e-05 | 0.1019294 | 0 | 0 | 0
7289 | 275165.9 | 2011-01-13 16:14 | 2551.257 | 2 | 31 | 0.549936 | 4.082286 | 21.98097 | 21.5536 | 88.8901 | 76.941 | 6.475449e-05 | 0.1019294 | 0 | 0 | 0
7290 | 275195.9 | 2011-01-13 16:15 | 2581.269 | 2 | 31 | 0.549936 | 4.0852 | 21.98555 | 21.5536 | 88.90883 | 76.941 | 3.232956e-05 | 0.1019294 | 0 | 0 | 0
7291 | 275225.9 | 2011-01-13 16:15 | 2611.284 | 2 | 31 | 0.5502972 | 4.088438 | 21.99014 | 21.5536 | 88.92757 | 76.941 | 0.000129509 | 0.1019294 | 0 | 0 | 0
7292 | 275255.9 | 2011-01-13 16:16 | 2641.3 | 2 | 31 | 0.5501166 | 4.09119 | 21.99473 | 21.5536 | 88.94633 | 76.941 | 6.475449e-05 | 0.1019294 | 0 | 0 | 0
7293 | 275285.9 | 2011-01-13 16:16 | 2671.315 | 2 | 31 | 0.5502972 | 4.094265 | 21.99931 | 21.5536 | 88.9651 | 76.941 | 9.708405e-05 | 0.1019294 | 0 | 0 | 0
7294 | 275316 | 2011-01-13 16:17 | 2701.33 | 2 | 31 | 0.5502972 | 4.097179 | 22.0039 | 21.5536 | 88.98388 | 76.941 | 9.708405e-05 | 0.1019294 | 0 | 0 | 0
7295 | 275346 | 2011-01-13 16:17 | 2731.345 | 2 | 31 | 0.5501166 | 4.100093 | 22.00848 | 21.5536 | 89.00268 | 76.941 | 3.232956e-05 | 0.1019294 | 0 | 0 | 0
7296 | 275376 | 2011-01-13 16:18 | 2761.36 | 2 | 31 | 0.5501166 | 4.103331 | 22.01307 | 21.5536 | 89.0215 | 76.941 | 0.000129509 | 0.1019294 | 0 | 0 | 0
7297 | 275406 | 2011-01-13 16:18 | 2791.375 | 2 | 31 | 0.5501166 | 4.106407 | 22.01766 | 21.5536 | 89.04032 | 76.941 | 9.717941e-05 | 0.1019294 | 0 | 0 | 0
7298 | 275436 | 2011-01-13 16:19 | 2821.39 | 2 | 31 | 0.5501166 | 4.109483 | 22.02224 | 21.5536 | 89.05917 | 76.941 | 6.475449e-05 | 0.1019294 | 0 | 0 | 0
7299 | 275466 | 2011-01-13 16:19 | 2851.405 | 2 | 31 | 0.549936 | 4.112559 | 22.02683 | 21.5536 | 89.07802 | 76.941 | 6.475449e-05 | 0.1019294 | 0 | 0 | 0
7300 | 275496.1 | 2011-01-13 16:20 | 2881.421 | 2 | 31 | 0.5501166 | 4.115796 | 22.03142 | 21.5536 | 89.09689 | 76.941 | 3.232956e-05 | 0.1019294 | 0 | 0 | 0
7301 | 275526.1 | 2011-01-13 16:20 | 2911.436 | 2 | 31 | 0.5502972 | 4.119034 | 22.036 | 21.5536 | 89.11578 | 76.941 | 9.708405e-05 | 0.1019294 | 0 | 0 | 0
7302 | 275556.1 | 2011-01-13 16:21 | 2941.451 | 2 | 31 | 0.5502972 | 4.122434 | 22.04059 | 21.5536 | 89.13468 | 76.941 | 9.717941e-05 | 0.1019294 | 0 | 0 | 0
7303 | 275586.1 | 2011-01-13 16:21 | 2971.466 | 2 | 31 | 0.5501166 | 4.125509 | 22.04518 | 21.5536 | 89.15359 | 76.941 | 6.475449e-05 | 0.1019294 | 0 | 0 | 0
7304 | 275616.1 | 2011-01-13 16:22 | 3001.481 | 2 | 31 | 0.5501166 | 4.128909 | 22.04976 | 21.5536 | 89.17252 | 76.941 | 9.717941e-05 | 0.1019294 | 0 | 0 | 0
7305 | 275646.1 | 2011-01-13 16:22 | 3031.497 | 2 | 31 | 0.5501166 | 4.132308 | 22.05435 | 21.5536 | 89.19147 | 76.941 | 9.708405e-05 | 0.1019294 | 0 | 0 | 0
7306 | 275676.1 | 2011-01-13 16:23 | 3061.512 | 2 | 31 | 0.5501166 | 4.135708 | 22.05894 | 21.5536 | 89.21043 | 76.941 | 0.000129509 | 0.1019294 | 0 | 0 | 0
7307 | 275706.2 | 2011-01-13 16:23 | 3091.527 | 2 | 31 | 0.5502972 | 4.139108 | 22.06352 | 21.5536 | 89.2294 | 76.941 | 0.000129509 | 0.1019294 | 0 | 0 | 0
7308 | 275736.2 | 2011-01-13 16:24 | 3121.542 | 2 | 31 | 0.5502972 | 4.142508 | 22.06811 | 21.5536 | 89.2484 | 76.941 | 9.717941e-05 | 0.1019294 | 0 | 0 | 0
7309 | 275766.2 | 2011-01-13 16:24 | 3151.557 | 2 | 31 | 0.5502972 | 4.146069 | 22.0727 | 21.5536 | 89.26741 | 76.941 | 9.717941e-05 | 0.1019294 | 0 | 0 | 0
7310 | 275796.2 | 2011-01-13 16:25 | 3181.572 | 2 | 31 | 0.5502972 | 4.149468 | 22.07728 | 21.5536 | 89.28643 | 76.941 | 9.708405e-05 | 0.1019294 | 0 | 0 | 0
7311 | 275826.2 | 2011-01-13 16:25 | 3211.587 | 2 | 31 | 0.5501166 | 4.15303 | 22.08187 | 21.5536 | 89.30548 | 76.941 | 9.708405e-05 | 0.1019294 | 0 | 0 | 0
7312 | 275856.2 | 2011-01-13 16:26 | 3241.602 | 2 | 31 | 0.5502972 | 4.156915 | 22.08646 | 21.5536 | 89.32454 | 76.941 | 0.000129509 | 0.1019294 | 0 | 0 | 0
7313 | 275886.2 | 2011-01-13 16:26 | 3271.617 | 2 | 31 | 0.5501166 | 4.160153 | 22.09105 | 21.5536 | 89.34361 | 76.941 | 6.475449e-05 | 0.1019294 | 0 | 0 | 0
7314 | 275916.3 | 2011-01-13 16:27 | 3301.632 | 2 | 31 | 0.5501166 | 4.164038 | 22.09563 | 21.5536 | 89.36271 | 76.941 | 0.000129509 | 0.1019294 | 0 | 0 | 0
7315 | 275946.3 | 2011-01-13 16:27 | 3331.647 | 2 | 31 | 0.5501166 | 4.1676 | 22.10022 | 21.5536 | 89.38181 | 76.941 | 0.000129509 | 0.1019294 | 0 | 0 | 0
7316 | 275976.3 | 2011-01-13 16:28 | 3361.663 | 2 | 31 | 0.5501166 | 4.171161 | 22.10481 | 21.5536 | 89.40094 | 76.941 | 0.000129509 | 0.1019294 | 0 | 0 | 0
7317 | 276006.3 | 2011-01-13 16:28 | 3391.678 | 2 | 31 | 0.5501166 | 4.174885 | 22.10939 | 21.5536 | 89.42008 | 76.941 | 9.717941e-05 | 0.1019294 | 0 | 0 | 0
7318 | 276036.3 | 2011-01-13 16:29 | 3421.693 | 2 | 31 | 0.5501166 | 4.178446 | 22.11398 | 21.5536 | 89.43923 | 76.941 | 6.475449e-05 | 0.1019294 | 0 | 0 | 0
7319 | 276066.3 | 2011-01-13 16:29 | 3451.708 | 2 | 31 | 0.5502972 | 4.182332 | 22.11857 | 21.5536 | 89.45841 | 76.941 | 9.717941e-05 | 0.1019294 | 0 | 0 | 0
7320 | 276096.4 | 2011-01-13 16:30 | 3481.723 | 2 | 31 | 0.5501166 | 4.186055 | 22.12315 | 21.5536 | 89.4776 | 76.941 | 6.475449e-05 | 0.1019294 | 0 | 0 | 0
7321 | 276126.4 | 2011-01-13 16:30 | 3511.738 | 2 | 31 | 0.5501166 | 4.18994 | 22.12774 | 21.5536 | 89.49681 | 76.941 | 9.708405e-05 | 0.1019294 | 0 | 0 | 0
7322 | 276156.4 | 2011-01-13 16:31 | 3541.753 | 2 | 31 | 0.5501166 | 4.193664 | 22.13233 | 21.5536 | 89.51603 | 76.941 | 9.717941e-05 | 0.1019294 | 0 | 0 | 0
7323 | 276186.4 | 2011-01-13 16:31 | 3571.768 | 2 | 31 | 0.5501166 | 4.197548 | 22.13691 | 21.5536 | 89.53528 | 76.941 | 0.000129509 | 0.1019294 | 0 | 0 | 0
7324 | 276204.9 | 2011-01-13 16:31 | 3590.268 | 2 | 31 | 0.5502972 | 4.200139 | 22.13974 | 21.5536 | 89.54715 | 76.941 | 0.000129509 | 0.1019294 | 0 | 0 | 0
7325 | 276234.9 | 2011-01-13 16:32 | 30.01526 | 3 | 31 | 0 | 4.099608 | 22.13974 | 21.5536 | 89.54715 | 76.941 | -0.000485611 | 0.1019294 | 0 | 0 | 0
7326 | 276264.9 | 2011-01-13 16:32 | 60.03023 | 3 | 31 | 0 | 4.086657 | 22.13974 | 21.5536 | 89.54715 | 76.941 | -0.0002913475 | 0.1019294 | 0 | 0 | 0
7327 | 276294.9 | 2011-01-13 16:33 | 90.04535 | 3 | 31 | 0 | 4.078563 | 22.13974 | 21.5536 | 89.54715 | 76.941 | -0.000226593 | 0.1019294 | 0 | 0 | 0
7328 | 276324.9 | 2011-01-13 16:33 | 120.0136 | 3 | 31 | 0 | 4.073382 | 22.13974 | 21.5536 | 89.54715 | 76.941 | -0.000129509 | 0.1019294 | 0 | 0 | 0
7329 | 276324.9 | 2011-01-13 16:33 | 0.01588614 | 4 | 31 | 1.023494 | 4.199815 | 22.13975 | 21.5536 | 89.54716 | 76.941 | 0 | 0.1019294 | 0 | 0 | 0
7330 | 276325.8 | 2011-01-13 16:33 | 0.8593591 | 4 | 31 | 0.9734648 | 4.199653 | 22.13998 | 21.5536 | 89.54814 | 76.941 | -3.232956e-05 | 0.1019294 | 0 | 0 | 0
7331 | 276327.6 | 2011-01-13 16:33 | 2.734331 | 4 | 31 | 0.9230748 | 4.199653 | 22.14047 | 21.5536 | 89.55021 | 76.941 | -3.232956e-05 | 0.1019294 | 0 | 0 | 0
7332 | 276330.5 | 2011-01-13 16:33 | 5.593755 | 4 | 31 | 0.8728654 | 4.199815 | 22.14118 | 21.5536 | 89.5532 | 76.941 | -3.242493e-05 | 0.1019294 | 0 | 0 | 0
7333 | 276334.4 | 2011-01-13 16:34 | 9.531084 | 4 | 31 | 0.822656 | 4.199815 | 22.14211 | 21.5536 | 89.55709 | 76.941 | 0 | 0.1019294 | 0 | 0 | 0
7334 | 276339.5 | 2011-01-13 16:34 | 14.64041 | 4 | 31 | 0.7726272 | 4.199977 | 22.14324 | 21.5536 | 89.56184 | 76.941 | 6.475449e-05 | 0.1019294 | 0 | 0 | 0
7335 | 276346.1 | 2011-01-13 16:34 | 21.23402 | 4 | 31 | 0.7225985 | 4.199815 | 22.14461 | 21.5536 | 89.56758 | 76.941 | -3.242493e-05 | 0.1019294 | 0 | 0 | 0
7336 | 276354.9 | 2011-01-13 16:34 | 29.96826 | 4 | 31 | 0.6725697 | 4.199815 | 22.1463 | 21.5536 | 89.57468 | 76.941 | 0 | 0.1019294 | 0 | 0 | 0
7337 | 276366.8 | 2011-01-13 16:34 | 41.90554 | 4 | 31 | 0.622541 | 4.199977 | 22.14844 | 21.5536 | 89.58368 | 76.941 | 0 | 0.1019294 | 0 | 0 | 0
7338 | 276384.5 | 2011-01-13 16:34 | 59.63963 | 4 | 31 | 0.5725121 | 4.199815 | 22.15137 | 21.5536 | 89.596 | 76.941 | 0 | 0.1019294 | 0 | 0 | 0
7339 | 276414.9 | 2011-01-13 16:35 | 90.01438 | 4 | 31 | 0.5223028 | 4.199815 | 22.15597 | 21.5536 | 89.61532 | 76.941 | -3.242493e-05 | 0.1019294 | 0 | 0 | 0
7340 | 276473.5 | 2011-01-13 16:36 | 148.56 | 4 | 31 | 0.472274 | 4.199815 | 22.16402 | 21.5536 | 89.64911 | 76.941 | -3.242493e-05 | 0.1019294 | 0 | 0 | 0
7341 | 276574.6 | 2011-01-13 16:38 | 249.7146 | 4 | 31 | 0.4222452 | 4.199815 | 22.17655 | 21.5536 | 89.70174 | 76.941 | 0 | 0.1019294 | 0 | 0 | 0
7342 | 276704.9 | 2011-01-13 16:40 | 379.9936 | 4 | 31 | 0.3722165 | 4.199653 | 22.19091 | 21.5536 | 89.76203 | 76.941 | -6.475449e-05 | 0.1019294 | 0 | 0 | 0
7343 | 276863.1 | 2011-01-13 16:42 | 538.2255 | 4 | 31 | 0.3221877 | 4.199815 | 22.20614 | 21.5536 | 89.82603 | 76.941 | 0 | 0.1019294 | 0 | 0 | 0
7344 | 277053.3 | 2011-01-13 16:46 | 728.4099 | 4 | 31 | 0.2719783 | 4.199815 | 22.22181 | 21.5536 | 89.89182 | 76.941 | 3.232956e-05 | 0.1019294 | 0 | 0 | 0
7345 | 277288.3 | 2011-01-13 16:49 | 963.3433 | 4 | 31 | 0.2219496 | 4.199815 | 22.23789665 | 21.5536 | 89.95938 | 76.941 | 0 | 0.1019294 | 0 | 0 | 0
7346 | 277591.3 | 2011-01-13 16:54 | 1266.354 | 4 | 31 | 0.1717402 | 4.199977 | 22.2544 | 21.5536 | 90.02871 | 76.941 | 3.242493e-05 | 0.1019294 | 0 | 0 | 0
7347 | 278018 | 2011-01-13 17:02 | 1693.05 | 4 | 31 | 0.1217114 | 4.199815 | 22.27165 | 21.5536 | 90.10115 | 76.941 | -3.242493e-05 | 0.1019294 | 0 | 0 | 0
7348 | 278747.8 | 2011-01-13 17:14 | 2422.928 | 4 | 31 | 0.07168264 | 4.199653 | 22.29077 | 21.5536 | 90.18146 | 76.941 | -3.232956e-05 | 0.1019294 | 0 | 0 | 0
7349 | 279323.4 | 2011-01-13 17:23 | 2998.466 | 4 | 31 | 0.04982892 | 4.199491 | 22.30044 | 21.5536 | 90.22203 | 76.941 | -6.475449e-05 | 0.1019294 | 0 | 0 | 0
7350 | 279353.4 | 2011-01-13 17:24 | 30.0151 | 5 | 31 | 0 | 4.190426 | 22.30044 | 21.5536 | 90.22203 | 76.941 | -6.475449e-05 | 0.1019294 | 0 | 0 | 0
7351 | 279383.4 | 2011-01-13 17:24 | 60.0146 | 5 | 31 | 0 | 4.188969 | 22.30044 | 21.5536 | 90.22203 | 76.941 | 0 | 0.1019294 | 0 | 0 | 0
7352 | 279383.6 | 2011-01-13 17:24 | 0.1875452 | 6 | 31 | -1.92431e-05 | 4.188969 | 22.30044 | 21.5536 | 90.22203 | 76.941 | 0 | 0.1059742 | 0 | 0 | 0
7353 | 279388.4 | 2011-01-13 17:24 | 5.015511 | 6 | 31 | 0.000703194 | 4.188807 | 22.30044 | 21.5536 | 90.22204 | 76.941 | -3.232956e-05 | 0.1059742 | 0 | 0 | 0
7354 | 279411.9 | 2011-01-13 17:25 | 23.56225 | 7 | 31 | -1.099749 | 3.988716 | 22.30044 | 21.5608 | 90.22204 | 76.96988 | -0.001359797 | 0.1059742 | 0 | 0 | 0
7355 | 279442 | 2011-01-13 17:25 | 53.57737 | 7 | 31 | -1.099749 | 3.945331 | 22.30044 | 21.56997 | 90.22204 | 77.00624 | -0.001003694 | 0.1059742 | 0 | 0 | 0
7356 | 279472 | 2011-01-13 17:26 | 83.59249 | 7 | 31 | -1.099568 | 3.913277 | 22.30044 | 21.57913 | 90.22204 | 77.04226 | -0.0007446289 | 0.1059742 | 0 | 0 | 0
7357 | 279502 | 2011-01-13 17:26 | 113.6078 | 7 | 31 | -1.099749 | 3.888185 | 22.30044 | 21.5883 | 90.22204 | 77.07802 | -0.0006151676 | 0.1059742 | 0 | 0 | 0
7358 | 279532 | 2011-01-13 17:27 | 143.6228 | 7 | 31 | -1.099749 | 3.867949 | 22.30044 | 21.59747 | 90.22204 | 77.11357 | -0.0004532814 | 0.1059742 | 0 | 0 | 0
7359 | 279562 | 2011-01-13 17:27 | 173.6381 | 7 | 31 | -1.099568 | 3.850304 | 22.30044 | 21.60664 | 90.22204 | 77.14895 | -0.0004532814 | 0.1059742 | 0 | 0 | 0
7360 | 279592 | 2011-01-13 17:28 | 203.653 | 7 | 31 | -1.099568 | 3.834439 | 22.30044 | 21.61581 | 90.22204 | 77.18417 | -0.0003885269 | 0.1059742 | 0 | 0 | 0
7361 | 279622.1 | 2011-01-13 17:28 | 233.6681 | 7 | 31 | -1.099388 | 3.820031 | 22.30044 | 21.62497 | 90.22204 | 77.21926 | -0.0003237724 | 0.1059742 | 0 | 0 | 0
7362 | 279652.1 | 2011-01-13 17:29 | 263.6832 | 7 | 31 | -1.099568 | 3.806271 | 22.30044 | 21.63414 | 90.22204 | 77.25422 | -0.0003237724 | 0.1059742 | 0 | 0 | 0
7363 | 279682.1 | 2011-01-13 17:29 | 293.6985 | 7 | 31 | -1.099388 | 3.79332 | 22.30044 | 21.64331 | 90.22204 | 77.28905 | -0.0003237724 | 0.1059742 | 0 | 0 | 0
7364 | 279712.1 | 2011-01-13 17:30 | 323.7135 | 7 | 31 | -1.099749 | 3.781017 | 22.30044 | 21.65248 | 90.22204 | 77.32377 | -0.0002913952 | 0.1059742 | 0 | 0 | 0
7365 | 279742.1 | 2011-01-13 17:30 | 353.7286 | 7 | 31 | -1.099568 | 3.769199 | 22.30044 | 21.66164 | 90.22204 | 77.35838 | -0.0003237724 | 0.1059742 | 0 | 0 | 0
7366 | 279772.1 | 2011-01-13 17:31 | 383.7437 | 7 | 31 | -1.099568 | 3.758191 | 22.30044 | 21.67081 | 90.22204 | 77.39288 | -0.0002913952 | 0.1059742 | 0 | 0 | 0
7367 | 279802.1 | 2011-01-13 17:31 | 413.7588 | 7 | 31 | -1.099568 | 3.747506 | 22.30044 | 21.67998 | 90.22204 | 77.42729 | -0.0003237724 | 0.1059742 | 0 | 0 | 0
7368 | 279832.2 | 2011-01-13 17:32 | 443.7739 | 7 | 31 | -1.099568 | 3.737146 | 22.30044 | 21.68915 | 90.22204 | 77.4616 | -0.0002913952 | 0.1059742 | 0 | 0 | 0
7369 | 279862.2 | 2011-01-13 17:32 | 473.7892 | 7 | 31 | -1.099749 | 3.727432 | 22.30044 | 21.69832 | 90.22204 | 77.49582 | -0.000259018 | 0.1059742 | 0 | 0 | 0
7370 | 279892.2 | 2011-01-13 17:33 | 503.8042 | 7 | 31 | -1.099568 | 3.717881 | 22.30044 | 21.70748 | 90.22204 | 77.52994 | -0.000259018 | 0.1059742 | 0 | 0 | 0
7371 | 279922.2 | 2011-01-13 17:33 | 533.8217 | 7 | 31 | -1.099749 | 3.70833 | 22.30044 | 21.71665 | 90.22204 | 77.56399 | -0.000259018 | 0.1059742 | 0 | 0 | 0
7372 | 279952.2 | 2011-01-13 17:34 | 563.8346 | 7 | 31 | -1.099568 | 3.699264 | 22.30044 | 21.72582 | 90.22204 | 77.59794 | -0.0002266407 | 0.1059742 | 0 | 0 | 0
7373 | 279982.2 | 2011-01-13 17:34 | 593.8497 | 7 | 31 | -1.099568 | 3.690361 | 22.30044 | 21.73499 | 90.22204 | 77.63182 | -0.000259018 | 0.1059742 | 0 | 0 | 0
7374 | 280012.3 | 2011-01-13 17:35 | 623.8647 | 7 | 31 | -1.099568 | 3.681942 | 22.30044 | 21.74416 | 90.22204 | 77.66561 | -0.0002266407 | 0.1059742 | 0 | 0 | 0
7375 | 280042.3 | 2011-01-13 17:35 | 653.8647 | 7 | 31 | -1.099568 | 3.673524 | 22.30044 | 21.75332 | 90.22204 | 77.69931 | -0.0001942635 | 0.1059742 | 0 | 0 | 0
7376 | 280072.3 | 2011-01-13 17:36 | 683.8796 | 7 | 31 | -1.099568 | 3.665107 | 22.30044 | 21.76249 | 90.22204 | 77.73295 | -0.0002266407 | 0.1059742 | 0 | 0 | 0
7377 | 280102.3 | 2011-01-13 17:36 | 713.8945 | 7 | 31 | -1.099388 | 3.657174 | 22.30044 | 21.77165 | 90.22204 | 77.76652 | -0.0001942635 | 0.1059742 | 0 | 0 | 0
7378 | 280132.3 | 2011-01-13 17:37 | 743.9097 | 7 | 31 | -1.099568 | 3.649242 | 22.30044 | 21.78082 | 90.22204 | 77.80001 | -0.0001942635 | 0.1059742 | 0 | 0 | 0
7379 | 280162.3 | 2011-01-13 17:37 | 773.9247 | 7 | 31 | -1.099749 | 3.641471 | 22.30044 | 21.78999 | 90.22204 | 77.83343 | -0.0001942635 | 0.1059742 | 0 | 0 | 0
7380 | 280192.3 | 2011-01-13 17:38 | 803.9398 | 7 | 31 | -1.099568 | 3.633701 | 22.30044 | 21.79916 | 90.22204 | 77.86678 | -0.0001942635 | 0.1059742 | 0 | 0 | 0
7381 | 280222.3 | 2011-01-13 17:38 | 833.955 | 7 | 31 | -1.099568 | 3.626254 | 22.30044 | 21.80833 | 90.22204 | 77.90006 | -0.0001942635 | 0.1059742 | 0 | 0 | 0
7382 | 280252.4 | 2011-01-13 17:39 | 863.9701 | 7 | 31 | -1.099749 | 3.618969 | 22.30044 | 21.81749 | 90.22204 | 77.93327 | -0.0001942635 | 0.1059742 | 0 | 0 | 0
7383 | 280282.4 | 2011-01-13 17:39 | 893.9852 | 7 | 31 | -1.099568 | 3.611846 | 22.30044 | 21.82666 | 90.22204 | 77.96641 | -0.0001942635 | 0.1059742 | 0 | 0 | 0
7384 | 280312.4 | 2011-01-13 17:40 | 924.0005 | 7 | 31 | -1.099388 | 3.604723 | 22.30044 | 21.83583 | 90.22204 | 77.9995 | -0.0002266407 | 0.1059742 | 0 | 0 | 0
7385 | 280342.4 | 2011-01-13 17:40 | 954.0156 | 7 | 31 | -1.099568 | 3.598086 | 22.30044 | 21.845 | 90.22204 | 78.03251 | -0.0001618862 | 0.1059742 | 0 | 0 | 0
7386 | 280372.4 | 2011-01-13 17:41 | 984.0306 | 7 | 31 | -1.099388 | 3.591772 | 22.30044 | 21.85417 | 90.22204 | 78.06547 | -9.708405e-05 | 0.1059742 | 0 | 0 | 0
7387 | 280402.4 | 2011-01-13 17:41 | 1014.046 | 7 | 31 | -1.099568 | 3.584973 | 22.30044 | 21.86334 | 90.22204 | 78.09837 | -0.0001942635 | 0.1059742 | 0 | 0 | 0
7388 | 280432.4 | 2011-01-13 17:42 | 1044.061 | 7 | 31 | -1.099749 | 3.57866 | 22.30044 | 21.8725 | 90.22204 | 78.13121 | -0.0001618862 | 0.1059742 | 0 | 0 | 0
7389 | 280462.5 | 2011-01-13 17:42 | 1074.076 | 7 | 31 | -1.099568 | 3.57267 | 22.30044 | 21.88167 | 90.22204 | 78.16399 | -0.0001618862 | 0.1059742 | 0 | 0 | 0
7390 | 280492.5 | 2011-01-13 17:43 | 1104.091 | 7 | 31 | -1.099568 | 3.56668 | 22.30044 | 21.89084 | 90.22204 | 78.19671 | -0.000129509 | 0.1059742 | 0 | 0 | 0
7391 | 280522.5 | 2011-01-13 17:43 | 1134.106 | 7 | 31 | -1.099207 | 3.561014 | 22.30044 | 21.90001 | 90.22204 | 78.22938 | -9.713173e-05 | 0.1059742 | 0 | 0 | 0
7392 | 280552.5 | 2011-01-13 17:44 | 1164.122 | 7 | 31 | -1.099749 | 3.555186 | 22.30044 | 21.90917 | 90.22204 | 78.262 | -0.000129509 | 0.1059742 | 0 | 0 | 0
7393 | 280582.5 | 2011-01-13 17:44 | 1194.136 | 7 | 31 | -1.099388 | 3.549682 | 22.30044 | 21.91834 | 90.22204 | 78.29457 | -0.0001618862 | 0.1059742 | 0 | 0 | 0
7394 | 280612.5 | 2011-01-13 17:45 | 1224.152 | 7 | 31 | -1.099568 | 3.544178 | 22.30044 | 21.92751 | 90.22204 | 78.32708 | -0.0001618862 | 0.1059742 | 0 | 0 | 0
7395 | 280642.6 | 2011-01-13 17:45 | 1254.167 | 7 | 31 | -1.099568 | 3.539159 | 22.30044 | 21.93668 | 90.22204 | 78.35955 | -0.0001618862 | 0.1059742 | 0 | 0 | 0
7396 | 280672.6 | 2011-01-13 17:46 | 1284.182 | 7 | 31 | -1.099568 | 3.534141 | 22.30044 | 21.94584 | 90.22204 | 78.39198 | -6.475449e-05 | 0.1059742 | 0 | 0 | 0
7397 | 280702.6 | 2011-01-13 17:46 | 1314.197 | 7 | 31 | -1.099568 | 3.529122 | 22.30044 | 21.95501 | 90.22204 | 78.42435 | -9.713173e-05 | 0.1059742 | 0 | 0 | 0
7398 | 280732.6 | 2011-01-13 17:47 | 1344.212 | 7 | 31 | -1.099568 | 3.524266 | 22.30044 | 21.96418 | 90.22204 | 78.45668 | -9.713173e-05 | 0.1059742 | 0 | 0 | 0
7399 | 280762.6 | 2011-01-13 17:47 | 1374.227 | 7 | 31 | -1.099749 | 3.519085 | 22.30044 | 21.97335 | 90.22204 | 78.48897 | -0.0001618862 | 0.1059742 | 0 | 0 | 0
7400 | 280792.6 | 2011-01-13 17:48 | 1404.242 | 7 | 31 | -1.099568 | 3.514553 | 22.30044 | 21.98252 | 90.22204 | 78.52122 | -9.713173e-05 | 0.1059742 | 0 | 0 | 0
7401 | 280822.6 | 2011-01-13 17:48 | 1434.257 | 7 | 31 | -1.099749 | 3.51002 | 22.30044 | 21.99168 | 90.22204 | 78.55342 | -0.000129509 | 0.1059742 | 0 | 0 | 0
7402 | 280852.7 | 2011-01-13 17:49 | 1464.273 | 7 | 31 | -1.099568 | 3.505487 | 22.30044 | 22.00085 | 90.22204 | 78.58558 | -0.000129509 | 0.1059742 | 0 | 0 | 0
7403 | 280882.7 | 2011-01-13 17:49 | 1494.288 | 7 | 31 | -1.099568 | 3.500793 | 22.30044 | 22.01002 | 90.22204 | 78.61769 | -0.000129509 | 0.1059742 | 0 | 0 | 0
7404 | 280912.7 | 2011-01-13 17:50 | 1524.303 | 7 | 31 | -1.099749 | 3.495936 | 22.30044 | 22.01919 | 90.22204 | 78.64977 | -0.000129509 | 0.1059742 | 0 | 0 | 0
7405 | 280942.7 | 2011-01-13 17:50 | 1554.318 | 7 | 31 | -1.099568 | 3.490917 | 22.30044 | 22.02836 | 90.22204 | 78.68179 | -0.0001618862 | 0.1059742 | 0 | 0 | 0
7406 | 280972.7 | 2011-01-13 17:51 | 1584.333 | 7 | 31 | -1.099749 | 3.486061 | 22.30044 | 22.03752 | 90.22204 | 78.71378 | -0.000129509 | 0.1059742 | 0 | 0 | 0
7407 | 281002.7 | 2011-01-13 17:51 | 1614.348 | 7 | 31 | -1.099568 | 3.481042 | 22.30044 | 22.04669 | 90.22204 | 78.74572 | -0.000129509 | 0.1059742 | 0 | 0 | 0
7408 | 281032.7 | 2011-01-13 17:52 | 1644.363 | 7 | 31 | -1.099568 | 3.4757 | 22.30044 | 22.05586 | 90.22204 | 78.77761 | -0.0001618862 | 0.1059742 | 0 | 0 | 0
7409 | 281062.8 | 2011-01-13 17:52 | 1674.381 | 7 | 31 | -1.099388 | 3.47052 | 22.30044 | 22.06503 | 90.22204 | 78.80945 | -0.000129509 | 0.1059742 | 0 | 0 | 0
7410 | 281092.8 | 2011-01-13 17:53 | 1704.394 | 7 | 31 | -1.099568 | 3.465016 | 22.30044 | 22.0742 | 90.22204 | 78.84124 | -0.0001618862 | 0.1059742 | 0 | 0 | 0
7411 | 281122.8 | 2011-01-13 17:53 | 1734.409 | 7 | 31 | -1.099568 | 3.45935 | 22.30044 | 22.08337 | 90.22204 | 78.87298 | -0.000129509 | 0.1059742 | 0 | 0 | 0
7412 | 281152.8 | 2011-01-13 17:54 | 1764.424 | 7 | 31 | -1.099749 | 3.453522 | 22.30044 | 22.09253 | 90.22204 | 78.90467 | -9.713173e-05 | 0.1059742 | 0 | 0 | 0
7413 | 281182.8 | 2011-01-13 17:54 | 1794.439 | 7 | 31 | -1.099749 | 3.447208 | 22.30044 | 22.1017 | 90.22204 | 78.9363 | -0.0001618862 | 0.1059742 | 0 | 0 | 0
7414 | 281212.8 | 2011-01-13 17:55 | 1824.454 | 7 | 31 | -1.099749 | 3.440733 | 22.30044 | 22.11087 | 90.22204 | 78.96788 | -0.0001618862 | 0.1059742 | 0 | 0 | 0
7415 | 281242.9 | 2011-01-13 17:55 | 1854.469 | 7 | 31 | -1.099568 | 3.433772 | 22.30044 | 22.12004 | 90.22204 | 78.99939 | -0.0002266407 | 0.1059742 | 0 | 0 | 0
7416 | 281272.9 | 2011-01-13 17:56 | 1884.484 | 7 | 31 | -1.099568 | 3.426163 | 22.30044 | 22.12921 | 90.22204 | 79.03084 | -0.0001942635 | 0.1059742 | 0 | 0 | 0
7417 | 281302.9 | 2011-01-13 17:56 | 1914.499 | 7 | 31 | -1.099568 | 3.417907 | 22.30044 | 22.13837 | 90.22204 | 79.06221 | -0.0002266407 | 0.1059742 | 0 | 0 | 0
7418 | 281332.9 | 2011-01-13 17:57 | 1944.515 | 7 | 31 | -1.099749 | 3.408356 | 22.30044 | 22.14754 | 90.22204 | 79.09351 | -0.0002913952 | 0.1059742 | 0 | 0 | 0
7419 | 281362.9 | 2011-01-13 17:57 | 1974.53 | 7 | 31 | -1.099749 | 3.397509 | 22.30044 | 22.15671 | 90.22204 | 79.12471 | -0.0002913952 | 0.1059742 | 0 | 0 | 0
7420 | 281392.9 | 2011-01-13 17:58 | 2004.545 | 7 | 31 | -1.099568 | 3.385044 | 22.30044 | 22.16588 | 90.22204 | 79.1558 | -0.0003561497 | 0.1059742 | 0 | 0 | 0
7421 | 281422.9 | 2011-01-13 17:58 | 2034.56 | 7 | 31 | -1.099568 | 3.370151 | 22.30044 | 22.17505 | 90.22204 | 79.18676 | -0.0003885269 | 0.1059742 | 0 | 0 | 0
7422 | 281453 | 2011-01-13 17:59 | 2064.575 | 7 | 31 | -1.099568 | 3.352019 | 22.30044 | 22.18421 | 90.22204 | 79.21758 | -0.0005180359 | 0.1059742 | 0 | 0 | 0
7423 | 281483 | 2011-01-13 17:59 | 2094.59 | 7 | 31 | -1.099568 | 3.329841 | 22.30044 | 22.19338 | 90.22204 | 79.24822 | -0.0006475449 | 0.1059742 | 0 | 0 | 0
7424 | 281513 | 2011-01-13 18:00 | 2124.605 | 7 | 31 | -1.099568 | 3.302159 | 22.30044 | 22.20255 | 90.22204 | 79.27862 | -0.0008094311 | 0.1059742 | 0 | 0 | 0
7425 | 281543 | 2011-01-13 18:00 | 2154.62 | 7 | 31 | -1.099749 | 3.266544 | 22.30044 | 22.21172 | 90.22204 | 79.30874 | -0.001068401 | 0.1059742 | 0 | 0 | 0
7426 | 281573 | 2011-01-13 18:01 | 2184.636 | 7 | 31 | -1.099568 | 3.220568 | 22.30044 | 22.22089 | 90.22204 | 79.33849 | -0.001392221 | 0.1059742 | 0 | 0 | 0
7427 | 281603 | 2011-01-13 18:01 | 2214.651 | 7 | 31 | -1.099749 | 3.159052 | 22.30044 | 22.23005 | 90.22204 | 79.36775 | -0.001845503 | 0.1059742 | 0 | 0 | 0
7428 | 281633.1 | 2011-01-13 18:02 | 2244.666 | 7 | 31 | -1.099749 | 3.072928 | 22.30044 | 22.23922 | 90.22204 | 79.39634 | -0.002654934 | 0.1059742 | 0 | 0 | 0
7429 | 281663.1 | 2011-01-13 18:02 | 2274.681 | 7 | 31 | -1.099568 | 2.946658 | 22.30044 | 22.24839 | 90.22204 | 79.42397 | -0.00401473 | 0.1059742 | 0 | 0 | 0
7430 | 281693.1 | 2011-01-13 18:03 | 2304.696 | 7 | 31 | -1.099568 | 2.761622 | 22.30044 | 22.25756 | 90.22204 | 79.45018 | -0.005568838 | 0.1059742 | 0 | 0 | 0
7431 | 281701.8 | 2011-01-13 18:03 | 2313.399 | 7 | 31 | -1.099568 | 2.699944 | 22.30044 | 22.26022 | 90.22204 | 79.45744 | -0.005730724 | 0.1059742 | 0 | 0 | 0
7432 | 281761.8 | 2011-01-13 18:04 | 60.01459 | 8 | 31 | 0 | 3.567166 | 22.30044 | 22.26022 | 90.22204 | 79.45744 | 0.00129509 | 0.1059742 | 0 | 0 | 0
7433 | 281762 | 2011-01-13 18:04 | 0.1876878 | 9 | 31 | -0.001464117 | 3.568299 | 22.30044 | 22.26022 | 90.22204 | 79.45744 | 0 | 0.1021137 | 0 | 0 | 0
7434 | 281766.8 | 2011-01-13 18:04 | 5.015568 | 9 | 31 | 0.000703194 | 3.575422 | 22.30044 | 22.26022 | 90.22204 | 79.45744 | 0.001165581 | 0.1021137 | 0 | 0 | 0
7435 | 281796.8 | 2011-01-13 18:05 | 30.01728 | 1 | 32 | 0 | 3.608446 | 22.30044 | 22.26022 | 90.22204 | 79.45744 | 0.0007446766 | 0.1021137 | 0 | 0 | 0
7436 | 281826.8 | 2011-01-13 18:05 | 60.03018 | 1 | 32 | 0 | 3.629492 | 22.30044 | 22.26022 | 90.22204 | 79.45744 | 0.0004532814 | 0.1021137 | 0 | 0 | 0
7437 | 281856.8 | 2011-01-13 18:06 | 90.03177 | 1 | 32 | 0 | 3.644709 | 22.30044 | 22.26022 | 90.22204 | 79.45744 | 0.0003885269 | 0.1021137 | 0 | 0 | 0
7438 | 281886.8 | 2011-01-13 18:06 | 120.0158 | 1 | 32 | 0 | 3.655879 | 22.30044 | 22.26022 | 90.22204 | 79.45744 | 0.0002913952 | 0.1021137 | 0 | 0 | 0
7439 | 281916.8 | 2011-01-13 18:07 | 30.01522 | 2 | 32 | 0.5501166 | 3.779074 | 22.30502 | 22.26022 | 90.23928 | 79.45744 | 0.0008741856 | 0.1021137 | 0 | 0 | 0
7440 | 281946.9 | 2011-01-13 18:07 | 60.03035 | 2 | 32 | 0.5501166 | 3.801576 | 22.30961 | 22.26022 | 90.25667 | 79.45744 | 0.0004532814 | 0.1021137 | 0 | 0 | 0
7441 | 281976.9 | 2011-01-13 18:08 | 90.04536 | 2 | 32 | 0.5502972 | 3.81566 | 22.3142 | 22.26022 | 90.27414 | 79.45744 | 0.0003237724 | 0.1021137 | 0 | 0 | 0
7442 | 282006.9 | 2011-01-13 18:08 | 120.0605 | 2 | 32 | 0.5501166 | 3.826021 | 22.31878 | 22.26022 | 90.29166 | 79.45744 | 0.000259018 | 0.1021137 | 0 | 0 | 0
7443 | 282036.9 | 2011-01-13 18:09 | 150.0756 | 2 | 32 | 0.5502972 | 3.834924 | 22.32337 | 22.26022 | 90.30923 | 79.45744 | 0.0002266407 | 0.1021137 | 0 | 0 | 0
7444 | 282066.9 | 2011-01-13 18:09 | 180.091 | 2 | 32 | 0.549936 | 3.842695 | 22.32796 | 22.26022 | 90.32684 | 79.45744 | 0.0001618862 | 0.1021137 | 0 | 0 | 0
7445 | 282096.9 | 2011-01-13 18:10 | 210.1059 | 2 | 32 | 0.5501166 | 3.849818 | 22.33254 | 22.26022 | 90.34448 | 79.45744 | 0.0001942635 | 0.1021137 | 0 | 0 | 0
7446 | 282126.9 | 2011-01-13 18:10 | 240.1209 | 2 | 32 | 0.5501166 | 3.856779 | 22.33713 | 22.26022 | 90.36215 | 79.45744 | 0.0002266407 | 0.1021137 | 0 | 0 | 0
7447 | 282157 | 2011-01-13 18:11 | 270.1361 | 2 | 32 | 0.5501166 | 3.862931 | 22.34171 | 22.26022 | 90.37986 | 79.45744 | 0.0001618862 | 0.1021137 | 0 | 0 | 0
7448 | 282187 | 2011-01-13 18:11 | 300.1514 | 2 | 32 | 0.5502972 | 3.868759 | 22.3463 | 22.26022 | 90.39759 | 79.45744 | 0.000129509 | 0.1021137 | 0 | 0 | 0
7449 | 282217 | 2011-01-13 18:12 | 330.1663 | 2 | 32 | 0.5501166 | 3.874263 | 22.35089 | 22.26022 | 90.41534 | 79.45744 | 0.000129509 | 0.1021137 | 0 | 0 | 0
7450 | 282247 | 2011-01-13 18:12 | 360.1814 | 2 | 32 | 0.549936 | 3.879605 | 22.35547 | 22.26022 | 90.43313 | 79.45744 | 9.713173e-05 | 0.1021137 | 0 | 0 | 0
7451 | 282277 | 2011-01-13 18:13 | 390.1966 | 2 | 32 | 0.5501166 | 3.884947 | 22.36006 | 22.26022 | 90.45093 | 79.45744 | 0.0001618862 | 0.1021137 | 0 | 0 | 0
7452 | 282307 | 2011-01-13 18:13 | 420.2117 | 2 | 32 | 0.549936 | 3.889804 | 22.36465 | 22.26022 | 90.46876 | 79.45744 | 9.713173e-05 | 0.1021137 | 0 | 0 | 0
7453 | 282337.1 | 2011-01-13 18:14 | 450.2268 | 2 | 32 | 0.5501166 | 3.89466 | 22.36923 | 22.26022 | 90.48661 | 79.45744 | 9.713173e-05 | 0.1021137 | 0 | 0 | 0
7454 | 282367.1 | 2011-01-13 18:14 | 480.242 | 2 | 32 | 0.549936 | 3.899193 | 22.37382 | 22.26022 | 90.50449 | 79.45744 | 0.000129509 | 0.1021137 | 0 | 0 | 0
7455 | 282397.1 | 2011-01-13 18:15 | 510.2571 | 2 | 32 | 0.549936 | 3.903726 | 22.37841 | 22.26022 | 90.52238 | 79.45744 | 0.000129509 | 0.1021137 | 0 | 0 | 0
7456 | 282427.1 | 2011-01-13 18:15 | 540.2722 | 2 | 32 | 0.549936 | 3.907935 | 22.38299 | 22.26022 | 90.5403 | 79.45744 | 9.713173e-05 | 0.1021137 | 0 | 0 | 0
7457 | 282457.1 | 2011-01-13 18:16 | 570.2873 | 2 | 32 | 0.5501166 | 3.912144 | 22.38758 | 22.26022 | 90.55823 | 79.45744 | 0.000129509 | 0.1021137 | 0 | 0 | 0
7458 | 282487.1 | 2011-01-13 18:16 | 600.3024 | 2 | 32 | 0.5501166 | 3.916029 | 22.39217 | 22.26022 | 90.57618 | 79.45744 | 9.713173e-05 | 0.1021137 | 0 | 0 | 0
7459 | 282517.1 | 2011-01-13 18:17 | 630.3175 | 2 | 32 | 0.5501166 | 3.919914 | 22.39675 | 22.26022 | 90.59415 | 79.45744 | 9.713173e-05 | 0.1021137 | 0 | 0 | 0
7460 | 282547.2 | 2011-01-13 18:17 | 660.3327 | 2 | 32 | 0.549936 | 3.923152 | 22.40134 | 22.26022 | 90.61214 | 79.45744 | 3.237724e-05 | 0.1021137 | 0 | 0 | 0
7461 | 282577.2 | 2011-01-13 18:18 | 690.3478 | 2 | 32 | 0.5501166 | 3.926876 | 22.40593 | 22.26022 | 90.63014 | 79.45744 | 9.713173e-05 | 0.1021137 | 0 | 0 | 0
7462 | 282607.2 | 2011-01-13 18:18 | 720.3629 | 2 | 32 | 0.5502972 | 3.930275 | 22.41051 | 22.26022 | 90.64816 | 79.45744 | 9.713173e-05 | 0.1021137 | 0 | 0 | 0
7463 | 282637.2 | 2011-01-13 18:19 | 750.378 | 2 | 32 | 0.5501166 | 3.933351 | 22.4151 | 22.26022 | 90.66619 | 79.45744 | 6.475449e-05 | 0.1021137 | 0 | 0 | 0
7464 | 282667.2 | 2011-01-13 18:19 | 780.3934 | 2 | 32 | 0.5501166 | 3.936265 | 22.41968 | 22.26022 | 90.68424 | 79.45744 | 9.713173e-05 | 0.1021137 | 0 | 0 | 0
7465 | 282697.2 | 2011-01-13 18:20 | 810.4105 | 2 | 32 | 0.5501166 | 3.939179 | 22.42427 | 22.26022 | 90.7023 | 79.45744 | 3.237724e-05 | 0.1021137 | 0 | 0 | 0
7466 | 282727.3 | 2011-01-13 18:20 | 840.4234 | 2 | 32 | 0.5502972 | 3.942255 | 22.42886 | 22.26022 | 90.72037 | 79.45744 | 6.475449e-05 | 0.1021137 | 0 | 0 | 0
7467 | 282757.3 | 2011-01-13 18:21 | 870.4385 | 2 | 32 | 0.5501166 | 3.945169 | 22.43344 | 22.26022 | 90.73846 | 79.45744 | 0.000129509 | 0.1021137 | 0 | 0 | 0
7468 | 282787.3 | 2011-01-13 18:21 | 900.4536 | 2 | 32 | 0.549936 | 3.947759 | 22.43803 | 22.26022 | 90.75656 | 79.45744 | 6.475449e-05 | 0.1021137 | 0 | 0 | 0
7469 | 282817.3 | 2011-01-13 18:22 | 930.4689 | 2 | 32 | 0.5501166 | 3.950349 | 22.44262 | 22.26022 | 90.77467 | 79.45744 | 6.475449e-05 | 0.1021137 | 0 | 0 | 0
7470 | 282847.3 | 2011-01-13 18:22 | 960.4839 | 2 | 32 | 0.5501166 | 3.953263 | 22.4472 | 22.26022 | 90.7928 | 79.45744 | 9.713173e-05 | 0.1021137 | 0 | 0 | 0
7471 | 282877.3 | 2011-01-13 18:23 | 990.4991 | 2 | 32 | 0.5501166 | 3.956015 | 22.45179 | 22.26022 | 90.81094 | 79.45744 | 9.713173e-05 | 0.1021137 | 0 | 0 | 0
7472 | 282907.3 | 2011-01-13 18:23 | 1020.514 | 2 | 32 | 0.549936 | 3.958443 | 22.45638 | 22.26022 | 90.82908 | 79.45744 | 6.475449e-05 | 0.1021137 | 0 | 0 | 0
7473 | 282937.4 | 2011-01-13 18:24 | 1050.529 | 2 | 32 | 0.549936 | 3.961034 | 22.46096 | 22.26022 | 90.84724 | 79.45744 | 0.000129509 | 0.1021137 | 0 | 0 | 0
7474 | 282967.4 | 2011-01-13 18:24 | 1080.544 | 2 | 32 | 0.549936 | 3.963624 | 22.46555 | 22.26022 | 90.86541 | 79.45744 | 6.475449e-05 | 0.1021137 | 0 | 0 | 0
7475 | 282997.4 | 2011-01-13 18:25 | 1110.559 | 2 | 32 | 0.5501166 | 3.966052 | 22.47013 | 22.26022 | 90.88359 | 79.45744 | 6.475449e-05 | 0.1021137 | 0 | 0 | 0
7476 | 283027.4 | 2011-01-13 18:25 | 1140.575 | 2 | 32 | 0.549936 | 3.96848 | 22.47472 | 22.26022 | 90.90178 | 79.45744 | 6.475449e-05 | 0.1021137 | 0 | 0 | 0
7477 | 283057.4 | 2011-01-13 18:26 | 1170.59 | 2 | 32 | 0.5501166 | 3.971232 | 22.4793 | 22.26022 | 90.91999 | 79.45744 | 6.475449e-05 | 0.1021137 | 0 | 0 | 0
7478 | 283087.4 | 2011-01-13 18:26 | 1200.605 | 2 | 32 | 0.5501166 | 3.973499 | 22.48389 | 22.26022 | 90.93821 | 79.45744 | 3.237724e-05 | 0.1021137 | 0 | 0 | 0
7479 | 283117.4 | 2011-01-13 18:27 | 1230.62 | 2 | 32 | 0.5502972 | 3.976251 | 22.48848 | 22.26022 | 90.95644 | 79.45744 | 0.000129509 | 0.1021137 | 0 | 0 | 0
7480 | 283147.5 | 2011-01-13 18:27 | 1260.635 | 2 | 32 | 0.5501166 | 3.978194 | 22.49306 | 22.26022 | 90.97468 | 79.45744 | 6.475449e-05 | 0.1021137 | 0 | 0 | 0
7481 | 283177.5 | 2011-01-13 18:28 | 1290.65 | 2 | 32 | 0.549936 | 3.980784 | 22.49765 | 22.26022 | 90.99293 | 79.45744 | 3.237724e-05 | 0.1021137 | 0 | 0 | 0
7482 | 283207.5 | 2011-01-13 18:28 | 1320.665 | 2 | 32 | 0.5501166 | 3.983374 | 22.50224 | 22.26022 | 91.0112 | 79.45744 | 9.713173e-05 | 0.1021137 | 0 | 0 | 0
7483 | 283237.5 | 2011-01-13 18:29 | 1350.68 | 2 | 32 | 0.549936 | 3.985802 | 22.50682 | 22.26022 | 91.02947 | 79.45744 | 9.713173e-05 | 0.1021137 | 0 | 0 | 0
7484 | 283267.5 | 2011-01-13 18:29 | 1380.696 | 2 | 32 | 0.5502972 | 3.988069 | 22.51141 | 22.26022 | 91.04776 | 79.45744 | 9.713173e-05 | 0.1021137 | 0 | 0 | 0
7485 | 283297.5 | 2011-01-13 18:30 | 1410.711 | 2 | 32 | 0.5501166 | 3.990335 | 22.516 | 22.26022 | 91.06605 | 79.45744 | 6.475449e-05 | 0.1021137 | 0 | 0 | 0
7486 | 283327.6 | 2011-01-13 18:30 | 1440.726 | 2 | 32 | 0.5501166 | 3.992763 | 22.52058 | 22.26022 | 91.08436 | 79.45744 | 9.713173e-05 | 0.1021137 | 0 | 0 | 0
7487 | 283357.6 | 2011-01-13 18:31 | 1470.741 | 2 | 32 | 0.5502972 | 3.995029 | 22.52517 | 22.26022 | 91.10268 | 79.45744 | 9.713173e-05 | 0.1021137 | 0 | 0 | 0
7488 | 283387.6 | 2011-01-13 18:31 | 1500.756 | 2 | 32 | 0.5501166 | 3.997458 | 22.52976 | 22.26022 | 91.12101 | 79.45744 | 0.000129509 | 0.1021137 | 0 | 0 | 0
7489 | 283417.6 | 2011-01-13 18:32 | 1530.771 | 2 | 32 | 0.5501166 | 3.999562 | 22.53434 | 22.26022 | 91.13934 | 79.45744 | 3.237724e-05 | 0.1021137 | 0 | 0 | 0
7490 | 283447.6 | 2011-01-13 18:32 | 1560.786 | 2 | 32 | 0.5501166 | 4.001991 | 22.53893 | 22.26022 | 91.15769 | 79.45744 | 9.717941e-05 | 0.1021137 | 0 | 0 | 0
7491 | 283477.6 | 2011-01-13 18:33 | 1590.801 | 2 | 32 | 0.5501166 | 4.004095 | 22.54351 | 22.26022 | 91.17605 | 79.45744 | 3.232956e-05 | 0.1021137 | 0 | 0 | 0
7492 | 283507.6 | 2011-01-13 18:33 | 1620.819 | 2 | 32 | 0.549936 | 4.006524 | 22.5481 | 22.26022 | 91.19442 | 79.45744 | 6.475449e-05 | 0.1021137 | 0 | 0 | 0
7493 | 283537.7 | 2011-01-13 18:34 | 1650.832 | 2 | 32 | 0.5501166 | 4.00879 | 22.55269 | 22.26022 | 91.2128 | 79.45744 | 3.242493e-05 | 0.1021137 | 0 | 0 | 0
7494 | 283567.7 | 2011-01-13 18:34 | 1680.847 | 2 | 32 | 0.5501166 | 4.011056 | 22.55727 | 22.26022 | 91.2312 | 79.45744 | 6.475449e-05 | 0.1021137 | 0 | 0 | 0
7495 | 283597.7 | 2011-01-13 18:35 | 1710.862 | 2 | 32 | 0.5501166 | 4.013647 | 22.56186 | 22.26022 | 91.2496 | 79.45744 | 6.475449e-05 | 0.1021137 | 0 | 0 | 0
7496 | 283627.7 | 2011-01-13 18:35 | 1740.877 | 2 | 32 | 0.5501166 | 4.015913 | 22.56645 | 22.26022 | 91.26801 | 79.45744 | 6.475449e-05 | 0.1021137 | 0 | 0 | 0
7497 | 283657.7 | 2011-01-13 18:36 | 1770.877 | 2 | 32 | 0.5502972 | 4.018341 | 22.57103 | 22.26022 | 91.28643 | 79.45744 | 6.475449e-05 | 0.1021137 | 0 | 0 | 0
7498 | 283687.7 | 2011-01-13 18:36 | 1800.892 | 2 | 32 | 0.549936 | 4.020446 | 22.57562 | 22.26022 | 91.30486 | 79.45744 | 3.242493e-05 | 0.1021137 | 0 | 0 | 0
7499 | 283717.7 | 2011-01-13 18:37 | 1830.907 | 2 | 32 | 0.549936 | 4.022874 | 22.5802 | 22.26022 | 91.32331 | 79.45744 | 3.232956e-05 | 0.1021137 | 0 | 0 | 0
7500 | 283747.7 | 2011-01-13 18:37 | 1860.922 | 2 | 32 | 0.5501166 | 4.025464 | 22.58479 | 22.26022 | 91.34176 | 79.45744 | 9.708405e-05 | 0.1021137 | 0 | 0 | 0
7501 | 283777.8 | 2011-01-13 18:38 | 1890.937 | 2 | 32 | 0.5501166 | 4.02773 | 22.58938 | 22.26022 | 91.36023 | 79.45744 | 3.232956e-05 | 0.1021137 | 0 | 0 | 0
7502 | 283807.8 | 2011-01-13 18:38 | 1920.952 | 2 | 32 | 0.5501166 | 4.030159 | 22.59396 | 22.26022 | 91.37871 | 79.45744 | 3.242493e-05 | 0.1021137 | 0 | 0 | 0
7503 | 283837.8 | 2011-01-13 18:39 | 1950.967 | 2 | 32 | 0.5501166 | 4.032587 | 22.59855 | 22.26022 | 91.3972 | 79.45744 | 6.475449e-05 | 0.1021137 | 0 | 0 | 0
7504 | 283867.8 | 2011-01-13 18:39 | 1980.982 | 2 | 32 | 0.549936 | 4.035015 | 22.60314 | 22.26022 | 91.4157 | 79.45744 | 6.475449e-05 | 0.1021137 | 0 | 0 | 0
7505 | 283897.8 | 2011-01-13 18:40 | 2010.998 | 2 | 32 | 0.5501166 | 4.037444 | 22.60772 | 22.26022 | 91.43421 | 79.45744 | 3.242493e-05 | 0.1021137 | 0 | 0 | 0
7506 | 283927.8 | 2011-01-13 18:40 | 2041.013 | 2 | 32 | 0.5501166 | 4.039872 | 22.61231 | 22.26022 | 91.45274 | 79.45744 | 3.232956e-05 | 0.1021137 | 0 | 0 | 0
7507 | 283957.9 | 2011-01-13 18:41 | 2071.028 | 2 | 32 | 0.5502972 | 4.042462 | 22.6169 | 22.26022 | 91.47127 | 79.45744 | 6.475449e-05 | 0.1021137 | 0 | 0 | 0
7508 | 283987.9 | 2011-01-13 18:41 | 2101.043 | 2 | 32 | 0.5501166 | 4.045214 | 22.62148 | 22.26022 | 91.48982 | 79.45744 | 9.717941e-05 | 0.1021137 | 0 | 0 | 0
7509 | 284017.9 | 2011-01-13 18:42 | 2131.058 | 2 | 32 | 0.549936 | 4.047642 | 22.62607 | 22.26022 | 91.50838 | 79.45744 | 6.475449e-05 | 0.1021137 | 0 | 0 | 0
7510 | 284047.9 | 2011-01-13 18:42 | 2161.073 | 2 | 32 | 0.5501166 | 4.050232 | 22.63066 | 22.26022 | 91.52695 | 79.45744 | 9.708405e-05 | 0.1021137 | 0 | 0 | 0
7511 | 284077.9 | 2011-01-13 18:43 | 2191.088 | 2 | 32 | 0.5501166 | 4.052823 | 22.63524 | 22.26022 | 91.54553 | 79.45744 | 3.232956e-05 | 0.1021137 | 0 | 0 | 0
7512 | 284107.9 | 2011-01-13 18:43 | 2221.103 | 2 | 32 | 0.549936 | 4.055413 | 22.63983 | 22.26022 | 91.56413 | 79.45744 | 6.475449e-05 | 0.1021137 | 0 | 0 | 0
7513 | 284137.9 | 2011-01-13 18:44 | 2251.119 | 2 | 32 | 0.5501166 | 4.058003 | 22.64441 | 22.26022 | 91.58273 | 79.45744 | 3.232956e-05 | 0.1021137 | 0 | 0 | 0
7514 | 284168 | 2011-01-13 18:44 | 2281.134 | 2 | 32 | 0.5501166 | 4.060593 | 22.649 | 22.26022 | 91.60136 | 79.45744 | 0 | 0.1021137 | 0 | 0 | 0
7515 | 284198 | 2011-01-13 18:45 | 2311.149 | 2 | 32 | 0.5502972 | 4.063507 | 22.65359 | 22.26022 | 91.61999 | 79.45744 | 6.475449e-05 | 0.1021137 | 0 | 0 | 0
7516 | 284228 | 2011-01-13 18:45 | 2341.164 | 2 | 32 | 0.5501166 | 4.066259 | 22.65818 | 22.26022 | 91.63863 | 79.45744 | 6.475449e-05 | 0.1021137 | 0 | 0 | 0
7517 | 284258 | 2011-01-13 18:46 | 2371.179 | 2 | 32 | 0.549936 | 4.069011 | 22.66276 | 22.26022 | 91.65729 | 79.45744 | 9.708405e-05 | 0.1021137 | 0 | 0 | 0
7518 | 284288 | 2011-01-13 18:46 | 2401.194 | 2 | 32 | 0.549936 | 4.071764 | 22.66735 | 22.26022 | 91.67596 | 79.45744 | 6.475449e-05 | 0.1021137 | 0 | 0 | 0
7519 | 284318 | 2011-01-13 18:47 | 2431.209 | 2 | 32 | 0.5501166 | 4.074515 | 22.67194 | 22.26022 | 91.69464 | 79.45744 | 3.232956e-05 | 0.1021137 | 0 | 0 | 0
7520 | 284348.1 | 2011-01-13 18:47 | 2461.224 | 2 | 32 | 0.5502972 | 4.077591 | 22.67652 | 22.26022 | 91.71333 | 79.45744 | 0.000129509 | 0.1021137 | 0 | 0 | 0
7521 | 284378.1 | 2011-01-13 18:48 | 2491.24 | 2 | 32 | 0.5501166 | 4.080182 | 22.68111 | 22.26022 | 91.73204 | 79.45744 | 9.717941e-05 | 0.1021137 | 0 | 0 | 0
7522 | 284408.1 | 2011-01-13 18:48 | 2521.255 | 2 | 32 | 0.549936 | 4.083096 | 22.68569 | 22.26022 | 91.75076 | 79.45744 | 6.475449e-05 | 0.1021137 | 0 | 0 | 0
7523 | 284438.1 | 2011-01-13 18:49 | 2551.27 | 2 | 32 | 0.5501166 | 4.086171 | 22.69028 | 22.26022 | 91.76949 | 79.45744 | 6.475449e-05 | 0.1021137 | 0 | 0 | 0
7524 | 284468.1 | 2011-01-13 18:49 | 2581.285 | 2 | 32 | 0.5501166 | 4.089085 | 22.69487 | 22.26022 | 91.78824 | 79.45744 | 6.475449e-05 | 0.1021137 | 0 | 0 | 0
7525 | 284498.1 | 2011-01-13 18:50 | 2611.3 | 2 | 32 | 0.549936 | 4.091837 | 22.69945 | 22.26022 | 91.807 | 79.45744 | 3.242493e-05 | 0.1021137 | 0 | 0 | 0
7526 | 284528.1 | 2011-01-13 18:50 | 2641.315 | 2 | 32 | 0.5501166 | 4.094913 | 22.70404 | 22.26022 | 91.82578 | 79.45744 | 6.475449e-05 | 0.1021137 | 0 | 0 | 0
7527 | 284558.2 | 2011-01-13 18:51 | 2671.33 | 2 | 32 | 0.5501166 | 4.098151 | 22.70863 | 22.26022 | 91.84457 | 79.45744 | 0.0001618385 | 0.1021137 | 0 | 0 | 0
7528 | 284588.2 | 2011-01-13 18:51 | 2701.345 | 2 | 32 | 0.5501166 | 4.101227 | 22.71321 | 22.26022 | 91.86337 | 79.45744 | 0.000129509 | 0.1021137 | 0 | 0 | 0
7529 | 284618.2 | 2011-01-13 18:52 | 2731.36 | 2 | 32 | 0.5501166 | 4.104141 | 22.7178 | 22.26022 | 91.88219 | 79.45744 | 6.475449e-05 | 0.1021137 | 0 | 0 | 0
7530 | 284648.2 | 2011-01-13 18:52 | 2761.378 | 2 | 32 | 0.5501166 | 4.107216 | 22.72239 | 22.26022 | 91.90102 | 79.45744 | 6.475449e-05 | 0.1021137 | 0 | 0 | 0
7531 | 284678.2 | 2011-01-13 18:53 | 2791.391 | 2 | 32 | 0.5501166 | 4.110454 | 22.72697 | 22.26022 | 91.91986 | 79.45744 | 9.708405e-05 | 0.1021137 | 0 | 0 | 0
7532 | 284708.2 | 2011-01-13 18:53 | 2821.406 | 2 | 32 | 0.5502972 | 4.113692 | 22.73156 | 22.26022 | 91.93872 | 79.45744 | 9.708405e-05 | 0.1021137 | 0 | 0 | 0
7533 | 284738.2 | 2011-01-13 18:54 | 2851.421 | 2 | 32 | 0.5501166 | 4.116767 | 22.73615 | 22.26022 | 91.9576 | 79.45744 | 6.475449e-05 | 0.1021137 | 0 | 0 | 0
7534 | 284768.3 | 2011-01-13 18:54 | 2881.436 | 2 | 32 | 0.5501166 | 4.120005 | 22.74073 | 22.26022 | 91.97649 | 79.45744 | 6.475449e-05 | 0.1021137 | 0 | 0 | 0
7535 | 284798.3 | 2011-01-13 18:55 | 2911.451 | 2 | 32 | 0.5501166 | 4.123243 | 22.74532 | 22.26022 | 91.99539 | 79.45744 | 6.475449e-05 | 0.1021137 | 0 | 0 | 0
7536 | 284828.3 | 2011-01-13 18:55 | 2941.466 | 2 | 32 | 0.5502972 | 4.126643 | 22.74991 | 22.26022 | 92.01431 | 79.45744 | 6.475449e-05 | 0.1021137 | 0 | 0 | 0
7537 | 284858.3 | 2011-01-13 18:56 | 2971.481 | 2 | 32 | 0.5501166 | 4.12988 | 22.75449 | 22.26022 | 92.03324 | 79.45744 | 9.717941e-05 | 0.1021137 | 0 | 0 | 0
7538 | 284888.3 | 2011-01-13 18:56 | 3001.497 | 2 | 32 | 0.549936 | 4.13328 | 22.75908 | 22.26022 | 92.05219 | 79.45744 | 0.000129509 | 0.1021137 | 0 | 0 | 0
7539 | 284918.3 | 2011-01-13 18:57 | 3031.512 | 2 | 32 | 0.5502972 | 4.136841 | 22.76366 | 22.26022 | 92.07116 | 79.45744 | 0.000129509 | 0.1021137 | 0 | 0 | 0
7540 | 284948.4 | 2011-01-13 18:57 | 3061.527 | 2 | 32 | 0.5501166 | 4.140079 | 22.76825 | 22.26022 | 92.09014 | 79.45744 | 9.708405e-05 | 0.1021137 | 0 | 0 | 0
7541 | 284978.4 | 2011-01-13 18:58 | 3091.542 | 2 | 32 | 0.5501166 | 4.143479 | 22.77284 | 22.26022 | 92.10914 | 79.45744 | 9.717941e-05 | 0.1021137 | 0 | 0 | 0
7542 | 285008.4 | 2011-01-13 18:58 | 3121.557 | 2 | 32 | 0.5501166 | 4.147202 | 22.77742 | 22.26022 | 92.12815 | 79.45744 | 9.708405e-05 | 0.1021137 | 0 | 0 | 0
7543 | 285038.4 | 2011-01-13 18:59 | 3151.573 | 2 | 32 | 0.5502972 | 4.150602 | 22.78201 | 22.26022 | 92.14718 | 79.45744 | 9.717941e-05 | 0.1021137 | 0 | 0 | 0
7544 | 285068.4 | 2011-01-13 18:59 | 3181.587 | 2 | 32 | 0.549936 | 4.154001 | 22.7866 | 22.26022 | 92.16622 | 79.45744 | 9.708405e-05 | 0.1021137 | 0 | 0 | 0
7545 | 285098.4 | 2011-01-13 19:00 | 3211.603 | 2 | 32 | 0.5501166 | 4.157401 | 22.79118 | 22.26022 | 92.18528 | 79.45744 | 3.242493e-05 | 0.1021137 | 0 | 0 | 0
7546 | 285128.4 | 2011-01-13 19:00 | 3241.617 | 2 | 32 | 0.5502972 | 4.161124 | 22.79577 | 22.26022 | 92.20436 | 79.45744 | 9.708405e-05 | 0.1021137 | 0 | 0 | 0
7547 | 285158.5 | 2011-01-13 19:01 | 3271.633 | 2 | 32 | 0.5501166 | 4.164686 | 22.80036 | 22.26022 | 92.22345 | 79.45744 | 9.708405e-05 | 0.1021137 | 0 | 0 | 0
7548 | 285188.5 | 2011-01-13 19:01 | 3301.648 | 2 | 32 | 0.5502972 | 4.168409 | 22.80494 | 22.26022 | 92.24256 | 79.45744 | 9.717941e-05 | 0.1021137 | 0 | 0 | 0
7549 | 285218.5 | 2011-01-13 19:02 | 3331.663 | 2 | 32 | 0.5501166 | 4.171971 | 22.80953 | 22.26022 | 92.26169 | 79.45744 | 9.717941e-05 | 0.1021137 | 0 | 0 | 0
7550 | 285248.5 | 2011-01-13 19:02 | 3361.678 | 2 | 32 | 0.549936 | 4.175694 | 22.81412 | 22.26022 | 92.28083 | 79.45744 | 6.475449e-05 | 0.1021137 | 0 | 0 | 0
7551 | 285278.5 | 2011-01-13 19:03 | 3391.693 | 2 | 32 | 0.5501166 | 4.179579 | 22.8187 | 22.26022 | 92.29999 | 79.45744 | 9.708405e-05 | 0.1021137 | 0 | 0 | 0
7552 | 285308.5 | 2011-01-13 19:03 | 3421.708 | 2 | 32 | 0.5501166 | 4.183303 | 22.82329 | 22.26022 | 92.31917 | 79.45744 | 0.000129509 | 0.1021137 | 0 | 0 | 0
7553 | 285338.6 | 2011-01-13 19:04 | 3451.723 | 2 | 32 | 0.5501166 | 4.187026 | 22.82787 | 22.26022 | 92.33836 | 79.45744 | 6.475449e-05 | 0.1021137 | 0 | 0 | 0
7554 | 285368.6 | 2011-01-13 19:04 | 3481.738 | 2 | 32 | 0.5501166 | 4.190911 | 22.83246 | 22.26022 | 92.35758 | 79.45744 | 0.000129509 | 0.1021137 | 0 | 0 | 0
7555 | 285398.6 | 2011-01-13 19:05 | 3511.754 | 2 | 32 | 0.5501166 | 4.194797 | 22.83705 | 22.26022 | 92.37681 | 79.45744 | 0.000129509 | 0.1021137 | 0 | 0 | 0
7556 | 285428.6 | 2011-01-13 19:05 | 3541.769 | 2 | 32 | 0.5502972 | 4.19852 | 22.84163 | 22.26022 | 92.39605 | 79.45744 | 0.000129509 | 0.1021137 | 0 | 0 | 0
7557 | 285439.5 | 2011-01-13 19:05 | 3552.722 | 2 | 32 | 0.5501166 | 4.200139 | 22.84331 | 22.26022 | 92.40308 | 79.45744 | 0.000129509 | 0.1021137 | 0 | 0 | 0
7558 | 285469.6 | 2011-01-13 19:06 | 30.01521 | 3 | 32 | 0 | 4.098637 | 22.84331 | 22.26022 | 92.40308 | 79.45744 | -0.0004532814 | 0.1021137 | 0 | 0 | 0
7559 | 285499.6 | 2011-01-13 19:06 | 60.03025 | 3 | 32 | 0 | 4.085362 | 22.84331 | 22.26022 | 92.40308 | 79.45744 | -0.0002913475 | 0.1021137 | 0 | 0 | 0
7560 | 285529.6 | 2011-01-13 19:07 | 90.04534 | 3 | 32 | 0 | 4.077268 | 22.84331 | 22.26022 | 92.40308 | 79.45744 | -0.0001618385 | 0.1021137 | 0 | 0 | 0
7561 | 285559.6 | 2011-01-13 19:07 | 120.0135 | 3 | 32 | 0 | 4.071925 | 22.84331 | 22.26022 | 92.40308 | 79.45744 | -9.717941e-05 | 0.1021137 | 0 | 0 | 0
7562 | 285559.6 | 2011-01-13 19:07 | 0.01565319 | 4 | 32 | 1.032885 | 4.199815 | 22.84331 | 22.26022 | 92.4031 | 79.45744 | 0 | 0.1021137 | 0 | 0 | 0
7563 | 285560.2 | 2011-01-13 19:07 | 0.6095006 | 4 | 32 | 0.9815922 | 4.199815 | 22.84348 | 22.26022 | 92.40379 | 79.45744 | 0 | 0.1021137 | 0 | 0 | 0
7564 | 285561.9 | 2011-01-13 19:07 | 2.328078 | 4 | 32 | 0.9315634 | 4.199815 | 22.84393 | 22.26022 | 92.40571 | 79.45744 | 0 | 0.1021137 | 0 | 0 | 0
7565 | 285564.6 | 2011-01-13 19:07 | 5.015535 | 4 | 32 | 0.8815346 | 4.199653 | 22.84461 | 22.26022 | 92.40854 | 79.45744 | 0 | 0.1021137 | 0 | 0 | 0
7566 | 285568.3 | 2011-01-13 19:07 | 8.734233 | 4 | 32 | 0.8315059 | 4.199815 | 22.84549 | 22.26022 | 92.41225 | 79.45744 | 0 | 0.1021137 | 0 | 0 | 0
7567 | 285573.2 | 2011-01-13 19:08 | 13.62476 | 4 | 32 | 0.7811159 | 4.199815 | 22.84659 | 22.26022 | 92.41685 | 79.45744 | 0 | 0.1021137 | 0 | 0 | 0
7568 | 285579.6 | 2011-01-13 19:08 | 19.99965 | 4 | 32 | 0.7310871 | 4.199815 | 22.84792 | 22.26022 | 92.42247 | 79.45744 | -3.242493e-05 | 0.1021137 | 0 | 0 | 0
7569 | 285587.9 | 2011-01-13 19:08 | 28.3121 | 4 | 32 | 0.6810583 | 4.199977 | 22.84955 | 22.26022 | 92.4293 | 79.45744 | 6.475449e-05 | 0.1021137 | 0 | 0 | 0
7570 | 285599.1 | 2011-01-13 19:08 | 39.54621 | 4 | 32 | 0.6310295 | 4.199653 | 22.85159 | 22.26022 | 92.43789 | 79.45744 | -3.232956e-05 | 0.1021137 | 0 | 0 | 0
7571 | 285615.6 | 2011-01-13 19:08 | 56.0303 | 4 | 32 | 0.5808202 | 4.199815 | 22.85436 | 22.26022 | 92.44951 | 79.45744 | 0 | 0.1021137 | 0 | 0 | 0
7572 | 285643.4 | 2011-01-13 19:09 | 83.82681 | 4 | 32 | 0.5307914 | 4.199653 | 22.85864 | 22.26022 | 92.46747 | 79.45744 | 0 | 0.1021137 | 0 | 0 | 0
7573 | 285696.4 | 2011-01-13 19:10 | 136.8884 | 4 | 32 | 0.4807627 | 4.199815 | 22.86605 | 22.26022 | 92.49861 | 79.45744 | 0 | 0.1021137 | 0 | 0 | 0
7574 | 285791.7 | 2011-01-13 19:11 | 232.1211 | 4 | 32 | 0.4307339 | 4.199815 | 22.87806 | 22.26022 | 92.54905 | 79.45744 | 0 | 0.1021137 | 0 | 0 | 0
7575 | 285921.2 | 2011-01-13 19:13 | 361.619 | 4 | 32 | 0.3807051 | 4.199815 | 22.89263 | 22.26022 | 92.61024 | 79.45744 | 0 | 0.1021137 | 0 | 0 | 0
7576 | 286077.2 | 2011-01-13 19:16 | 517.6318 | 4 | 32 | 0.3306763 | 4.199815 | 22.90802 | 22.26022 | 92.67486 | 79.45744 | 3.232956e-05 | 0.1021137 | 0 | 0 | 0
7577 | 286264.8 | 2011-01-13 19:19 | 705.285 | 4 | 32 | 0.2806476 | 4.199653 | 22.92393 | 22.26022 | 92.74167 | 79.45744 | -3.232956e-05 | 0.1021137 | 0 | 0 | 0
7578 | 286493.8 | 2011-01-13 19:23 | 934.2342 | 4 | 32 | 0.2306188 | 4.199815 | 22.94015 | 22.26022 | 92.8098 | 79.45744 | -3.242493e-05 | 0.1021137 | 0 | 0 | 0
7579 | 286784.6 | 2011-01-13 19:28 | 1225.057 | 4 | 32 | 0.18059 | 4.199653 | 22.95671 | 22.26022 | 92.87937 | 79.45744 | -3.232956e-05 | 0.1021137 | 0 | 0 | 0
7580 | 287188.4 | 2011-01-13 19:34 | 1628.879 | 4 | 32 | 0.1305613 | 4.199653 | 22.97405 | 22.26022 | 92.95218 | 79.45744 | -3.232956e-05 | 0.1021137 | 0 | 0 | 0
7581 | 287844.2 | 2011-01-13 19:45 | 2284.649 | 4 | 32 | 0.08053249 | 4.199653 | 22.99288 | 22.26022 | 93.03127 | 79.45744 | 0 | 0.1021137 | 0 | 0 | 0
7582 | 288598.5 | 2011-01-13 19:58 | 3038.949 | 4 | 32 | 0.04982892 | 4.199653 | 23.00629 | 22.26022 | 93.08757 | 79.45744 | -6.475449e-05 | 0.1021137 | 0 | 0 | 0
7583 | 288628.5 | 2011-01-13 19:58 | 30.01496 | 5 | 32 | 0 | 4.190264 | 23.00629 | 22.26022 | 93.08757 | 79.45744 | -3.242493e-05 | 0.1021137 | 0 | 0 | 0
7584 | 288658.5 | 2011-01-13 19:59 | 60.01446 | 5 | 32 | 0 | 4.188807 | 23.00629 | 22.26022 | 93.08757 | 79.45744 | -3.232956e-05 | 0.1021137 | 0 | 0 | 0
7585 | 288658.7 | 2011-01-13 19:59 | 0.1875116 | 6 | 32 | -1.92431e-05 | 4.188969 | 23.00629 | 22.26022 | 93.08757 | 79.45744 | 0 | 0.1076893 | 0 | 0 | 0
7586 | 288663.6 | 2011-01-13 19:59 | 5.01551 | 6 | 32 | 0.0005225847 | 4.188483 | 23.00629 | 22.26022 | 93.08757 | 79.45744 | -9.708405e-05 | 0.1076893 | 0 | 0 | 0
7587 | 288685.4 | 2011-01-13 19:59 | 21.90374 | 7 | 32 | -1.099749 | 3.988392 | 23.00629 | 22.26691 | 93.08757 | 79.48428 | -0.001489306 | 0.1076893 | 0 | 0 | 0
7588 | 288715.5 | 2011-01-13 20:00 | 51.91873 | 7 | 32 | -1.099568 | 3.94355 | 23.00629 | 22.27608 | 93.08757 | 79.52063 | -0.001003694 | 0.1076893 | 0 | 0 | 0
7589 | 288745.5 | 2011-01-13 20:00 | 81.93396 | 7 | 32 | -1.099568 | 3.909716 | 23.00629 | 22.28524 | 93.08757 | 79.55662 | -0.0008093834 | 0.1076893 | 0 | 0 | 0
7590 | 288775.5 | 2011-01-13 20:01 | 111.949 | 7 | 32 | -1.099749 | 3.883652 | 23.00629 | 22.29441 | 93.08757 | 79.59234 | -0.0005827904 | 0.1076893 | 0 | 0 | 0
7591 | 288805.5 | 2011-01-13 20:01 | 141.9641 | 7 | 32 | -1.099568 | 3.862445 | 23.00629 | 22.30358 | 93.08757 | 79.62785 | -0.0005504132 | 0.1076893 | 0 | 0 | 0
7592 | 288835.5 | 2011-01-13 20:02 | 171.9792 | 7 | 32 | -1.099749 | 3.844314 | 23.00629 | 22.31275 | 93.08757 | 79.66318 | -0.0004532814 | 0.1076893 | 0 | 0 | 0
7593 | 288865.5 | 2011-01-13 20:02 | 201.9968 | 7 | 32 | -1.099568 | 3.828287 | 23.00629 | 22.32192 | 93.08757 | 79.69835 | -0.0004532814 | 0.1076893 | 0 | 0 | 0
7594 | 288895.6 | 2011-01-13 20:03 | 232.0095 | 7 | 32 | -1.099568 | 3.813556 | 23.00629 | 22.33108 | 93.08757 | 79.73337 | -0.0003885269 | 0.1076893 | 0 | 0 | 0
7595 | 288925.6 | 2011-01-13 20:03 | 262.0247 | 7 | 32 | -1.099388 | 3.799795 | 23.00629 | 22.34025 | 93.08757 | 79.76827 | -0.0003561497 | 0.1076893 | 0 | 0 | 0
7596 | 288955.6 | 2011-01-13 20:04 | 292.0398 | 7 | 32 | -1.099568 | 3.786844 | 23.00629 | 22.34942 | 93.08757 | 79.80305 | -0.0003237724 | 0.1076893 | 0 | 0 | 0
7597 | 288985.6 | 2011-01-13 20:04 | 322.0551 | 7 | 32 | -1.099388 | 3.774541 | 23.00629 | 22.35859 | 93.08757 | 79.83771 | -0.0003237724 | 0.1076893 | 0 | 0 | 0
7598 | 289015.6 | 2011-01-13 20:05 | 352.0699 | 7 | 32 | -1.099749 | 3.762885 | 23.00629 | 22.36775 | 93.08757 | 79.87226 | -0.0002913952 | 0.1076893 | 0 | 0 | 0
7599 | 289045.6 | 2011-01-13 20:05 | 382.085 | 7 | 32 | -1.099568 | 3.751877 | 23.00629 | 22.37692 | 93.08757 | 79.90671 | -0.0002589702 | 0.1076893 | 0 | 0 | 0
7600 | 289075.6 | 2011-01-13 20:06 | 412.1002 | 7 | 32 | -1.099568 | 3.741193 | 23.00629 | 22.38609 | 93.08757 | 79.94105 | -0.0002913952 | 0.1076893 | 0 | 0 | 0
7601 | 289105.7 | 2011-01-13 20:06 | 442.1153 | 7 | 32 | -1.099568 | 3.730994 | 23.00629 | 22.39526 | 93.08757 | 79.9753 | -0.000259018 | 0.1076893 | 0 | 0 | 0
7602 | 289135.7 | 2011-01-13 20:07 | 472.1304 | 7 | 32 | -1.099749 | 3.720795 | 23.00629 | 22.40443 | 93.08757 | 80.00946 | -0.0002913952 | 0.1076893 | 0 | 0 | 0
7603 | 289165.7 | 2011-01-13 20:07 | 502.1456 | 7 | 32 | -1.099749 | 3.711406 | 23.00629 | 22.41359 | 93.08757 | 80.04353 | -0.000259018 | 0.1076893 | 0 | 0 | 0
7604 | 289195.7 | 2011-01-13 20:08 | 532.1606 | 7 | 32 | -1.099568 | 3.702178 | 23.00629 | 22.42276 | 93.08757 | 80.07752 | -0.0001942635 | 0.1076893 | 0 | 0 | 0
7605 | 289225.7 | 2011-01-13 20:08 | 562.1759 | 7 | 32 | -1.099568 | 3.692951 | 23.00629 | 22.43193 | 93.08757 | 80.11141 | -0.0002266407 | 0.1076893 | 0 | 0 | 0
7606 | 289255.7 | 2011-01-13 20:09 | 592.1909 | 7 | 32 | -1.099568 | 3.684047 | 23.00629 | 22.4411 | 93.08757 | 80.14523 | -0.0002266407 | 0.1076893 | 0 | 0 | 0
7607 | 289285.8 | 2011-01-13 20:09 | 622.206 | 7 | 32 | -1.099749 | 3.675467 | 23.00629 | 22.45027 | 93.08757 | 80.17897 | -0.0002266407 | 0.1076893 | 0 | 0 | 0
7608 | 289315.8 | 2011-01-13 20:10 | 652.2213 | 7 | 32 | -1.099568 | 3.666887 | 23.00629 | 22.45943 | 93.08757 | 80.21262 | -0.0002266407 | 0.1076893 | 0 | 0 | 0
7609 | 289345.8 | 2011-01-13 20:10 | 682.2362 | 7 | 32 | -1.099568 | 3.658793 | 23.00629 | 22.4686 | 93.08757 | 80.2462 | -0.0001942635 | 0.1076893 | 0 | 0 | 0
7610 | 289375.8 | 2011-01-13 20:11 | 712.2513 | 7 | 32 | -1.099568 | 3.650537 | 23.00629 | 22.47777 | 93.08757 | 80.27971 | -0.0002266407 | 0.1076893 | 0 | 0 | 0
7611 | 289405.8 | 2011-01-13 20:11 | 742.2665 | 7 | 32 | -1.099568 | 3.642442 | 23.00629 | 22.48694 | 93.08757 | 80.31314 | -0.0002266407 | 0.1076893 | 0 | 0 | 0
7612 | 289435.8 | 2011-01-13 20:12 | 772.2816 | 7 | 32 | -1.099749 | 3.634672 | 23.00629 | 22.49611 | 93.08757 | 80.3465 | -0.0002266407 | 0.1076893 | 0 | 0 | 0
7613 | 289465.8 | 2011-01-13 20:12 | 802.2967 | 7 | 32 | -1.099568 | 3.627063 | 23.00629 | 22.50527 | 93.08757 | 80.37978 | -0.0001942635 | 0.1076893 | 0 | 0 | 0
7614 | 289495.9 | 2011-01-13 20:13 | 832.3118 | 7 | 32 | -1.099568 | 3.619617 | 23.00629 | 22.51444 | 93.08757 | 80.413 | -0.0001942635 | 0.1076893 | 0 | 0 | 0
7615 | 289525.9 | 2011-01-13 20:13 | 862.3271 | 7 | 32 | -1.099568 | 3.612332 | 23.00629 | 22.52361 | 93.08757 | 80.44615 | -0.0002266407 | 0.1076893 | 0 | 0 | 0
7616 | 289555.9 | 2011-01-13 20:14 | 892.3421 | 7 | 32 | -1.099568 | 3.604885 | 23.00629 | 22.53278 | 93.08757 | 80.47924 | -0.0002266407 | 0.1076893 | 0 | 0 | 0
7617 | 289585.9 | 2011-01-13 20:14 | 922.3572 | 7 | 32 | -1.099568 | 3.598086 | 23.00629 | 22.54194 | 93.08757 | 80.51226 | -0.0002266407 | 0.1076893 | 0 | 0 | 0
7618 | 289615.9 | 2011-01-13 20:15 | 952.3723 | 7 | 32 | -1.099568 | 3.591287 | 23.00629 | 22.55111 | 93.08757 | 80.54521 | -0.0001942158 | 0.1076893 | 0 | 0 | 0
7619 | 289645.9 | 2011-01-13 20:15 | 982.3874 | 7 | 32 | -1.099568 | 3.584487 | 23.00629 | 22.56028 | 93.08757 | 80.57811 | -0.0001942635 | 0.1076893 | 0 | 0 | 0
7620 | 289675.9 | 2011-01-13 20:16 | 1012.403 | 7 | 32 | -1.099568 | 3.578012 | 23.00629 | 22.56945 | 93.08757 | 80.61094 | -0.0001942635 | 0.1076893 | 0 | 0 | 0
7621 | 289705.9 | 2011-01-13 20:16 | 1042.404 | 7 | 32 | -1.099568 | 3.571537 | 23.00629 | 22.57861 | 93.08757 | 80.6437 | -0.0001618862 | 0.1076893 | 0 | 0 | 0
7622 | 289736 | 2011-01-13 20:17 | 1072.417 | 7 | 32 | -1.099568 | 3.565547 | 23.00629 | 22.58778 | 93.08757 | 80.67641 | -9.713173e-05 | 0.1076893 | 0 | 0 | 0
7623 | 289766 | 2011-01-13 20:17 | 1102.432 | 7 | 32 | -1.099388 | 3.559557 | 23.00629 | 22.59695 | 93.08757 | 80.70907 | -0.0001618862 | 0.1076893 | 0 | 0 | 0
7624 | 289796 | 2011-01-13 20:18 | 1132.447 | 7 | 32 | -1.099388 | 3.554053 | 23.00629 | 22.60612 | 93.08757 | 80.74168 | -9.713173e-05 | 0.1076893 | 0 | 0 | 0
7625 | 289826 | 2011-01-13 20:18 | 1162.463 | 7 | 32 | -1.099568 | 3.548387 | 23.00629 | 22.61528 | 93.08757 | 80.77424 | -0.0001618862 | 0.1076893 | 0 | 0 | 0
7626 | 289856 | 2011-01-13 20:19 | 1192.478 | 7 | 32 | -1.099749 | 3.542559 | 23.00629 | 22.62445 | 93.08757 | 80.80674 | -0.0001942635 | 0.1076893 | 0 | 0 | 0
7627 | 289886 | 2011-01-13 20:19 | 1222.493 | 7 | 32 | -1.099568 | 3.537379 | 23.00629 | 22.63362 | 93.08757 | 80.8392 | -9.713173e-05 | 0.1076893 | 0 | 0 | 0
7628 | 289916.1 | 2011-01-13 20:20 | 1252.508 | 7 | 32 | -1.099388 | 3.532036 | 23.00629 | 22.64279 | 93.08757 | 80.8716 | -0.000129509 | 0.1076893 | 0 | 0 | 0
7629 | 289946.1 | 2011-01-13 20:20 | 1282.523 | 7 | 32 | -1.099568 | 3.526856 | 23.00629 | 22.65196 | 93.08757 | 80.90396 | -0.000129509 | 0.1076893 | 0 | 0 | 0
7630 | 289976.1 | 2011-01-13 20:21 | 1312.538 | 7 | 32 | -1.099568 | 3.521676 | 23.00629 | 22.66112 | 93.08757 | 80.93627 | -0.0001618862 | 0.1076893 | 0 | 0 | 0
7631 | 290006.1 | 2011-01-13 20:21 | 1342.553 | 7 | 32 | -1.099749 | 3.516981 | 23.00629 | 22.67029 | 93.08757 | 80.96853 | -9.713173e-05 | 0.1076893 | 0 | 0 | 0
7632 | 290036.1 | 2011-01-13 20:22 | 1372.568 | 7 | 32 | -1.099568 | 3.511962 | 23.00629 | 22.67946 | 93.08757 | 81.00076 | -0.000129509 | 0.1076893 | 0 | 0 | 0
7633 | 290066.1 | 2011-01-13 20:22 | 1402.584 | 7 | 32 | -1.099568 | 3.50743 | 23.00629 | 22.68863 | 93.08757 | 81.03293 | -0.000129509 | 0.1076893 | 0 | 0 | 0
7634 | 290096.1 | 2011-01-13 20:23 | 1432.598 | 7 | 32 | -1.099568 | 3.502735 | 23.00629 | 22.6978 | 93.08757 | 81.06506 | -9.713173e-05 | 0.1076893 | 0 | 0 | 0
7635 | 290126.2 | 2011-01-13 20:23 | 1462.614 | 7 | 32 | -1.099568 | 3.49804 | 23.00629 | 22.70696 | 93.08757 | 81.09715 | -0.000129509 | 0.1076893 | 0 | 0 | 0
7636 | 290156.2 | 2011-01-13 20:24 | 1492.629 | 7 | 32 | -1.099388 | 3.493508 | 23.00629 | 22.71613 | 93.08757 | 81.1292 | -9.713173e-05 | 0.1076893 | 0 | 0 | 0
7637 | 290186.2 | 2011-01-13 20:24 | 1522.644 | 7 | 32 | -1.099749 | 3.488489 | 23.00629 | 22.7253 | 93.08757 | 81.1612 | -0.0001942635 | 0.1076893 | 0 | 0 | 0
7638 | 290216.2 | 2011-01-13 20:25 | 1552.659 | 7 | 32 | -1.099568 | 3.483633 | 23.00629 | 22.73446 | 93.08757 | 81.19316 | -0.000129509 | 0.1076893 | 0 | 0 | 0
7639 | 290246.2 | 2011-01-13 20:25 | 1582.674 | 7 | 32 | -1.099749 | 3.478776 | 23.00629 | 22.74363 | 93.08757 | 81.22508 | -0.000129509 | 0.1076893 | 0 | 0 | 0
7640 | 290276.2 | 2011-01-13 20:26 | 1612.689 | 7 | 32 | -1.099388 | 3.473919 | 23.00629 | 22.7528 | 93.08757 | 81.25695 | -0.000129509 | 0.1076893 | 0 | 0 | 0
7641 | 290306.2 | 2011-01-13 20:26 | 1642.705 | 7 | 32 | -1.099568 | 3.468739 | 23.00629 | 22.76197 | 93.08757 | 81.28877 | -0.0001618862 | 0.1076893 | 0 | 0 | 0
7642 | 290336.3 | 2011-01-13 20:27 | 1672.719 | 7 | 32 | -1.099749 | 3.463559 | 23.00629 | 22.77114 | 93.08757 | 81.32055 | -0.000129509 | 0.1076893 | 0 | 0 | 0
7643 | 290366.3 | 2011-01-13 20:27 | 1702.735 | 7 | 32 | -1.099568 | 3.458055 | 23.00629 | 22.7803 | 93.08757 | 81.35228 | -0.0001942635 | 0.1076893 | 0 | 0 | 0
7644 | 290396.3 | 2011-01-13 20:28 | 1732.75 | 7 | 32 | -1.099749 | 3.452389 | 23.00629 | 22.78947 | 93.08757 | 81.38395 | -0.0001618862 | 0.1076893 | 0 | 0 | 0
7645 | 290426.3 | 2011-01-13 20:28 | 1762.765 | 7 | 32 | -1.099568 | 3.446237 | 23.00629 | 22.79864 | 93.08757 | 81.41558 | -0.0001618862 | 0.1076893 | 0 | 0 | 0
7646 | 290456.3 | 2011-01-13 20:29 | 1792.78 | 7 | 32 | -1.099568 | 3.439761 | 23.00629 | 22.80781 | 93.08757 | 81.44714 | -0.000129509 | 0.1076893 | 0 | 0 | 0
7647 | 290486.3 | 2011-01-13 20:29 | 1822.795 | 7 | 32 | -1.099749 | 3.4328 | 23.00629 | 22.81698 | 93.08757 | 81.47864 | -0.0001618862 | 0.1076893 | 0 | 0 | 0
7648 | 290516.4 | 2011-01-13 20:30 | 1852.81 | 7 | 32 | -1.099568 | 3.425192 | 23.00629 | 22.82614 | 93.08757 | 81.51008 | -0.000259018 | 0.1076893 | 0 | 0 | 0
7649 | 290546.4 | 2011-01-13 20:30 | 1882.825 | 7 | 32 | -1.099568 | 3.417098 | 23.00629 | 22.83531 | 93.08757 | 81.54145 | -0.0002266407 | 0.1076893 | 0 | 0 | 0
7650 | 290576.4 | 2011-01-13 20:31 | 1912.84 | 7 | 32 | -1.099568 | 3.408194 | 23.00629 | 22.84448 | 93.08757 | 81.57273 | -0.0002913952 | 0.1076893 | 0 | 0 | 0
7651 | 290606.4 | 2011-01-13 20:31 | 1942.856 | 7 | 32 | -1.099568 | 3.398319 | 23.00629 | 22.85365 | 93.08757 | 81.60394 | -0.0003237724 | 0.1076893 | 0 | 0 | 0
7652 | 290636.4 | 2011-01-13 20:32 | 1972.871 | 7 | 32 | -1.099568 | 3.386987 | 23.00629 | 22.86281 | 93.08757 | 81.63504 | -0.0002913952 | 0.1076893 | 0 | 0 | 0
7653 | 290666.4 | 2011-01-13 20:32 | 2002.886 | 7 | 32 | -1.099568 | 3.37355 | 23.00629 | 22.87198 | 93.08757 | 81.66603 | -0.0003885269 | 0.1076893 | 0 | 0 | 0
7654 | 290696.4 | 2011-01-13 20:33 | 2032.901 | 7 | 32 | -1.099568 | 3.357523 | 23.00629 | 22.88115 | 93.08757 | 81.69689 | -0.0004532814 | 0.1076893 | 0 | 0 | 0
7655 | 290726.5 | 2011-01-13 20:33 | 2062.916 | 7 | 32 | -1.099388 | 3.337774 | 23.00629 | 22.89032 | 93.08757 | 81.72758 | -0.0005180359 | 0.1076893 | 0 | 0 | 0
7656 | 290756.5 | 2011-01-13 20:34 | 2092.931 | 7 | 32 | -1.099749 | 3.313329 | 23.00629 | 22.89949 | 93.08757 | 81.75807 | -0.0007446766 | 0.1076893 | 0 | 0 | 0
7657 | 290786.5 | 2011-01-13 20:34 | 2122.946 | 7 | 32 | -1.099749 | 3.282408 | 23.00629 | 22.90865 | 93.08757 | 81.78831 | -0.0009065628 | 0.1076893 | 0 | 0 | 0
7658 | 290816.5 | 2011-01-13 20:35 | 2152.964 | 7 | 32 | -1.099568 | 3.242261 | 23.00629 | 22.91782 | 93.08757 | 81.81823 | -0.001197958 | 0.1076893 | 0 | 0 | 0
7659 | 290846.5 | 2011-01-13 20:35 | 2182.976 | 7 | 32 | -1.099568 | 3.18981 | 23.00629 | 22.92699 | 93.08757 | 81.84773 | -0.001521683 | 0.1076893 | 0 | 0 | 0
7660 | 290876.5 | 2011-01-13 20:36 | 2212.992 | 7 | 32 | -1.099388 | 3.118742 | 23.00629 | 22.93616 | 93.08757 | 81.87666 | -0.002136898 | 0.1076893 | 0 | 0 | 0
7661 | 290906.6 | 2011-01-13 20:36 | 2243.007 | 7 | 32 | -1.099749 | 3.018535 | 23.00629 | 22.94532 | 93.08757 | 81.90482 | -0.003108168 | 0.1076893 | 0 | 0 | 0
7662 | 290936.6 | 2011-01-13 20:37 | 2273.022 | 7 | 32 | -1.099388 | 2.869276 | 23.00629 | 22.95449 | 93.08757 | 81.93186 | -0.004662323 | 0.1076893 | 0 | 0 | 0
7663 | 290962 | 2011-01-13 20:37 | 2298.444 | 7 | 32 | -1.099388 | 2.699782 | 23.00629 | 22.96226 | 93.08757 | 81.9535 | -0.005698347 | 0.1076893 | 0 | 0 | 0
7664 | 291022 | 2011-01-13 20:38 | 60.01478 | 8 | 32 | 0 | 3.572346 | 23.00629 | 22.96226 | 93.08757 | 81.9535 | 0.00129509 | 0.1076893 | 0 | 0 | 0
7665 | 291022.2 | 2011-01-13 20:38 | 0.1875 | 9 | 32 | -1.92431e-05 | 3.572508 | 23.00629 | 22.96226 | 93.08757 | 81.9535 | 0 | 0.1036408 | 0 | 0 | 0
7666 | 291027 | 2011-01-13 20:38 | 5.015535 | 9 | 32 | 0.000703194 | 3.580117 | 23.00629 | 22.96226 | 93.08757 | 81.9535 | 0.001068449 | 0.1036408 | 0 | 0 | 0
7667 | 291057 | 2011-01-13 20:39 | 30.0151 | 1 | 33 | 0 | 3.612655 | 23.00629 | 22.96226 | 93.08757 | 81.9535 | 0.0006799221 | 0.1036408 | 0 | 0 | 0
7668 | 291087.1 | 2011-01-13 20:39 | 60.03034 | 1 | 33 | 0 | 3.633215 | 23.00629 | 22.96226 | 93.08757 | 81.9535 | 0.0004209042 | 0.1036408 | 0 | 0 | 0
7669 | 291117.1 | 2011-01-13 20:40 | 90.04536 | 1 | 33 | 0 | 3.648108 | 23.00629 | 22.96226 | 93.08757 | 81.9535 | 0.0003885269 | 0.1036408 | 0 | 0 | 0
7670 | 291147 | 2011-01-13 20:40 | 120.0136 | 1 | 33 | 0 | 3.659279 | 23.00629 | 22.96226 | 93.08757 | 81.9535 | 0.0002913952 | 0.1036408 | 0 | 0 | 0
7671 | 291177.1 | 2011-01-13 20:41 | 30.01512 | 2 | 33 | 0.5501166 | 3.781664 | 23.01087 | 22.96226 | 93.10482 | 81.9535 | 0.0008741856 | 0.1036408 | 0 | 0 | 0
7672 | 291207.1 | 2011-01-13 20:41 | 60.03026 | 2 | 33 | 0.549936 | 3.803681 | 23.01546 | 22.96226 | 93.12222 | 81.9535 | 0.0004532814 | 0.1036408 | 0 | 0 | 0
7673 | 291237.1 | 2011-01-13 20:42 | 90.0454 | 2 | 33 | 0.5501166 | 3.817441 | 23.02005 | 22.96226 | 93.1397 | 81.9535 | 0.000259018 | 0.1036408 | 0 | 0 | 0
7674 | 291267.1 | 2011-01-13 20:42 | 120.0605 | 2 | 33 | 0.549936 | 3.827964 | 23.02463 | 22.96226 | 93.15724 | 81.9535 | 0.0002266407 | 0.1036408 | 0 | 0 | 0
7675 | 291297.1 | 2011-01-13 20:43 | 150.0756 | 2 | 33 | 0.5502972 | 3.836867 | 23.02922 | 22.96226 | 93.17482 | 81.9535 | 0.0002266407 | 0.1036408 | 0 | 0 | 0
7676 | 291327.1 | 2011-01-13 20:43 | 180.0907 | 2 | 33 | 0.5501166 | 3.8448 | 23.03381 | 22.96226 | 93.19243 | 81.9535 | 0.0002266407 | 0.1036408 | 0 | 0 | 0
7677 | 291357.2 | 2011-01-13 20:44 | 210.1058 | 2 | 33 | 0.549936 | 3.851923 | 23.03839 | 22.96226 | 93.21008 | 81.9535 | 0.0001942635 | 0.1036408 | 0 | 0 | 0
7678 | 291387.2 | 2011-01-13 20:44 | 240.1211 | 2 | 33 | 0.5501166 | 3.85856 | 23.04298 | 22.96226 | 93.22777 | 81.9535 | 0.0001618862 | 0.1036408 | 0 | 0 | 0
7679 | 291417.2 | 2011-01-13 20:45 | 270.1361 | 2 | 33 | 0.5501166 | 3.865035 | 23.04757 | 22.96226 | 93.24548 | 81.9535 | 0.0001942635 | 0.1036408 | 0 | 0 | 0
7680 | 291447.2 | 2011-01-13 20:45 | 300.1512 | 2 | 33 | 0.5501166 | 3.871025 | 23.05215 | 22.96226 | 93.26322 | 81.9535 | 0.0001942635 | 0.1036408 | 0 | 0 | 0
7681 | 291477.2 | 2011-01-13 20:46 | 330.1663 | 2 | 33 | 0.5501166 | 3.876529 | 23.05674 | 22.96226 | 93.28098 | 81.9535 | 0.0001618862 | 0.1036408 | 0 | 0 | 0
7682 | 291507.2 | 2011-01-13 20:46 | 360.1814 | 2 | 33 | 0.5501166 | 3.881871 | 23.06133 | 22.96226 | 93.29878 | 81.9535 | 9.713173e-05 | 0.1036408 | 0 | 0 | 0
7683 | 291537.2 | 2011-01-13 20:47 | 390.1965 | 2 | 33 | 0.5501166 | 3.887214 | 23.06591 | 22.96226 | 93.31659 | 81.9535 | 0.0001942635 | 0.1036408 | 0 | 0 | 0
7684 | 291567.3 | 2011-01-13 20:47 | 420.2118 | 2 | 33 | 0.5501166 | 3.89207 | 23.0705 | 22.96226 | 93.33443 | 81.9535 | 9.713173e-05 | 0.1036408 | 0 | 0 | 0
7685 | 291597.3 | 2011-01-13 20:48 | 450.2268 | 2 | 33 | 0.5501166 | 3.896927 | 23.07509 | 22.96226 | 93.3523 | 81.9535 | 0.0001618862 | 0.1036408 | 0 | 0 | 0
7686 | 291627.3 | 2011-01-13 20:48 | 480.2419 | 2 | 33 | 0.5501166 | 3.901622 | 23.07967 | 22.96226 | 93.37018 | 81.9535 | 0.0001618862 | 0.1036408 | 0 | 0 | 0
7687 | 291657.3 | 2011-01-13 20:49 | 510.2575 | 2 | 33 | 0.5502972 | 3.905993 | 23.08426 | 22.96226 | 93.38809 | 81.9535 | 0.000129509 | 0.1036408 | 0 | 0 | 0
7688 | 291687.3 | 2011-01-13 20:49 | 540.2722 | 2 | 33 | 0.5502972 | 3.910363 | 23.08885 | 22.96226 | 93.40601 | 81.9535 | 0.000129509 | 0.1036408 | 0 | 0 | 0
7689 | 291717.3 | 2011-01-13 20:50 | 570.2873 | 2 | 33 | 0.5502972 | 3.91441 | 23.09343 | 22.96226 | 93.42395 | 81.9535 | 9.713173e-05 | 0.1036408 | 0 | 0 | 0
7690 | 291747.3 | 2011-01-13 20:50 | 600.3024 | 2 | 33 | 0.5502972 | 3.918458 | 23.09802 | 22.96226 | 93.44192 | 81.9535 | 0.000129509 | 0.1036408 | 0 | 0 | 0
7691 | 291777.4 | 2011-01-13 20:51 | 630.3175 | 2 | 33 | 0.5501166 | 3.922019 | 23.10261 | 22.96226 | 93.4599 | 81.9535 | 9.713173e-05 | 0.1036408 | 0 | 0 | 0
7692 | 291807.4 | 2011-01-13 20:51 | 660.3327 | 2 | 33 | 0.5501166 | 3.925742 | 23.10719 | 22.96226 | 93.47789 | 81.9535 | 0.000129509 | 0.1036408 | 0 | 0 | 0
7693 | 291837.4 | 2011-01-13 20:52 | 690.3477 | 2 | 33 | 0.549936 | 3.929142 | 23.11178 | 22.96226 | 93.49591 | 81.9535 | 0.000129509 | 0.1036408 | 0 | 0 | 0
7694 | 291867.4 | 2011-01-13 20:52 | 720.3629 | 2 | 33 | 0.5502972 | 3.93238 | 23.11637 | 22.96226 | 93.51394 | 81.9535 | 9.713173e-05 | 0.1036408 | 0 | 0 | 0
7695 | 291897.4 | 2011-01-13 20:53 | 750.378 | 2 | 33 | 0.5502972 | 3.935456 | 23.12095 | 22.96226 | 93.53198 | 81.9535 | 9.713173e-05 | 0.1036408 | 0 | 0 | 0
7696 | 291927.4 | 2011-01-13 20:53 | 780.3953 | 2 | 33 | 0.5502972 | 3.938531 | 23.12554 | 22.96226 | 93.55004 | 81.9535 | 6.475449e-05 | 0.1036408 | 0 | 0 | 0
7697 | 291957.5 | 2011-01-13 20:54 | 810.4082 | 2 | 33 | 0.549936 | 3.941283 | 23.13013 | 22.96226 | 93.56811 | 81.9535 | 3.237724e-05 | 0.1036408 | 0 | 0 | 0
7698 | 291987.5 | 2011-01-13 20:54 | 840.4233 | 2 | 33 | 0.5501166 | 3.944359 | 23.13471 | 22.96226 | 93.58619 | 81.9535 | 9.713173e-05 | 0.1036408 | 0 | 0 | 0
7699 | 292017.5 | 2011-01-13 20:55 | 870.4384 | 2 | 33 | 0.5501166 | 3.947273 | 23.1393 | 22.96226 | 93.60429 | 81.9535 | 9.713173e-05 | 0.1036408 | 0 | 0 | 0
7700 | 292047.5 | 2011-01-13 20:55 | 900.4538 | 2 | 33 | 0.5501166 | 3.950025 | 23.14389 | 22.96226 | 93.6224 | 81.9535 | 6.475449e-05 | 0.1036408 | 0 | 0 | 0
7701 | 292077.5 | 2011-01-13 20:56 | 930.4688 | 2 | 33 | 0.549936 | 3.952615 | 23.14847 | 22.96226 | 93.64052 | 81.9535 | 6.475449e-05 | 0.1036408 | 0 | 0 | 0
7702 | 292107.5 | 2011-01-13 20:56 | 960.4838 | 2 | 33 | 0.549936 | 3.955368 | 23.15306 | 22.96226 | 93.65866 | 81.9535 | 6.475449e-05 | 0.1036408 | 0 | 0 | 0
7703 | 292137.5 | 2011-01-13 20:57 | 990.4989 | 2 | 33 | 0.5501166 | 3.95812 | 23.15765 | 22.96226 | 93.67681 | 81.9535 | 9.713173e-05 | 0.1036408 | 0 | 0 | 0
7704 | 292167.6 | 2011-01-13 20:57 | 1020.514 | 2 | 33 | 0.5501166 | 3.96071 | 23.16223 | 22.96226 | 93.69497 | 81.9535 | 3.237724e-05 | 0.1036408 | 0 | 0 | 0
7705 | 292197.6 | 2011-01-13 20:58 | 1050.529 | 2 | 33 | 0.5501166 | 3.9633 | 23.16682 | 22.96226 | 93.71314 | 81.9535 | 9.713173e-05 | 0.1036408 | 0 | 0 | 0
7706 | 292227.6 | 2011-01-13 20:58 | 1080.544 | 2 | 33 | 0.549936 | 3.96589 | 23.1714 | 22.96226 | 93.73132 | 81.9535 | 6.475449e-05 | 0.1036408 | 0 | 0 | 0
7707 | 292257.6 | 2011-01-13 20:59 | 1110.559 | 2 | 33 | 0.549936 | 3.96848 | 23.17599 | 22.96226 | 93.74952 | 81.9535 | 6.475449e-05 | 0.1036408 | 0 | 0 | 0
7708 | 292287.6 | 2011-01-13 20:59 | 1140.575 | 2 | 33 | 0.5501166 | 3.971071 | 23.18058 | 22.96226 | 93.76773 | 81.9535 | 9.713173e-05 | 0.1036408 | 0 | 0 | 0
7709 | 292317.6 | 2011-01-13 21:00 | 1170.59 | 2 | 33 | 0.5501166 | 3.973499 | 23.18516 | 22.96226 | 93.78595 | 81.9535 | 6.475449e-05 | 0.1036408 | 0 | 0 | 0
7710 | 292347.6 | 2011-01-13 21:00 | 1200.605 | 2 | 33 | 0.549936 | 3.976089 | 23.18975 | 22.96226 | 93.80418 | 81.9535 | 6.475449e-05 | 0.1036408 | 0 | 0 | 0
7711 | 292377.7 | 2011-01-13 21:01 | 1230.62 | 2 | 33 | 0.5501166 | 3.978517 | 23.19434 | 22.96226 | 93.82242 | 81.9535 | 0.000129509 | 0.1036408 | 0 | 0 | 0
7712 | 292407.7 | 2011-01-13 21:01 | 1260.635 | 2 | 33 | 0.5501166 | 3.980946 | 23.19892 | 22.96226 | 93.84068 | 81.9535 | 3.237724e-05 | 0.1036408 | 0 | 0 | 0
7713 | 292437.7 | 2011-01-13 21:02 | 1290.65 | 2 | 33 | 0.5501166 | 3.983374 | 23.20351 | 22.96226 | 93.85894 | 81.9535 | 3.237724e-05 | 0.1036408 | 0 | 0 | 0
7714 | 292467.7 | 2011-01-13 21:02 | 1320.665 | 2 | 33 | 0.5501166 | 3.985802 | 23.2081 | 22.96226 | 93.87721 | 81.9535 | 6.475449e-05 | 0.1036408 | 0 | 0 | 0
7715 | 292497.7 | 2011-01-13 21:03 | 1350.681 | 2 | 33 | 0.5501166 | 3.988069 | 23.21268 | 22.96226 | 93.8955 | 81.9535 | 6.475449e-05 | 0.1036408 | 0 | 0 | 0
7716 | 292527.7 | 2011-01-13 21:03 | 1380.696 | 2 | 33 | 0.5501166 | 3.990659 | 23.21727 | 22.96226 | 93.9138 | 81.9535 | 9.713173e-05 | 0.1036408 | 0 | 0 | 0
7717 | 292557.8 | 2011-01-13 21:04 | 1410.711 | 2 | 33 | 0.5502972 | 3.992925 | 23.22186 | 22.96226 | 93.93211 | 81.9535 | 6.475449e-05 | 0.1036408 | 0 | 0 | 0
7718 | 292587.8 | 2011-01-13 21:04 | 1440.726 | 2 | 33 | 0.5501166 | 3.995353 | 23.22644 | 22.96226 | 93.95043 | 81.9535 | 9.713173e-05 | 0.1036408 | 0 | 0 | 0
7719 | 292617.8 | 2011-01-13 21:05 | 1470.741 | 2 | 33 | 0.5501166 | 3.997782 | 23.23103 | 22.96226 | 93.96876 | 81.9535 | 9.713173e-05 | 0.1036408 | 0 | 0 | 0
7720 | 292647.8 | 2011-01-13 21:05 | 1500.756 | 2 | 33 | 0.5502972 | 4.000048 | 23.23562 | 22.96226 | 93.9871 | 81.9535 | 6.480217e-05 | 0.1036408 | 0 | 0 | 0
7721 | 292677.8 | 2011-01-13 21:06 | 1530.771 | 2 | 33 | 0.549936 | 4.002315 | 23.2402 | 22.96226 | 94.00545 | 81.9535 | 6.475449e-05 | 0.1036408 | 0 | 0 | 0
7722 | 292707.8 | 2011-01-13 21:06 | 1560.786 | 2 | 33 | 0.549936 | 4.004581 | 23.24479 | 22.96226 | 94.02381 | 81.9535 | 6.475449e-05 | 0.1036408 | 0 | 0 | 0
7723 | 292737.8 | 2011-01-13 21:07 | 1590.801 | 2 | 33 | 0.549936 | 4.006847 | 23.24938 | 22.96226 | 94.04218 | 81.9535 | 0 | 0.1036408 | 0 | 0 | 0
7724 | 292767.9 | 2011-01-13 21:07 | 1620.816 | 2 | 33 | 0.5501166 | 4.009438 | 23.25396 | 22.96226 | 94.06057 | 81.9535 | 6.475449e-05 | 0.1036408 | 0 | 0 | 0
7725 | 292797.9 | 2011-01-13 21:08 | 1650.832 | 2 | 33 | 0.549936 | 4.011542 | 23.25855 | 22.96226 | 94.07896 | 81.9535 | 3.232956e-05 | 0.1036408 | 0 | 0 | 0
7726 | 292827.9 | 2011-01-13 21:08 | 1680.847 | 2 | 33 | 0.5502972 | 4.014132 | 23.26314 | 22.96226 | 94.09737 | 81.9535 | 9.708405e-05 | 0.1036408 | 0 | 0 | 0
7727 | 292857.9 | 2011-01-13 21:09 | 1710.862 | 2 | 33 | 0.5501166 | 4.016398 | 23.26772 | 22.96226 | 94.11578 | 81.9535 | 9.708405e-05 | 0.1036408 | 0 | 0 | 0
7728 | 292887.9 | 2011-01-13 21:09 | 1740.877 | 2 | 33 | 0.5501166 | 4.018827 | 23.27231 | 22.96226 | 94.13421 | 81.9535 | 6.475449e-05 | 0.1036408 | 0 | 0 | 0
7729 | 292917.9 | 2011-01-13 21:10 | 1770.892 | 2 | 33 | 0.549936 | 4.021255 | 23.2769 | 22.96226 | 94.15265 | 81.9535 | 9.708405e-05 | 0.1036408 | 0 | 0 | 0
7730 | 292948 | 2011-01-13 21:10 | 1800.907 | 2 | 33 | 0.549936 | 4.023521 | 23.28148 | 22.96226 | 94.17109 | 81.9535 | 9.708405e-05 | 0.1036408 | 0 | 0 | 0
7731 | 292978 | 2011-01-13 21:11 | 1830.922 | 2 | 33 | 0.5501166 | 4.025788 | 23.28607 | 22.96226 | 94.18955 | 81.9535 | 3.232956e-05 | 0.1036408 | 0 | 0 | 0
7732 | 293008 | 2011-01-13 21:11 | 1860.937 | 2 | 33 | 0.5501166 | 4.028378 | 23.29066 | 22.96226 | 94.20802 | 81.9535 | 6.475449e-05 | 0.1036408 | 0 | 0 | 0
7733 | 293038 | 2011-01-13 21:12 | 1890.955 | 2 | 33 | 0.5501166 | 4.030644 | 23.29524 | 22.96226 | 94.22651 | 81.9535 | 6.475449e-05 | 0.1036408 | 0 | 0 | 0
7734 | 293068 | 2011-01-13 21:12 | 1920.968 | 2 | 33 | 0.5502972 | 4.033397 | 23.29983 | 22.96226 | 94.245 | 81.9535 | 0.000129509 | 0.1036408 | 0 | 0 | 0
7735 | 293098 | 2011-01-13 21:13 | 1950.983 | 2 | 33 | 0.549936 | 4.035501 | 23.30441 | 22.96226 | 94.2635 | 81.9535 | 3.242493e-05 | 0.1036408 | 0 | 0 | 0
7736 | 293128 | 2011-01-13 21:13 | 1980.998 | 2 | 33 | 0.5501166 | 4.038091 | 23.309 | 22.96226 | 94.28202 | 81.9535 | 6.475449e-05 | 0.1036408 | 0 | 0 | 0
7737 | 293158.1 | 2011-01-13 21:14 | 2011.013 | 2 | 33 | 0.5501166 | 4.040519 | 23.31359 | 22.96226 | 94.30054 | 81.9535 | 6.475449e-05 | 0.1036408 | 0 | 0 | 0
7738 | 293188.1 | 2011-01-13 21:14 | 2041.028 | 2 | 33 | 0.549936 | 4.043109 | 23.31817 | 22.96226 | 94.31908 | 81.9535 | 6.475449e-05 | 0.1036408 | 0 | 0 | 0
7739 | 293218.1 | 2011-01-13 21:15 | 2071.043 | 2 | 33 | 0.5502972 | 4.0457 | 23.32276 | 22.96226 | 94.33763 | 81.9535 | 9.708405e-05 | 0.1036408 | 0 | 0 | 0
7740 | 293248.1 | 2011-01-13 21:15 | 2101.058 | 2 | 33 | 0.5501166 | 4.04829 | 23.32735 | 22.96226 | 94.35619 | 81.9535 | 9.708405e-05 | 0.1036408 | 0 | 0 | 0
7741 | 293278.1 | 2011-01-13 21:16 | 2131.073 | 2 | 33 | 0.5501166 | 4.050556 | 23.33193 | 22.96226 | 94.37476 | 81.9535 | 3.232956e-05 | 0.1036408 | 0 | 0 | 0
7742 | 293308.1 | 2011-01-13 21:16 | 2161.089 | 2 | 33 | 0.5501166 | 4.053308 | 23.33652 | 22.96226 | 94.39335 | 81.9535 | 6.475449e-05 | 0.1036408 | 0 | 0 | 0
7743 | 293338.1 | 2011-01-13 21:17 | 2191.104 | 2 | 33 | 0.549936 | 4.055737 | 23.34111 | 22.96226 | 94.41195 | 81.9535 | 3.232956e-05 | 0.1036408 | 0 | 0 | 0
7744 | 293368.2 | 2011-01-13 21:17 | 2221.119 | 2 | 33 | 0.549936 | 4.058489 | 23.34569 | 22.96226 | 94.43055 | 81.9535 | 3.242493e-05 | 0.1036408 | 0 | 0 | 0
7745 | 293398.2 | 2011-01-13 21:18 | 2251.134 | 2 | 33 | 0.5501166 | 4.061079 | 23.35028 | 22.96226 | 94.44918 | 81.9535 | 6.475449e-05 | 0.1036408 | 0 | 0 | 0
7746 | 293428.2 | 2011-01-13 21:18 | 2281.15 | 2 | 33 | 0.5501166 | 4.063831 | 23.35487 | 22.96226 | 94.46781 | 81.9535 | 6.475449e-05 | 0.1036408 | 0 | 0 | 0
7747 | 293458.2 | 2011-01-13 21:19 | 2311.164 | 2 | 33 | 0.5501166 | 4.066583 | 23.35945 | 22.96226 | 94.48645 | 81.9535 | 6.475449e-05 | 0.1036408 | 0 | 0 | 0
7748 | 293488.2 | 2011-01-13 21:19 | 2341.179 | 2 | 33 | 0.549936 | 4.069335 | 23.36404 | 22.96226 | 94.50511 | 81.9535 | 6.475449e-05 | 0.1036408 | 0 | 0 | 0
7749 | 293518.2 | 2011-01-13 21:20 | 2371.194 | 2 | 33 | 0.5501166 | 4.072087 | 23.36863 | 22.96226 | 94.52378 | 81.9535 | 3.242493e-05 | 0.1036408 | 0 | 0 | 0
7750 | 293548.3 | 2011-01-13 21:20 | 2401.21 | 2 | 33 | 0.549936 | 4.075001 | 23.37321 | 22.96226 | 94.54247 | 81.9535 | 9.717941e-05 | 0.1036408 | 0 | 0 | 0
7751 | 293578.3 | 2011-01-13 21:21 | 2431.225 | 2 | 33 | 0.5501166 | 4.077915 | 23.3778 | 22.96226 | 94.56116 | 81.9535 | 9.717941e-05 | 0.1036408 | 0 | 0 | 0
7752 | 293608.3 | 2011-01-13 21:21 | 2461.24 | 2 | 33 | 0.5501166 | 4.080829 | 23.38239 | 22.96226 | 94.57987 | 81.9535 | 0.000129509 | 0.1036408 | 0 | 0 | 0
7753 | 293638.3 | 2011-01-13 21:22 | 2491.255 | 2 | 33 | 0.5501166 | 4.083581 | 23.38697 | 22.96226 | 94.59859 | 81.9535 | 9.708405e-05 | 0.1036408 | 0 | 0 | 0
7754 | 293668.3 | 2011-01-13 21:22 | 2521.27 | 2 | 33 | 0.549936 | 4.086495 | 23.39156 | 22.96226 | 94.61733 | 81.9535 | 6.475449e-05 | 0.1036408 | 0 | 0 | 0
7755 | 293698.3 | 2011-01-13 21:23 | 2551.285 | 2 | 33 | 0.5502972 | 4.089409 | 23.39615 | 22.96226 | 94.63608 | 81.9535 | 9.708405e-05 | 0.1036408 | 0 | 0 | 0
7756 | 293728.3 | 2011-01-13 21:23 | 2581.3 | 2 | 33 | 0.549936 | 4.092161 | 23.40073 | 22.96226 | 94.65484 | 81.9535 | 3.242493e-05 | 0.1036408 | 0 | 0 | 0
7757 | 293758.4 | 2011-01-13 21:24 | 2611.315 | 2 | 33 | 0.5501166 | 4.095399 | 23.40532 | 22.96226 | 94.67362 | 81.9535 | 9.717941e-05 | 0.1036408 | 0 | 0 | 0
7758 | 293788.4 | 2011-01-13 21:24 | 2641.33 | 2 | 33 | 0.5501166 | 4.098313 | 23.4099 | 22.96226 | 94.69241 | 81.9535 | 6.475449e-05 | 0.1036408 | 0 | 0 | 0
7759 | 293818.4 | 2011-01-13 21:25 | 2671.346 | 2 | 33 | 0.5501166 | 4.101712 | 23.41449 | 22.96226 | 94.71121 | 81.9535 | 0.000129509 | 0.1036408 | 0 | 0 | 0
7760 | 293848.4 | 2011-01-13 21:25 | 2701.363 | 2 | 33 | 0.5501166 | 4.104465 | 23.41908 | 22.96226 | 94.73003 | 81.9535 | 6.475449e-05 | 0.1036408 | 0 | 0 | 0
7761 | 293878.4 | 2011-01-13 21:26 | 2731.376 | 2 | 33 | 0.5501166 | 4.10754 | 23.42366 | 22.96226 | 94.74887 | 81.9535 | 6.475449e-05 | 0.1036408 | 0 | 0 | 0
7762 | 293908.4 | 2011-01-13 21:26 | 2761.391 | 2 | 33 | 0.5501166 | 4.110616 | 23.42825 | 22.96226 | 94.76771 | 81.9535 | 3.242493e-05 | 0.1036408 | 0 | 0 | 0
7763 | 293938.5 | 2011-01-13 21:27 | 2791.406 | 2 | 33 | 0.5501166 | 4.114016 | 23.43284 | 22.96226 | 94.78657 | 81.9535 | 9.708405e-05 | 0.1036408 | 0 | 0 | 0
7764 | 293968.5 | 2011-01-13 21:27 | 2821.421 | 2 | 33 | 0.549936 | 4.117091 | 23.43742 | 22.96226 | 94.80545 | 81.9535 | 3.232956e-05 | 0.1036408 | 0 | 0 | 0
7765 | 293998.5 | 2011-01-13 21:28 | 2851.436 | 2 | 33 | 0.5502972 | 4.120491 | 23.44201 | 22.96226 | 94.82434 | 81.9535 | 0.000129509 | 0.1036408 | 0 | 0 | 0
7766 | 294028.5 | 2011-01-13 21:28 | 2881.451 | 2 | 33 | 0.5501166 | 4.123567 | 23.4466 | 22.96226 | 94.84325 | 81.9535 | 9.708405e-05 | 0.1036408 | 0 | 0 | 0
7767 | 294058.5 | 2011-01-13 21:29 | 2911.467 | 2 | 33 | 0.5502972 | 4.126966 | 23.45118 | 22.96226 | 94.86217 | 81.9535 | 9.717941e-05 | 0.1036408 | 0 | 0 | 0
7768 | 294088.5 | 2011-01-13 21:29 | 2941.482 | 2 | 33 | 0.549936 | 4.130204 | 23.45577 | 22.96226 | 94.8811 | 81.9535 | 6.475449e-05 | 0.1036408 | 0 | 0 | 0
7769 | 294118.5 | 2011-01-13 21:30 | 2971.497 | 2 | 33 | 0.5501166 | 4.133604 | 23.46036 | 22.96226 | 94.90005 | 81.9535 | 9.708405e-05 | 0.1036408 | 0 | 0 | 0
7770 | 294148.6 | 2011-01-13 21:30 | 3001.512 | 2 | 33 | 0.5501166 | 4.137003 | 23.46494 | 22.96226 | 94.91902 | 81.9535 | 9.717941e-05 | 0.1036408 | 0 | 0 | 0
7771 | 294178.6 | 2011-01-13 21:31 | 3031.527 | 2 | 33 | 0.5501166 | 4.140403 | 23.46953 | 22.96226 | 94.938 | 81.9535 | 9.708405e-05 | 0.1036408 | 0 | 0 | 0
7772 | 294208.6 | 2011-01-13 21:31 | 3061.542 | 2 | 33 | 0.5501166 | 4.143641 | 23.47412 | 22.96226 | 94.957 | 81.9535 | 6.475449e-05 | 0.1036408 | 0 | 0 | 0
7773 | 294238.6 | 2011-01-13 21:32 | 3091.557 | 2 | 33 | 0.5501166 | 4.147364 | 23.4787 | 22.96226 | 94.97601 | 81.9535 | 9.717941e-05 | 0.1036408 | 0 | 0 | 0
7774 | 294268.6 | 2011-01-13 21:32 | 3121.572 | 2 | 33 | 0.5501166 | 4.150926 | 23.48329 | 22.96226 | 94.99504 | 81.9535 | 9.717941e-05 | 0.1036408 | 0 | 0 | 0
7775 | 294298.6 | 2011-01-13 21:33 | 3151.587 | 2 | 33 | 0.5501166 | 4.154325 | 23.48788 | 22.96226 | 95.01409 | 81.9535 | 9.708405e-05 | 0.1036408 | 0 | 0 | 0
7776 | 294328.6 | 2011-01-13 21:33 | 3181.603 | 2 | 33 | 0.549936 | 4.157887 | 23.49246 | 22.96226 | 95.03315 | 81.9535 | 9.708405e-05 | 0.1036408 | 0 | 0 | 0
7777 | 294358.7 | 2011-01-13 21:34 | 3211.618 | 2 | 33 | 0.549936 | 4.161448 | 23.49705 | 22.96226 | 95.05222 | 81.9535 | 9.708405e-05 | 0.1036408 | 0 | 0 | 0
7778 | 294388.7 | 2011-01-13 21:34 | 3241.633 | 2 | 33 | 0.5497554 | 4.165009 | 23.50163 | 22.96226 | 95.07132 | 81.9535 | 0.000129509 | 0.1036408 | 0 | 0 | 0
7779 | 294418.7 | 2011-01-13 21:35 | 3271.648 | 2 | 33 | 0.5497554 | 4.168571 | 23.50622 | 22.96226 | 95.09042 | 81.9535 | 6.475449e-05 | 0.1036408 | 0 | 0 | 0
7780 | 294448.7 | 2011-01-13 21:35 | 3301.663 | 2 | 33 | 0.549936 | 4.172295 | 23.5108 | 22.96226 | 95.10955 | 81.9535 | 3.242493e-05 | 0.1036408 | 0 | 0 | 0
7781 | 294478.7 | 2011-01-13 21:36 | 3331.678 | 2 | 33 | 0.5501166 | 4.176018 | 23.51539 | 22.96226 | 95.12869 | 81.9535 | 9.708405e-05 | 0.1036408 | 0 | 0 | 0
7782 | 294508.7 | 2011-01-13 21:36 | 3361.693 | 2 | 33 | 0.5501166 | 4.179741 | 23.51998 | 22.96226 | 95.14785 | 81.9535 | 6.475449e-05 | 0.1036408 | 0 | 0 | 0
7783 | 294538.8 | 2011-01-13 21:37 | 3391.708 | 2 | 33 | 0.5501166 | 4.183627 | 23.52456 | 22.96226 | 95.16703 | 81.9535 | 9.717941e-05 | 0.1036408 | 0 | 0 | 0
7784 | 294568.8 | 2011-01-13 21:37 | 3421.724 | 2 | 33 | 0.5501166 | 4.187512 | 23.52915 | 22.96226 | 95.18623 | 81.9535 | 0.000129509 | 0.1036408 | 0 | 0 | 0
7785 | 294598.8 | 2011-01-13 21:38 | 3451.739 | 2 | 33 | 0.549936 | 4.190911 | 23.53374 | 22.96226 | 95.20544 | 81.9535 | 6.475449e-05 | 0.1036408 | 0 | 0 | 0
7786 | 294628.8 | 2011-01-13 21:38 | 3481.754 | 2 | 33 | 0.5501166 | 4.194958 | 23.53832 | 22.96226 | 95.22467 | 81.9535 | 9.708405e-05 | 0.1036408 | 0 | 0 | 0
7787 | 294658.8 | 2011-01-13 21:39 | 3511.769 | 2 | 33 | 0.5501166 | 4.198843 | 23.54291 | 22.96226 | 95.24392 | 81.9535 | 9.708405e-05 | 0.1036408 | 0 | 0 | 0
7788 | 294667.2 | 2011-01-13 21:39 | 3520.191 | 2 | 33 | 0.5501166 | 4.200139 | 23.5442 | 22.96226 | 95.24933 | 81.9535 | 0.0001618385 | 0.1036408 | 0 | 0 | 0
7789 | 294697.3 | 2011-01-13 21:40 | 30.01512 | 3 | 33 | 0 | 4.098151 | 23.5442 | 22.96226 | 95.24933 | 81.9535 | -0.0004857063 | 0.1036408 | 0 | 0 | 0
7790 | 294727.3 | 2011-01-13 21:40 | 60.03024 | 3 | 33 | 0 | 4.084876 | 23.5442 | 22.96226 | 95.24933 | 81.9535 | -0.0002914429 | 0.1036408 | 0 | 0 | 0
7791 | 294757.3 | 2011-01-13 21:41 | 90.04537 | 3 | 33 | 0 | 4.07662 | 23.5442 | 22.96226 | 95.24933 | 81.9535 | -0.0001942635 | 0.1036408 | 0 | 0 | 0
7792 | 294787.3 | 2011-01-13 21:41 | 120.0137 | 3 | 33 | 0 | 4.071116 | 23.5442 | 22.96226 | 95.24933 | 81.9535 | -0.000129509 | 0.1036408 | 0 | 0 | 0
7793 | 294787.3 | 2011-01-13 21:41 | 2.631558654e-06 | 4 | 33 | 1.028731 | 4.199977 | 23.5442 | 22.96226 | 95.24933 | 81.9535 | 0 | 0.1036408 | 0 | 0 | 0
7794 | 294788 | 2011-01-13 21:41 | 0.7032383 | 4 | 33 | 0.97798 | 4.199815 | 23.54439 | 22.96226 | 95.25015 | 81.9535 | -3.242493e-05 | 0.1036408 | 0 | 0 | 0
7795 | 294789.8 | 2011-01-13 21:41 | 2.531249 | 4 | 33 | 0.9277706 | 4.199977 | 23.54487 | 22.96226 | 95.25217 | 81.9535 | 0 | 0.1036408 | 0 | 0 | 0
7796 | 294792.5 | 2011-01-13 21:41 | 5.28117 | 4 | 33 | 0.8775612 | 4.199977 | 23.54556 | 22.96226 | 95.25507 | 81.9535 | 3.242493e-05 | 0.1036408 | 0 | 0 | 0
7797 | 294796.4 | 2011-01-13 21:41 | 9.156248 | 4 | 33 | 0.8273519 | 4.199977 | 23.54648 | 22.96226 | 95.25891 | 81.9535 | 3.242493e-05 | 0.1036408 | 0 | 0 | 0
7798 | 294801.4 | 2011-01-13 21:41 | 14.17165 | 4 | 33 | 0.7773231 | 4.199815 | 23.5476 | 22.96226 | 95.2636 | 81.9535 | 0 | 0.1036408 | 0 | 0 | 0
7799 | 294807.9 | 2011-01-13 21:41 | 20.67152 | 4 | 33 | 0.7272943 | 4.199815 | 23.54895 | 22.96226 | 95.2693 | 81.9535 | -3.242493e-05 | 0.1036408 | 0 | 0 | 0
7800 | 294816.5 | 2011-01-13 21:42 | 29.24951 | 4 | 33 | 0.6769043 | 4.199815 | 23.55062 | 22.96226 | 95.27632 | 81.9535 | -6.475449e-05 | 0.1036408 | 0 | 0 | 0
7801 | 294828.3 | 2011-01-13 21:42 | 40.99932 | 4 | 33 | 0.626695 | 4.199815 | 23.55275 | 22.96226 | 95.28523 | 81.9535 | 0 | 0.1036408 | 0 | 0 | 0
7802 | 294845.5 | 2011-01-13 21:42 | 58.28068 | 4 | 33 | 0.5766662 | 4.199815 | 23.55563 | 22.96226 | 95.29733 | 81.9535 | 0 | 0.1036408 | 0 | 0 | 0
7803 | 294874.5 | 2011-01-13 21:43 | 87.29544 | 4 | 33 | 0.5266374 | 4.199653 | 23.56006 | 22.96226 | 95.31593 | 81.9535 | -3.232956e-05 | 0.1036408 | 0 | 0 | 0
7804 | 294931 | 2011-01-13 21:43 | 143.7789 | 4 | 33 | 0.4766086 | 4.199815 | 23.56788 | 22.96226 | 95.34881 | 81.9535 | 0 | 0.1036408 | 0 | 0 | 0
7805 | 295030 | 2011-01-13 21:45 | 242.7928 | 4 | 33 | 0.4265799 | 4.199653 | 23.58027 | 22.96226 | 95.40082 | 81.9535 | -3.232956e-05 | 0.1036408 | 0 | 0 | 0
7806 | 295162.9 | 2011-01-13 21:47 | 375.6187 | 4 | 33 | 0.3765511 | 4.199815 | 23.59507 | 22.96226 | 95.46298 | 81.9535 | 3.232956e-05 | 0.1036408 | 0 | 0 | 0
7807 | 295322 | 2011-01-13 21:50 | 534.7879 | 4 | 33 | 0.3263417 | 4.199815 | 23.61059 | 22.96226 | 95.52819 | 81.9535 | 3.232956e-05 | 0.1036408 | 0 | 0 | 0
7808 | 295514.6 | 2011-01-13 21:53 | 727.3002 | 4 | 33 | 0.2763129 | 4.199815 | 23.62669 | 22.96226 | 95.59579 | 81.9535 | 0 | 0.1036408 | 0 | 0 | 0
7809 | 295749.2 | 2011-01-13 21:57 | 961.9838 | 4 | 33 | 0.2262842 | 4.199815 | 23.64304 | 22.96226 | 95.66444 | 81.9535 | 0 | 0.1036408 | 0 | 0 | 0
7810 | 296049.2 | 2011-01-13 22:02 | 1261.979 | 4 | 33 | 0.1762554 | 4.199653 | 23.65975 | 22.96226 | 95.73465 | 81.9535 | -3.232956e-05 | 0.1036408 | 0 | 0 | 0
7811 | 296468.7 | 2011-01-13 22:09 | 1681.472 | 4 | 33 | 0.1262266 | 4.199815 | 23.67723 | 22.96226 | 95.80806 | 81.9535 | 0 | 0.1036408 | 0 | 0 | 0
7812 | 297166.2 | 2011-01-13 22:21 | 2378.913 | 4 | 33 | 0.07619787 | 4.199653 | 23.69638 | 22.96226 | 95.88848 | 81.9535 | -9.708405e-05 | 0.1036408 | 0 | 0 | 0
7813 | 297839.3 | 2011-01-13 22:32 | 3052.011 | 4 | 33 | 0.04982892 | 4.199815 | 23.70801 | 22.96226 | 95.9373 | 81.9535 | -3.242493e-05 | 0.1036408 | 0 | 0 | 0
7814 | 297869.3 | 2011-01-13 22:32 | 30.01511 | 5 | 33 | 0 | 4.190264 | 23.70801 | 22.96226 | 95.9373 | 81.9535 | -6.475449e-05 | 0.1036408 | 0 | 0 | 0
7815 | 297899.3 | 2011-01-13 22:33 | 60.01461 | 5 | 33 | 0 | 4.188807 | 23.70801 | 22.96226 | 95.9373 | 81.9535 | -3.232956e-05 | 0.1036408 | 0 | 0 | 0
7816 | 297899.5 | 2011-01-13 22:33 | 0.1876172 | 6 | 33 | -1.92431e-05 | 4.188645 | 23.70801 | 22.96226 | 95.9373 | 81.9535 | 0 | 0.1060699 | 0 | 0 | 0
7817 | 297904.3 | 2011-01-13 22:33 | 5.015525 | 6 | 33 | 0.001064413 | 4.188645 | 23.70801 | 22.96226 | 95.93731 | 81.9535 | -3.242493e-05 | 0.1060699 | 0 | 0 | 0
7818 | 297925.6 | 2011-01-13 22:33 | 21.37228 | 7 | 33 | -1.099388 | 3.988554 | 23.70801 | 22.96879 | 95.93731 | 81.97968 | -0.001424551 | 0.1060699 | 0 | 0 | 0
7819 | 297955.7 | 2011-01-13 22:34 | 51.38751 | 7 | 33 | -1.099388 | 3.94274 | 23.70801 | 22.97795 | 95.93731 | 82.01603 | -0.001036072 | 0.1060699 | 0 | 0 | 0
7820 | 297985.7 | 2011-01-13 22:34 | 81.40251 | 7 | 33 | -1.099568 | 3.908583 | 23.70801 | 22.98712 | 95.93731 | 82.05201 | -0.0007770538 | 0.1060699 | 0 | 0 | 0
7821 | 298015.7 | 2011-01-13 22:35 | 111.4199 | 7 | 33 | -1.099388 | 3.882033 | 23.70801 | 22.99629 | 95.93731 | 82.08772 | -0.0006151676 | 0.1060699 | 0 | 0 | 0
7822 | 298045.7 | 2011-01-13 22:35 | 141.4328 | 7 | 33 | -1.099568 | 3.860502 | 23.70801 | 23.00546 | 95.93731 | 82.1232 | -0.0005504132 | 0.1060699 | 0 | 0 | 0
7823 | 298075.7 | 2011-01-13 22:36 | 171.448 | 7 | 33 | -1.099749 | 3.842209 | 23.70801 | 23.01462 | 95.93731 | 82.15851 | -0.0004856586 | 0.1060699 | 0 | 0 | 0
7824 | 298105.7 | 2011-01-13 22:36 | 201.4632 | 7 | 33 | -1.099568 | 3.826021 | 23.70801 | 23.02379 | 95.93731 | 82.19366 | -0.0004209042 | 0.1060699 | 0 | 0 | 0
7825 | 298135.8 | 2011-01-13 22:37 | 231.4782 | 7 | 33 | -1.099568 | 3.811127 | 23.70801 | 23.03296 | 95.93731 | 82.22867 | -0.0003561497 | 0.1060699 | 0 | 0 | 0
7826 | 298165.8 | 2011-01-13 22:37 | 261.4932 | 7 | 33 | -1.099568 | 3.797205 | 23.70801 | 23.04213 | 95.93731 | 82.26354 | -0.0003561497 | 0.1060699 | 0 | 0 | 0
7827 | 298195.8 | 2011-01-13 22:38 | 291.5083 | 7 | 33 | -1.099568 | 3.784416 | 23.70801 | 23.05129 | 95.93731 | 82.29829 | -0.0003561497 | 0.1060699 | 0 | 0 | 0
7828 | 298225.8 | 2011-01-13 22:38 | 321.5235 | 7 | 33 | -1.099388 | 3.772113 | 23.70801 | 23.06046 | 95.93731 | 82.33293 | -0.0003237724 | 0.1060699 | 0 | 0 | 0
7829 | 298255.8 | 2011-01-13 22:39 | 351.5386 | 7 | 33 | -1.099388 | 3.760619 | 23.70801 | 23.06963 | 95.93731 | 82.36746 | -0.0003237724 | 0.1060699 | 0 | 0 | 0
7830 | 298285.8 | 2011-01-13 22:39 | 381.5537 | 7 | 33 | -1.099568 | 3.749611 | 23.70801 | 23.0788 | 95.93731 | 82.40189 | -0.000259018 | 0.1060699 | 0 | 0 | 0
7831 | 298315.8 | 2011-01-13 22:40 | 411.5689 | 7 | 33 | -1.099568 | 3.738765 | 23.70801 | 23.08797 | 95.93731 | 82.43621 | -0.0002913952 | 0.1060699 | 0 | 0 | 0
7832 | 298345.9 | 2011-01-13 22:40 | 441.584 | 7 | 33 | -1.099388 | 3.728566 | 23.70801 | 23.09713 | 95.93731 | 82.47044 | -0.000259018 | 0.1060699 | 0 | 0 | 0
7833 | 298375.9 | 2011-01-13 22:41 | 471.5992 | 7 | 33 | -1.099568 | 3.718691 | 23.70801 | 23.1063 | 95.93731 | 82.50458 | -0.000259018 | 0.1060699 | 0 | 0 | 0
7834 | 298405.9 | 2011-01-13 22:41 | 501.6142 | 7 | 33 | -1.099568 | 3.709139 | 23.70801 | 23.11547 | 95.93731 | 82.53862 | -0.000259018 | 0.1060699 | 0 | 0 | 0
7835 | 298435.9 | 2011-01-13 22:42 | 531.6293 | 7 | 33 | -1.099568 | 3.69975 | 23.70801 | 23.12464 | 95.93731 | 82.57258 | -0.000259018 | 0.1060699 | 0 | 0 | 0
7836 | 298465.9 | 2011-01-13 22:42 | 561.6444 | 7 | 33 | -1.099568 | 3.690684 | 23.70801 | 23.1338 | 95.93731 | 82.60646 | -0.0002266407 | 0.1060699 | 0 | 0 | 0
7837 | 298495.9 | 2011-01-13 22:43 | 591.6598 | 7 | 33 | -1.099568 | 3.681619 | 23.70801 | 23.14297 | 95.93731 | 82.64025 | -0.0002266407 | 0.1060699 | 0 | 0 | 0
7838 | 298526 | 2011-01-13 22:43 | 621.6747 | 7 | 33 | -1.099568 | 3.673039 | 23.70801 | 23.15214 | 95.93731 | 82.67396 | -0.0002266407 | 0.1060699 | 0 | 0 | 0
7839 | 298556 | 2011-01-13 22:44 | 651.6898 | 7 | 33 | -1.099568 | 3.664459 | 23.70801 | 23.16131 | 95.93731 | 82.7076 | -0.0001942635 | 0.1060699 | 0 | 0 | 0
7840 | 298586 | 2011-01-13 22:44 | 681.7049 | 7 | 33 | -1.099388 | 3.656365 | 23.70801 | 23.17047 | 95.93731 | 82.74115 | -0.0001942635 | 0.1060699 | 0 | 0 | 0
7841 | 298616 | 2011-01-13 22:45 | 711.7202 | 7 | 33 | -1.099568 | 3.64827 | 23.70801 | 23.17964 | 95.93731 | 82.77464 | -0.0002266407 | 0.1060699 | 0 | 0 | 0
7842 | 298646 | 2011-01-13 22:45 | 741.7353 | 7 | 33 | -1.099749 | 3.640176 | 23.70801 | 23.18881 | 95.93731 | 82.80804 | -0.0001942635 | 0.1060699 | 0 | 0 | 0
7843 | 298676 | 2011-01-13 22:46 | 771.7503 | 7 | 33 | -1.099568 | 3.632244 | 23.70801 | 23.19798 | 95.93731 | 82.84138 | -0.0002266407 | 0.1060699 | 0 | 0 | 0
7844 | 298706 | 2011-01-13 22:46 | 801.7654 | 7 | 33 | -1.099749 | 3.624635 | 23.70801 | 23.20714 | 95.93731 | 82.87464 | -0.0001942635 | 0.1060699 | 0 | 0 | 0
7845 | 298736.1 | 2011-01-13 22:47 | 831.7805 | 7 | 33 | -1.099568 | 3.617026 | 23.70801 | 23.21631 | 95.93731 | 82.90784 | -0.0002266407 | 0.1060699 | 0 | 0 | 0
7846 | 298766.1 | 2011-01-13 22:47 | 861.7956 | 7 | 33 | -1.099568 | 3.609741 | 23.70801 | 23.22548 | 95.93731 | 82.94097 | -0.0001942635 | 0.1060699 | 0 | 0 | 0
7847 | 298796.1 | 2011-01-13 22:48 | 891.8107 | 7 | 33 | -1.099749 | 3.602457 | 23.70801 | 23.23465 | 95.93731 | 82.97403 | -0.0001942635 | 0.1060699 | 0 | 0 | 0
7848 | 298826.1 | 2011-01-13 22:48 | 921.8259 | 7 | 33 | -1.099388 | 3.595819 | 23.70801 | 23.24382 | 95.93731 | 83.00702 | -0.000129509 | 0.1060699 | 0 | 0 | 0
7849 | 298856.1 | 2011-01-13 22:49 | 951.841 | 7 | 33 | -1.099388 | 3.58902 | 23.70801 | 23.25298 | 95.93731 | 83.03995 | -0.0001618862 | 0.1060699 | 0 | 0 | 0
7850 | 298886.1 | 2011-01-13 22:49 | 981.8561 | 7 | 33 | -1.099388 | 3.582383 | 23.70801 | 23.26215 | 95.93731 | 83.07282 | -0.0001618862 | 0.1060699 | 0 | 0 | 0
7851 | 298916.1 | 2011-01-13 22:50 | 1011.871 | 7 | 33 | -1.099388 | 3.575746 | 23.70801 | 23.27132 | 95.93731 | 83.10563 | -0.0002266407 | 0.1060699 | 0 | 0 | 0
7852 | 298946.2 | 2011-01-13 22:50 | 1041.886 | 7 | 33 | -1.099568 | 3.569432 | 23.70801 | 23.28049 | 95.93731 | 83.13839 | -0.000129509 | 0.1060699 | 0 | 0 | 0
7853 | 298976.2 | 2011-01-13 22:51 | 1071.901 | 7 | 33 | -1.099568 | 3.56328 | 23.70801 | 23.28965 | 95.93731 | 83.17108 | -0.0001618862 | 0.1060699 | 0 | 0 | 0
7854 | 299006.2 | 2011-01-13 22:51 | 1101.917 | 7 | 33 | -1.099568 | 3.557129 | 23.70801 | 23.29882 | 95.93731 | 83.20372 | -0.0002266407 | 0.1060699 | 0 | 0 | 0
7855 | 299036.2 | 2011-01-13 22:52 | 1131.932 | 7 | 33 | -1.099568 | 3.551463 | 23.70801 | 23.30799 | 95.93731 | 83.23631 | -0.0001942635 | 0.1060699 | 0 | 0 | 0
7856 | 299066.2 | 2011-01-13 22:52 | 1161.947 | 7 | 33 | -1.099749 | 3.545635 | 23.70801 | 23.31716 | 95.93731 | 83.26884 | -0.0001618862 | 0.1060699 | 0 | 0 | 0
7857 | 299096.2 | 2011-01-13 22:53 | 1191.962 | 7 | 33 | -1.099568 | 3.540293 | 23.70801 | 23.32633 | 95.93731 | 83.30132 | -0.000129509 | 0.1060699 | 0 | 0 | 0
7858 | 299126.3 | 2011-01-13 22:53 | 1221.978 | 7 | 33 | -1.099749 | 3.534788 | 23.70801 | 23.33549 | 95.93731 | 83.33375 | -0.0001618862 | 0.1060699 | 0 | 0 | 0
7859 | 299156.3 | 2011-01-13 22:54 | 1251.979 | 7 | 33 | -1.099568 | 3.529608 | 23.70801 | 23.34466 | 95.93731 | 83.36612 | -0.000129509 | 0.1060699 | 0 | 0 | 0
7860 | 299186.3 | 2011-01-13 22:54 | 1281.992 | 7 | 33 | -1.099388 | 3.52459 | 23.70801 | 23.35382 | 95.93731 | 83.39845 | -9.713173e-05 | 0.1060699 | 0 | 0 | 0
7861 | 299216.3 | 2011-01-13 22:55 | 1312.007 | 7 | 33 | -1.099749 | 3.519733 | 23.70801 | 23.36299 | 95.93731 | 83.43074 | -0.000129509 | 0.1060699 | 0 | 0 | 0
7862 | 299246.3 | 2011-01-13 22:55 | 1342.022 | 7 | 33 | -1.099568 | 3.515038 | 23.70801 | 23.37216 | 95.93731 | 83.46299 | -9.713173e-05 | 0.1060699 | 0 | 0 | 0
7863 | 299276.3 | 2011-01-13 22:56 | 1372.037 | 7 | 33 | -1.099568 | 3.509858 | 23.70801 | 23.38133 | 95.93731 | 83.49519 | -0.0001618862 | 0.1060699 | 0 | 0 | 0
7864 | 299306.3 | 2011-01-13 22:56 | 1402.052 | 7 | 33 | -1.099568 | 3.505163 | 23.70801 | 23.3905 | 95.93731 | 83.52735 | -0.0001618862 | 0.1060699 | 0 | 0 | 0
7865 | 299336.3 | 2011-01-13 22:57 | 1432.067 | 7 | 33 | -1.099568 | 3.500307 | 23.70801 | 23.39966 | 95.93731 | 83.55946 | -0.000129509 | 0.1060699 | 0 | 0 | 0
7866 | 299366.4 | 2011-01-13 22:57 | 1462.082 | 7 | 33 | -1.099568 | 3.495288 | 23.70801 | 23.40883 | 95.93731 | 83.59153 | -0.0001618862 | 0.1060699 | 0 | 0 | 0
7867 | 299396.4 | 2011-01-13 22:58 | 1492.098 | 7 | 33 | -1.099568 | 3.490594 | 23.70801 | 23.418 | 95.93731 | 83.62355 | -0.0001618862 | 0.1060699 | 0 | 0 | 0
7868 | 299426.4 | 2011-01-13 22:58 | 1522.113 | 7 | 33 | -1.099749 | 3.485899 | 23.70801 | 23.42717 | 95.93731 | 83.65553 | -0.000129509 | 0.1060699 | 0 | 0 | 0
7869 | 299456.4 | 2011-01-13 22:59 | 1552.128 | 7 | 33 | -1.099568 | 3.480719 | 23.70801 | 23.43634 | 95.93731 | 83.68747 | -0.0001942635 | 0.1060699 | 0 | 0 | 0
7870 | 299486.4 | 2011-01-13 22:59 | 1582.143 | 7 | 33 | -1.099388 | 3.475862 | 23.70801 | 23.4455 | 95.93731 | 83.71936 | -0.000129509 | 0.1060699 | 0 | 0 | 0
7871 | 299516.4 | 2011-01-13 23:00 | 1612.158 | 7 | 33 | -1.099568 | 3.47052 | 23.70801 | 23.45467 | 95.93731 | 83.7512 | -0.0001618862 | 0.1060699 | 0 | 0 | 0
7872 | 299546.4 | 2011-01-13 23:00 | 1642.173 | 7 | 33 | -1.099749 | 3.465339 | 23.70801 | 23.46384 | 95.93731 | 83.78299 | -0.000129509 | 0.1060699 | 0 | 0 | 0
7873 | 299576.5 | 2011-01-13 23:01 | 1672.188 | 7 | 33 | -1.099749 | 3.459673 | 23.70801 | 23.47301 | 95.93731 | 83.81474 | -0.0001618862 | 0.1060699 | 0 | 0 | 0
7874 | 299606.5 | 2011-01-13 23:01 | 1702.203 | 7 | 33 | -1.099568 | 3.454169 | 23.70801 | 23.48217 | 95.93731 | 83.84643 | -0.0001618862 | 0.1060699 | 0 | 0 | 0
7875 | 299636.5 | 2011-01-13 23:02 | 1732.219 | 7 | 33 | -1.099749 | 3.448341 | 23.70801 | 23.49134 | 95.93731 | 83.87807 | -0.0001618862 | 0.1060699 | 0 | 0 | 0
7876 | 299666.5 | 2011-01-13 23:02 | 1762.234 | 7 | 33 | -1.099568 | 3.442352 | 23.70801 | 23.50051 | 95.93731 | 83.90966 | -0.0001942635 | 0.1060699 | 0 | 0 | 0
7877 | 299696.5 | 2011-01-13 23:03 | 1792.249 | 7 | 33 | -1.099568 | 3.435714 | 23.70801 | 23.50968 | 95.93731 | 83.94119 | -0.000129509 | 0.1060699 | 0 | 0 | 0
7878 | 299726.5 | 2011-01-13 23:03 | 1822.264 | 7 | 33 | -1.099568 | 3.428753 | 23.70801 | 23.51885 | 95.93731 | 83.97266 | -0.0002266407 | 0.1060699 | 0 | 0 | 0
7879 | 299756.6 | 2011-01-13 23:04 | 1852.279 | 7 | 33 | -1.099388 | 3.421468 | 23.70801 | 23.52801 | 95.93731 | 84.00406 | -0.0001942635 | 0.1060699 | 0 | 0 | 0
7880 | 299786.6 | 2011-01-13 23:04 | 1882.294 | 7 | 33 | -1.099568 | 3.41305 | 23.70801 | 23.53718 | 95.93731 | 84.03539 | -0.0001942635 | 0.1060699 | 0 | 0 | 0
7881 | 299816.6 | 2011-01-13 23:05 | 1912.309 | 7 | 33 | -1.099568 | 3.403823 | 23.70801 | 23.54635 | 95.93731 | 84.06664 | -0.000259018 | 0.1060699 | 0 | 0 | 0
7882 | 299846.6 | 2011-01-13 23:05 | 1942.324 | 7 | 33 | -1.099749 | 3.393462 | 23.70801 | 23.55552 | 95.93731 | 84.0978 | -0.0002913952 | 0.1060699 | 0 | 0 | 0
7883 | 299876.6 | 2011-01-13 23:06 | 1972.339 | 7 | 33 | -1.099568 | 3.381644 | 23.70801 | 23.56469 | 95.93731 | 84.12885 | -0.0003237724 | 0.1060699 | 0 | 0 | 0
7884 | 299906.6 | 2011-01-13 23:06 | 2002.354 | 7 | 33 | -1.099749 | 3.367075 | 23.70801 | 23.57385 | 95.93731 | 84.15979 | -0.0004209042 | 0.1060699 | 0 | 0 | 0
7885 | 299936.6 | 2011-01-13 23:07 | 2032.37 | 7 | 33 | -1.099749 | 3.349915 | 23.70801 | 23.58302 | 95.93731 | 84.19058 | -0.0005179882 | 0.1060699 | 0 | 0 | 0
7886 | 299966.7 | 2011-01-13 23:07 | 2062.387 | 7 | 33 | -1.099568 | 3.329032 | 23.70801 | 23.59219 | 95.93731 | 84.22121 | -0.0005504132 | 0.1060699 | 0 | 0 | 0
7887 | 299996.7 | 2011-01-13 23:08 | 2092.4 | 7 | 33 | -1.099388 | 3.302644 | 23.70801 | 23.60136 | 95.93731 | 84.25161 | -0.0007770538 | 0.1060699 | 0 | 0 | 0
7888 | 300026.7 | 2011-01-13 23:08 | 2122.415 | 7 | 33 | -1.099568 | 3.26962 | 23.70801 | 23.61052 | 95.93731 | 84.28174 | -0.0009712696 | 0.1060699 | 0 | 0 | 0
7889 | 300056.7 | 2011-01-13 23:09 | 2152.43 | 7 | 33 | -1.099568 | 3.22672 | 23.70801 | 23.61969 | 95.93731 | 84.31153 | -0.001262713 | 0.1060699 | 0 | 0 | 0
7890 | 300086.7 | 2011-01-13 23:09 | 2182.445 | 7 | 33 | -1.099568 | 3.17006 | 23.70801 | 23.62886 | 95.93731 | 84.34086 | -0.001715994 | 0.1060699 | 0 | 0 | 0
7891 | 300116.7 | 2011-01-13 23:10 | 2212.46 | 7 | 33 | -1.099568 | 3.09284 | 23.70801 | 23.63803 | 95.93731 | 84.36959 | -0.002395916 | 0.1060699 | 0 | 0 | 0
7892 | 300146.8 | 2011-01-13 23:10 | 2242.475 | 7 | 33 | -1.099568 | 2.980977 | 23.70801 | 23.6472 | 95.93731 | 84.39747 | -0.003561497 | 0.1060699 | 0 | 0 | 0
7893 | 300176.8 | 2011-01-13 23:11 | 2272.491 | 7 | 33 | -1.099388 | 2.816016 | 23.70801 | 23.65636 | 95.93731 | 84.42408 | -0.005083227 | 0.1060699 | 0 | 0 | 0
7894 | 300193.8 | 2011-01-13 23:11 | 2289.475 | 7 | 33 | -1.099749 | 2.699944 | 23.70801 | 23.66155 | 95.93731 | 84.4384 | -0.00566597 | 0.1060699 | 0 | 0 | 0
7895 | 300253.8 | 2011-01-13 23:12 | 60.01451 | 8 | 33 | 0 | 3.574612 | 23.70801 | 23.66155 | 95.93731 | 84.4384 | 0.001262713 | 0.1060699 | 0 | 0 | 0
7896 | 300253.9 | 2011-01-13 23:12 | 0.1874903 | 9 | 33 | -1.92431e-05 | 3.574936 | 23.70801 | 23.66155 | 95.93731 | 84.4384 | 0 | 0.1030173 | 0 | 0 | 0
7897 | 300258.8 | 2011-01-13 23:12 | 5.015584 | 9 | 33 | 0.000703194 | 3.582221 | 23.70801 | 23.66155 | 95.93731 | 84.4384 | 0.001036072 | 0.1030173 | 0 | 0 | 0
7898 | 300288.8 | 2011-01-13 23:13 | 30.01504 | 1 | 34 | 0 | 3.614598 | 23.70801 | 23.66155 | 95.93731 | 84.4384 | 0.0006799221 | 0.1030173 | 0 | 0 | 0
7899 | 300318.8 | 2011-01-13 23:13 | 60.03029 | 1 | 34 | 0 | 3.635158 | 23.70801 | 23.66155 | 95.93731 | 84.4384 | 0.0004209042 | 0.1030173 | 0 | 0 | 0
7900 | 300348.8 | 2011-01-13 23:14 | 90.04527 | 1 | 34 | 0 | 3.649727 | 23.70801 | 23.66155 | 95.93731 | 84.4384 | 0.0003237724 | 0.1030173 | 0 | 0 | 0
7901 | 300378.8 | 2011-01-13 23:14 | 120.0135 | 1 | 34 | 0 | 3.660736 | 23.70801 | 23.66155 | 95.93731 | 84.4384 | 0.000259018 | 0.1030173 | 0 | 0 | 0
7902 | 300408.8 | 2011-01-13 23:15 | 30.01513 | 2 | 34 | 0.549936 | 3.782797 | 23.71259 | 23.66155 | 95.95457 | 84.4384 | 0.0008094311 | 0.1030173 | 0 | 0 | 0
7903 | 300438.8 | 2011-01-13 23:15 | 60.03024 | 2 | 34 | 0.5501166 | 3.804976 | 23.71718 | 23.66155 | 95.97197 | 84.4384 | 0.0004856586 | 0.1030173 | 0 | 0 | 0
7904 | 300468.8 | 2011-01-13 23:16 | 90.04534 | 2 | 34 | 0.5502972 | 3.818898 | 23.72177 | 23.66155 | 95.98946 | 84.4384 | 0.0003561497 | 0.1030173 | 0 | 0 | 0
7905 | 300498.8 | 2011-01-13 23:16 | 120.0605 | 2 | 34 | 0.549936 | 3.829097 | 23.72635 | 23.66155 | 96.007 | 84.4384 | 0.000259018 | 0.1030173 | 0 | 0 | 0
7906 | 300528.9 | 2011-01-13 23:17 | 150.0756 | 2 | 34 | 0.549936 | 3.837838 | 23.73094 | 23.66155 | 96.02458 | 84.4384 | 0.0001618862 | 0.1030173 | 0 | 0 | 0
7907 | 300558.9 | 2011-01-13 23:17 | 180.0908 | 2 | 34 | 0.5501166 | 3.845933 | 23.73553 | 23.66155 | 96.0422 | 84.4384 | 0.0002266407 | 0.1030173 | 0 | 0 | 0
7908 | 300588.9 | 2011-01-13 23:18 | 210.1058 | 2 | 34 | 0.549936 | 3.853218 | 23.74011 | 23.66155 | 96.05986 | 84.4384 | 0.0001942635 | 0.1030173 | 0 | 0 | 0
7909 | 300618.9 | 2011-01-13 23:18 | 240.1209 | 2 | 34 | 0.5501166 | 3.860017 | 23.7447 | 23.66155 | 96.07754 | 84.4384 | 0.0001618862 | 0.1030173 | 0 | 0 | 0
7910 | 300648.9 | 2011-01-13 23:19 | 270.1361 | 2 | 34 | 0.549936 | 3.866168 | 23.74929 | 23.66155 | 96.09526 | 84.4384 | 9.713173e-05 | 0.1030173 | 0 | 0 | 0
7911 | 300678.9 | 2011-01-13 23:19 | 300.1512 | 2 | 34 | 0.5502972 | 3.87232 | 23.75387 | 23.66155 | 96.11301 | 84.4384 | 0.0001942635 | 0.1030173 | 0 | 0 | 0
7912 | 300709 | 2011-01-13 23:20 | 330.1664 | 2 | 34 | 0.549936 | 3.877824 | 23.75846 | 23.66155 | 96.13078 | 84.4384 | 0.0001618862 | 0.1030173 | 0 | 0 | 0
7913 | 300739 | 2011-01-13 23:20 | 360.1814 | 2 | 34 | 0.549936 | 3.883328 | 23.76304 | 23.66155 | 96.14858 | 84.4384 | 0.0001618862 | 0.1030173 | 0 | 0 | 0
7914 | 300769 | 2011-01-13 23:21 | 390.1967 | 2 | 34 | 0.5501166 | 3.888509 | 23.76763 | 23.66155 | 96.1664 | 84.4384 | 0.000129509 | 0.1030173 | 0 | 0 | 0
7915 | 300799 | 2011-01-13 23:21 | 420.2118 | 2 | 34 | 0.5501166 | 3.893527 | 23.77222 | 23.66155 | 96.18425 | 84.4384 | 0.0001618862 | 0.1030173 | 0 | 0 | 0
7916 | 300829 | 2011-01-13 23:22 | 450.2267 | 2 | 34 | 0.549936 | 3.898222 | 23.7768 | 23.66155 | 96.20212 | 84.4384 | 0.0001618862 | 0.1030173 | 0 | 0 | 0
7917 | 300859 | 2011-01-13 23:22 | 480.242 | 2 | 34 | 0.549936 | 3.902917 | 23.78139 | 23.66155 | 96.22001 | 84.4384 | 0.000129509 | 0.1030173 | 0 | 0 | 0
7918 | 300889 | 2011-01-13 23:23 | 510.257 | 2 | 34 | 0.5501166 | 3.907449 | 23.78598 | 23.66155 | 96.23792 | 84.4384 | 9.713173e-05 | 0.1030173 | 0 | 0 | 0
7919 | 300919.1 | 2011-01-13 23:23 | 540.2721 | 2 | 34 | 0.5501166 | 3.91182 | 23.79056 | 23.66155 | 96.25585 | 84.4384 | 9.713173e-05 | 0.1030173 | 0 | 0 | 0
7920 | 300949.1 | 2011-01-13 23:24 | 570.2872 | 2 | 34 | 0.5501166 | 3.915867 | 23.79515 | 23.66155 | 96.2738 | 84.4384 | 0.000129509 | 0.1030173 | 0 | 0 | 0
7921 | 300979.1 | 2011-01-13 23:24 | 600.3023 | 2 | 34 | 0.549936 | 3.919591 | 23.79974 | 23.66155 | 96.29177 | 84.4384 | 3.237724e-05 | 0.1030173 | 0 | 0 | 0
7922 | 301009.1 | 2011-01-13 23:25 | 630.3176 | 2 | 34 | 0.5501166 | 3.923476 | 23.80432 | 23.66155 | 96.30976 | 84.4384 | 9.713173e-05 | 0.1030173 | 0 | 0 | 0
7923 | 301039.1 | 2011-01-13 23:25 | 660.3325 | 2 | 34 | 0.5501166 | 3.927037 | 23.80891 | 23.66155 | 96.32776 | 84.4384 | 9.713173e-05 | 0.1030173 | 0 | 0 | 0
7924 | 301069.1 | 2011-01-13 23:26 | 690.3478 | 2 | 34 | 0.5501166 | 3.930599 | 23.8135 | 23.66155 | 96.34578 | 84.4384 | 9.713173e-05 | 0.1030173 | 0 | 0 | 0
7925 | 301099.2 | 2011-01-13 23:26 | 720.3628 | 2 | 34 | 0.5501166 | 3.933837 | 23.81808 | 23.66155 | 96.36381 | 84.4384 | 9.713173e-05 | 0.1030173 | 0 | 0 | 0
7926 | 301129.2 | 2011-01-13 23:27 | 750.3801 | 2 | 34 | 0.5501166 | 3.937074 | 23.82267 | 23.66155 | 96.38186 | 84.4384 | 9.713173e-05 | 0.1030173 | 0 | 0 | 0
7927 | 301159.2 | 2011-01-13 23:27 | 780.3931 | 2 | 34 | 0.549936 | 3.94015 | 23.82726 | 23.66155 | 96.39993 | 84.4384 | 6.475449e-05 | 0.1030173 | 0 | 0 | 0
7928 | 301189.2 | 2011-01-13 23:28 | 810.4081 | 2 | 34 | 0.549936 | 3.942902 | 23.83184 | 23.66155 | 96.41801 | 84.4384 | 3.237724e-05 | 0.1030173 | 0 | 0 | 0
7929 | 301219.2 | 2011-01-13 23:28 | 840.4233 | 2 | 34 | 0.5502972 | 3.94614 | 23.83643 | 23.66155 | 96.4361 | 84.4384 | 9.713173e-05 | 0.1030173 | 0 | 0 | 0
7930 | 301249.2 | 2011-01-13 23:29 | 870.4386 | 2 | 34 | 0.5501166 | 3.948892 | 23.84102 | 23.66155 | 96.4542 | 84.4384 | 9.713173e-05 | 0.1030173 | 0 | 0 | 0
7931 | 301279.2 | 2011-01-13 23:29 | 900.4535 | 2 | 34 | 0.549936 | 3.951482 | 23.8456 | 23.66155 | 96.47232 | 84.4384 | 3.237724e-05 | 0.1030173 | 0 | 0 | 0
7932 | 301309.3 | 2011-01-13 23:30 | 930.4686 | 2 | 34 | 0.549936 | 3.954396 | 23.85019 | 23.66155 | 96.49045 | 84.4384 | 6.475449e-05 | 0.1030173 | 0 | 0 | 0
7933 | 301339.3 | 2011-01-13 23:30 | 960.4839 | 2 | 34 | 0.5501166 | 3.957148 | 23.85477 | 23.66155 | 96.5086 | 84.4384 | 3.237724e-05 | 0.1030173 | 0 | 0 | 0
7934 | 301369.3 | 2011-01-13 23:31 | 990.4989 | 2 | 34 | 0.549936 | 3.9599 | 23.85936 | 23.66155 | 96.52675 | 84.4384 | 6.475449e-05 | 0.1030173 | 0 | 0 | 0
7935 | 301399.3 | 2011-01-13 23:31 | 1020.514 | 2 | 34 | 0.5497554 | 3.962329 | 23.86395 | 23.66155 | 96.54492 | 84.4384 | 3.237724e-05 | 0.1030173 | 0 | 0 | 0
7936 | 301429.3 | 2011-01-13 23:32 | 1050.529 | 2 | 34 | 0.5501166 | 3.965243 | 23.86853 | 23.66155 | 96.5631 | 84.4384 | 6.475449e-05 | 0.1030173 | 0 | 0 | 0
7937 | 301459.3 | 2011-01-13 23:32 | 1080.544 | 2 | 34 | 0.549936 | 3.967671 | 23.87312 | 23.66155 | 96.58129 | 84.4384 | 6.475449e-05 | 0.1030173 | 0 | 0 | 0
7938 | 301489.3 | 2011-01-13 23:33 | 1110.559 | 2 | 34 | 0.5501166 | 3.970261 | 23.87771 | 23.66155 | 96.59949 | 84.4384 | 6.475449e-05 | 0.1030173 | 0 | 0 | 0
7939 | 301519.4 | 2011-01-13 23:33 | 1140.574 | 2 | 34 | 0.5501166 | 3.972851 | 23.88229 | 23.66155 | 96.61771 | 84.4384 | 6.475449e-05 | 0.1030173 | 0 | 0 | 0
7940 | 301549.4 | 2011-01-13 23:34 | 1170.59 | 2 | 34 | 0.5501166 | 3.975441 | 23.88688 | 23.66155 | 96.63593 | 84.4384 | 6.475449e-05 | 0.1030173 | 0 | 0 | 0
7941 | 301579.4 | 2011-01-13 23:34 | 1200.605 | 2 | 34 | 0.5501166 | 3.977708 | 23.89147 | 23.66155 | 96.65417 | 84.4384 | 0 | 0.1030173 | 0 | 0 | 0
7942 | 301609.4 | 2011-01-13 23:35 | 1230.62 | 2 | 34 | 0.5502972 | 3.98046 | 23.89605 | 23.66155 | 96.67242 | 84.4384 | 9.713173e-05 | 0.1030173 | 0 | 0 | 0
7943 | 301639.4 | 2011-01-13 23:35 | 1260.635 | 2 | 34 | 0.5501166 | 3.982888 | 23.90064 | 23.66155 | 96.69069 | 84.4384 | 6.475449e-05 | 0.1030173 | 0 | 0 | 0
7944 | 301669.4 | 2011-01-13 23:36 | 1290.65 | 2 | 34 | 0.5497554 | 3.985317 | 23.90522 | 23.66155 | 96.70896 | 84.4384 | 6.475449e-05 | 0.1030173 | 0 | 0 | 0
7945 | 301699.5 | 2011-01-13 23:36 | 1320.665 | 2 | 34 | 0.5502972 | 3.987907 | 23.90981 | 23.66155 | 96.72724 | 84.4384 | 9.713173e-05 | 0.1030173 | 0 | 0 | 0
7946 | 301729.5 | 2011-01-13 23:37 | 1350.68 | 2 | 34 | 0.549936 | 3.990011 | 23.9144 | 23.66155 | 96.74554 | 84.4384 | 0 | 0.1030173 | 0 | 0 | 0
7947 | 301759.5 | 2011-01-13 23:37 | 1380.696 | 2 | 34 | 0.5501166 | 3.99244 | 23.91898 | 23.66155 | 96.76384 | 84.4384 | 9.713173e-05 | 0.1030173 | 0 | 0 | 0
7948 | 301789.5 | 2011-01-13 23:38 | 1410.711 | 2 | 34 | 0.5501166 | 3.994706 | 23.92357 | 23.66155 | 96.78216 | 84.4384 | 3.237724e-05 | 0.1030173 | 0 | 0 | 0
7949 | 301819.5 | 2011-01-13 23:38 | 1440.726 | 2 | 34 | 0.5501166 | 3.997296 | 23.92816 | 23.66155 | 96.80049 | 84.4384 | 6.475449e-05 | 0.1030173 | 0 | 0 | 0
7950 | 301849.5 | 2011-01-13 23:39 | 1470.741 | 2 | 34 | 0.5502972 | 3.999724 | 23.93274 | 23.66155 | 96.81883 | 84.4384 | 3.237724e-05 | 0.1030173 | 0 | 0 | 0
7951 | 301879.5 | 2011-01-13 23:39 | 1500.756 | 2 | 34 | 0.5501166 | 4.001991 | 23.93733 | 23.66155 | 96.83718 | 84.4384 | 6.475449e-05 | 0.1030173 | 0 | 0 | 0
7952 | 301909.6 | 2011-01-13 23:40 | 1530.771 | 2 | 34 | 0.5501166 | 4.004419 | 23.94192 | 23.66155 | 96.85554 | 84.4384 | 9.708405e-05 | 0.1030173 | 0 | 0 | 0
7953 | 301939.6 | 2011-01-13 23:40 | 1560.786 | 2 | 34 | 0.5501166 | 4.006685 | 23.9465 | 23.66155 | 96.87391 | 84.4384 | 6.475449e-05 | 0.1030173 | 0 | 0 | 0
7954 | 301969.6 | 2011-01-13 23:41 | 1590.801 | 2 | 34 | 0.549936 | 4.008952 | 23.95109 | 23.66155 | 96.89229 | 84.4384 | 3.232956e-05 | 0.1030173 | 0 | 0 | 0
7955 | 301999.6 | 2011-01-13 23:41 | 1620.816 | 2 | 34 | 0.5501166 | 4.01138 | 23.95568 | 23.66155 | 96.91068 | 84.4384 | 6.475449e-05 | 0.1030173 | 0 | 0 | 0
7956 | 302029.6 | 2011-01-13 23:42 | 1650.831 | 2 | 34 | 0.5501166 | 4.013808 | 23.96026 | 23.66155 | 96.92909 | 84.4384 | 6.475449e-05 | 0.1030173 | 0 | 0 | 0
7957 | 302059.6 | 2011-01-13 23:42 | 1680.847 | 2 | 34 | 0.5502972 | 4.016237 | 23.96485 | 23.66155 | 96.9475 | 84.4384 | 6.475449e-05 | 0.1030173 | 0 | 0 | 0
7958 | 302089.7 | 2011-01-13 23:43 | 1710.862 | 2 | 34 | 0.5501166 | 4.018665 | 23.96943 | 23.66155 | 96.96593 | 84.4384 | 9.708405e-05 | 0.1030173 | 0 | 0 | 0
7959 | 302119.7 | 2011-01-13 23:43 | 1740.877 | 2 | 34 | 0.549936 | 4.02077 | 23.97402 | 23.66155 | 96.98436 | 84.4384 | 3.242493e-05 | 0.1030173 | 0 | 0 | 0
7960 | 302149.7 | 2011-01-13 23:44 | 1770.892 | 2 | 34 | 0.549936 | 4.023198 | 23.97861 | 23.66155 | 97.00281 | 84.4384 | 3.232956e-05 | 0.1030173 | 0 | 0 | 0
7961 | 302179.7 | 2011-01-13 23:44 | 1800.907 | 2 | 34 | 0.5501166 | 4.025788 | 23.98319 | 23.66155 | 97.02127 | 84.4384 | 9.708405e-05 | 0.1030173 | 0 | 0 | 0
7962 | 302209.7 | 2011-01-13 23:45 | 1830.923 | 2 | 34 | 0.5501166 | 4.028216 | 23.98778 | 23.66155 | 97.03974 | 84.4384 | 9.717941e-05 | 0.1030173 | 0 | 0 | 0
7963 | 302239.7 | 2011-01-13 23:45 | 1860.94 | 2 | 34 | 0.549936 | 4.030644 | 23.99237 | 23.66155 | 97.05822 | 84.4384 | 6.475449e-05 | 0.1030173 | 0 | 0 | 0
7964 | 302269.7 | 2011-01-13 23:46 | 1890.952 | 2 | 34 | 0.5501166 | 4.033073 | 23.99695 | 23.66155 | 97.07671 | 84.4384 | 6.475449e-05 | 0.1030173 | 0 | 0 | 0
7965 | 302299.8 | 2011-01-13 23:46 | 1920.967 | 2 | 34 | 0.549936 | 4.035501 | 24.00154 | 23.66155 | 97.09521 | 84.4384 | 9.717941e-05 | 0.1030173 | 0 | 0 | 0
7966 | 302329.8 | 2011-01-13 23:47 | 1950.983 | 2 | 34 | 0.5501166 | 4.037929 | 24.00613 | 23.66155 | 97.11373 | 84.4384 | 9.708405e-05 | 0.1030173 | 0 | 0 | 0
7967 | 302359.8 | 2011-01-13 23:47 | 1980.998 | 2 | 34 | 0.5501166 | 4.040358 | 24.01071 | 23.66155 | 97.13225 | 84.4384 | 6.475449e-05 | 0.1030173 | 0 | 0 | 0
7968 | 302389.8 | 2011-01-13 23:48 | 2011.013 | 2 | 34 | 0.5501166 | 4.043109 | 24.0153 | 23.66155 | 97.15079 | 84.4384 | 0.000129509 | 0.1030173 | 0 | 0 | 0
7969 | 302419.8 | 2011-01-13 23:48 | 2041.028 | 2 | 34 | 0.5501166 | 4.045376 | 24.01989 | 23.66155 | 97.16934 | 84.4384 | 6.475449e-05 | 0.1030173 | 0 | 0 | 0
7970 | 302449.8 | 2011-01-13 23:49 | 2071.043 | 2 | 34 | 0.5501166 | 4.047966 | 24.02447 | 23.66155 | 97.1879 | 84.4384 | 6.475449e-05 | 0.1030173 | 0 | 0 | 0
7971 | 302479.8 | 2011-01-13 23:49 | 2101.058 | 2 | 34 | 0.5501166 | 4.050556 | 24.02906 | 23.66155 | 97.20647 | 84.4384 | 6.475449e-05 | 0.1030173 | 0 | 0 | 0
7972 | 302509.9 | 2011-01-13 23:50 | 2131.073 | 2 | 34 | 0.5501166 | 4.053146 | 24.03364 | 23.66155 | 97.22505 | 84.4384 | 6.475449e-05 | 0.1030173 | 0 | 0 | 0
7973 | 302539.9 | 2011-01-13 23:50 | 2161.088 | 2 | 34 | 0.549936 | 4.055575 | 24.03823 | 23.66155 | 97.24365 | 84.4384 | 6.475449e-05 | 0.1030173 | 0 | 0 | 0
7974 | 302569.9 | 2011-01-13 23:51 | 2191.104 | 2 | 34 | 0.5502972 | 4.058489 | 24.04282 | 23.66155 | 97.26225 | 84.4384 | 9.717941e-05 | 0.1030173 | 0 | 0 | 0
7975 | 302599.9 | 2011-01-13 23:51 | 2221.119 | 2 | 34 | 0.5501166 | 4.060917 | 24.0474 | 23.66155 | 97.28087 | 84.4384 | 6.475449e-05 | 0.1030173 | 0 | 0 | 0
7976 | 302629.9 | 2011-01-13 23:52 | 2251.134 | 2 | 34 | 0.5501166 | 4.063669 | 24.05199 | 23.66155 | 97.29951 | 84.4384 | 9.717941e-05 | 0.1030173 | 0 | 0 | 0
7977 | 302659.9 | 2011-01-13 23:52 | 2281.149 | 2 | 34 | 0.549936 | 4.066421 | 24.05658 | 23.66155 | 97.31815 | 84.4384 | 6.475449e-05 | 0.1030173 | 0 | 0 | 0
7978 | 302690 | 2011-01-13 23:53 | 2311.164 | 2 | 34 | 0.5502972 | 4.069335 | 24.06116 | 23.66155 | 97.33681 | 84.4384 | 0.000129509 | 0.1030173 | 0 | 0 | 0
7979 | 302720 | 2011-01-13 23:53 | 2341.179 | 2 | 34 | 0.549936 | 4.071764 | 24.06575 | 23.66155 | 97.35548 | 84.4384 | 6.475449e-05 | 0.1030173 | 0 | 0 | 0
7980 | 302750 | 2011-01-13 23:54 | 2371.194 | 2 | 34 | 0.549936 | 4.074515 | 24.07034 | 23.66155 | 97.37416 | 84.4384 | 3.232956e-05 | 0.1030173 | 0 | 0 | 0
7981 | 302780 | 2011-01-13 23:54 | 2401.209 | 2 | 34 | 0.5501166 | 4.077429 | 24.07492 | 23.66155 | 97.39285 | 84.4384 | 9.708405e-05 | 0.1030173 | 0 | 0 | 0
7982 | 302810 | 2011-01-13 23:55 | 2431.224 | 2 | 34 | 0.5501166 | 4.080343 | 24.07951 | 23.66155 | 97.41156 | 84.4384 | 6.475449e-05 | 0.1030173 | 0 | 0 | 0
7983 | 302840 | 2011-01-13 23:55 | 2461.24 | 2 | 34 | 0.5501166 | 4.083257 | 24.0841 | 23.66155 | 97.43028 | 84.4384 | 9.708405e-05 | 0.1030173 | 0 | 0 | 0
7984 | 302870 | 2011-01-13 23:56 | 2491.255 | 2 | 34 | 0.5501166 | 4.08601 | 24.08868 | 23.66155 | 97.44901 | 84.4384 | 3.242493e-05 | 0.1030173 | 0 | 0 | 0
7985 | 302900.1 | 2011-01-13 23:56 | 2521.27 | 2 | 34 | 0.5501166 | 4.089085 | 24.09327 | 23.66155 | 97.46776 | 84.4384 | 6.475449e-05 | 0.1030173 | 0 | 0 | 0
7986 | 302930.1 | 2011-01-13 23:57 | 2551.285 | 2 | 34 | 0.5501166 | 4.091999 | 24.09785 | 23.66155 | 97.48652 | 84.4384 | 6.475449e-05 | 0.1030173 | 0 | 0 | 0
7987 | 302960.1 | 2011-01-13 23:57 | 2581.3 | 2 | 34 | 0.5501166 | 4.095075 | 24.10244 | 23.66155 | 97.5053 | 84.4384 | 9.717941e-05 | 0.1030173 | 0 | 0 | 0
7988 | 302990.1 | 2011-01-13 23:58 | 2611.315 | 2 | 34 | 0.5501166 | 4.097989 | 24.10703 | 23.66155 | 97.52409 | 84.4384 | 9.717941e-05 | 0.1030173 | 0 | 0 | 0
7989 | 303020.1 | 2011-01-13 23:58 | 2641.33 | 2 | 34 | 0.5502972 | 4.101227 | 24.11161 | 23.66155 | 97.54289 | 84.4384 | 9.717941e-05 | 0.1030173 | 0 | 0 | 0
7990 | 303050.1 | 2011-01-13 23:59 | 2671.348 | 2 | 34 | 0.549936 | 4.104141 | 24.1162 | 23.66155 | 97.56171 | 84.4384 | 6.475449e-05 | 0.1030173 | 0 | 0 | 0
7991 | 303080.1 | 2011-01-13 23:59 | 2701.361 | 2 | 34 | 0.5501166 | 4.107378 | 24.12079 | 23.66155 | 97.58053 | 84.4384 | 9.717941e-05 | 0.1030173 | 0 | 0 | 0
7992 | 303110.2 | 2011-01-14 | 2731.376 | 2 | 34 | 0.5502972 | 4.110778 | 24.12537 | 23.66155 | 97.59938 | 84.4384 | 0.0001618385 | 0.1030173 | 0 | 0 | 0
7993 | 303140.2 | 2011-01-14 | 2761.391 | 2 | 34 | 0.5501166 | 4.113692 | 24.12996 | 23.66155 | 97.61824 | 84.4384 | 9.708405e-05 | 0.1030173 | 0 | 0 | 0
7994 | 303170.2 | 2011-01-14 00:01 | 2791.406 | 2 | 34 | 0.5501166 | 4.11693 | 24.13455 | 23.66155 | 97.63711 | 84.4384 | 9.717941e-05 | 0.1030173 | 0 | 0 | 0
7995 | 303200.2 | 2011-01-14 00:01 | 2821.421 | 2 | 34 | 0.5501166 | 4.120005 | 24.13913 | 23.66155 | 97.656 | 84.4384 | 6.475449e-05 | 0.1030173 | 0 | 0 | 0
7996 | 303230.2 | 2011-01-14 00:02 | 2851.436 | 2 | 34 | 0.5502972 | 4.123405 | 24.14372 | 23.66155 | 97.67491 | 84.4384 | 6.475449e-05 | 0.1030173 | 0 | 0 | 0
7997 | 303260.2 | 2011-01-14 00:02 | 2881.451 | 2 | 34 | 0.5501166 | 4.126643 | 24.14831 | 23.66155 | 97.69383 | 84.4384 | 6.475449e-05 | 0.1030173 | 0 | 0 | 0
7998 | 303290.3 | 2011-01-14 00:03 | 2911.466 | 2 | 34 | 0.5501166 | 4.130042 | 24.15289 | 23.66155 | 97.71276 | 84.4384 | 0.000129509 | 0.1030173 | 0 | 0 | 0
7999 | 303320.3 | 2011-01-14 00:03 | 2941.481 | 2 | 34 | 0.5501166 | 4.13328 | 24.15748 | 23.66155 | 97.73171 | 84.4384 | 0.000129509 | 0.1030173 | 0 | 0 | 0
8000 | 303350.3 | 2011-01-14 00:04 | 2971.497 | 2 | 34 | 0.5501166 | 4.136841 | 24.16206 | 23.66155 | 97.75067 | 84.4384 | 0.000129509 | 0.1030173 | 0 | 0 | 0
8001 | 303380.3 | 2011-01-14 00:04 | 3001.512 | 2 | 34 | 0.549936 | 4.139917 | 24.16665 | 23.66155 | 97.76965 | 84.4384 | 6.475449e-05 | 0.1030173 | 0 | 0 | 0
8002 | 303410.3 | 2011-01-14 00:05 | 3031.527 | 2 | 34 | 0.5502972 | 4.143479 | 24.17124 | 23.66155 | 97.78865 | 84.4384 | 9.717941e-05 | 0.1030173 | 0 | 0 | 0
8003 | 303440.3 | 2011-01-14 00:05 | 3061.542 | 2 | 34 | 0.5501166 | 4.147202 | 24.17582 | 23.66155 | 97.80766 | 84.4384 | 0.000129509 | 0.1030173 | 0 | 0 | 0
8004 | 303470.3 | 2011-01-14 00:06 | 3091.557 | 2 | 34 | 0.5501166 | 4.150602 | 24.18041 | 23.66155 | 97.82669 | 84.4384 | 0.0001619339 | 0.1030173 | 0 | 0 | 0
8005 | 303500.4 | 2011-01-14 00:06 | 3121.572 | 2 | 34 | 0.5501166 | 4.15384 | 24.185 | 23.66155 | 97.84574 | 84.4384 | 6.475449e-05 | 0.1030173 | 0 | 0 | 0
8006 | 303530.4 | 2011-01-14 00:07 | 3151.588 | 2 | 34 | 0.5502972 | 4.157725 | 24.18958 | 23.66155 | 97.8648 | 84.4384 | 0.0001619339 | 0.1030173 | 0 | 0 | 0
8007 | 303560.4 | 2011-01-14 00:07 | 3181.602 | 2 | 34 | 0.5501166 | 4.161124 | 24.19417 | 23.66155 | 97.88387 | 84.4384 | 6.475449e-05 | 0.1030173 | 0 | 0 | 0
8008 | 303590.4 | 2011-01-14 00:08 | 3211.618 | 2 | 34 | 0.5501166 | 4.164686 | 24.19876 | 23.66155 | 97.90296 | 84.4384 | 0.000129509 | 0.1030173 | 0 | 0 | 0
8009 | 303620.4 | 2011-01-14 00:08 | 3241.633 | 2 | 34 | 0.549936 | 4.168247 | 24.20334 | 23.66155 | 97.92207 | 84.4384 | 6.475449e-05 | 0.1030173 | 0 | 0 | 0
8010 | 303650.4 | 2011-01-14 00:09 | 3271.648 | 2 | 34 | 0.5502972 | 4.171971 | 24.20793 | 23.66155 | 97.9412 | 84.4384 | 9.717941e-05 | 0.1030173 | 0 | 0 | 0
8011 | 303680.5 | 2011-01-14 00:09 | 3301.663 | 2 | 34 | 0.549936 | 4.175694 | 24.21252 | 23.66155 | 97.96034 | 84.4384 | 0.000129509 | 0.1030173 | 0 | 0 | 0
8012 | 303710.5 | 2011-01-14 00:10 | 3331.678 | 2 | 34 | 0.5501166 | 4.179255 | 24.2171 | 23.66155 | 97.9795 | 84.4384 | 9.708405e-05 | 0.1030173 | 0 | 0 | 0
8013 | 303740.5 | 2011-01-14 00:10 | 3361.693 | 2 | 34 | 0.5501166 | 4.183303 | 24.22169 | 23.66155 | 97.99868 | 84.4384 | 9.717941e-05 | 0.1030173 | 0 | 0 | 0
8014 | 303770.5 | 2011-01-14 00:11 | 3391.708 | 2 | 34 | 0.549936 | 4.186864 | 24.22628 | 23.66155 | 98.01787 | 84.4384 | 0.000129509 | 0.1030173 | 0 | 0 | 0
8015 | 303800.5 | 2011-01-14 00:11 | 3421.723 | 2 | 34 | 0.5501166 | 4.190588 | 24.23086 | 23.66155 | 98.03709 | 84.4384 | 9.708405e-05 | 0.1030173 | 0 | 0 | 0
8016 | 303830.5 | 2011-01-14 00:12 | 3451.738 | 2 | 34 | 0.549936 | 4.194311 | 24.23545 | 23.66155 | 98.05631 | 84.4384 | 3.242493e-05 | 0.1030173 | 0 | 0 | 0
8017 | 303860.5 | 2011-01-14 00:12 | 3481.754 | 2 | 34 | 0.5501166 | 4.198196 | 24.24003 | 23.66155 | 98.07556 | 84.4384 | 6.475449e-05 | 0.1030173 | 0 | 0 | 0
8018 | 303872.4 | 2011-01-14 00:13 | 3493.644 | 2 | 34 | 0.5502972 | 4.200139 | 24.24185 | 23.66155 | 98.08319 | 84.4384 | 0.0001618385 | 0.1030173 | 0 | 0 | 0
8019 | 303902.4 | 2011-01-14 00:13 | 30.01509 | 3 | 34 | 0 | 4.097503 | 24.24185 | 23.66155 | 98.08319 | 84.4384 | -0.0004532814 | 0.1030173 | 0 | 0 | 0
8020 | 303932.5 | 2011-01-14 00:14 | 60.03024 | 3 | 34 | 0 | 4.084067 | 24.24185 | 23.66155 | 98.08319 | 84.4384 | -0.0003237724 | 0.1030173 | 0 | 0 | 0
8021 | 303962.5 | 2011-01-14 00:14 | 90.04531 | 3 | 34 | 0 | 4.075973 | 24.24185 | 23.66155 | 98.08319 | 84.4384 | -0.0001618385 | 0.1030173 | 0 | 0 | 0
8022 | 303992.4 | 2011-01-14 00:15 | 120.0136 | 3 | 34 | 0 | 4.070468 | 24.24185 | 23.66155 | 98.08319 | 84.4384 | -9.708405e-05 | 0.1030173 | 0 | 0 | 0
8023 | 303992.5 | 2011-01-14 00:15 | 0.01565528 | 4 | 34 | 1.026203 | 4.199815 | 24.24186 | 23.66155 | 98.08321 | 84.4384 | -3.242493e-05 | 0.1030173 | 0 | 0 | 0
8024 | 303993.2 | 2011-01-14 00:15 | 0.7812403 | 4 | 34 | 0.9758127 | 4.199977 | 24.24207 | 23.66155 | 98.0841 | 84.4384 | 0 | 0.1030173 | 0 | 0 | 0
8025 | 303995.1 | 2011-01-14 00:15 | 2.640545 | 4 | 34 | 0.9257839 | 4.199815 | 24.24256 | 23.66155 | 98.08615 | 84.4384 | -3.242493e-05 | 0.1030173 | 0 | 0 | 0
8026 | 303997.9 | 2011-01-14 00:15 | 5.453006 | 4 | 34 | 0.8757551 | 4.199653 | 24.24326 | 23.66155 | 98.08911 | 84.4384 | -3.232956e-05 | 0.1030173 | 0 | 0 | 0
8027 | 304001.8 | 2011-01-14 00:15 | 9.327928 | 4 | 34 | 0.8255458 | 4.199815 | 24.24417 | 23.66155 | 98.09295 | 84.4384 | 3.232956e-05 | 0.1030173 | 0 | 0 | 0
8028 | 304006.9 | 2011-01-14 00:15 | 14.46873 | 4 | 34 | 0.775517 | 4.199977 | 24.24532 | 23.66155 | 98.09774 | 84.4384 | 6.475449e-05 | 0.1030173 | 0 | 0 | 0
8029 | 304013.4 | 2011-01-14 00:15 | 20.99967 | 4 | 34 | 0.7254882 | 4.199815 | 24.24668 | 23.66155 | 98.10345 | 84.4384 | 0 | 0.1030173 | 0 | 0 | 0
8030 | 304022.2 | 2011-01-14 00:15 | 29.73396 | 4 | 34 | 0.6750982 | 4.199653 | 24.24837 | 23.66155 | 98.11058 | 84.4384 | -3.232956e-05 | 0.1030173 | 0 | 0 | 0
8031 | 304034 | 2011-01-14 00:15 | 41.60877 | 4 | 34 | 0.6250694 | 4.199815 | 24.25051 | 23.66155 | 98.11957 | 84.4384 | 3.232956e-05 | 0.1030173 | 0 | 0 | 0
8032 | 304051.8 | 2011-01-14 00:16 | 59.34272 | 4 | 34 | 0.5750407 | 4.199977 | 24.25346 | 23.66155 | 98.13195 | 84.4384 | 3.242493e-05 | 0.1030173 | 0 | 0 | 0
8033 | 304081.8 | 2011-01-14 00:16 | 89.3267 | 4 | 34 | 0.5250119 | 4.199653 | 24.25802 | 23.66155 | 98.15111 | 84.4384 | -6.475449e-05 | 0.1030173 | 0 | 0 | 0
8034 | 304140 | 2011-01-14 00:17 | 147.5913 | 4 | 34 | 0.4749832 | 4.199653 | 24.26607 | 23.66155 | 98.18492 | 84.4384 | -3.232956e-05 | 0.1030173 | 0 | 0 | 0
8035 | 304241.2 | 2011-01-14 00:19 | 248.7457 | 4 | 34 | 0.4247738 | 4.199653 | 24.27868 | 23.66155 | 98.23788 | 84.4384 | -3.232956e-05 | 0.1030173 | 0 | 0 | 0
8036 | 304376.6 | 2011-01-14 00:21 | 384.1342 | 4 | 34 | 0.374745 | 4.199977 | 24.2937 | 23.66155 | 98.30096 | 84.4384 | 3.242493e-05 | 0.1030173 | 0 | 0 | 0
8037 | 304536.8 | 2011-01-14 00:24 | 544.3657 | 4 | 34 | 0.3247162 | 4.199653 | 24.30926 | 23.66155 | 98.36629 | 84.4384 | -3.232956e-05 | 0.1030173 | 0 | 0 | 0
8038 | 304732.1 | 2011-01-14 00:27 | 739.6593 | 4 | 34 | 0.2746875 | 4.199815 | 24.32549 | 23.66155 | 98.43448 | 84.4384 | 0 | 0.1030173 | 0 | 0 | 0
8039 | 304969.7 | 2011-01-14 00:31 | 977.2959 | 4 | 34 | 0.2244781 | 4.199815 | 24.34193 | 23.66155 | 98.50351 | 84.4384 | 0 | 0.1030173 | 0 | 0 | 0
8040 | 305275.5 | 2011-01-14 00:36 | 1283.056 | 4 | 34 | 0.1744493 | 4.199653 | 24.3588 | 23.66155 | 98.57435 | 84.4384 | -6.475449e-05 | 0.1030173 | 0 | 0 | 0
8041 | 305697.3 | 2011-01-14 00:43 | 1704.877 | 4 | 34 | 0.1244205 | 4.199653 | 24.37616 | 23.66155 | 98.64726 | 84.4384 | -3.232956e-05 | 0.1030173 | 0 | 0 | 0
8042 | 306411.4 | 2011-01-14 00:55 | 2418.944 | 4 | 34 | 0.07439178 | 4.199815 | 24.39543 | 23.66155 | 98.72818 | 84.4384 | -3.242493e-05 | 0.1030173 | 0 | 0 | 0
8043 | 307051.9 | 2011-01-14 01:06 | 3059.495 | 4 | 34 | 0.04982892 | 4.199653 | 24.40637 | 23.66155 | 98.77414 | 84.4384 | -3.232956e-05 | 0.1030173 | 0 | 0 | 0
8044 | 307082 | 2011-01-14 01:06 | 30.01481 | 5 | 34 | 0 | 4.190102 | 24.40637 | 23.66155 | 98.77414 | 84.4384 | -9.708405e-05 | 0.1030173 | 0 | 0 | 0
8045 | 307112 | 2011-01-14 01:07 | 60.01429 | 5 | 34 | 0 | 4.188645 | 24.40637 | 23.66155 | 98.77414 | 84.4384 | 0 | 0.1030173 | 0 | 0 | 0
8046 | 307112.1 | 2011-01-14 01:07 | 0.1874924 | 6 | 34 | -1.92431e-05 | 4.188483 | 24.40637 | 23.66155 | 98.77414 | 84.4384 | 0 | 0.1091116 | 0 | 0 | 0
8047 | 307117 | 2011-01-14 01:07 | 5.01568 | 6 | 34 | 0.000703194 | 4.188483 | 24.40637 | 23.66155 | 98.77414 | 84.4384 | -3.232956e-05 | 0.1091116 | 0 | 0 | 0
8048 | 307136.5 | 2011-01-14 01:07 | 19.56217 | 7 | 34 | -1.099568 | 3.988392 | 24.40637 | 23.66753 | 98.77414 | 84.46236 | -0.001586437 | 0.1091116 | 0 | 0 | 0
8049 | 307166.5 | 2011-01-14 01:07 | 49.57733 | 7 | 34 | -1.099749 | 3.940636 | 24.40637 | 23.67669 | 98.77414 | 84.49869 | -0.001133204 | 0.1091116 | 0 | 0 | 0
8050 | 307196.6 | 2011-01-14 01:08 | 79.59239 | 7 | 34 | -1.099388 | 3.904859 | 24.40637 | 23.68586 | 98.77414 | 84.53465 | -0.0008418083 | 0.1091116 | 0 | 0 | 0
8051 | 307226.6 | 2011-01-14 01:08 | 109.6076 | 7 | 34 | -1.099388 | 3.877015 | 24.40637 | 23.69503 | 98.77414 | 84.57031 | -0.0006475449 | 0.1091116 | 0 | 0 | 0
8052 | 307256.6 | 2011-01-14 01:09 | 139.6226 | 7 | 34 | -1.099568 | 3.854675 | 24.40637 | 23.7042 | 98.77414 | 84.60575 | -0.0005504132 | 0.1091116 | 0 | 0 | 0
8053 | 307286.6 | 2011-01-14 01:09 | 169.6377 | 7 | 34 | -1.099388 | 3.835572 | 24.40637 | 23.71336 | 98.77414 | 84.641 | -0.0004856586 | 0.1091116 | 0 | 0 | 0
8054 | 307316.6 | 2011-01-14 01:10 | 199.6529 | 7 | 34 | -1.099568 | 3.818736 | 24.40637 | 23.72253 | 98.77414 | 84.67608 | -0.0004209042 | 0.1091116 | 0 | 0 | 0
8055 | 307346.6 | 2011-01-14 01:10 | 229.6681 | 7 | 34 | -1.099568 | 3.803681 | 24.40637 | 23.7317 | 98.77414 | 84.71102 | -0.0003561497 | 0.1091116 | 0 | 0 | 0
8056 | 307376.7 | 2011-01-14 01:11 | 259.6832 | 7 | 34 | -1.099568 | 3.789597 | 24.40637 | 23.74087 | 98.77414 | 84.74583 | -0.0003885269 | 0.1091116 | 0 | 0 | 0
8057 | 307406.7 | 2011-01-14 01:11 | 289.6982 | 7 | 34 | -1.099568 | 3.776484 | 24.40637 | 23.75003 | 98.77414 | 84.78051 | -0.0003561497 | 0.1091116 | 0 | 0 | 0
8058 | 307436.7 | 2011-01-14 01:12 | 319.7133 | 7 | 34 | -1.099568 | 3.764342 | 24.40637 | 23.7592 | 98.77414 | 84.81507 | -0.0002913952 | 0.1091116 | 0 | 0 | 0
8059 | 307466.7 | 2011-01-14 01:12 | 349.7287 | 7 | 34 | -1.099749 | 3.752525 | 24.40637 | 23.76837 | 98.77414 | 84.84953 | -0.000356102 | 0.1091116 | 0 | 0 | 0
8060 | 307496.7 | 2011-01-14 01:13 | 379.7436 | 7 | 34 | -1.099388 | 3.741678 | 24.40637 | 23.77754 | 98.77414 | 84.88388 | -0.000259018 | 0.1091116 | 0 | 0 | 0
8061 | 307526.7 | 2011-01-14 01:13 | 409.7587 | 7 | 34 | -1.099568 | 3.730832 | 24.40637 | 23.7867 | 98.77414 | 84.91813 | -0.000259018 | 0.1091116 | 0 | 0 | 0
8062 | 307556.7 | 2011-01-14 01:14 | 439.7738 | 7 | 34 | -1.099568 | 3.720795 | 24.40637 | 23.79587 | 98.77414 | 84.95228 | -0.000259018 | 0.1091116 | 0 | 0 | 0
8063 | 307586.8 | 2011-01-14 01:14 | 469.7891 | 7 | 34 | -1.099388 | 3.71092 | 24.40637 | 23.80504 | 98.77414 | 84.98635 | -0.0002266407 | 0.1091116 | 0 | 0 | 0
8064 | 307616.8 | 2011-01-14 01:15 | 499.804 | 7 | 34 | -1.099388 | 3.701045 | 24.40637 | 23.81421 | 98.77414 | 85.02032 | -0.000259018 | 0.1091116 | 0 | 0 | 0
8065 | 307646.8 | 2011-01-14 01:15 | 529.8191 | 7 | 34 | -1.099388 | 3.691656 | 24.40637 | 23.82337 | 98.77414 | 85.05421 | -0.0002266407 | 0.1091116 | 0 | 0 | 0
8066 | 307676.8 | 2011-01-14 01:16 | 559.8342 | 7 | 34 | -1.099568 | 3.682752 | 24.40637 | 23.83254 | 98.77414 | 85.08801 | -0.0002266407 | 0.1091116 | 0 | 0 | 0
8067 | 307706.8 | 2011-01-14 01:16 | 589.8494 | 7 | 34 | -1.099388 | 3.673848 | 24.40637 | 23.84171 | 98.77414 | 85.12173 | -0.0001942635 | 0.1091116 | 0 | 0 | 0
8068 | 307736.8 | 2011-01-14 01:17 | 619.8645 | 7 | 34 | -1.099568 | 3.665107 | 24.40637 | 23.85088 | 98.77414 | 85.15537 | -0.000259018 | 0.1091116 | 0 | 0 | 0
8069 | 307766.9 | 2011-01-14 01:17 | 649.8796 | 7 | 34 | -1.099388 | 3.656527 | 24.40637 | 23.86004 | 98.77414 | 85.18893 | -0.0002266407 | 0.1091116 | 0 | 0 | 0
8070 | 307796.9 | 2011-01-14 01:18 | 679.8947 | 7 | 34 | -1.099388 | 3.64827 | 24.40637 | 23.86921 | 98.77414 | 85.22241 | -0.0001942635 | 0.1091116 | 0 | 0 | 0
8071 | 307826.9 | 2011-01-14 01:18 | 709.9099 | 7 | 34 | -1.099749 | 3.639852 | 24.40637 | 23.87838 | 98.77414 | 85.25582 | -0.000259018 | 0.1091116 | 0 | 0 | 0
8072 | 307856.9 | 2011-01-14 01:19 | 739.9249 | 7 | 34 | -1.099568 | 3.632082 | 24.40637 | 23.88755 | 98.77414 | 85.28915 | -0.0001942635 | 0.1091116 | 0 | 0 | 0
8073 | 307886.9 | 2011-01-14 01:19 | 769.94 | 7 | 34 | -1.099568 | 3.623987 | 24.40637 | 23.89671 | 98.77414 | 85.32241 | -0.000259018 | 0.1091116 | 0 | 0 | 0
8074 | 307916.9 | 2011-01-14 01:20 | 799.9552 | 7 | 34 | -1.099388 | 3.616379 | 24.40637 | 23.90588 | 98.77414 | 85.3556 | -0.0001942635 | 0.1091116 | 0 | 0 | 0
8075 | 307946.9 | 2011-01-14 01:20 | 829.9703 | 7 | 34 | -1.099388 | 3.609094 | 24.40637 | 23.91505 | 98.77414 | 85.38872 | -0.000129509 | 0.1091116 | 0 | 0 | 0
8076 | 307977 | 2011-01-14 01:21 | 859.9854 | 7 | 34 | -1.099568 | 3.601485 | 24.40637 | 23.92422 | 98.77414 | 85.42177 | -0.0001942635 | 0.1091116 | 0 | 0 | 0
8077 | 308007 | 2011-01-14 01:21 | 890.0005 | 7 | 34 | -1.099749 | 3.594362 | 24.40637 | 23.93338 | 98.77414 | 85.45475 | -0.0002266407 | 0.1091116 | 0 | 0 | 0
8078 | 308037 | 2011-01-14 01:22 | 920.0158 | 7 | 34 | -1.099388 | 3.587563 | 24.40637 | 23.94255 | 98.77414 | 85.48768 | -0.0001942635 | 0.1091116 | 0 | 0 | 0
8079 | 308067 | 2011-01-14 01:22 | 950.031 | 7 | 34 | -1.099388 | 3.580764 | 24.40637 | 23.95172 | 98.77414 | 85.52053 | -0.000129509 | 0.1091116 | 0 | 0 | 0
8080 | 308097 | 2011-01-14 01:23 | 980.0484 | 7 | 34 | -1.099568 | 3.573965 | 24.40637 | 23.96089 | 98.77414 | 85.55333 | -0.0001942635 | 0.1091116 | 0 | 0 | 0
8081 | 308127 | 2011-01-14 01:23 | 1010.061 | 7 | 34 | -1.099568 | 3.567327 | 24.40637 | 23.97005 | 98.77414 | 85.58606 | -0.0002266407 | 0.1091116 | 0 | 0 | 0
8082 | 308157 | 2011-01-14 01:24 | 1040.076 | 7 | 34 | -1.099388 | 3.561338 | 24.40637 | 23.97922 | 98.77414 | 85.61874 | -0.000129509 | 0.1091116 | 0 | 0 | 0
8083 | 308187.1 | 2011-01-14 01:24 | 1070.091 | 7 | 34 | -1.099568 | 3.555024 | 24.40637 | 23.98839 | 98.77414 | 85.65136 | -0.0001618862 | 0.1091116 | 0 | 0 | 0
8084 | 308217.1 | 2011-01-14 01:25 | 1100.106 | 7 | 34 | -1.099388 | 3.549034 | 24.40637 | 23.99756 | 98.77414 | 85.68392 | -0.000129509 | 0.1091116 | 0 | 0 | 0
8085 | 308247.1 | 2011-01-14 01:25 | 1130.121 | 7 | 34 | -1.099568 | 3.543045 | 24.40637 | 24.00672 | 98.77414 | 85.71643 | -0.0001942635 | 0.1091116 | 0 | 0 | 0
8086 | 308277.1 | 2011-01-14 01:26 | 1160.137 | 7 | 34 | -1.099388 | 3.53754 | 24.40637 | 24.01589 | 98.77414 | 85.74888 | -0.000129509 | 0.1091116 | 0 | 0 | 0
8087 | 308307.1 | 2011-01-14 01:26 | 1190.152 | 7 | 34 | -1.099749 | 3.531874 | 24.40637 | 24.02506 | 98.77414 | 85.78129 | -0.0001618862 | 0.1091116 | 0 | 0 | 0
8088 | 308337.1 | 2011-01-14 01:27 | 1220.167 | 7 | 34 | -1.099388 | 3.526694 | 24.40637 | 24.03423 | 98.77414 | 85.81364 | -0.0001618862 | 0.1091116 | 0 | 0 | 0
8089 | 308367.2 | 2011-01-14 01:27 | 1250.182 | 7 | 34 | -1.099388 | 3.521514 | 24.40637 | 24.04339 | 98.77414 | 85.84595 | -0.000129509 | 0.1091116 | 0 | 0 | 0
8090 | 308397.2 | 2011-01-14 01:28 | 1280.197 | 7 | 34 | -1.099568 | 3.516495 | 24.40637 | 24.05256 | 98.77414 | 85.87821 | -0.0001618862 | 0.1091116 | 0 | 0 | 0
8091 | 308427.2 | 2011-01-14 01:28 | 1310.212 | 7 | 34 | -1.099568 | 3.511315 | 24.40637 | 24.06173 | 98.77414 | 85.91043 | -0.0001294613 | 0.1091116 | 0 | 0 | 0
8092 | 308457.2 | 2011-01-14 01:29 | 1340.227 | 7 | 34 | -1.099568 | 3.506297 | 24.40637 | 24.0709 | 98.77414 | 85.94259 | -0.0001942635 | 0.1091116 | 0 | 0 | 0
8093 | 308487.2 | 2011-01-14 01:29 | 1370.242 | 7 | 34 | -1.099568 | 3.501602 | 24.40637 | 24.08007 | 98.77414 | 85.97472 | -0.0001618862 | 0.1091116 | 0 | 0 | 0
8094 | 308517.2 | 2011-01-14 01:30 | 1400.258 | 7 | 34 | -1.099388 | 3.496745 | 24.40637 | 24.08923 | 98.77414 | 86.0068 | -0.000129509 | 0.1091116 | 0 | 0 | 0
8095 | 308547.2 | 2011-01-14 01:30 | 1430.273 | 7 | 34 | -1.099749 | 3.491889 | 24.40637 | 24.0984 | 98.77414 | 86.03883 | -0.000129509 | 0.1091116 | 0 | 0 | 0
8096 | 308577.3 | 2011-01-14 01:31 | 1460.288 | 7 | 34 | -1.099388 | 3.48687 | 24.40637 | 24.10757 | 98.77414 | 86.07082 | -0.000129509 | 0.1091116 | 0 | 0 | 0
8097 | 308607.3 | 2011-01-14 01:31 | 1490.303 | 7 | 34 | -1.099568 | 3.48169 | 24.40637 | 24.11674 | 98.77414 | 86.10277 | -0.0001618862 | 0.1091116 | 0 | 0 | 0
8098 | 308637.3 | 2011-01-14 01:32 | 1520.318 | 7 | 34 | -1.099568 | 3.476671 | 24.40637 | 24.1259 | 98.77414 | 86.13466 | -6.475449e-05 | 0.1091116 | 0 | 0 | 0
8099 | 308667.3 | 2011-01-14 01:32 | 1550.333 | 7 | 34 | -1.099749 | 3.471329 | 24.40637 | 24.13507 | 98.77414 | 86.16651 | -0.000129509 | 0.1091116 | 0 | 0 | 0
8100 | 308697.3 | 2011-01-14 01:33 | 1580.348 | 7 | 34 | -1.099568 | 3.466149 | 24.40637 | 24.14424 | 98.77414 | 86.19832 | -0.000129509 | 0.1091116 | 0 | 0 | 0
8101 | 308727.3 | 2011-01-14 01:33 | 1610.363 | 7 | 34 | -1.099568 | 3.460645 | 24.40637 | 24.15341 | 98.77414 | 86.23007 | -0.000129509 | 0.1091116 | 0 | 0 | 0
8102 | 308757.3 | 2011-01-14 01:34 | 1640.378 | 7 | 34 | -1.099568 | 3.455141 | 24.40637 | 24.16258 | 98.77414 | 86.26177 | -0.000129509 | 0.1091116 | 0 | 0 | 0
8103 | 308787.4 | 2011-01-14 01:34 | 1670.394 | 7 | 34 | -1.099388 | 3.449313 | 24.40637 | 24.17174 | 98.77414 | 86.29341 | -0.0001618862 | 0.1091116 | 0 | 0 | 0
8104 | 308817.4 | 2011-01-14 01:35 | 1700.409 | 7 | 34 | -1.099568 | 3.443161 | 24.40637 | 24.18091 | 98.77414 | 86.32501 | -0.0001618862 | 0.1091116 | 0 | 0 | 0
8105 | 308847.4 | 2011-01-14 01:35 | 1730.424 | 7 | 34 | -1.099568 | 3.436686 | 24.40637 | 24.19008 | 98.77414 | 86.35654 | -0.0001618862 | 0.1091116 | 0 | 0 | 0
8106 | 308877.4 | 2011-01-14 01:36 | 1760.439 | 7 | 34 | -1.099749 | 3.43021 | 24.40637 | 24.19925 | 98.77414 | 86.38802 | -0.0001618862 | 0.1091116 | 0 | 0 | 0
8107 | 308907.4 | 2011-01-14 01:36 | 1790.456 | 7 | 34 | -1.099568 | 3.422925 | 24.40637 | 24.20841 | 98.77414 | 86.41944 | -0.0002266407 | 0.1091116 | 0 | 0 | 0
8108 | 308937.4 | 2011-01-14 01:37 | 1820.469 | 7 | 34 | -1.099568 | 3.415317 | 24.40637 | 24.21758 | 98.77414 | 86.45078 | -0.0001618862 | 0.1091116 | 0 | 0 | 0
8109 | 308967.5 | 2011-01-14 01:37 | 1850.484 | 7 | 34 | -1.099568 | 3.406899 | 24.40637 | 24.22675 | 98.77414 | 86.48205 | -0.0001942635 | 0.1091116 | 0 | 0 | 0
8110 | 308997.5 | 2011-01-14 01:38 | 1880.499 | 7 | 34 | -1.099388 | 3.397671 | 24.40637 | 24.23592 | 98.77414 | 86.51324 | -0.0002913952 | 0.1091116 | 0 | 0 | 0
8111 | 309027.5 | 2011-01-14 01:38 | 1910.515 | 7 | 34 | -1.099207 | 3.387634 | 24.40637 | 24.24508 | 98.77414 | 86.54435 | -0.0002913952 | 0.1091116 | 0 | 0 | 0
8112 | 309057.5 | 2011-01-14 01:39 | 1940.53 | 7 | 34 | -1.099568 | 3.375978 | 24.40637 | 24.25425 | 98.77414 | 86.57535 | -0.0003237724 | 0.1091116 | 0 | 0 | 0
8113 | 309087.5 | 2011-01-14 01:39 | 1970.545 | 7 | 34 | -1.099388 | 3.362056 | 24.40637 | 24.26342 | 98.77414 | 86.60623 | -0.0003885269 | 0.1091116 | 0 | 0 | 0
8114 | 309117.5 | 2011-01-14 01:40 | 2000.56 | 7 | 34 | -1.099568 | 3.345868 | 24.40637 | 24.27258 | 98.77414 | 86.63698 | -0.0004856586 | 0.1091116 | 0 | 0 | 0
8115 | 309147.5 | 2011-01-14 01:40 | 2030.575 | 7 | 34 | -1.099568 | 3.32628 | 24.40637 | 24.28175 | 98.77414 | 86.66757 | -0.0005827904 | 0.1091116 | 0 | 0 | 0
8116 | 309177.6 | 2011-01-14 01:41 | 2060.59 | 7 | 34 | -1.099388 | 3.301673 | 24.40637 | 24.29092 | 98.77414 | 86.69795 | -0.0007122994 | 0.1091116 | 0 | 0 | 0
8117 | 309207.6 | 2011-01-14 01:41 | 2090.605 | 7 | 34 | -1.099749 | 3.270753 | 24.40637 | 24.30009 | 98.77414 | 86.72808 | -0.00093894 | 0.1091116 | 0 | 0 | 0
8118 | 309237.6 | 2011-01-14 01:42 | 2120.62 | 7 | 34 | -1.099568 | 3.231415 | 24.40637 | 24.30925 | 98.77414 | 86.7579 | -0.001165581 | 0.1091116 | 0 | 0 | 0
8119 | 309267.6 | 2011-01-14 01:42 | 2150.635 | 7 | 34 | -1.099568 | 3.178802 | 24.40637 | 24.31842 | 98.77414 | 86.78729 | -0.001618862 | 0.1091116 | 0 | 0 | 0
8120 | 309297.6 | 2011-01-14 01:43 | 2180.65 | 7 | 34 | -1.099568 | 3.108382 | 24.40637 | 24.32759 | 98.77414 | 86.81613 | -0.00213685 | 0.1091116 | 0 | 0 | 0
8121 | 309327.6 | 2011-01-14 01:43 | 2210.666 | 7 | 34 | -1.099568 | 3.00866 | 24.40637 | 24.33676 | 98.77414 | 86.84419 | -0.003140592 | 0.1091116 | 0 | 0 | 0
8122 | 309357.7 | 2011-01-14 01:44 | 2240.681 | 7 | 34 | -1.099568 | 2.861668 | 24.40637 | 24.34592 | 98.77414 | 86.87114 | -0.004565143 | 0.1091116 | 0 | 0 | 0
8123 | 309382.7 | 2011-01-14 01:44 | 2265.743 | 7 | 34 | -1.099568 | 2.699782 | 24.40637 | 24.35358 | 98.77414 | 86.89245 | -0.005536461 | 0.1091116 | 0 | 0 | 0
8124 | 309442.7 | 2011-01-14 01:45 | 60.01461 | 8 | 34 | 0 | 3.583192 | 24.40637 | 24.35358 | 98.77414 | 86.89245 | 0.00129509 | 0.1091116 | 0 | 0 | 0
8125 | 309442.9 | 2011-01-14 01:45 | 0.1874409 | 9 | 34 | -1.92431e-05 | 3.583192 | 24.40637 | 24.35358 | 98.77414 | 86.89245 | 0 | 0.1044505 | 0 | 0 | 0
8126 | 309447.7 | 2011-01-14 01:45 | 5.000028 | 9 | 34 | 0.0008838033 | 3.590801 | 24.40637 | 24.35358 | 98.77415 | 86.89245 | 0.001100826 | 0.1044505 | 0 | 0 | 0
8127 | 309477.7 | 2011-01-14 01:46 | 30.01523 | 1 | 35 | 0 | 3.622045 | 24.40637 | 24.35358 | 98.77415 | 86.89245 | 0.0006475449 | 0.1044505 | 0 | 0 | 0
8128 | 309507.7 | 2011-01-14 01:46 | 60.03021 | 1 | 35 | 0 | 3.641795 | 24.40637 | 24.35358 | 98.77415 | 86.89245 | 0.0004532814 | 0.1044505 | 0 | 0 | 0
8129 | 309537.8 | 2011-01-14 01:47 | 90.04545 | 1 | 35 | 0 | 3.656041 | 24.40637 | 24.35358 | 98.77415 | 86.89245 | 0.0003561497 | 0.1044505 | 0 | 0 | 0
8130 | 309567.7 | 2011-01-14 01:47 | 120.0137 | 1 | 35 | 0 | 3.666564 | 24.40637 | 24.35358 | 98.77415 | 86.89245 | 0.0002913952 | 0.1044505 | 0 | 0 | 0
8131 | 309597.7 | 2011-01-14 01:48 | 30.01512 | 2 | 35 | 0.5502972 | 3.788463 | 24.41096 | 24.35358 | 98.79143 | 86.89245 | 0.0008418083 | 0.1044505 | 0 | 0 | 0
8132 | 309627.7 | 2011-01-14 01:48 | 60.03026 | 2 | 35 | 0.549936 | 3.809832 | 24.41554 | 24.35358 | 98.80886 | 86.89245 | 0.0003885269 | 0.1044505 | 0 | 0 | 0
8133 | 309657.8 | 2011-01-14 01:49 | 90.04536 | 2 | 35 | 0.5497554 | 3.823593 | 24.42013 | 24.35358 | 98.82637 | 86.89245 | 0.0002913952 | 0.1044505 | 0 | 0 | 0
8134 | 309687.8 | 2011-01-14 01:49 | 120.0605 | 2 | 35 | 0.549936 | 3.834277 | 24.42472 | 24.35358 | 98.84393 | 86.89245 | 0.0002913475 | 0.1044505 | 0 | 0 | 0
8135 | 309717.8 | 2011-01-14 01:50 | 150.0756 | 2 | 35 | 0.5502972 | 3.843181 | 24.4293 | 24.35358 | 98.86154 | 86.89245 | 0.0001942635 | 0.1044505 | 0 | 0 | 0
8136 | 309747.8 | 2011-01-14 01:50 | 180.0908 | 2 | 35 | 0.5501166 | 3.851113 | 24.43389 | 24.35358 | 98.87918 | 86.89245 | 0.000129509 | 0.1044505 | 0 | 0 | 0
8137 | 309777.8 | 2011-01-14 01:51 | 210.1058 | 2 | 35 | 0.5501166 | 3.85856 | 24.43848 | 24.35358 | 98.89686 | 86.89245 | 0.0001618862 | 0.1044505 | 0 | 0 | 0
8138 | 309807.8 | 2011-01-14 01:51 | 240.1209 | 2 | 35 | 0.5502972 | 3.865521 | 24.44306 | 24.35358 | 98.91458 | 86.89245 | 0.0001942635 | 0.1044505 | 0 | 0 | 0
8139 | 309837.9 | 2011-01-14 01:52 | 270.136 | 2 | 35 | 0.5501166 | 3.871835 | 24.44765 | 24.35358 | 98.93232 | 86.89245 | 0.0001618862 | 0.1044505 | 0 | 0 | 0
8140 | 309867.9 | 2011-01-14 01:52 | 300.1534 | 2 | 35 | 0.5501166 | 3.877824 | 24.45224 | 24.35358 | 98.9501 | 86.89245 | 0.000129509 | 0.1044505 | 0 | 0 | 0
8141 | 309897.9 | 2011-01-14 01:53 | 330.1663 | 2 | 35 | 0.5501166 | 3.88349 | 24.45682 | 24.35358 | 98.96789 | 86.89245 | 0.0001618862 | 0.1044505 | 0 | 0 | 0
8142 | 309927.9 | 2011-01-14 01:53 | 360.1814 | 2 | 35 | 0.5501166 | 3.888833 | 24.46141 | 24.35358 | 98.98572 | 86.89245 | 0.000129509 | 0.1044505 | 0 | 0 | 0
8143 | 309957.9 | 2011-01-14 01:54 | 390.1969 | 2 | 35 | 0.5501166 | 3.894175 | 24.466 | 24.35358 | 99.00357 | 86.89245 | 0.0001618862 | 0.1044505 | 0 | 0 | 0
8144 | 309987.9 | 2011-01-14 01:54 | 420.212 | 2 | 35 | 0.549936 | 3.899031 | 24.47058 | 24.35358 | 99.02144 | 86.89245 | 0.000129509 | 0.1044505 | 0 | 0 | 0
8145 | 310017.9 | 2011-01-14 01:55 | 450.2267 | 2 | 35 | 0.5501166 | 3.903888 | 24.47517 | 24.35358 | 99.03933 | 86.89245 | 0.000129509 | 0.1044505 | 0 | 0 | 0
8146 | 310048 | 2011-01-14 01:55 | 480.2418 | 2 | 35 | 0.5502972 | 3.908583 | 24.47975 | 24.35358 | 99.05725 | 86.89245 | 0.000129509 | 0.1044505 | 0 | 0 | 0
8147 | 310078 | 2011-01-14 01:56 | 510.2569 | 2 | 35 | 0.549936 | 3.912954 | 24.48434 | 24.35358 | 99.07518 | 86.89245 | 0.000129509 | 0.1044505 | 0 | 0 | 0
8148 | 310108 | 2011-01-14 01:56 | 540.272 | 2 | 35 | 0.5501166 | 3.917324 | 24.48893 | 24.35358 | 99.09314 | 86.89245 | 9.713173e-05 | 0.1044505 | 0 | 0 | 0
8149 | 310138 | 2011-01-14 01:57 | 570.2872 | 2 | 35 | 0.5501166 | 3.92121 | 24.49351 | 24.35358 | 99.11112 | 86.89245 | 9.713173e-05 | 0.1044505 | 0 | 0 | 0
8150 | 310168 | 2011-01-14 01:57 | 600.3023 | 2 | 35 | 0.5501166 | 3.925257 | 24.4981 | 24.35358 | 99.12911 | 86.89245 | 9.713173e-05 | 0.1044505 | 0 | 0 | 0
8151 | 310198 | 2011-01-14 01:58 | 630.3175 | 2 | 35 | 0.5501166 | 3.92898 | 24.50269 | 24.35358 | 99.14712 | 86.89245 | 9.713173e-05 | 0.1044505 | 0 | 0 | 0
8152 | 310228.1 | 2011-01-14 01:58 | 660.3327 | 2 | 35 | 0.5501166 | 3.932542 | 24.50727 | 24.35358 | 99.16515 | 86.89245 | 9.713173e-05 | 0.1044505 | 0 | 0 | 0
8153 | 310258.1 | 2011-01-14 01:59 | 690.3476 | 2 | 35 | 0.549936 | 3.935941 | 24.51186 | 24.35358 | 99.18319 | 86.89245 | 6.475449e-05 | 0.1044505 | 0 | 0 | 0
8154 | 310288.1 | 2011-01-14 01:59 | 720.3629 | 2 | 35 | 0.549936 | 3.939503 | 24.51645 | 24.35358 | 99.20126 | 86.89245 | 0.000129509 | 0.1044505 | 0 | 0 | 0
8155 | 310318.1 | 2011-01-14 02:00 | 750.3779 | 2 | 35 | 0.5501166 | 3.942579 | 24.52103 | 24.35358 | 99.21933 | 86.89245 | 9.713173e-05 | 0.1044505 | 0 | 0 | 0
8156 | 310348.1 | 2011-01-14 02:00 | 780.3933 | 2 | 35 | 0.549936 | 3.945654 | 24.52562 | 24.35358 | 99.23742 | 86.89245 | 9.713173e-05 | 0.1044505 | 0 | 0 | 0
8157 | 310378.1 | 2011-01-14 02:01 | 810.4081 | 2 | 35 | 0.549936 | 3.948568 | 24.53021 | 24.35358 | 99.25552 | 86.89245 | 6.475449e-05 | 0.1044505 | 0 | 0 | 0
8158 | 310408.1 | 2011-01-14 02:01 | 840.4232 | 2 | 35 | 0.549936 | 3.951644 | 24.53479 | 24.35358 | 99.27364 | 86.89245 | 6.475449e-05 | 0.1044505 | 0 | 0 | 0
8159 | 310438.2 | 2011-01-14 02:02 | 870.4385 | 2 | 35 | 0.5501166 | 3.954396 | 24.53938 | 24.35358 | 99.29177 | 86.89245 | 6.475449e-05 | 0.1044505 | 0 | 0 | 0
8160 | 310468.2 | 2011-01-14 02:02 | 900.4537 | 2 | 35 | 0.5501166 | 3.95731 | 24.54397 | 24.35358 | 99.30992 | 86.89245 | 6.475449e-05 | 0.1044505 | 0 | 0 | 0
8161 | 310498.2 | 2011-01-14 02:03 | 930.4686 | 2 | 35 | 0.5501166 | 3.9599 | 24.54855 | 24.35358 | 99.32807 | 86.89245 | 3.237724e-05 | 0.1044505 | 0 | 0 | 0
8162 | 310528.2 | 2011-01-14 02:03 | 960.4838 | 2 | 35 | 0.5501166 | 3.962814 | 24.55314 | 24.35358 | 99.34624 | 86.89245 | 9.713173e-05 | 0.1044505 | 0 | 0 | 0
8163 | 310558.2 | 2011-01-14 02:04 | 990.4988 | 2 | 35 | 0.5501166 | 3.965566 | 24.55773 | 24.35358 | 99.36442 | 86.89245 | 9.713173e-05 | 0.1044505 | 0 | 0 | 0
8164 | 310588.2 | 2011-01-14 02:04 | 1020.514 | 2 | 35 | 0.5501166 | 3.96848 | 24.56231 | 24.35358 | 99.38262 | 86.89245 | 0.000129509 | 0.1044505 | 0 | 0 | 0
8165 | 310618.2 | 2011-01-14 02:05 | 1050.529 | 2 | 35 | 0.5501166 | 3.970909 | 24.5669 | 24.35358 | 99.40082 | 86.89245 | 6.475449e-05 | 0.1044505 | 0 | 0 | 0
8166 | 310648.3 | 2011-01-14 02:05 | 1080.544 | 2 | 35 | 0.5501166 | 3.973499 | 24.57148 | 24.35358 | 99.41904 | 86.89245 | 6.475449e-05 | 0.1044505 | 0 | 0 | 0
8167 | 310678.3 | 2011-01-14 02:06 | 1110.559 | 2 | 35 | 0.5504779 | 3.976251 | 24.57607 | 24.35358 | 99.43727 | 86.89245 | 9.713173e-05 | 0.1044505 | 0 | 0 | 0
8168 | 310708.3 | 2011-01-14 02:06 | 1140.574 | 2 | 35 | 0.5501166 | 3.978841 | 24.58066 | 24.35358 | 99.45552 | 86.89245 | 0.0001942635 | 0.1044505 | 0 | 0 | 0
8169 | 310738.3 | 2011-01-14 02:07 | 1170.589 | 2 | 35 | 0.5501166 | 3.981431 | 24.58524 | 24.35358 | 99.47377 | 86.89245 | 9.713173e-05 | 0.1044505 | 0 | 0 | 0
8170 | 310768.3 | 2011-01-14 02:07 | 1200.605 | 2 | 35 | 0.5501166 | 3.98386 | 24.58983 | 24.35358 | 99.49204 | 86.89245 | 6.475449e-05 | 0.1044505 | 0 | 0 | 0
8171 | 310798.3 | 2011-01-14 02:08 | 1230.62 | 2 | 35 | 0.5502972 | 3.98645 | 24.59442 | 24.35358 | 99.51031 | 86.89245 | 9.713173e-05 | 0.1044505 | 0 | 0 | 0
8172 | 310828.4 | 2011-01-14 02:08 | 1260.635 | 2 | 35 | 0.5502972 | 3.988878 | 24.599 | 24.35358 | 99.5286 | 86.89245 | 9.713173e-05 | 0.1044505 | 0 | 0 | 0
8173 | 310858.4 | 2011-01-14 02:09 | 1290.65 | 2 | 35 | 0.5502972 | 3.991468 | 24.60359 | 24.35358 | 99.5469 | 86.89245 | 9.713173e-05 | 0.1044505 | 0 | 0 | 0
8174 | 310888.4 | 2011-01-14 02:09 | 1320.665 | 2 | 35 | 0.549936 | 3.993735 | 24.60818 | 24.35358 | 99.56521 | 86.89245 | 6.475449e-05 | 0.1044505 | 0 | 0 | 0
8175 | 310918.4 | 2011-01-14 02:10 | 1350.68 | 2 | 35 | 0.5501166 | 3.996163 | 24.61276 | 24.35358 | 99.58354 | 86.89245 | 3.237724e-05 | 0.1044505 | 0 | 0 | 0
8176 | 310948.4 | 2011-01-14 02:10 | 1380.696 | 2 | 35 | 0.549936 | 3.998429 | 24.61735 | 24.35358 | 99.60187 | 86.89245 | 3.237724e-05 | 0.1044505 | 0 | 0 | 0
8177 | 310978.4 | 2011-01-14 02:11 | 1410.711 | 2 | 35 | 0.5501166 | 4.001181 | 24.62194 | 24.35358 | 99.62022 | 86.89245 | 9.708405e-05 | 0.1044505 | 0 | 0 | 0
8178 | 311008.4 | 2011-01-14 02:11 | 1440.712 | 2 | 35 | 0.5501166 | 4.00361 | 24.62652 | 24.35358 | 99.63856 | 86.89245 | 9.717941e-05 | 0.1044505 | 0 | 0 | 0
8179 | 311038.4 | 2011-01-14 02:12 | 1470.725 | 2 | 35 | 0.5501166 | 4.006038 | 24.63111 | 24.35358 | 99.65693 | 86.89245 | 9.708405e-05 | 0.1044505 | 0 | 0 | 0
8180 | 311068.5 | 2011-01-14 02:12 | 1500.74 | 2 | 35 | 0.549936 | 4.008142 | 24.63569 | 24.35358 | 99.67531 | 86.89245 | 3.242493e-05 | 0.1044505 | 0 | 0 | 0
8181 | 311098.5 | 2011-01-14 02:13 | 1530.755 | 2 | 35 | 0.5501166 | 4.010571 | 24.64028 | 24.35358 | 99.6937 | 86.89245 | 6.475449e-05 | 0.1044505 | 0 | 0 | 0
8182 | 311128.5 | 2011-01-14 02:13 | 1560.77 | 2 | 35 | 0.5501166 | 4.012999 | 24.64487 | 24.35358 | 99.7121 | 86.89245 | 6.475449e-05 | 0.1044505 | 0 | 0 | 0
8183 | 311158.5 | 2011-01-14 02:14 | 1590.785 | 2 | 35 | 0.549936 | 4.015427 | 24.64945 | 24.35358 | 99.73051 | 86.89245 | 3.232956e-05 | 0.1044505 | 0 | 0 | 0
8184 | 311188.5 | 2011-01-14 02:14 | 1620.801 | 2 | 35 | 0.5501166 | 4.017856 | 24.65404 | 24.35358 | 99.74893 | 86.89245 | 6.475449e-05 | 0.1044505 | 0 | 0 | 0
8185 | 311218.5 | 2011-01-14 02:15 | 1650.816 | 2 | 35 | 0.5501166 | 4.020122 | 24.65863 | 24.35358 | 99.76736 | 86.89245 | 9.717941e-05 | 0.1044505 | 0 | 0 | 0
8186 | 311248.6 | 2011-01-14 02:16 | 1680.831 | 2 | 35 | 0.5502972 | 4.022712 | 24.66321 | 24.35358 | 99.78581 | 86.89245 | 9.717941e-05 | 0.1044505 | 0 | 0 | 0
8187 | 311278.6 | 2011-01-14 02:16 | 1710.846 | 2 | 35 | 0.5501166 | 4.02514 | 24.6678 | 24.35358 | 99.80426 | 86.89245 | 9.708405e-05 | 0.1044505 | 0 | 0 | 0
8188 | 311308.6 | 2011-01-14 02:17 | 1740.861 | 2 | 35 | 0.5501166 | 4.027407 | 24.67238 | 24.35358 | 99.82273 | 86.89245 | 6.475449e-05 | 0.1044505 | 0 | 0 | 0
8189 | 311338.6 | 2011-01-14 02:17 | 1770.876 | 2 | 35 | 0.5502972 | 4.029835 | 24.67697 | 24.35358 | 99.84121 | 86.89245 | 6.475449e-05 | 0.1044505 | 0 | 0 | 0
8190 | 311368.6 | 2011-01-14 02:18 | 1800.891 | 2 | 35 | 0.5501166 | 4.032263 | 24.68156 | 24.35358 | 99.85969 | 86.89245 | 6.475449e-05 | 0.1044505 | 0 | 0 | 0
8191 | 311398.6 | 2011-01-14 02:18 | 1830.906 | 2 | 35 | 0.549936 | 4.034691 | 24.68614 | 24.35358 | 99.87819 | 86.89245 | 6.475449e-05 | 0.1044505 | 0 | 0 | 0
8192 | 311428.6 | 2011-01-14 02:18 | 1860.922 | 2 | 35 | 0.5501166 | 4.037282 | 24.69073 | 24.35358 | 99.89671 | 86.89245 | 9.708405e-05 | 0.1044505 | 0 | 0 | 0
8193 | 311458.7 | 2011-01-14 02:19 | 1890.937 | 2 | 35 | 0.5501166 | 4.03971 | 24.69532 | 24.35358 | 99.91523 | 86.89245 | 6.475449e-05 | 0.1044505 | 0 | 0 | 0
8194 | 311488.7 | 2011-01-14 02:20 | 1920.952 | 2 | 35 | 0.5501166 | 4.042138 | 24.6999 | 24.35358 | 99.93376 | 86.89245 | 6.475449e-05 | 0.1044505 | 0 | 0 | 0
8195 | 311518.7 | 2011-01-14 02:20 | 1950.967 | 2 | 35 | 0.5502972 | 4.044728 | 24.70449 | 24.35358 | 99.95231 | 86.89245 | 6.475449e-05 | 0.1044505 | 0 | 0 | 0
8196 | 311548.7 | 2011-01-14 02:20 | 1980.982 | 2 | 35 | 0.5501166 | 4.047157 | 24.70908 | 24.35358 | 99.97086 | 86.89245 | 9.717941e-05 | 0.1044505 | 0 | 0 | 0
8197 | 311578.7 | 2011-01-14 02:21 | 2010.997 | 2 | 35 | 0.5501166 | 4.049747 | 24.71366 | 24.35358 | 99.98943 | 86.89245 | 6.475449e-05 | 0.1044505 | 0 | 0 | 0
8198 | 311608.7 | 2011-01-14 02:22 | 2041.012 | 2 | 35 | 0.5501166 | 4.052499 | 24.71825 | 24.35358 | 100.008 | 86.89245 | 9.708405e-05 | 0.1044505 | 0 | 0 | 0
8199 | 311638.7 | 2011-01-14 02:22 | 2071.027 | 2 | 35 | 0.5501166 | 4.055089 | 24.72284 | 24.35358 | 100.0266 | 86.89245 | 9.708405e-05 | 0.1044505 | 0 | 0 | 0
8200 | 311668.8 | 2011-01-14 02:22 | 2101.042 | 2 | 35 | 0.5501166 | 4.057518 | 24.72742 | 24.35358 | 100.0452 | 86.89245 | 3.242493e-05 | 0.1044505 | 0 | 0 | 0
8201 | 311698.8 | 2011-01-14 02:23 | 2131.058 | 2 | 35 | 0.5501166 | 4.060108 | 24.73201 | 24.35358 | 100.0638 | 86.89245 | 3.242493e-05 | 0.1044505 | 0 | 0 | 0
8202 | 311728.8 | 2011-01-14 02:24 | 2161.073 | 2 | 35 | 0.549936 | 4.062698 | 24.7366 | 24.35358 | 100.0825 | 86.89245 | 6.475449e-05 | 0.1044505 | 0 | 0 | 0
8203 | 311758.8 | 2011-01-14 02:24 | 2191.088 | 2 | 35 | 0.549936 | 4.06545 | 24.74118 | 24.35358 | 100.1011 | 86.89245 | 9.708405e-05 | 0.1044505 | 0 | 0 | 0
8204 | 311788.8 | 2011-01-14 02:24 | 2221.103 | 2 | 35 | 0.5502972 | 4.068364 | 24.74577 | 24.35358 | 100.1197 | 86.89245 | 0.000129509 | 0.1044505 | 0 | 0 | 0
8205 | 311818.8 | 2011-01-14 02:25 | 2251.12 | 2 | 35 | 0.5501166 | 4.070792 | 24.75035 | 24.35358 | 100.1384 | 86.89245 | 3.242493e-05 | 0.1044505 | 0 | 0 | 0
8206 | 311848.9 | 2011-01-14 02:26 | 2281.133 | 2 | 35 | 0.5502972 | 4.073868 | 24.75494 | 24.35358 | 100.1571 | 86.89245 | 0.000129509 | 0.1044505 | 0 | 0 | 0
8207 | 311878.9 | 2011-01-14 02:26 | 2311.148 | 2 | 35 | 0.549936 | 4.076458 | 24.75953 | 24.35358 | 100.1758 | 86.89245 | 6.475449e-05 | 0.1044505 | 0 | 0 | 0
8208 | 311908.9 | 2011-01-14 02:26 | 2341.163 | 2 | 35 | 0.5501166 | 4.079372 | 24.76411 | 24.35358 | 100.1945 | 86.89245 | 9.708405e-05 | 0.1044505 | 0 | 0 | 0
8209 | 311938.9 | 2011-01-14 02:27 | 2371.179 | 2 | 35 | 0.5501166 | 4.082124 | 24.7687 | 24.35358 | 100.2132 | 86.89245 | 6.475449e-05 | 0.1044505 | 0 | 0 | 0
8210 | 311968.9 | 2011-01-14 02:28 | 2401.194 | 2 | 35 | 0.5501166 | 4.085038 | 24.77329 | 24.35358 | 100.2319 | 86.89245 | 6.475449e-05 | 0.1044505 | 0 | 0 | 0
8211 | 311998.9 | 2011-01-14 02:28 | 2431.209 | 2 | 35 | 0.5502972 | 4.088114 | 24.77787 | 24.35358 | 100.2507 | 86.89245 | 9.708405e-05 | 0.1044505 | 0 | 0 | 0
8212 | 312028.9 | 2011-01-14 02:28 | 2461.224 | 2 | 35 | 0.5501166 | 4.091028 | 24.78246 | 24.35358 | 100.2694 | 86.89245 | 9.708405e-05 | 0.1044505 | 0 | 0 | 0
8213 | 312059 | 2011-01-14 02:29 | 2491.239 | 2 | 35 | 0.5501166 | 4.09378 | 24.78705 | 24.35358 | 100.2882 | 86.89245 | 9.717941e-05 | 0.1044505 | 0 | 0 | 0
8214 | 312089 | 2011-01-14 02:29 | 2521.254 | 2 | 35 | 0.5501166 | 4.096856 | 24.79163 | 24.35358 | 100.307 | 86.89245 | 9.708405e-05 | 0.1044505 | 0 | 0 | 0
8215 | 312119 | 2011-01-14 02:30 | 2551.269 | 2 | 35 | 0.5501166 | 4.099932 | 24.79622 | 24.35358 | 100.3258 | 86.89245 | 6.475449e-05 | 0.1044505 | 0 | 0 | 0
8216 | 312149 | 2011-01-14 02:30 | 2581.284 | 2 | 35 | 0.5502972 | 4.103007 | 24.80081 | 24.35358 | 100.3446 | 86.89245 | 9.708405e-05 | 0.1044505 | 0 | 0 | 0
8217 | 312179 | 2011-01-14 02:31 | 2611.299 | 2 | 35 | 0.549936 | 4.105921 | 24.80539 | 24.35358 | 100.3634 | 86.89245 | 9.708405e-05 | 0.1044505 | 0 | 0 | 0
8218 | 312209 | 2011-01-14 02:32 | 2641.314 | 2 | 35 | 0.5502972 | 4.109159 | 24.80998 | 24.35358 | 100.3822 | 86.89245 | 9.708405e-05 | 0.1044505 | 0 | 0 | 0
8219 | 312239 | 2011-01-14 02:32 | 2671.33 | 2 | 35 | 0.5502972 | 4.112397 | 24.81456 | 24.35358 | 100.4011 | 86.89245 | 9.708405e-05 | 0.1044505 | 0 | 0 | 0
8220 | 312269.1 | 2011-01-14 02:33 | 2701.345 | 2 | 35 | 0.5501166 | 4.115472 | 24.81915 | 24.35358 | 100.42 | 86.89245 | 0.000129509 | 0.1044505 | 0 | 0 | 0
8221 | 312299.1 | 2011-01-14 02:33 | 2731.36 | 2 | 35 | 0.5501166 | 4.118548 | 24.82374 | 24.35358 | 100.4389 | 86.89245 | 6.475449e-05 | 0.1044505 | 0 | 0 | 0
8222 | 312329.1 | 2011-01-14 02:34 | 2761.375 | 2 | 35 | 0.549936 | 4.121786 | 24.82832 | 24.35358 | 100.4577 | 86.89245 | 6.475449e-05 | 0.1044505 | 0 | 0 | 0
8223 | 312359.1 | 2011-01-14 02:34 | 2791.39 | 2 | 35 | 0.5501166 | 4.125024 | 24.83291 | 24.35358 | 100.4767 | 86.89245 | 9.717941e-05 | 0.1044505 | 0 | 0 | 0
8224 | 312389.1 | 2011-01-14 02:34 | 2821.405 | 2 | 35 | 0.5501166 | 4.128262 | 24.8375 | 24.35358 | 100.4956 | 86.89245 | 9.717941e-05 | 0.1044505 | 0 | 0 | 0
8225 | 312419.1 | 2011-01-14 02:35 | 2851.42 | 2 | 35 | 0.549936 | 4.131661 | 24.84208 | 24.35358 | 100.5145 | 86.89245 | 0.000129509 | 0.1044505 | 0 | 0 | 0
8226 | 312449.2 | 2011-01-14 02:36 | 2881.435 | 2 | 35 | 0.5501166 | 4.134899 | 24.84667 | 24.35358 | 100.5335 | 86.89245 | 6.475449e-05 | 0.1044505 | 0 | 0 | 0
8227 | 312479.2 | 2011-01-14 02:36 | 2911.45 | 2 | 35 | 0.549936 | 4.138299 | 24.85126 | 24.35358 | 100.5525 | 86.89245 | 9.717941e-05 | 0.1044505 | 0 | 0 | 0
8228 | 312509.2 | 2011-01-14 02:36 | 2941.466 | 2 | 35 | 0.549936 | 4.141698 | 24.85584 | 24.35358 | 100.5714 | 86.89245 | 9.708405e-05 | 0.1044505 | 0 | 0 | 0
8229 | 312539.2 | 2011-01-14 02:37 | 2971.481 | 2 | 35 | 0.5502972 | 4.145259 | 24.86043 | 24.35358 | 100.5904 | 86.89245 | 9.708405e-05 | 0.1044505 | 0 | 0 | 0
8230 | 312569.2 | 2011-01-14 02:38 | 3001.496 | 2 | 35 | 0.5502972 | 4.148821 | 24.86502 | 24.35358 | 100.6095 | 86.89245 | 0.000129509 | 0.1044505 | 0 | 0 | 0
8231 | 312599.2 | 2011-01-14 02:38 | 3031.511 | 2 | 35 | 0.5501166 | 4.152221 | 24.8696 | 24.35358 | 100.6285 | 86.89245 | 9.717941e-05 | 0.1044505 | 0 | 0 | 0
8232 | 312629.2 | 2011-01-14 02:38 | 3061.526 | 2 | 35 | 0.5501166 | 4.155782 | 24.87419 | 24.35358 | 100.6476 | 86.89245 | 0.000129509 | 0.1044505 | 0 | 0 | 0
8233 | 312659.3 | 2011-01-14 02:39 | 3091.541 | 2 | 35 | 0.5502972 | 4.159182 | 24.87877 | 24.35358 | 100.6666 | 86.89245 | 9.708405e-05 | 0.1044505 | 0 | 0 | 0
8234 | 312689.3 | 2011-01-14 02:40 | 3121.556 | 2 | 35 | 0.549936 | 4.162743 | 24.88336 | 24.35358 | 100.6857 | 86.89245 | 9.708405e-05 | 0.1044505 | 0 | 0 | 0
8235 | 312719.3 | 2011-01-14 02:40 | 3151.571 | 2 | 35 | 0.5502972 | 4.166628 | 24.88795 | 24.35358 | 100.7048 | 86.89245 | 0.0001618385 | 0.1044505 | 0 | 0 | 0
8236 | 312749.3 | 2011-01-14 02:40 | 3181.586 | 2 | 35 | 0.549936 | 4.170028 | 24.89253 | 24.35358 | 100.7239 | 86.89245 | 9.717941e-05 | 0.1044505 | 0 | 0 | 0
8237 | 312779.3 | 2011-01-14 02:41 | 3211.602 | 2 | 35 | 0.5501166 | 4.173751 | 24.89712 | 24.35358 | 100.7431 | 86.89245 | 9.708405e-05 | 0.1044505 | 0 | 0 | 0
8238 | 312809.3 | 2011-01-14 02:42 | 3241.617 | 2 | 35 | 0.5502972 | 4.177475 | 24.90171 | 24.35358 | 100.7622 | 86.89245 | 0.000129509 | 0.1044505 | 0 | 0 | 0
8239 | 312839.4 | 2011-01-14 02:42 | 3271.632 | 2 | 35 | 0.5497554 | 4.181036 | 24.90629 | 24.35358 | 100.7814 | 86.89245 | 6.475449e-05 | 0.1044505 | 0 | 0 | 0
8240 | 312869.4 | 2011-01-14 02:42 | 3301.647 | 2 | 35 | 0.5501166 | 4.184922 | 24.91088 | 24.35358 | 100.8006 | 86.89245 | 9.717941e-05 | 0.1044505 | 0 | 0 | 0
8241 | 312899.4 | 2011-01-14 02:43 | 3331.662 | 2 | 35 | 0.5501166 | 4.188645 | 24.91547 | 24.35358 | 100.8198 | 86.89245 | 9.708405e-05 | 0.1044505 | 0 | 0 | 0
8242 | 312929.4 | 2011-01-14 02:44 | 3361.679 | 2 | 35 | 0.5501166 | 4.192369 | 24.92005 | 24.35358 | 100.839 | 86.89245 | 6.475449e-05 | 0.1044505 | 0 | 0 | 0
8243 | 312959.4 | 2011-01-14 02:44 | 3391.692 | 2 | 35 | 0.5501166 | 4.196415 | 24.92464 | 24.35358 | 100.8582 | 86.89245 | 0.000129509 | 0.1044505 | 0 | 0 | 0
8244 | 312987.4 | 2011-01-14 02:44 | 3419.707 | 2 | 35 | 0.5502972 | 4.200139 | 24.92892 | 24.35358 | 100.8762 | 86.89245 | 0.000129509 | 0.1044505 | 0 | 0 | 0
8245 | 313017.5 | 2011-01-14 02:45 | 30.01512 | 3 | 35 | 0 | 4.095723 | 24.92892 | 24.35358 | 100.8762 | 86.89245 | -0.000485611 | 0.1044505 | 0 | 0 | 0
8246 | 313047.5 | 2011-01-14 02:45 | 60.03024 | 3 | 35 | 0 | 4.082124 | 24.92892 | 24.35358 | 100.8762 | 86.89245 | -0.0002913475 | 0.1044505 | 0 | 0 | 0
8247 | 313077.5 | 2011-01-14 02:46 | 90.04535 | 3 | 35 | 0 | 4.073868 | 24.92892 | 24.35358 | 100.8762 | 86.89245 | -0.0001942635 | 0.1044505 | 0 | 0 | 0
8248 | 313107.5 | 2011-01-14 02:46 | 120.0137 | 3 | 35 | 0 | 4.068202 | 24.92892 | 24.35358 | 100.8762 | 86.89245 | -9.708405e-05 | 0.1044505 | 0 | 0 | 0
8249 | 313107.5 | 2011-01-14 02:46 | 0.01576151 | 4 | 35 | 1.033066 | 4.199815 | 24.92892 | 24.35358 | 100.8762 | 86.89245 | 0 | 0.1044505 | 0 | 0 | 0
8250 | 313108 | 2011-01-14 02:46 | 0.578233 | 4 | 35 | 0.9826759 | 4.199815 | 24.92908 | 24.35358 | 100.8769 | 86.89245 | 0 | 0.1044505 | 0 | 0 | 0
8251 | 313109.8 | 2011-01-14 02:47 | 2.328203 | 4 | 35 | 0.931744 | 4.199815 | 24.92954 | 24.35358 | 100.8788 | 86.89245 | 0 | 0.1044505 | 0 | 0 | 0
8252 | 313112.5 | 2011-01-14 02:47 | 5.07816 | 4 | 35 | 0.8815346 | 4.199815 | 24.93024 | 24.35358 | 100.8817 | 86.89245 | 0 | 0.1044505 | 0 | 0 | 0
8253 | 313116.3 | 2011-01-14 02:47 | 8.85921 | 4 | 35 | 0.8315059 | 4.199815 | 24.93113 | 24.35358 | 100.8855 | 86.89245 | 3.232956e-05 | 0.1044505 | 0 | 0 | 0
8254 | 313121.3 | 2011-01-14 02:47 | 13.85913 | 4 | 35 | 0.7814771 | 4.199815 | 24.93225 | 24.35358 | 100.8902 | 86.89245 | 0 | 0.1044505 | 0 | 0 | 0
8255 | 313127.8 | 2011-01-14 02:47 | 20.31237 | 4 | 35 | 0.7312677 | 4.199815 | 24.93361 | 24.35358 | 100.8959 | 86.89245 | 0 | 0.1044505 | 0 | 0 | 0
8256 | 313136.3 | 2011-01-14 02:47 | 28.82773 | 4 | 35 | 0.6810583 | 4.199815 | 24.93528 | 24.35358 | 100.9029 | 86.89245 | 0 | 0.1044505 | 0 | 0 | 0
8257 | 313147.8 | 2011-01-14 02:47 | 40.4058 | 4 | 35 | 0.6306683 | 4.199815 | 24.93738 | 24.35358 | 100.9117 | 86.89245 | 0 | 0.1044505 | 0 | 0 | 0
8258 | 313164.9 | 2011-01-14 02:47 | 57.49915 | 4 | 35 | 0.5806396 | 4.199815 | 24.94025 | 24.35358 | 100.9238 | 86.89245 | -3.242493e-05 | 0.1044505 | 0 | 0 | 0
8259 | 313193.5 | 2011-01-14 02:48 | 86.01416 | 4 | 35 | 0.5306108 | 4.199815 | 24.94463 | 24.35358 | 100.9422 | 86.89245 | -3.242493e-05 | 0.1044505 | 0 | 0 | 0
8260 | 313249.1 | 2011-01-14 02:49 | 141.6702 | 4 | 35 | 0.480582 | 4.199815 | 24.95241 | 24.35358 | 100.9748 | 86.89245 | 0 | 0.1044505 | 0 | 0 | 0
8261 | 313348.8 | 2011-01-14 02:50 | 241.3709 | 4 | 35 | 0.4305533 | 4.199815 | 24.96498 | 24.35358 | 101.0277 | 86.89245 | 0 | 0.1044505 | 0 | 0 | 0
8262 | 313483.7 | 2011-01-14 02:53 | 376.2436 | 4 | 35 | 0.3805245 | 4.199653 | 24.98015 | 24.35358 | 101.0914 | 86.89245 | -3.232956e-05 | 0.1044505 | 0 | 0 | 0
8263 | 313646 | 2011-01-14 02:55 | 538.5846 | 4 | 35 | 0.3304957 | 4.199653 | 24.99616 | 24.35358 | 101.1586 | 86.89245 | -6.475449e-05 | 0.1044505 | 0 | 0 | 0
8264 | 313839.9 | 2011-01-14 02:59 | 732.4096 | 4 | 35 | 0.280467 | 4.199653 | 25.01258 | 24.35358 | 101.2276 | 86.89245 | -3.232956e-05 | 0.1044505 | 0 | 0 | 0
8265 | 314078.8 | 2011-01-14 03:03 | 971.3898 | 4 | 35 | 0.2304382 | 4.199815 | 25.02951 | 24.35358 | 101.2986 | 86.89245 | -3.242493e-05 | 0.1044505 | 0 | 0 | 0
8266 | 314384.4 | 2011-01-14 03:08 | 1276.994 | 4 | 35 | 0.1802288 | 4.199815 | 25.04688 | 24.35358 | 101.3716 | 86.89245 | -3.242493e-05 | 0.1044505 | 0 | 0 | 0
8267 | 314801.6 | 2011-01-14 03:15 | 1694.143 | 4 | 35 | 0.1302 | 4.199815 | 25.06475 | 24.35358 | 101.4467 | 86.89245 | 6.475449e-05 | 0.1044505 | 0 | 0 | 0
8268 | 315476.7 | 2011-01-14 03:26 | 2369.21 | 4 | 35 | 0.08017127 | 4.199653 | 25.08409 | 24.35358 | 101.5279 | 86.89245 | -6.475449e-05 | 0.1044505 | 0 | 0 | 0
8269 | 316240.5 | 2011-01-14 03:39 | 3133.009 | 4 | 35 | 0.04982892 | 4.199815 | 25.09765 | 24.35358 | 101.5848 | 86.89245 | 0 | 0.1044505 | 0 | 0 | 0
8270 | 316270.5 | 2011-01-14 03:39 | 30.0149 | 5 | 35 | 0 | 4.190102 | 25.09765 | 24.35358 | 101.5848 | 86.89245 | -3.232956e-05 | 0.1044505 | 0 | 0 | 0
8271 | 316300.5 | 2011-01-14 03:40 | 60.01438 | 5 | 35 | 0 | 4.188645 | 25.09765 | 24.35358 | 101.5848 | 86.89245 | 0 | 0.1044505 | 0 | 0 | 0
8272 | 316300.7 | 2011-01-14 03:40 | 0.1875106 | 6 | 35 | -0.001825336 | 4.189131 | 25.09765 | 24.35358 | 101.5848 | 86.89245 | 0 | 0.108499 | 0 | 0 | 0
8273 | 316305.5 | 2011-01-14 03:40 | 5.000053 | 6 | 35 | 0.0008838033 | 4.188321 | 25.09765 | 24.35358 | 101.5848 | 86.89245 | -6.475449e-05 | 0.108499 | 0 | 0 | 0
8274 | 316323.9 | 2011-01-14 03:40 | 18.39028 | 7 | 35 | -1.099568 | 3.98823 | 25.09765 | 24.35919 | 101.5848 | 86.91497 | -0.001651192 | 0.108499 | 0 | 0 | 0
8275 | 316353.9 | 2011-01-14 03:41 | 48.40538 | 7 | 35 | -1.099388 | 3.939341 | 25.09765 | 24.36836 | 101.5848 | 86.9513 | -0.001165581 | 0.108499 | 0 | 0 | 0
8276 | 316383.9 | 2011-01-14 03:41 | 78.42044 | 7 | 35 | -1.099207 | 3.902269 | 25.09765 | 24.37753 | 101.5848 | 86.98723 | -0.0008741856 | 0.108499 | 0 | 0 | 0
8277 | 316413.9 | 2011-01-14 03:42 | 108.4356 | 7 | 35 | -1.099568 | 3.873615 | 25.09765 | 24.3867 | 101.5848 | 87.02287 | -0.0006799221 | 0.108499 | 0 | 0 | 0
8278 | 316443.9 | 2011-01-14 03:42 | 138.4507 | 7 | 35 | -1.099568 | 3.850627 | 25.09765 | 24.39587 | 101.5848 | 87.05827 | -0.0005504132 | 0.108499 | 0 | 0 | 0
8279 | 316473.9 | 2011-01-14 03:43 | 168.4658 | 7 | 35 | -1.099749 | 3.831039 | 25.09765 | 24.40503 | 101.5848 | 87.09348 | -0.000485611 | 0.108499 | 0 | 0 | 0
8280 | 316503.9 | 2011-01-14 03:43 | 198.481 | 7 | 35 | -1.099568 | 3.814203 | 25.09765 | 24.4142 | 101.5848 | 87.12853 | -0.0004209042 | 0.108499 | 0 | 0 | 0
8281 | 316534 | 2011-01-14 03:44 | 228.4973 | 7 | 35 | -1.099568 | 3.798986 | 25.09765 | 24.42337 | 101.5848 | 87.16342 | -0.0003885269 | 0.108499 | 0 | 0 | 0
8282 | 316564 | 2011-01-14 03:44 | 258.5113 | 7 | 35 | -1.099568 | 3.784902 | 25.09765 | 24.43254 | 101.5848 | 87.19818 | -0.0003561497 | 0.108499 | 0 | 0 | 0
8283 | 316594 | 2011-01-14 03:45 | 288.5263 | 7 | 35 | -1.099568 | 3.771951 | 25.09765 | 24.4417 | 101.5848 | 87.23282 | -0.0003237724 | 0.108499 | 0 | 0 | 0
8284 | 316624 | 2011-01-14 03:45 | 318.5414 | 7 | 35 | -1.099568 | 3.759648 | 25.09765 | 24.45087 | 101.5848 | 87.26735 | -0.0003237724 | 0.108499 | 0 | 0 | 0
8285 | 316654 | 2011-01-14 03:46 | 348.5566 | 7 | 35 | -1.099568 | 3.747992 | 25.09765 | 24.46004 | 101.5848 | 87.30176 | -0.0002913952 | 0.108499 | 0 | 0 | 0
8286 | 316684 | 2011-01-14 03:46 | 378.5717 | 7 | 35 | -1.099568 | 3.736822 | 25.09765 | 24.46921 | 101.5848 | 87.33607 | -0.0003237724 | 0.108499 | 0 | 0 | 0
8287 | 316714 | 2011-01-14 03:47 | 408.5868 | 7 | 35 | -1.099568 | 3.726299 | 25.09765 | 24.47837 | 101.5848 | 87.37028 | -0.000259018 | 0.108499 | 0 | 0 | 0
8288 | 316744.1 | 2011-01-14 03:47 | 438.6019 | 7 | 35 | -1.099568 | 3.715939 | 25.09765 | 24.48754 | 101.5848 | 87.40439 | -0.0003237724 | 0.108499 | 0 | 0 | 0
8289 | 316774.1 | 2011-01-14 03:48 | 468.617 | 7 | 35 | -1.099568 | 3.705902 | 25.09765 | 24.49671 | 101.5848 | 87.43841 | -0.0003237724 | 0.108499 | 0 | 0 | 0
8290 | 316804.1 | 2011-01-14 03:48 | 498.6321 | 7 | 35 | -1.099568 | 3.69635 | 25.09765 | 24.50588 | 101.5848 | 87.47234 | -0.0002913952 | 0.108499 | 0 | 0 | 0
8291 | 316834.1 | 2011-01-14 03:49 | 528.6472 | 7 | 35 | -1.099568 | 3.687123 | 25.09765 | 24.51504 | 101.5848 | 87.50619 | -0.0001942635 | 0.108499 | 0 | 0 | 0
8292 | 316864.1 | 2011-01-14 03:49 | 558.6623 | 7 | 35 | -1.099568 | 3.677895 | 25.09765 | 24.52421 | 101.5848 | 87.53995 | -0.0001942635 | 0.108499 | 0 | 0 | 0
8293 | 316894.1 | 2011-01-14 03:50 | 588.6774 | 7 | 35 | -1.099568 | 3.668992 | 25.09765 | 24.53338 | 101.5848 | 87.57362 | -0.000259018 | 0.108499 | 0 | 0 | 0
8294 | 316924.2 | 2011-01-14 03:50 | 618.6947 | 7 | 35 | -1.099749 | 3.66025 | 25.09765 | 24.54255 | 101.5848 | 87.60722 | -0.0002266407 | 0.108499 | 0 | 0 | 0
8295 | 316954.2 | 2011-01-14 03:51 | 648.7077 | 7 | 35 | -1.099568 | 3.651832 | 25.09765 | 24.55172 | 101.5848 | 87.64074 | -0.0002266407 | 0.108499 | 0 | 0 | 0
8296 | 316984.2 | 2011-01-14 03:51 | 678.7228 | 7 | 35 | -1.099568 | 3.643576 | 25.09765 | 24.56088 | 101.5848 | 87.67418 | -0.0001942635 | 0.108499 | 0 | 0 | 0
8297 | 317014.2 | 2011-01-14 03:52 | 708.738 | 7 | 35 | -1.099749 | 3.635481 | 25.09765 | 24.57005 | 101.5848 | 87.70755 | -0.0002266407 | 0.108499 | 0 | 0 | 0
8298 | 317044.2 | 2011-01-14 03:52 | 738.7532 | 7 | 35 | -1.099568 | 3.627711 | 25.09765 | 24.57922 | 101.5848 | 87.74085 | -0.0001618862 | 0.108499 | 0 | 0 | 0
8299 | 317074.2 | 2011-01-14 03:53 | 768.7681 | 7 | 35 | -1.099388 | 3.61994 | 25.09765 | 24.58839 | 101.5848 | 87.77407 | -0.0001618862 | 0.108499 | 0 | 0 | 0
8300 | 317104.2 | 2011-01-14 03:53 | 798.7832 | 7 | 35 | -1.099388 | 3.612332 | 25.09765 | 24.59756 | 101.5848 | 87.80722 | -0.0001942635 | 0.108499 | 0 | 0 | 0
8301 | 317134.3 | 2011-01-14 03:54 | 828.7984 | 7 | 35 | -1.099568 | 3.604723 | 25.09765 | 24.60672 | 101.5848 | 87.8403 | -0.0002266407 | 0.108499 | 0 | 0 | 0
8302 | 317164.3 | 2011-01-14 03:54 | 858.8135 | 7 | 35 | -1.099568 | 3.597762 | 25.09765 | 24.61589 | 101.5848 | 87.87332 | -0.0001618862 | 0.108499 | 0 | 0 | 0
8303 | 317194.3 | 2011-01-14 03:55 | 888.8286 | 7 | 35 | -1.099568 | 3.590639 | 25.09765 | 24.62506 | 101.5848 | 87.90626 | -0.0001942635 | 0.108499 | 0 | 0 | 0
8304 | 317224.3 | 2011-01-14 03:55 | 918.8436 | 7 | 35 | -1.099749 | 3.583678 | 25.09765 | 24.63423 | 101.5848 | 87.93915 | -0.0001618862 | 0.108499 | 0 | 0 | 0
8305 | 317254.3 | 2011-01-14 03:56 | 948.8589 | 7 | 35 | -1.099568 | 3.577041 | 25.09765 | 24.64339 | 101.5848 | 87.97197 | -0.0001618862 | 0.108499 | 0 | 0 | 0
8306 | 317284.3 | 2011-01-14 03:56 | 978.874 | 7 | 35 | -1.099568 | 3.570403 | 25.09765 | 24.65256 | 101.5848 | 88.00473 | -0.000129509 | 0.108499 | 0 | 0 | 0
8307 | 317314.4 | 2011-01-14 03:57 | 1008.889 | 7 | 35 | -1.099749 | 3.563442 | 25.09765 | 24.66173 | 101.5848 | 88.03743 | -0.0002266407 | 0.108499 | 0 | 0 | 0
8308 | 317344.4 | 2011-01-14 03:57 | 1038.904 | 7 | 35 | -1.099568 | 3.557614 | 25.09765 | 24.6709 | 101.5848 | 88.07007 | -0.0001618862 | 0.108499 | 0 | 0 | 0
8309 | 317374.4 | 2011-01-14 03:58 | 1068.919 | 7 | 35 | -1.099388 | 3.551625 | 25.09765 | 24.68006 | 101.5848 | 88.10266 | -0.0001618862 | 0.108499 | 0 | 0 | 0
8310 | 317404.4 | 2011-01-14 03:58 | 1098.935 | 7 | 35 | -1.099749 | 3.545473 | 25.09765 | 24.68923 | 101.5848 | 88.13519 | -0.0001942635 | 0.108499 | 0 | 0 | 0
8311 | 317434.4 | 2011-01-14 03:59 | 1128.95 | 7 | 35 | -1.099568 | 3.539807 | 25.09765 | 24.6984 | 101.5848 | 88.16767 | -0.0001942635 | 0.108499 | 0 | 0 | 0
8312 | 317464.4 | 2011-01-14 03:59 | 1158.965 | 7 | 35 | -1.099388 | 3.534465 | 25.09765 | 24.70757 | 101.5848 | 88.2001 | -0.000129509 | 0.108499 | 0 | 0 | 0
8313 | 317494.4 | 2011-01-14 04:00 | 1188.98 | 7 | 35 | -1.099568 | 3.528799 | 25.09765 | 24.71673 | 101.5848 | 88.23247 | -0.0001618862 | 0.108499 | 0 | 0 | 0
8314 | 317524.5 | 2011-01-14 04:00 | 1218.995 | 7 | 35 | -1.099568 | 3.523456 | 25.09765 | 24.7259 | 101.5848 | 88.2648 | -0.000129509 | 0.108499 | 0 | 0 | 0
8315 | 317554.5 | 2011-01-14 04:01 | 1249.01 | 7 | 35 | -1.099568 | 3.518438 | 25.09765 | 24.73507 | 101.5848 | 88.29708 | -0.000129509 | 0.108499 | 0 | 0 | 0
8316 | 317584.5 | 2011-01-14 04:01 | 1279.025 | 7 | 35 | -1.099388 | 3.513258 | 25.09765 | 24.74424 | 101.5848 | 88.32931 | -9.713173e-05 | 0.108499 | 0 | 0 | 0
8317 | 317614.5 | 2011-01-14 04:02 | 1309.04 | 7 | 35 | -1.099388 | 3.508239 | 25.09765 | 24.7534 | 101.5848 | 88.36149 | -9.713173e-05 | 0.108499 | 0 | 0 | 0
8318 | 317644.5 | 2011-01-14 04:02 | 1339.055 | 7 | 35 | -1.099388 | 3.503221 | 25.09765 | 24.76257 | 101.5848 | 88.39363 | -9.713173e-05 | 0.108499 | 0 | 0 | 0
8319 | 317674.5 | 2011-01-14 04:03 | 1369.07 | 7 | 35 | -1.099568 | 3.498202 | 25.09765 | 24.77174 | 101.5848 | 88.42573 | -0.0001618862 | 0.108499 | 0 | 0 | 0
8320 | 317704.5 | 2011-01-14 04:03 | 1399.086 | 7 | 35 | -1.099749 | 3.493346 | 25.09765 | 24.78091 | 101.5848 | 88.45777 | -0.000129509 | 0.108499 | 0 | 0 | 0
8321 | 317734.6 | 2011-01-14 04:04 | 1429.101 | 7 | 35 | -1.099568 | 3.488651 | 25.09765 | 24.79007 | 101.5848 | 88.48978 | -9.713173e-05 | 0.108499 | 0 | 0 | 0
8322 | 317764.6 | 2011-01-14 04:04 | 1459.116 | 7 | 35 | -1.099388 | 3.483633 | 25.09765 | 24.79924 | 101.5848 | 88.52174 | -0.000129509 | 0.108499 | 0 | 0 | 0
8323 | 317794.6 | 2011-01-14 04:05 | 1489.131 | 7 | 35 | -1.09993 | 3.478452 | 25.09765 | 24.80841 | 101.5848 | 88.55365 | -0.0001618862 | 0.108499 | 0 | 0 | 0
8324 | 317824.6 | 2011-01-14 04:05 | 1519.146 | 7 | 35 | -1.099568 | 3.473434 | 25.09765 | 24.81758 | 101.5848 | 88.58552 | -0.000129509 | 0.108499 | 0 | 0 | 0
8325 | 317854.6 | 2011-01-14 04:06 | 1549.161 | 7 | 35 | -1.099749 | 3.468415 | 25.09765 | 24.82674 | 101.5848 | 88.61734 | -0.000129509 | 0.108499 | 0 | 0 | 0
8326 | 317884.6 | 2011-01-14 04:06 | 1579.176 | 7 | 35 | -1.099568 | 3.463397 | 25.09765 | 24.83591 | 101.5848 | 88.64911 | -0.000129509 | 0.108499 | 0 | 0 | 0
8327 | 317914.7 | 2011-01-14 04:07 | 1609.191 | 7 | 35 | -1.099568 | 3.457731 | 25.09765 | 24.84508 | 101.5848 | 88.68084 | -0.000129509 | 0.108499 | 0 | 0 | 0
8328 | 317944.7 | 2011-01-14 04:07 | 1639.206 | 7 | 35 | -1.099568 | 3.452227 | 25.09765 | 24.85425 | 101.5848 | 88.71251 | -0.000129509 | 0.108499 | 0 | 0 | 0
8329 | 317974.7 | 2011-01-14 04:08 | 1669.222 | 7 | 35 | -1.099388 | 3.446237 | 25.09765 | 24.86342 | 101.5848 | 88.74413 | -0.000129509 | 0.108499 | 0 | 0 | 0
8330 | 318004.7 | 2011-01-14 04:08 | 1699.237 | 7 | 35 | -1.099388 | 3.440085 | 25.09765 | 24.87258 | 101.5848 | 88.7757 | -0.0001618862 | 0.108499 | 0 | 0 | 0
8331 | 318034.7 | 2011-01-14 04:09 | 1729.254 | 7 | 35 | -1.099568 | 3.433448 | 25.09765 | 24.88175 | 101.5848 | 88.8072 | -0.0001942635 | 0.108499 | 0 | 0 | 0
8332 | 318064.7 | 2011-01-14 04:09 | 1759.267 | 7 | 35 | -1.099568 | 3.426649 | 25.09765 | 24.89092 | 101.5848 | 88.83865 | -0.0001942635 | 0.108499 | 0 | 0 | 0
8333 | 318094.7 | 2011-01-14 04:10 | 1789.282 | 7 | 35 | -1.099749 | 3.419202 | 25.09765 | 24.90009 | 101.5848 | 88.87003 | -0.0002266407 | 0.108499 | 0 | 0 | 0
8334 | 318124.8 | 2011-01-14 04:10 | 1819.297 | 7 | 35 | -1.099568 | 3.411755 | 25.09765 | 24.90925 | 101.5848 | 88.90134 | -0.0001942635 | 0.108499 | 0 | 0 | 0
8335 | 318154.8 | 2011-01-14 04:11 | 1849.312 | 7 | 35 | -1.099749 | 3.403013 | 25.09765 | 24.91842 | 101.5848 | 88.93258 | -0.000259018 | 0.108499 | 0 | 0 | 0
8336 | 318184.8 | 2011-01-14 04:11 | 1879.327 | 7 | 35 | -1.099388 | 3.393786 | 25.09765 | 24.92759 | 101.5848 | 88.96374 | -0.0002266407 | 0.108499 | 0 | 0 | 0
8337 | 318214.8 | 2011-01-14 04:12 | 1909.342 | 7 | 35 | -1.099568 | 3.383101 | 25.09765 | 24.93676 | 101.5848 | 88.9948 | -0.0002913952 | 0.108499 | 0 | 0 | 0
8338 | 318244.8 | 2011-01-14 04:12 | 1939.358 | 7 | 35 | -1.099568 | 3.370636 | 25.09765 | 24.94592 | 101.5848 | 89.02576 | -0.0002913952 | 0.108499 | 0 | 0 | 0
8339 | 318274.8 | 2011-01-14 04:13 | 1969.373 | 7 | 35 | -1.099568 | 3.356066 | 25.09765 | 24.95509 | 101.5848 | 89.05659 | -0.0003885269 | 0.108499 | 0 | 0 | 0
8340 | 318304.8 | 2011-01-14 04:13 | 1999.388 | 7 | 35 | -1.099568 | 3.338421 | 25.09765 | 24.96426 | 101.5848 | 89.08728 | -0.0005180359 | 0.108499 | 0 | 0 | 0
8341 | 318334.9 | 2011-01-14 04:14 | 2029.403 | 7 | 35 | -1.099568 | 3.317376 | 25.09765 | 24.97343 | 101.5848 | 89.11779 | -0.0006475449 | 0.108499 | 0 | 0 | 0
8342 | 318364.9 | 2011-01-14 04:14 | 2059.418 | 7 | 35 | -1.099568 | 3.290988 | 25.09765 | 24.98259 | 101.5848 | 89.14809 | -0.0007446766 | 0.108499 | 0 | 0 | 0
8343 | 318394.9 | 2011-01-14 04:15 | 2089.433 | 7 | 35 | -1.099568 | 3.257316 | 25.09765 | 24.99176 | 101.5848 | 89.17811 | -0.001003694 | 0.108499 | 0 | 0 | 0
8344 | 318424.9 | 2011-01-14 04:15 | 2119.448 | 7 | 35 | -1.099388 | 3.213931 | 25.09765 | 25.00093 | 101.5848 | 89.20778 | -0.001327467 | 0.108499 | 0 | 0 | 0
8345 | 318454.9 | 2011-01-14 04:16 | 2149.464 | 7 | 35 | -1.099568 | 3.15549 | 25.09765 | 25.0101 | 101.5848 | 89.23699 | -0.001813126 | 0.108499 | 0 | 0 | 0
8346 | 318484.9 | 2011-01-14 04:16 | 2179.479 | 7 | 35 | -1.099568 | 3.076328 | 25.09765 | 25.01926 | 101.5848 | 89.26558 | -0.002428293 | 0.108499 | 0 | 0 | 0
8347 | 318515 | 2011-01-14 04:17 | 2209.494 | 7 | 35 | -1.099388 | 2.963494 | 25.09765 | 25.02843 | 101.5848 | 89.2933 | -0.003496742 | 0.108499 | 0 | 0 | 0
8348 | 318545 | 2011-01-14 04:17 | 2239.509 | 7 | 35 | -1.099568 | 2.798532 | 25.09765 | 25.0376 | 101.5848 | 89.31975 | -0.00505085 | 0.108499 | 0 | 0 | 0
8349 | 318559.9 | 2011-01-14 04:17 | 2254.399 | 7 | 35 | -1.099388 | 2.699944 | 25.09765 | 25.04215 | 101.5848 | 89.33226 | -0.005406952 | 0.108499 | 0 | 0 | 0
8350 | 318619.9 | 2011-01-14 04:18 | 60.01447 | 8 | 35 | 0 | 3.584973 | 25.09765 | 25.04215 | 101.5848 | 89.33226 | 0.001262713 | 0.108499 | 0 | 0 | 0
8351 | 318620 | 2011-01-14 04:18 | 0.1876505 | 9 | 35 | -1.92431e-05 | 3.585135 | 25.09765 | 25.04215 | 101.5848 | 89.33226 | 0 | 0.1037345 | 0 | 0 | 0
8352 | 318624.9 | 2011-01-14 04:18 | 5.017937 | 9 | 35 | 0.0008838033 | 3.59242 | 25.09765 | 25.04215 | 101.5848 | 89.33226 | 0.001036024 | 0.1037345 | 0 | 0 | 0
8353 | 318654.9 | 2011-01-14 04:19 | 30.01515 | 1 | 36 | 0 | 3.623664 | 25.09765 | 25.04215 | 101.5848 | 89.33226 | 0.0006475449 | 0.1037345 | 0 | 0 | 0
8354 | 318684.9 | 2011-01-14 04:19 | 60.03016 | 1 | 36 | 0 | 3.643414 | 25.09765 | 25.04215 | 101.5848 | 89.33226 | 0.0004532814 | 0.1037345 | 0 | 0 | 0
8355 | 318714.9 | 2011-01-14 04:20 | 90.04536 | 1 | 36 | 0 | 3.657336 | 25.09765 | 25.04215 | 101.5848 | 89.33226 | 0.0002913952 | 0.1037345 | 0 | 0 | 0
8356 | 318744.9 | 2011-01-14 04:20 | 120.0136 | 1 | 36 | 0 | 3.66802 | 25.09765 | 25.04215 | 101.5848 | 89.33226 | 0.000259018 | 0.1037345 | 0 | 0 | 0
8357 | 318774.9 | 2011-01-14 04:21 | 30.01485 | 2 | 36 | 0.5502972 | 3.789597 | 25.10224 | 25.04215 | 101.6021 | 89.33226 | 0.0008094311 | 0.1037345 | 0 | 0 | 0
8358 | 318804.9 | 2011-01-14 04:21 | 60.02988 | 2 | 36 | 0.5501166 | 3.810966 | 25.10682 | 25.04215 | 101.6196 | 89.33226 | 0.0004532814 | 0.1037345 | 0 | 0 | 0
8359 | 318834.9 | 2011-01-14 04:22 | 90.04529 | 2 | 36 | 0.5501166 | 3.824888 | 25.11141 | 25.04215 | 101.6371 | 89.33226 | 0.0003237724 | 0.1037345 | 0 | 0 | 0
8360 | 318864.9 | 2011-01-14 04:22 | 120.0603 | 2 | 36 | 0.5501166 | 3.83541 | 25.116 | 25.04215 | 101.6546 | 89.33226 | 0.0002913952 | 0.1037345 | 0 | 0 | 0
8361 | 318895 | 2011-01-14 04:23 | 150.0753 | 2 | 36 | 0.549936 | 3.844314 | 25.12058 | 25.04215 | 101.6723 | 89.33226 | 0.0002266407 | 0.1037345 | 0 | 0 | 0
8362 | 318925 | 2011-01-14 04:23 | 180.0904 | 2 | 36 | 0.5502972 | 3.852408 | 25.12517 | 25.04215 | 101.6899 | 89.33226 | 0.0001942635 | 0.1037345 | 0 | 0 | 0
8363 | 318955 | 2011-01-14 04:24 | 210.1056 | 2 | 36 | 0.5501166 | 3.859693 | 25.12976 | 25.04215 | 101.7076 | 89.33226 | 0.0001942635 | 0.1037345 | 0 | 0 | 0
8364 | 318985 | 2011-01-14 04:24 | 240.1207 | 2 | 36 | 0.549936 | 3.866654 | 25.13434 | 25.04215 | 101.7253 | 89.33226 | 0.0001942635 | 0.1037345 | 0 | 0 | 0
8365 | 319015 | 2011-01-14 04:25 | 270.1358 | 2 | 36 | 0.5501166 | 3.87313 | 25.13893 | 25.04215 | 101.7431 | 89.33226 | 0.0001618862 | 0.1037345 | 0 | 0 | 0
8366 | 319045 | 2011-01-14 04:25 | 300.1509 | 2 | 36 | 0.549936 | 3.878958 | 25.14351 | 25.04215 | 101.7608 | 89.33226 | 0.000129509 | 0.1037345 | 0 | 0 | 0
8367 | 319075 | 2011-01-14 04:26 | 330.166 | 2 | 36 | 0.5501166 | 3.884785 | 25.1481 | 25.04215 | 101.7786 | 89.33226 | 0.0001618862 | 0.1037345 | 0 | 0 | 0
8368 | 319105.1 | 2011-01-14 04:26 | 360.1811 | 2 | 36 | 0.549936 | 3.89029 | 25.15269 | 25.04215 | 101.7965 | 89.33226 | 0.000129509 | 0.1037345 | 0 | 0 | 0
8369 | 319135.1 | 2011-01-14 04:27 | 390.1962 | 2 | 36 | 0.5501166 | 3.895308 | 25.15727 | 25.04215 | 101.8143 | 89.33226 | 9.713173e-05 | 0.1037345 | 0 | 0 | 0
8370 | 319165.1 | 2011-01-14 04:27 | 420.2113 | 2 | 36 | 0.5502972 | 3.90065 | 25.16186 | 25.04215 | 101.8322 | 89.33226 | 0.0001618862 | 0.1037345 | 0 | 0 | 0
8371 | 319195.1 | 2011-01-14 04:28 | 450.2264 | 2 | 36 | 0.5501166 | 3.905345 | 25.16645 | 25.04215 | 101.8501 | 89.33226 | 0.000129509 | 0.1037345 | 0 | 0 | 0
8372 | 319225.1 | 2011-01-14 04:28 | 480.2416 | 2 | 36 | 0.5502972 | 3.910202 | 25.17103 | 25.04215 | 101.868 | 89.33226 | 0.0001942635 | 0.1037345 | 0 | 0 | 0
8373 | 319255.1 | 2011-01-14 04:29 | 510.2567 | 2 | 36 | 0.5502972 | 3.914572 | 25.17562 | 25.04215 | 101.886 | 89.33226 | 0.0001618862 | 0.1037345 | 0 | 0 | 0
8374 | 319285.2 | 2011-01-14 04:29 | 540.2718 | 2 | 36 | 0.5501166 | 3.918781 | 25.18021 | 25.04215 | 101.9039 | 89.33226 | 9.713173e-05 | 0.1037345 | 0 | 0 | 0
8375 | 319315.2 | 2011-01-14 04:30 | 570.2869 | 2 | 36 | 0.5501166 | 3.92299 | 25.18479 | 25.04215 | 101.9219 | 89.33226 | 0.000129509 | 0.1037345 | 0 | 0 | 0
8376 | 319345.2 | 2011-01-14 04:30 | 600.3023 | 2 | 36 | 0.5501166 | 3.926876 | 25.18938 | 25.04215 | 101.9399 | 89.33226 | 0.000129509 | 0.1037345 | 0 | 0 | 0
8377 | 319375.2 | 2011-01-14 04:31 | 630.3194 | 2 | 36 | 0.5502972 | 3.930599 | 25.19397 | 25.04215 | 101.9579 | 89.33226 | 9.713173e-05 | 0.1037345 | 0 | 0 | 0
8378 | 319405.2 | 2011-01-14 04:31 | 660.3322 | 2 | 36 | 0.5501166 | 3.933999 | 25.19855 | 25.04215 | 101.976 | 89.33226 | 3.237724e-05 | 0.1037345 | 0 | 0 | 0
8379 | 319435.2 | 2011-01-14 04:32 | 690.3474 | 2 | 36 | 0.549936 | 3.93756 | 25.20314 | 25.04215 | 101.994 | 89.33226 | 9.713173e-05 | 0.1037345 | 0 | 0 | 0
8380 | 319465.2 | 2011-01-14 04:32 | 720.3625 | 2 | 36 | 0.5502972 | 3.94096 | 25.20773 | 25.04215 | 102.0121 | 89.33226 | 9.713173e-05 | 0.1037345 | 0 | 0 | 0
8381 | 319495.3 | 2011-01-14 04:33 | 750.3776 | 2 | 36 | 0.549936 | 3.944036 | 25.21231 | 25.04215 | 102.0302 | 89.33226 | 6.475449e-05 | 0.1037345 | 0 | 0 | 0
8382 | 319525.3 | 2011-01-14 04:33 | 780.3927 | 2 | 36 | 0.5501166 | 3.947273 | 25.2169 | 25.04215 | 102.0483 | 89.33226 | 9.713173e-05 | 0.1037345 | 0 | 0 | 0
8383 | 319555.3 | 2011-01-14 04:34 | 810.4078 | 2 | 36 | 0.5497554 | 3.950187 | 25.22149 | 25.04215 | 102.0664 | 89.33226 | 3.237724e-05 | 0.1037345 | 0 | 0 | 0
8384 | 319585.3 | 2011-01-14 04:34 | 840.4229 | 2 | 36 | 0.5501166 | 3.953101 | 25.22607 | 25.04215 | 102.0845 | 89.33226 | 3.237724e-05 | 0.1037345 | 0 | 0 | 0
8385 | 319615.3 | 2011-01-14 04:35 | 870.438 | 2 | 36 | 0.549936 | 3.956177 | 25.23066 | 25.04215 | 102.1026 | 89.33226 | 9.713173e-05 | 0.1037345 | 0 | 0 | 0
8386 | 319645.3 | 2011-01-14 04:35 | 900.4533 | 2 | 36 | 0.5501166 | 3.959091 | 25.23524 | 25.04215 | 102.1208 | 89.33226 | 9.713173e-05 | 0.1037345 | 0 | 0 | 0
8387 | 319675.4 | 2011-01-14 04:36 | 930.4683 | 2 | 36 | 0.5501166 | 3.961843 | 25.23983 | 25.04215 | 102.139 | 89.33226 | 6.475449e-05 | 0.1037345 | 0 | 0 | 0
8388 | 319705.4 | 2011-01-14 04:36 | 960.4834 | 2 | 36 | 0.549936 | 3.964433 | 25.24442 | 25.04215 | 102.1571 | 89.33226 | 3.237724e-05 | 0.1037345 | 0 | 0 | 0
8389 | 319735.4 | 2011-01-14 04:37 | 990.4985 | 2 | 36 | 0.5501166 | 3.967347 | 25.249 | 25.04215 | 102.1753 | 89.33226 | 6.475449e-05 | 0.1037345 | 0 | 0 | 0
8390 | 319765.4 | 2011-01-14 04:37 | 1020.514 | 2 | 36 | 0.549936 | 3.970099 | 25.25359 | 25.04215 | 102.1935 | 89.33226 | 6.475449e-05 | 0.1037345 | 0 | 0 | 0
8391 | 319795.4 | 2011-01-14 04:38 | 1050.529 | 2 | 36 | 0.549936 | 3.972689 | 25.25818 | 25.04215 | 102.2117 | 89.33226 | 6.475449e-05 | 0.1037345 | 0 | 0 | 0
8392 | 319825.4 | 2011-01-14 04:38 | 1080.544 | 2 | 36 | 0.5501166 | 3.975441 | 25.26276 | 25.04215 | 102.23 | 89.33226 | 9.713173e-05 | 0.1037345 | 0 | 0 | 0
8393 | 319855.4 | 2011-01-14 04:39 | 1110.559 | 2 | 36 | 0.5501166 | 3.977708 | 25.26735 | 25.04215 | 102.2482 | 89.33226 | 0 | 0.1037345 | 0 | 0 | 0
8394 | 319885.5 | 2011-01-14 04:39 | 1140.574 | 2 | 36 | 0.5501166 | 3.980622 | 25.27193 | 25.04215 | 102.2665 | 89.33226 | 6.475449e-05 | 0.1037345 | 0 | 0 | 0
8395 | 319915.5 | 2011-01-14 04:40 | 1170.589 | 2 | 36 | 0.5502972 | 3.983212 | 25.27652 | 25.04215 | 102.2847 | 89.33226 | 6.475449e-05 | 0.1037345 | 0 | 0 | 0
8396 | 319945.5 | 2011-01-14 04:40 | 1200.604 | 2 | 36 | 0.5501166 | 3.985802 | 25.28111 | 25.04215 | 102.303 | 89.33226 | 9.713173e-05 | 0.1037345 | 0 | 0 | 0
8397 | 319975.5 | 2011-01-14 04:41 | 1230.619 | 2 | 36 | 0.5501166 | 3.988069 | 25.28569 | 25.04215 | 102.3213 | 89.33226 | 0 | 0.1037345 | 0 | 0 | 0
8398 | 320005.5 | 2011-01-14 04:41 | 1260.635 | 2 | 36 | 0.549936 | 3.990821 | 25.29028 | 25.04215 | 102.3396 | 89.33226 | 6.475449e-05 | 0.1037345 | 0 | 0 | 0
8399 | 320035.5 | 2011-01-14 04:42 | 1290.65 | 2 | 36 | 0.5501166 | 3.993249 | 25.29487 | 25.04215 | 102.3579 | 89.33226 | 3.237724e-05 | 0.1037345 | 0 | 0 | 0
8400 | 320065.5 | 2011-01-14 04:42 | 1320.665 | 2 | 36 | 0.5502972 | 3.996001 | 25.29945 | 25.04215 | 102.3762 | 89.33226 | 9.713173e-05 | 0.1037345 | 0 | 0 | 0
8401 | 320095.6 | 2011-01-14 04:43 | 1350.68 | 2 | 36 | 0.5501166 | 3.998267 | 25.30404 | 25.04215 | 102.3945 | 89.33226 | 3.237724e-05 | 0.1037345 | 0 | 0 | 0
8402 | 320125.6 | 2011-01-14 04:43 | 1380.695 | 2 | 36 | 0.5501166 | 4.000857 | 25.30863 | 25.04215 | 102.4129 | 89.33226 | 6.475449e-05 | 0.1037345 | 0 | 0 | 0
8403 | 320155.6 | 2011-01-14 04:44 | 1410.71 | 2 | 36 | 0.5501166 | 4.003286 | 25.31321 | 25.04215 | 102.4312 | 89.33226 | 9.717941e-05 | 0.1037345 | 0 | 0 | 0
8404 | 320185.6 | 2011-01-14 04:44 | 1440.727 | 2 | 36 | 0.5501166 | 4.005876 | 25.3178 | 25.04215 | 102.4496 | 89.33226 | 0.000129509 | 0.1037345 | 0 | 0 | 0
8405 | 320215.6 | 2011-01-14 04:45 | 1470.74 | 2 | 36 | 0.5501166 | 4.00798 | 25.32238 | 25.04215 | 102.468 | 89.33226 | 0 | 0.1037345 | 0 | 0 | 0
8406 | 320245.6 | 2011-01-14 04:45 | 1500.755 | 2 | 36 | 0.5501166 | 4.010409 | 25.32697 | 25.04215 | 102.4864 | 89.33226 | 3.242493e-05 | 0.1037345 | 0 | 0 | 0
8407 | 320275.7 | 2011-01-14 04:46 | 1530.771 | 2 | 36 | 0.549936 | 4.012837 | 25.33156 | 25.04215 | 102.5048 | 89.33226 | 6.475449e-05 | 0.1037345 | 0 | 0 | 0
8408 | 320305.7 | 2011-01-14 04:46 | 1560.786 | 2 | 36 | 0.5501166 | 4.015265 | 25.33614 | 25.04215 | 102.5232 | 89.33226 | 6.475449e-05 | 0.1037345 | 0 | 0 | 0
8409 | 320335.7 | 2011-01-14 04:47 | 1590.801 | 2 | 36 | 0.549936 | 4.017694 | 25.34073 | 25.04215 | 102.5416 | 89.33226 | 6.475449e-05 | 0.1037345 | 0 | 0 | 0
8410 | 320365.7 | 2011-01-14 04:47 | 1620.816 | 2 | 36 | 0.5501166 | 4.020122 | 25.34532 | 25.04215 | 102.56 | 89.33226 | 6.475449e-05 | 0.1037345 | 0 | 0 | 0
8411 | 320395.7 | 2011-01-14 04:48 | 1650.831 | 2 | 36 | 0.5501166 | 4.02255 | 25.3499 | 25.04215 | 102.5785 | 89.33226 | 9.708405e-05 | 0.1037345 | 0 | 0 | 0
8412 | 320425.7 | 2011-01-14 04:48 | 1680.846 | 2 | 36 | 0.5501166 | 4.024979 | 25.35449 | 25.04215 | 102.5969 | 89.33226 | 9.717941e-05 | 0.1037345 | 0 | 0 | 0
8413 | 320455.7 | 2011-01-14 04:49 | 1710.861 | 2 | 36 | 0.549936 | 4.027407 | 25.35908 | 25.04215 | 102.6154 | 89.33226 | 9.708405e-05 | 0.1037345 | 0 | 0 | 0
8414 | 320485.8 | 2011-01-14 04:49 | 1740.876 | 2 | 36 | 0.5502972 | 4.029673 | 25.36366 | 25.04215 | 102.6339 | 89.33226 | 3.232956e-05 | 0.1037345 | 0 | 0 | 0
8415 | 320515.8 | 2011-01-14 04:50 | 1770.891 | 2 | 36 | 0.549936 | 4.03194 | 25.36825 | 25.04215 | 102.6524 | 89.33226 | 3.232956e-05 | 0.1037345 | 0 | 0 | 0
8416 | 320545.8 | 2011-01-14 04:50 | 1800.907 | 2 | 36 | 0.5502972 | 4.034691 | 25.37284 | 25.04215 | 102.6709 | 89.33226 | 6.475449e-05 | 0.1037345 | 0 | 0 | 0
8417 | 320575.8 | 2011-01-14 04:51 | 1830.922 | 2 | 36 | 0.5502972 | 4.037282 | 25.37742 | 25.04215 | 102.6894 | 89.33226 | 9.708405e-05 | 0.1037345 | 0 | 0 | 0
8418 | 320605.8 | 2011-01-14 04:51 | 1860.937 | 2 | 36 | 0.5501166 | 4.03971 | 25.38201 | 25.04215 | 102.7079 | 89.33226 | 9.717941e-05 | 0.1037345 | 0 | 0 | 0
8419 | 320635.8 | 2011-01-14 04:52 | 1890.952 | 2 | 36 | 0.5502972 | 4.042138 | 25.3866 | 25.04215 | 102.7264 | 89.33226 | 0.000129509 | 0.1037345 | 0 | 0 | 0
8420 | 320665.8 | 2011-01-14 04:52 | 1920.967 | 2 | 36 | 0.5501166 | 4.04489 | 25.39118 | 25.04215 | 102.745 | 89.33226 | 0.000129509 | 0.1037345 | 0 | 0 | 0
8421 | 320695.9 | 2011-01-14 04:53 | 1950.982 | 2 | 36 | 0.5501166 | 4.047318 | 25.39577 | 25.04215 | 102.7635 | 89.33226 | 9.708405e-05 | 0.1037345 | 0 | 0 | 0
8422 | 320725.9 | 2011-01-14 04:53 | 1980.997 | 2 | 36 | 0.5501166 | 4.049747 | 25.40036 | 25.04215 | 102.7821 | 89.33226 | 6.475449e-05 | 0.1037345 | 0 | 0 | 0
8423 | 320755.9 | 2011-01-14 04:54 | 2011.012 | 2 | 36 | 0.5501166 | 4.052337 | 25.40494 | 25.04215 | 102.8007 | 89.33226 | 6.475449e-05 | 0.1037345 | 0 | 0 | 0
8424 | 320785.9 | 2011-01-14 04:54 | 2041.028 | 2 | 36 | 0.5501166 | 4.054927 | 25.40953 | 25.04215 | 102.8193 | 89.33226 | 3.242493e-05 | 0.1037345 | 0 | 0 | 0
8425 | 320815.9 | 2011-01-14 04:55 | 2071.043 | 2 | 36 | 0.5501166 | 4.057679 | 25.41412 | 25.04215 | 102.8379 | 89.33226 | 6.475449e-05 | 0.1037345 | 0 | 0 | 0
8426 | 320845.9 | 2011-01-14 04:55 | 2101.058 | 2 | 36 | 0.5501166 | 4.060108 | 25.4187 | 25.04215 | 102.8565 | 89.33226 | 6.475449e-05 | 0.1037345 | 0 | 0 | 0
8427 | 320876 | 2011-01-14 04:56 | 2131.073 | 2 | 36 | 0.5501166 | 4.062698 | 25.42329 | 25.04215 | 102.8751 | 89.33226 | 6.475449e-05 | 0.1037345 | 0 | 0 | 0
8428 | 320906 | 2011-01-14 04:56 | 2161.088 | 2 | 36 | 0.5501166 | 4.06545 | 25.42788 | 25.04215 | 102.8938 | 89.33226 | 6.475449e-05 | 0.1037345 | 0 | 0 | 0
8429 | 320936 | 2011-01-14 04:57 | 2191.103 | 2 | 36 | 0.5502972 | 4.068202 | 25.43246 | 25.04215 | 102.9124 | 89.33226 | 9.717941e-05 | 0.1037345 | 0 | 0 | 0
8430 | 320966 | 2011-01-14 04:57 | 2221.118 | 2 | 36 | 0.5501166 | 4.070792 | 25.43705 | 25.04215 | 102.9311 | 89.33226 | 0 | 0.1037345 | 0 | 0 | 0
8431 | 320996 | 2011-01-14 04:58 | 2251.133 | 2 | 36 | 0.5502972 | 4.073706 | 25.44163 | 25.04215 | 102.9498 | 89.33226 | 6.475449e-05 | 0.1037345 | 0 | 0 | 0
8432 | 321026 | 2011-01-14 04:58 | 2281.148 | 2 | 36 | 0.5502972 | 4.076458 | 25.44622 | 25.04215 | 102.9684 | 89.33226 | 6.475449e-05 | 0.1037345 | 0 | 0 | 0
8433 | 321056 | 2011-01-14 04:59 | 2311.163 | 2 | 36 | 0.5504779 | 4.07921 | 25.45081 | 25.04215 | 102.9872 | 89.33226 | 6.475449e-05 | 0.1037345 | 0 | 0 | 0
8434 | 321086.1 | 2011-01-14 04:59 | 2341.179 | 2 | 36 | 0.5502972 | 4.082124 | 25.45539 | 25.04215 | 103.0059 | 89.33226 | 6.475449e-05 | 0.1037345 | 0 | 0 | 0
8435 | 321116.1 | 2011-01-14 05:00 | 2371.194 | 2 | 36 | 0.5501166 | 4.084876 | 25.45998 | 25.04215 | 103.0246 | 89.33226 | 6.475449e-05 | 0.1037345 | 0 | 0 | 0
8436 | 321146.1 | 2011-01-14 05:00 | 2401.209 | 2 | 36 | 0.549936 | 4.08779 | 25.46457 | 25.04215 | 103.0433 | 89.33226 | 6.475449e-05 | 0.1037345 | 0 | 0 | 0
8437 | 321176.1 | 2011-01-14 05:01 | 2431.224 | 2 | 36 | 0.5502972 | 4.090866 | 25.46915 | 25.04215 | 103.0621 | 89.33226 | 9.717941e-05 | 0.1037345 | 0 | 0 | 0
8438 | 321206.1 | 2011-01-14 05:01 | 2461.239 | 2 | 36 | 0.5501166 | 4.09378 | 25.47374 | 25.04215 | 103.0809 | 89.33226 | 9.717941e-05 | 0.1037345 | 0 | 0 | 0
8439 | 321236.1 | 2011-01-14 05:02 | 2491.254 | 2 | 36 | 0.549936 | 4.096694 | 25.47833 | 25.04215 | 103.0996 | 89.33226 | 6.475449e-05 | 0.1037345 | 0 | 0 | 0
8440 | 321266.2 | 2011-01-14 05:02 | 2521.27 | 2 | 36 | 0.5501166 | 4.099608 | 25.48291 | 25.04215 | 103.1184 | 89.33226 | 6.475449e-05 | 0.1037345 | 0 | 0 | 0
8441 | 321296.2 | 2011-01-14 05:03 | 2551.286 | 2 | 36 | 0.5502972 | 4.102846 | 25.4875 | 25.04215 | 103.1373 | 89.33226 | 0.0001619339 | 0.1037345 | 0 | 0 | 0
8442 | 321326.2 | 2011-01-14 05:03 | 2581.287 | 2 | 36 | 0.549936 | 4.10576 | 25.49208 | 25.04215 | 103.1561 | 89.33226 | 6.475449e-05 | 0.1037345 | 0 | 0 | 0
8443 | 321356.2 | 2011-01-14 05:04 | 2611.299 | 2 | 36 | 0.5501166 | 4.108835 | 25.49667 | 25.04215 | 103.1749 | 89.33226 | 6.475449e-05 | 0.1037345 | 0 | 0 | 0
8444 | 321386.2 | 2011-01-14 05:04 | 2641.314 | 2 | 36 | 0.5501166 | 4.112073 | 25.50126 | 25.04215 | 103.1938 | 89.33226 | 9.708405e-05 | 0.1037345 | 0 | 0 | 0
8445 | 321416.2 | 2011-01-14 05:05 | 2671.329 | 2 | 36 | 0.5501166 | 4.115149 | 25.50584 | 25.04215 | 103.2126 | 89.33226 | 6.475449e-05 | 0.1037345 | 0 | 0 | 0
8446 | 321446.2 | 2011-01-14 05:05 | 2701.344 | 2 | 36 | 0.5501166 | 4.118386 | 25.51043 | 25.04215 | 103.2315 | 89.33226 | 9.708405e-05 | 0.1037345 | 0 | 0 | 0
8447 | 321476.2 | 2011-01-14 05:06 | 2731.36 | 2 | 36 | 0.5502972 | 4.121624 | 25.51502 | 25.04215 | 103.2504 | 89.33226 | 9.708405e-05 | 0.1037345 | 0 | 0 | 0
8448 | 321506.3 | 2011-01-14 05:06 | 2761.375 | 2 | 36 | 0.5502972 | 4.124862 | 25.5196 | 25.04215 | 103.2693 | 89.33226 | 9.708405e-05 | 0.1037345 | 0 | 0 | 0
8449 | 321536.3 | 2011-01-14 05:07 | 2791.39 | 2 | 36 | 0.5501166 | 4.127938 | 25.52419 | 25.04215 | 103.2882 | 89.33226 | 6.475449e-05 | 0.1037345 | 0 | 0 | 0
8450 | 321566.3 | 2011-01-14 05:07 | 2821.405 | 2 | 36 | 0.5501166 | 4.131337 | 25.52878 | 25.04215 | 103.3072 | 89.33226 | 0.000129509 | 0.1037345 | 0 | 0 | 0
8451 | 321596.3 | 2011-01-14 05:08 | 2851.42 | 2 | 36 | 0.5501166 | 4.134575 | 25.53336 | 25.04215 | 103.3261 | 89.33226 | 9.708405e-05 | 0.1037345 | 0 | 0 | 0
8452 | 321626.3 | 2011-01-14 05:08 | 2881.435 | 2 | 36 | 0.5501166 | 4.137975 | 25.53795 | 25.04215 | 103.3451 | 89.33226 | 6.475449e-05 | 0.1037345 | 0 | 0 | 0
8453 | 321656.3 | 2011-01-14 05:09 | 2911.45 | 2 | 36 | 0.5502972 | 4.141374 | 25.54254 | 25.04215 | 103.3641 | 89.33226 | 9.708405e-05 | 0.1037345 | 0 | 0 | 0
8454 | 321686.3 | 2011-01-14 05:09 | 2941.465 | 2 | 36 | 0.5501166 | 4.144936 | 25.54712 | 25.04215 | 103.3831 | 89.33226 | 9.708405e-05 | 0.1037345 | 0 | 0 | 0
8455 | 321716.4 | 2011-01-14 05:10 | 2971.48 | 2 | 36 | 0.5501166 | 4.148173 | 25.55171 | 25.04215 | 103.4021 | 89.33226 | 6.475449e-05 | 0.1037345 | 0 | 0 | 0
8456 | 321746.4 | 2011-01-14 05:10 | 3001.496 | 2 | 36 | 0.5501166 | 4.151897 | 25.5563 | 25.04215 | 103.4212 | 89.33226 | 0.000129509 | 0.1037345 | 0 | 0 | 0
8457 | 321776.4 | 2011-01-14 05:11 | 3031.511 | 2 | 36 | 0.5502972 | 4.155458 | 25.56088 | 25.04215 | 103.4402 | 89.33226 | 0.000129509 | 0.1037345 | 0 | 0 | 0
8458 | 321806.4 | 2011-01-14 05:11 | 3061.526 | 2 | 36 | 0.5501166 | 4.158858 | 25.56547 | 25.04215 | 103.4593 | 89.33226 | 9.708405e-05 | 0.1037345 | 0 | 0 | 0
8459 | 321836.4 | 2011-01-14 05:12 | 3091.541 | 2 | 36 | 0.5502972 | 4.162419 | 25.57006 | 25.04215 | 103.4784 | 89.33226 | 9.708405e-05 | 0.1037345 | 0 | 0 | 0
8460 | 321866.4 | 2011-01-14 05:12 | 3121.556 | 2 | 36 | 0.5501166 | 4.166143 | 25.57464 | 25.04215 | 103.4975 | 89.33226 | 0.000129509 | 0.1037345 | 0 | 0 | 0
8461 | 321896.5 | 2011-01-14 05:13 | 3151.571 | 2 | 36 | 0.5501166 | 4.169542 | 25.57923 | 25.04215 | 103.5166 | 89.33226 | 6.475449e-05 | 0.1037345 | 0 | 0 | 0
8462 | 321926.5 | 2011-01-14 05:13 | 3181.586 | 2 | 36 | 0.5501166 | 4.173266 | 25.58382 | 25.04215 | 103.5357 | 89.33226 | 6.475449e-05 | 0.1037345 | 0 | 0 | 0
8463 | 321956.5 | 2011-01-14 05:14 | 3211.601 | 2 | 36 | 0.5502972 | 4.176989 | 25.5884 | 25.04215 | 103.5549 | 89.33226 | 9.708405e-05 | 0.1037345 | 0 | 0 | 0
8464 | 321986.5 | 2011-01-14 05:14 | 3241.616 | 2 | 36 | 0.5497554 | 4.180551 | 25.59299 | 25.04215 | 103.574 | 89.33226 | 6.475449e-05 | 0.1037345 | 0 | 0 | 0
8465 | 322016.5 | 2011-01-14 05:15 | 3271.631 | 2 | 36 | 0.549936 | 4.184436 | 25.59757 | 25.04215 | 103.5932 | 89.33226 | 6.475449e-05 | 0.1037345 | 0 | 0 | 0
8466 | 322046.5 | 2011-01-14 05:15 | 3301.647 | 2 | 36 | 0.5501166 | 4.188321 | 25.60216 | 25.04215 | 103.6124 | 89.33226 | 9.708405e-05 | 0.1037345 | 0 | 0 | 0
8467 | 322076.5 | 2011-01-14 05:16 | 3331.662 | 2 | 36 | 0.5501166 | 4.192206 | 25.60675 | 25.04215 | 103.6316 | 89.33226 | 6.475449e-05 | 0.1037345 | 0 | 0 | 0
8468 | 322106.6 | 2011-01-14 05:16 | 3361.677 | 2 | 36 | 0.549936 | 4.195768 | 25.61133 | 25.04215 | 103.6509 | 89.33226 | 6.475449e-05 | 0.1037345 | 0 | 0 | 0
8469 | 322136.6 | 2011-01-14 05:17 | 3391.694 | 2 | 36 | 0.5502972 | 4.199815 | 25.61592 | 25.04215 | 103.6701 | 89.33226 | 6.475449e-05 | 0.1037345 | 0 | 0 | 0
8470 | 322137.5 | 2011-01-14 05:17 | 3392.598 | 2 | 36 | 0.5502972 | 4.200139 | 25.61606 | 25.04215 | 103.6707 | 89.33226 | 0.0001618385 | 0.1037345 | 0 | 0 | 0
8471 | 322167.5 | 2011-01-14 05:18 | 30.01303 | 3 | 36 | 0 | 4.095399 | 25.61606 | 25.04215 | 103.6707 | 89.33226 | -0.0004532814 | 0.1037345 | 0 | 0 | 0
8472 | 322197.5 | 2011-01-14 05:18 | 60.02808 | 3 | 36 | 0 | 4.081477 | 25.61606 | 25.04215 | 103.6707 | 89.33226 | -0.0003237724 | 0.1037345 | 0 | 0 | 0
8473 | 322227.5 | 2011-01-14 05:18 | 90.04312 | 3 | 36 | 0 | 4.07322 | 25.61606 | 25.04215 | 103.6707 | 89.33226 | -0.0001619339 | 0.1037345 | 0 | 0 | 0
8474 | 322257.5 | 2011-01-14 05:19 | 120.0114 | 3 | 36 | 0 | 4.067554 | 25.61606 | 25.04215 | 103.6707 | 89.33226 | -0.000129509 | 0.1037345 | 0 | 0 | 0
8475 | 322257.5 | 2011-01-14 05:19 | 0.01588968 | 4 | 36 | 1.023855 | 4.199977 | 25.61606 | 25.04215 | 103.6707 | 89.33226 | 0 | 0.1037345 | 0 | 0 | 0
8476 | 322258.3 | 2011-01-14 05:19 | 0.8124359 | 4 | 36 | 0.9729229 | 4.199815 | 25.61628 | 25.04215 | 103.6716 | 89.33226 | -3.242493e-05 | 0.1037345 | 0 | 0 | 0
8477 | 322260.2 | 2011-01-14 05:19 | 2.765672 | 4 | 36 | 0.9223523 | 4.199977 | 25.6168 | 25.04215 | 103.6738 | 89.33226 | 0 | 0.1037345 | 0 | 0 | 0
8478 | 322263.2 | 2011-01-14 05:19 | 5.718628 | 4 | 36 | 0.8717817 | 4.199653 | 25.61753 | 25.04215 | 103.6769 | 89.33226 | -3.232956e-05 | 0.1037345 | 0 | 0 | 0
8479 | 322267.2 | 2011-01-14 05:19 | 9.718567 | 4 | 36 | 0.821753 | 4.199815 | 25.61847 | 25.04215 | 103.6808 | 89.33226 | 3.232956e-05 | 0.1037345 | 0 | 0 | 0
8480 | 322272.4 | 2011-01-14 05:19 | 14.96845 | 4 | 36 | 0.7715436 | 4.199977 | 25.61963 | 25.04215 | 103.6857 | 89.33226 | 3.242493e-05 | 0.1037345 | 0 | 0 | 0
8481 | 322279.3 | 2011-01-14 05:19 | 21.81208 | 4 | 36 | 0.7215148 | 4.199977 | 25.62105 | 25.04215 | 103.6916 | 89.33226 | 3.242493e-05 | 0.1037345 | 0 | 0 | 0
8482 | 322288.2 | 2011-01-14 05:20 | 30.76509 | 4 | 36 | 0.671486 | 4.199815 | 25.62278 | 25.04215 | 103.6989 | 89.33226 | 0 | 0.1037345 | 0 | 0 | 0
8483 | 322300.6 | 2011-01-14 05:20 | 43.15547 | 4 | 36 | 0.6214573 | 4.199653 | 25.625 | 25.04215 | 103.7082 | 89.33226 | -3.232956e-05 | 0.1037345 | 0 | 0 | 0
8484 | 322319.3 | 2011-01-14 05:20 | 61.81168 | 4 | 36 | 0.5714285 | 4.199815 | 25.62808 | 25.04215 | 103.7212 | 89.33226 | 0 | 0.1037345 | 0 | 0 | 0
8485 | 322351.4 | 2011-01-14 05:21 | 93.96728 | 4 | 36 | 0.5213997 | 4.199815 | 25.63294 | 25.04215 | 103.7416 | 89.33226 | 0 | 0.1037345 | 0 | 0 | 0
8486 | 322415.1 | 2011-01-14 05:22 | 157.591 | 4 | 36 | 0.471371 | 4.199653 | 25.64167 | 25.04215 | 103.7782 | 89.33226 | -6.475449e-05 | 0.1037345 | 0 | 0 | 0
8487 | 322522.1 | 2011-01-14 05:23 | 264.6517 | 4 | 36 | 0.4213422 | 4.199815 | 25.6549 | 25.04215 | 103.8338 | 89.33226 | 0 | 0.1037345 | 0 | 0 | 0
8488 | 322663.1 | 2011-01-14 05:26 | 405.6493 | 4 | 36 | 0.3713134 | 4.199815 | 25.67041 | 25.04215 | 103.8989 | 89.33226 | 0 | 0.1037345 | 0 | 0 | 0
8489 | 322831.7 | 2011-01-14 05:29 | 574.1934 | 4 | 36 | 0.3212847 | 4.199977 | 25.6866 | 25.04215 | 103.9669 | 89.33226 | 0 | 0.1037345 | 0 | 0 | 0
8490 | 323035.2 | 2011-01-14 05:32 | 777.768 | 4 | 36 | 0.2712559 | 4.199653 | 25.70332 | 25.04215 | 104.0372 | 89.33226 | -3.232956e-05 | 0.1037345 | 0 | 0 | 0
8491 | 323286.8 | 2011-01-14 05:36 | 1029.326 | 4 | 36 | 0.2212271 | 4.199815 | 25.72049 | 25.04215 | 104.1093 | 89.33226 | 0 | 0.1037345 | 0 | 0 | 0
8492 | 323610.1 | 2011-01-14 05:42 | 1352.618 | 4 | 36 | 0.1711984 | 4.199653 | 25.73804 | 25.04215 | 104.183 | 89.33226 | -3.232956e-05 | 0.1037345 | 0 | 0 | 0
8493 | 324059.2 | 2011-01-14 05:49 | 1801.75 | 4 | 36 | 0.1211696 | 4.199977 | 25.75611 | 25.04215 | 104.2589 | 89.33226 | 3.242493e-05 | 0.1037345 | 0 | 0 | 0
8494 | 324821 | 2011-01-14 06:02 | 2563.55 | 4 | 36 | 0.07114081 | 4.199815 | 25.77597 | 25.04215 | 104.3423 | 89.33226 | -3.242493e-05 | 0.1037345 | 0 | 0 | 0
8495 | 325411.2 | 2011-01-14 06:12 | 3153.696 | 4 | 36 | 0.04982892 | 4.199653 | 25.78584 | 25.04215 | 104.3837 | 89.33226 | -3.232956e-05 | 0.1037345 | 0 | 0 | 0
8496 | 325441.2 | 2011-01-14 06:12 | 30.01511 | 5 | 36 | 0 | 4.190102 | 25.78584 | 25.04215 | 104.3837 | 89.33226 | -3.232956e-05 | 0.1037345 | 0 | 0 | 0
8497 | 325471.2 | 2011-01-14 06:13 | 60.0146 | 5 | 36 | 0 | 4.188483 | 25.78584 | 25.04215 | 104.3837 | 89.33226 | -3.232956e-05 | 0.1037345 | 0 | 0 | 0
8498 | 325471.4 | 2011-01-14 06:13 | 0.1873457 | 6 | 36 | -1.92431e-05 | 4.188321 | 25.78584 | 25.04215 | 104.3837 | 89.33226 | 0 | 0.1084011 | 0 | 0 | 0
8499 | 325476.2 | 2011-01-14 06:13 | 5.015693 | 6 | 36 | 0.0008838033 | 4.188159 | 25.78584 | 25.04215 | 104.3838 | 89.33226 | -9.708405e-05 | 0.1084011 | 0 | 0 | 0
8500 | 325494.2 | 2011-01-14 06:13 | 17.99971 | 7 | 36 | -1.099568 | 3.988069 | 25.78584 | 25.04765 | 104.3838 | 89.3543 | -0.001651192 | 0.1084011 | 0 | 0 | 0
8501 | 325524.2 | 2011-01-14 06:13 | 48.01499 | 7 | 36 | -1.099568 | 3.93837 | 25.78584 | 25.05681 | 104.3838 | 89.39062 | -0.001197958 | 0.1084011 | 0 | 0 | 0
8502 | 325554.3 | 2011-01-14 06:14 | 78.03007 | 7 | 36 | -1.099749 | 3.900812 | 25.78584 | 25.06598 | 104.3838 | 89.42655 | -0.0008741856 | 0.1084011 | 0 | 0 | 0
8503 | 325584.3 | 2011-01-14 06:14 | 108.0452 | 7 | 36 | -1.099568 | 3.871511 | 25.78584 | 25.07515 | 104.3838 | 89.46217 | -0.0007446766 | 0.1084011 | 0 | 0 | 0
8504 | 325614.3 | 2011-01-14 06:15 | 138.0602 | 7 | 36 | -1.099568 | 3.848199 | 25.78584 | 25.08431 | 104.3838 | 89.49755 | -0.0006151676 | 0.1084011 | 0 | 0 | 0
8505 | 325644.3 | 2011-01-14 06:15 | 168.0753 | 7 | 36 | -1.099568 | 3.828611 | 25.78584 | 25.09348 | 104.3838 | 89.53274 | -0.0004856586 | 0.1084011 | 0 | 0 | 0
8506 | 325674.3 | 2011-01-14 06:16 | 198.0904 | 7 | 36 | -1.099568 | 3.811451 | 25.78584 | 25.10265 | 104.3838 | 89.56776 | -0.0004532814 | 0.1084011 | 0 | 0 | 0
8507 | 325704.3 | 2011-01-14 06:16 | 228.1056 | 7 | 36 | -1.099568 | 3.796072 | 25.78584 | 25.11182 | 104.3838 | 89.60263 | -0.0003885269 | 0.1084011 | 0 | 0 | 0
8508 | 325734.4 | 2011-01-14 06:17 | 258.1206 | 7 | 36 | -1.099388 | 3.782312 | 25.78584 | 25.12098 | 104.3838 | 89.63736 | -0.0002913952 | 0.1084011 | 0 | 0 | 0
8509 | 325764.4 | 2011-01-14 06:17 | 288.1357 | 7 | 36 | -1.099568 | 3.769199 | 25.78584 | 25.13015 | 104.3838 | 89.67197 | -0.0002913952 | 0.1084011 | 0 | 0 | 0
8510 | 325794.4 | 2011-01-14 06:18 | 318.1509 | 7 | 36 | -1.099568 | 3.756896 | 25.78584 | 25.13932 | 104.3838 | 89.70647 | -0.0003237724 | 0.1084011 | 0 | 0 | 0
8511 | 325824.4 | 2011-01-14 06:18 | 348.166 | 7 | 36 | -1.099388 | 3.745564 | 25.78584 | 25.14849 | 104.3838 | 89.74086 | -0.000259018 | 0.1084011 | 0 | 0 | 0
8512 | 325854.4 | 2011-01-14 06:19 | 378.1811 | 7 | 36 | -1.099388 | 3.734232 | 25.78584 | 25.15765 | 104.3838 | 89.77514 | -0.0002913952 | 0.1084011 | 0 | 0 | 0
8513 | 325884.4 | 2011-01-14 06:19 | 408.1963 | 7 | 36 | -1.099568 | 3.723709 | 25.78584 | 25.16682 | 104.3838 | 89.80933 | -0.0003237724 | 0.1084011 | 0 | 0 | 0
8514 | 325914.4 | 2011-01-14 06:20 | 438.2113 | 7 | 36 | -1.099388 | 3.71351 | 25.78584 | 25.17599 | 104.3838 | 89.84342 | -0.000259018 | 0.1084011 | 0 | 0 | 0
8515 | 325944.5 | 2011-01-14 06:20 | 468.2264 | 7 | 36 | -1.099568 | 3.703635 | 25.78584 | 25.18516 | 104.3838 | 89.87742 | -0.0002913952 | 0.1084011 | 0 | 0 | 0
8516 | 325974.5 | 2011-01-14 06:21 | 498.2415 | 7 | 36 | -1.099568 | 3.694246 | 25.78584 | 25.19432 | 104.3838 | 89.91133 | -0.0002266407 | 0.1084011 | 0 | 0 | 0
8517 | 326004.5 | 2011-01-14 06:21 | 528.2566 | 7 | 36 | -1.099749 | 3.684856 | 25.78584 | 25.20349 | 104.3838 | 89.94515 | -0.000259018 | 0.1084011 | 0 | 0 | 0
8518 | 326034.5 | 2011-01-14 06:22 | 558.272 | 7 | 36 | -1.099568 | 3.675791 | 25.78584 | 25.21266 | 104.3838 | 89.97889 | -0.0001942635 | 0.1084011 | 0 | 0 | 0
8519 | 326064.5 | 2011-01-14 06:22 | 588.2892 | 7 | 36 | -1.099388 | 3.666887 | 25.78584 | 25.22183 | 104.3838 | 90.01255 | -0.0002266407 | 0.1084011 | 0 | 0 | 0
8520 | 326094.5 | 2011-01-14 06:23 | 618.3021 | 7 | 36 | -1.099749 | 3.657984 | 25.78584 | 25.23099 | 104.3838 | 90.04612 | -0.0002266407 | 0.1084011 | 0 | 0 | 0
8521 | 326124.5 | 2011-01-14 06:23 | 648.3171 | 7 | 36 | -1.099749 | 3.649404 | 25.78584 | 25.24016 | 104.3838 | 90.07962 | -0.000259018 | 0.1084011 | 0 | 0 | 0
8522 | 326154.6 | 2011-01-14 06:24 | 678.3322 | 7 | 36 | -1.099388 | 3.641309 | 25.78584 | 25.24933 | 104.3838 | 90.11304 | -0.0002266407 | 0.1084011 | 0 | 0 | 0
8523 | 326184.6 | 2011-01-14 06:24 | 708.3474 | 7 | 36 | -1.099568 | 3.633053 | 25.78584 | 25.2585 | 104.3838 | 90.14638 | -0.000259018 | 0.1084011 | 0 | 0 | 0
8524 | 326214.6 | 2011-01-14 06:25 | 738.3624 | 7 | 36 | -1.099568 | 3.625283 | 25.78584 | 25.26766 | 104.3838 | 90.17965 | -0.0002266407 | 0.1084011 | 0 | 0 | 0
8525 | 326244.6 | 2011-01-14 06:25 | 768.3776 | 7 | 36 | -1.099568 | 3.617512 | 25.78584 | 25.27683 | 104.3838 | 90.21285 | -0.0002266407 | 0.1084011 | 0 | 0 | 0
8526 | 326274.6 | 2011-01-14 06:26 | 798.3927 | 7 | 36 | -1.099749 | 3.609741 | 25.78584 | 25.286 | 104.3838 | 90.24598 | -0.0002266407 | 0.1084011 | 0 | 0 | 0
8527 | 326304.6 | 2011-01-14 06:26 | 828.4078 | 7 | 36 | -1.099388 | 3.602457 | 25.78584 | 25.29517 | 104.3838 | 90.27904 | -0.000129509 | 0.1084011 | 0 | 0 | 0
8528 | 326334.7 | 2011-01-14 06:27 | 858.423 | 7 | 36 | -1.099749 | 3.59501 | 25.78584 | 25.30433 | 104.3838 | 90.31203 | -0.0002266407 | 0.1084011 | 0 | 0 | 0
8529 | 326364.7 | 2011-01-14 06:27 | 888.438 | 7 | 36 | -1.099568 | 3.588049 | 25.78584 | 25.3135 | 104.3838 | 90.34495 | -0.0002266407 | 0.1084011 | 0 | 0 | 0
8530 | 326394.7 | 2011-01-14 06:28 | 918.4531 | 7 | 36 | -1.099568 | 3.581088 | 25.78584 | 25.32267 | 104.3838 | 90.37781 | -0.0001942635 | 0.1084011 | 0 | 0 | 0
8531 | 326424.7 | 2011-01-14 06:28 | 948.4682 | 7 | 36 | -1.099568 | 3.574289 | 25.78584 | 25.33184 | 104.3838 | 90.41061 | -0.0001618862 | 0.1084011 | 0 | 0 | 0
8532 | 326454.7 | 2011-01-14 06:29 | 978.4834 | 7 | 36 | -1.099207 | 3.567975 | 25.78584 | 25.341 | 104.3838 | 90.44335 | -9.713173e-05 | 0.1084011 | 0 | 0 | 0
8533 | 326484.7 | 2011-01-14 06:29 | 1008.499 | 7 | 36 | -1.099388 | 3.561338 | 25.78584 | 25.35017 | 104.3838 | 90.47603 | -0.0001942635 | 0.1084011 | 0 | 0 | 0
8534 | 326514.7 | 2011-01-14 06:30 | 1038.514 | 7 | 36 | -1.099568 | 3.555186 | 25.78584 | 25.35934 | 104.3838 | 90.50865 | -0.0001618862 | 0.1084011 | 0 | 0 | 0
8535 | 326544.8 | 2011-01-14 06:30 | 1068.529 | 7 | 36 | -1.099749 | 3.548872 | 25.78584 | 25.3685 | 104.3838 | 90.54121 | -0.0002266407 | 0.1084011 | 0 | 0 | 0
8536 | 326574.8 | 2011-01-14 06:31 | 1098.544 | 7 | 36 | -1.099749 | 3.543045 | 25.78584 | 25.37767 | 104.3838 | 90.57372 | -0.0001618862 | 0.1084011 | 0 | 0 | 0
8537 | 326604.8 | 2011-01-14 06:31 | 1128.559 | 7 | 36 | -1.099749 | 3.537217 | 25.78584 | 25.38684 | 104.3838 | 90.60617 | -0.0001942635 | 0.1084011 | 0 | 0 | 0
8538 | 326634.8 | 2011-01-14 06:32 | 1158.574 | 7 | 36 | -1.099568 | 3.531874 | 25.78584 | 25.39601 | 104.3838 | 90.63858 | -0.000129509 | 0.1084011 | 0 | 0 | 0
8539 | 326664.8 | 2011-01-14 06:32 | 1188.589 | 7 | 36 | -1.099388 | 3.526532 | 25.78584 | 25.40517 | 104.3838 | 90.67093 | -0.000129509 | 0.1084011 | 0 | 0 | 0
8540 | 326694.8 | 2011-01-14 06:33 | 1218.604 | 7 | 36 | -1.099388 | 3.521352 | 25.78584 | 25.41434 | 104.3838 | 90.70323 | -9.713173e-05 | 0.1084011 | 0 | 0 | 0
8541 | 326724.8 | 2011-01-14 06:33 | 1248.619 | 7 | 36 | -1.099388 | 3.51601 | 25.78584 | 25.42351 | 104.3838 | 90.73549 | -0.000129509 | 0.1084011 | 0 | 0 | 0
8542 | 326754.9 | 2011-01-14 06:34 | 1278.634 | 7 | 36 | -1.099388 | 3.510829 | 25.78584 | 25.43268 | 104.3838 | 90.7677 | -9.713173e-05 | 0.1084011 | 0 | 0 | 0
8543 | 326784.9 | 2011-01-14 06:34 | 1308.65 | 7 | 36 | -1.099388 | 3.505973 | 25.78584 | 25.44184 | 104.3838 | 90.79986 | -9.713173e-05 | 0.1084011 | 0 | 0 | 0
8544 | 326814.9 | 2011-01-14 06:35 | 1338.665 | 7 | 36 | -1.099568 | 3.500793 | 25.78584 | 25.45101 | 104.3838 | 90.83198 | -0.000129509 | 0.1084011 | 0 | 0 | 0
8545 | 326844.9 | 2011-01-14 06:35 | 1368.68 | 7 | 36 | -1.099568 | 3.495774 | 25.78584 | 25.46018 | 104.3838 | 90.86405 | -0.000129509 | 0.1084011 | 0 | 0 | 0
8546 | 326874.9 | 2011-01-14 06:36 | 1398.697 | 7 | 36 | -1.099749 | 3.490756 | 25.78584 | 25.46935 | 104.3838 | 90.89608 | -0.000129509 | 0.1084011 | 0 | 0 | 0
8547 | 326904.9 | 2011-01-14 06:36 | 1428.71 | 7 | 36 | -1.099568 | 3.486061 | 25.78584 | 25.47851 | 104.3838 | 90.92805 | -9.713173e-05 | 0.1084011 | 0 | 0 | 0
8548 | 326935 | 2011-01-14 06:37 | 1458.725 | 7 | 36 | -1.099388 | 3.48088 | 25.78584 | 25.48768 | 104.3838 | 90.95999 | -0.000129509 | 0.1084011 | 0 | 0 | 0
8549 | 326965 | 2011-01-14 06:37 | 1488.74 | 7 | 36 | -1.099388 | 3.4757 | 25.78584 | 25.49685 | 104.3838 | 90.99188 | -0.0001618862 | 0.1084011 | 0 | 0 | 0
8550 | 326995 | 2011-01-14 06:38 | 1518.756 | 7 | 36 | -1.099388 | 3.470844 | 25.78584 | 25.50602 | 104.3838 | 91.02372 | -9.713173e-05 | 0.1084011 | 0 | 0 | 0
8551 | 327025 | 2011-01-14 06:38 | 1548.77 | 7 | 36 | -1.099568 | 3.465339 | 25.78584 | 25.51518 | 104.3838 | 91.05551 | -0.0001618862 | 0.1084011 | 0 | 0 | 0
8552 | 327055 | 2011-01-14 06:39 | 1578.786 | 7 | 36 | -1.099388 | 3.459997 | 25.78584 | 25.52435 | 104.3838 | 91.08725 | -0.0001618862 | 0.1084011 | 0 | 0 | 0
8553 | 327085 | 2011-01-14 06:39 | 1608.801 | 7 | 36 | -1.099388 | 3.454655 | 25.78584 | 25.53352 | 104.3838 | 91.11895 | -0.000129509 | 0.1084011 | 0 | 0 | 0
8554 | 327115 | 2011-01-14 06:40 | 1638.816 | 7 | 36 | -1.099568 | 3.448989 | 25.78584 | 25.54269 | 104.3838 | 91.15059 | -0.000129509 | 0.1084011 | 0 | 0 | 0
8555 | 327145.1 | 2011-01-14 06:40 | 1668.831 | 7 | 36 | -1.099568 | 3.442999 | 25.78584 | 25.55185 | 104.3838 | 91.18218 | -0.000129509 | 0.1084011 | 0 | 0 | 0
8556 | 327175.1 | 2011-01-14 06:41 | 1698.846 | 7 | 36 | -1.099568 | 3.436686 | 25.78584 | 25.56102 | 104.3838 | 91.21371 | -0.0001942635 | 0.1084011 | 0 | 0 | 0
8557 | 327205.1 | 2011-01-14 06:41 | 1728.861 | 7 | 36 | -1.099388 | 3.430372 | 25.78584 | 25.57019 | 104.3838 | 91.24519 | -0.000129509 | 0.1084011 | 0 | 0 | 0
8558 | 327235.1 | 2011-01-14 06:42 | 1758.876 | 7 | 36 | -1.099568 | 3.423249 | 25.78584 | 25.57935 | 104.3838 | 91.27661 | -0.0001942635 | 0.1084011 | 0 | 0 | 0
8559 | 327265.1 | 2011-01-14 06:42 | 1788.891 | 7 | 36 | -1.099568 | 3.415964 | 25.78584 | 25.58852 | 104.3838 | 91.30795 | -0.0001618862 | 0.1084011 | 0 | 0 | 0
8560 | 327295.1 | 2011-01-14 06:43 | 1818.907 | 7 | 36 | -1.099568 | 3.40787 | 25.78584 | 25.59769 | 104.3838 | 91.33923 | -0.0002266407 | 0.1084011 | 0 | 0 | 0
8561 | 327325.2 | 2011-01-14 06:43 | 1848.922 | 7 | 36 | -1.099388 | 3.399128 | 25.78584 | 25.60686 | 104.3838 | 91.37044 | -0.0001942635 | 0.1084011 | 0 | 0 | 0
8562 | 327355.2 | 2011-01-14 06:44 | 1878.937 | 7 | 36 | -1.099388 | 3.389253 | 25.78584 | 25.61603 | 104.3838 | 91.40155 | -0.0002913952 | 0.1084011 | 0 | 0 | 0
8563 | 327385.2 | 2011-01-14 06:44 | 1908.952 | 7 | 36 | -1.099388 | 3.378083 | 25.78584 | 25.62519 | 104.3838 | 91.43257 | -0.0002913952 | 0.1084011 | 0 | 0 | 0
8564 | 327415.2 | 2011-01-14 06:45 | 1938.967 | 7 | 36 | -1.099749 | 3.36497 | 25.78584 | 25.63436 | 104.3838 | 91.46348 | -0.0003885269 | 0.1084011 | 0 | 0 | 0
8565 | 327445.2 | 2011-01-14 06:45 | 1968.982 | 7 | 36 | -1.099568 | 3.349753 | 25.78584 | 25.64353 | 104.3838 | 91.49426 | -0.0004532337 | 0.1084011 | 0 | 0 | 0
8566 | 327475.2 | 2011-01-14 06:46 | 1998.997 | 7 | 36 | -1.099388 | 3.33146 | 25.78584 | 25.6527 | 104.3838 | 91.52489 | -0.0005180359 | 0.1084011 | 0 | 0 | 0
8567 | 327505.2 | 2011-01-14 06:46 | 2029.012 | 7 | 36 | -1.099388 | 3.308796 | 25.78584 | 25.66186 | 104.3838 | 91.55533 | -0.0006475449 | 0.1084011 | 0 | 0 | 0
8568 | 327535.3 | 2011-01-14 06:47 | 2059.027 | 7 | 36 | -1.099568 | 3.280628 | 25.78584 | 25.67103 | 104.3838 | 91.58554 | -0.0008418083 | 0.1084011 | 0 | 0 | 0
8569 | 327565.3 | 2011-01-14 06:47 | 2089.043 | 7 | 36 | -1.099388 | 3.245013 | 25.78584 | 25.6802 | 104.3838 | 91.61546 | -0.001068449 | 0.1084011 | 0 | 0 | 0
8570 | 327595.3 | 2011-01-14 06:48 | 2119.058 | 7 | 36 | -1.099749 | 3.198066 | 25.78584 | 25.68937 | 104.3838 | 91.645 | -0.001424599 | 0.1084011 | 0 | 0 | 0
8571 | 327625.3 | 2011-01-14 06:48 | 2149.073 | 7 | 36 | -1.099749 | 3.135416 | 25.78584 | 25.69853 | 104.3838 | 91.67405 | -0.00187788 | 0.1084011 | 0 | 0 | 0
8572 | 327655.3 | 2011-01-14 06:49 | 2179.088 | 7 | 36 | -1.099568 | 3.049455 | 25.78584 | 25.7077 | 104.3838 | 91.70242 | -0.002654934 | 0.1084011 | 0 | 0 | 0
8573 | 327685.3 | 2011-01-14 06:49 | 2209.103 | 7 | 36 | -1.099749 | 2.924155 | 25.78584 | 25.71687 | 104.3838 | 91.72984 | -0.003917647 | 0.1084011 | 0 | 0 | 0
8574 | 327715.3 | 2011-01-14 06:50 | 2239.118 | 7 | 36 | -1.099568 | 2.746729 | 25.78584 | 25.72604 | 104.3838 | 91.75587 | -0.005212736 | 0.1084011 | 0 | 0 | 0
8575 | 327722.3 | 2011-01-14 06:50 | 2246.055 | 7 | 36 | -1.099568 | 2.699944 | 25.78584 | 25.72815 | 104.3838 | 91.76164 | -0.005471706 | 0.1084011 | 0 | 0 | 0
8576 | 327782.3 | 2011-01-14 06:51 | 60.01461 | 8 | 36 | 0 | 3.586106 | 25.78584 | 25.72815 | 104.3838 | 91.76164 | 0.001230335 | 0.1084011 | 0 | 0 | 0
8577 | 327782.5 | 2011-01-14 06:51 | 0.1868734 | 9 | 36 | -1.92431e-05 | 3.586106 | 25.78584 | 25.72815 | 104.3838 | 91.76164 | 0 | 0.1043563 | 0 | 0 | 0
8578 | 327787.3 | 2011-01-14 06:51 | 5.015526 | 9 | 36 | 0.0003419755 | 3.593877 | 25.78584 | 25.72815 | 104.3838 | 91.76164 | 0.001100779 | 0.1043563 | 0 | 0 | 0
8579 | 327817.4 | 2011-01-14 06:52 | 30.01514 | 1 | 37 | 0 | 3.624635 | 25.78584 | 25.72815 | 104.3838 | 91.76164 | 0.0006475449 | 0.1043563 | 0 | 0 | 0
8580 | 327847.4 | 2011-01-14 06:52 | 60.03038 | 1 | 37 | 0 | 3.644385 | 25.78584 | 25.72815 | 104.3838 | 91.76164 | 0.0004532814 | 0.1043563 | 0 | 0 | 0
8581 | 327877.4 | 2011-01-14 06:53 | 90.04533 | 1 | 37 | 0 | 3.658307 | 25.78584 | 25.72815 | 104.3838 | 91.76164 | 0.0003237724 | 0.1043563 | 0 | 0 | 0
8582 | 327907.3 | 2011-01-14 06:53 | 120.0137 | 1 | 37 | 0 | 3.66883 | 25.78584 | 25.72815 | 104.3838 | 91.76164 | 0.0002913952 | 0.1043563 | 0 | 0 | 0
8583 | 327937.4 | 2011-01-14 06:54 | 30.01508 | 2 | 37 | 0.5501166 | 3.790082 | 25.79043 | 25.72815 | 104.401 | 91.76164 | 0.0007770538 | 0.1043563 | 0 | 0 | 0
8584 | 327967.4 | 2011-01-14 06:54 | 60.03021 | 2 | 37 | 0.5502972 | 3.811937 | 25.79501 | 25.72815 | 104.4185 | 91.76164 | 0.0004856586 | 0.1043563 | 0 | 0 | 0
8585 | 327997.4 | 2011-01-14 06:55 | 90.04544 | 2 | 37 | 0.549936 | 3.825373 | 25.7996 | 25.72815 | 104.436 | 91.76164 | 0.0002913952 | 0.1043563 | 0 | 0 | 0
8586 | 328027.4 | 2011-01-14 06:55 | 120.0626 | 2 | 37 | 0.5501166 | 3.835896 | 25.80419 | 25.72815 | 104.4536 | 91.76164 | 0.0002266407 | 0.1043563 | 0 | 0 | 0
8587 | 328057.4 | 2011-01-14 06:56 | 150.0755 | 2 | 37 | 0.549936 | 3.844961 | 25.80877 | 25.72815 | 104.4712 | 91.76164 | 0.0001942635 | 0.1043563 | 0 | 0 | 0
8588 | 328087.4 | 2011-01-14 06:56 | 180.0906 | 2 | 37 | 0.549936 | 3.853218 | 25.81336 | 25.72815 | 104.4888 | 91.76164 | 0.0001942635 | 0.1043563 | 0 | 0 | 0
8589 | 328117.4 | 2011-01-14 06:57 | 210.1059 | 2 | 37 | 0.5501166 | 3.860664 | 25.81794 | 25.72815 | 104.5065 | 91.76164 | 0.0001942635 | 0.1043563 | 0 | 0 | 0
8590 | 328147.5 | 2011-01-14 06:57 | 240.121 | 2 | 37 | 0.5497554 | 3.867464 | 25.82253 | 25.72815 | 104.5242 | 91.76164 | 0.0001618862 | 0.1043563 | 0 | 0 | 0
8591 | 328177.5 | 2011-01-14 06:58 | 270.1361 | 2 | 37 | 0.5501166 | 3.874101 | 25.82711 | 25.72815 | 104.542 | 91.76164 | 0.0002266407 | 0.1043563 | 0 | 0 | 0
8592 | 328207.5 | 2011-01-14 06:58 | 300.1511 | 2 | 37 | 0.549936 | 3.879929 | 25.8317 | 25.72815 | 104.5598 | 91.76164 | 0.0001618862 | 0.1043563 | 0 | 0 | 0
8593 | 328237.5 | 2011-01-14 06:59 | 330.1662 | 2 | 37 | 0.5497554 | 3.885757 | 25.83629 | 25.72815 | 104.5776 | 91.76164 | 0.000129509 | 0.1043563 | 0 | 0 | 0
8594 | 328267.5 | 2011-01-14 06:59 | 360.1813 | 2 | 37 | 0.5502972 | 3.891423 | 25.84087 | 25.72815 | 104.5954 | 91.76164 | 0.0001618862 | 0.1043563 | 0 | 0 | 0
8595 | 328297.5 | 2011-01-14 07:00 | 390.1964 | 2 | 37 | 0.5501166 | 3.896441 | 25.84546 | 25.72815 | 104.6133 | 91.76164 | 0.000129509 | 0.1043563 | 0 | 0 | 0
8596 | 328327.5 | 2011-01-14 07:00 | 420.2116 | 2 | 37 | 0.5501166 | 3.901622 | 25.85004 | 25.72815 | 104.6311 | 91.76164 | 0.0001618862 | 0.1043563 | 0 | 0 | 0
8597 | 328357.6 | 2011-01-14 07:01 | 450.2267 | 2 | 37 | 0.549936 | 3.906316 | 25.85463 | 25.72815 | 104.6491 | 91.76164 | 0.000129509 | 0.1043563 | 0 | 0 | 0
8598 | 328387.6 | 2011-01-14 07:01 | 480.2419 | 2 | 37 | 0.5501166 | 3.911173 | 25.85922 | 25.72815 | 104.667 | 91.76164 | 0.000129509 | 0.1043563 | 0 | 0 | 0
8599 | 328417.6 | 2011-01-14 07:02 | 510.2569 | 2 | 37 | 0.5501166 | 3.915544 | 25.8638 | 25.72815 | 104.6849 | 91.76164 | 9.713173e-05 | 0.1043563 | 0 | 0 | 0
8600 | 328447.6 | 2011-01-14 07:02 | 540.272 | 2 | 37 | 0.5502972 | 3.919914 | 25.86839 | 25.72815 | 104.7029 | 91.76164 | 0.000129509 | 0.1043563 | 0 | 0 | 0
8601 | 328477.6 | 2011-01-14 07:03 | 570.2871 | 2 | 37 | 0.549936 | 3.923962 | 25.87298 | 25.72815 | 104.7209 | 91.76164 | 9.713173e-05 | 0.1043563 | 0 | 0 | 0
8602 | 328507.6 | 2011-01-14 07:03 | 600.3025 | 2 | 37 | 0.549936 | 3.927847 | 25.87756 | 25.72815 | 104.7389 | 91.76164 | 9.713173e-05 | 0.1043563 | 0 | 0 | 0
8603 | 328537.7 | 2011-01-14 07:04 | 630.3174 | 2 | 37 | 0.5504779 | 3.931732 | 25.88215 | 25.72815 | 104.7569 | 91.76164 | 0.000129509 | 0.1043563 | 0 | 0 | 0
8604 | 328567.7 | 2011-01-14 07:04 | 660.3324 | 2 | 37 | 0.5502972 | 3.935294 | 25.88674 | 25.72815 | 104.775 | 91.76164 | 9.713173e-05 | 0.1043563 | 0 | 0 | 0
8605 | 328597.7 | 2011-01-14 07:05 | 690.3476 | 2 | 37 | 0.5501166 | 3.938855 | 25.89132 | 25.72815 | 104.793 | 91.76164 | 0.0001618862 | 0.1043563 | 0 | 0 | 0
8606 | 328627.7 | 2011-01-14 07:05 | 720.3628 | 2 | 37 | 0.5502972 | 3.942093 | 25.89591 | 25.72815 | 104.8111 | 91.76164 | 9.713173e-05 | 0.1043563 | 0 | 0 | 0
8607 | 328657.7 | 2011-01-14 07:06 | 750.3778 | 2 | 37 | 0.549936 | 3.945331 | 25.90049 | 25.72815 | 104.8292 | 91.76164 | 9.713173e-05 | 0.1043563 | 0 | 0 | 0
8608 | 328687.7 | 2011-01-14 07:06 | 780.3929 | 2 | 37 | 0.549936 | 3.948406 | 25.90508 | 25.72815 | 104.8473 | 91.76164 | 9.713173e-05 | 0.1043563 | 0 | 0 | 0
8609 | 328717.7 | 2011-01-14 07:07 | 810.408 | 2 | 37 | 0.5501166 | 3.951482 | 25.90967 | 25.72815 | 104.8654 | 91.76164 | 9.713173e-05 | 0.1043563 | 0 | 0 | 0
8610 | 328747.8 | 2011-01-14 07:07 | 840.4232 | 2 | 37 | 0.5501166 | 3.954558 | 25.91425 | 25.72815 | 104.8835 | 91.76164 | 9.713173e-05 | 0.1043563 | 0 | 0 | 0
8611 | 328777.8 | 2011-01-14 07:08 | 870.4382 | 2 | 37 | 0.549936 | 3.95731 | 25.91884 | 25.72815 | 104.9017 | 91.76164 | 9.713173e-05 | 0.1043563 | 0 | 0 | 0
8612 | 328807.8 | 2011-01-14 07:08 | 900.4533 | 2 | 37 | 0.5501166 | 3.960386 | 25.92343 | 25.72815 | 104.9198 | 91.76164 | 0.000129509 | 0.1043563 | 0 | 0 | 0
8613 | 328837.8 | 2011-01-14 07:09 | 930.4685 | 2 | 37 | 0.5501166 | 3.963138 | 25.92801 | 25.72815 | 104.938 | 91.76164 | 9.713173e-05 | 0.1043563 | 0 | 0 | 0
8614 | 328867.8 | 2011-01-14 07:09 | 960.4836 | 2 | 37 | 0.5501166 | 3.96589 | 25.9326 | 25.72815 | 104.9562 | 91.76164 | 9.713173e-05 | 0.1043563 | 0 | 0 | 0
8615 | 328897.8 | 2011-01-14 07:10 | 990.4987 | 2 | 37 | 0.5501166 | 3.968642 | 25.93719 | 25.72815 | 104.9744 | 91.76164 | 6.475449e-05 | 0.1043563 | 0 | 0 | 0
8616 | 328927.9 | 2011-01-14 07:10 | 1020.514 | 2 | 37 | 0.549936 | 3.971232 | 25.94177 | 25.72815 | 104.9926 | 91.76164 | 6.475449e-05 | 0.1043563 | 0 | 0 | 0
8617 | 328957.9 | 2011-01-14 07:11 | 1050.529 | 2 | 37 | 0.5501166 | 3.973984 | 25.94636 | 25.72815 | 105.0108 | 91.76164 | 6.475449e-05 | 0.1043563 | 0 | 0 | 0
8618 | 328987.9 | 2011-01-14 07:11 | 1080.544 | 2 | 37 | 0.5501166 | 3.976575 | 25.95095 | 25.72815 | 105.029 | 91.76164 | 3.237724e-05 | 0.1043563 | 0 | 0 | 0
8619 | 329017.9 | 2011-01-14 07:12 | 1110.559 | 2 | 37 | 0.5501166 | 3.979327 | 25.95553 | 25.72815 | 105.0473 | 91.76164 | 9.713173e-05 | 0.1043563 | 0 | 0 | 0
8620 | 329047.9 | 2011-01-14 07:12 | 1140.574 | 2 | 37 | 0.549936 | 3.982079 | 25.96012 | 25.72815 | 105.0655 | 91.76164 | 9.713173e-05 | 0.1043563 | 0 | 0 | 0
8621 | 329077.9 | 2011-01-14 07:13 | 1170.589 | 2 | 37 | 0.5501166 | 3.984507 | 25.9647 | 25.72815 | 105.0838 | 91.76164 | 3.237724e-05 | 0.1043563 | 0 | 0 | 0
8622 | 329107.9 | 2011-01-14 07:13 | 1200.605 | 2 | 37 | 0.5501166 | 3.987097 | 25.96929 | 25.72815 | 105.1021 | 91.76164 | 6.475449e-05 | 0.1043563 | 0 | 0 | 0
8623 | 329138 | 2011-01-14 07:14 | 1230.622 | 2 | 37 | 0.5501166 | 3.989526 | 25.97388 | 25.72815 | 105.1204 | 91.76164 | 6.475449e-05 | 0.1043563 | 0 | 0 | 0
8624 | 329168 | 2011-01-14 07:14 | 1260.635 | 2 | 37 | 0.5501166 | 3.992116 | 25.97846 | 25.72815 | 105.1387 | 91.76164 | 6.475449e-05 | 0.1043563 | 0 | 0 | 0
8625 | 329198 | 2011-01-14 07:15 | 1290.65 | 2 | 37 | 0.5502972 | 3.994706 | 25.98305 | 25.72815 | 105.157 | 91.76164 | 6.475449e-05 | 0.1043563 | 0 | 0 | 0
8626 | 329228 | 2011-01-14 07:15 | 1320.665 | 2 | 37 | 0.5501166 | 3.997296 | 25.98764 | 25.72815 | 105.1753 | 91.76164 | 6.475449e-05 | 0.1043563 | 0 | 0 | 0
8627 | 329258 | 2011-01-14 07:16 | 1350.68 | 2 | 37 | 0.549936 | 3.999724 | 25.99222 | 25.72815 | 105.1936 | 91.76164 | 6.475449e-05 | 0.1043563 | 0 | 0 | 0
8628 | 329288 | 2011-01-14 07:16 | 1380.695 | 2 | 37 | 0.549936 | 4.002152 | 25.99681 | 25.72815 | 105.212 | 91.76164 | 6.475449e-05 | 0.1043563 | 0 | 0 | 0
8629 | 329318 | 2011-01-14 07:17 | 1410.71 | 2 | 37 | 0.5501166 | 4.004581 | 26.0014 | 25.72815 | 105.2304 | 91.76164 | 9.717941e-05 | 0.1043563 | 0 | 0 | 0
8630 | 329348.1 | 2011-01-14 07:17 | 1440.725 | 2 | 37 | 0.5501166 | 4.007009 | 26.00598 | 25.72815 | 105.2487 | 91.76164 | 3.232956e-05 | 0.1043563 | 0 | 0 | 0
8631 | 329378.1 | 2011-01-14 07:18 | 1470.741 | 2 | 37 | 0.5501166 | 4.009438 | 26.01057 | 25.72815 | 105.2671 | 91.76164 | 6.475449e-05 | 0.1043563 | 0 | 0 | 0
8632 | 329408.1 | 2011-01-14 07:18 | 1500.756 | 2 | 37 | 0.5501166 | 4.011866 | 26.01515 | 25.72815 | 105.2855 | 91.76164 | 6.475449e-05 | 0.1043563 | 0 | 0 | 0
8633 | 329438.1 | 2011-01-14 07:19 | 1530.771 | 2 | 37 | 0.5501166 | 4.014294 | 26.01974 | 25.72815 | 105.3039 | 91.76164 | 6.475449e-05 | 0.1043563 | 0 | 0 | 0
8634 | 329468.1 | 2011-01-14 07:19 | 1560.786 | 2 | 37 | 0.5501166 | 4.016722 | 26.02433 | 25.72815 | 105.3223 | 91.76164 | 9.708405e-05 | 0.1043563 | 0 | 0 | 0
8635 | 329498.1 | 2011-01-14 07:20 | 1590.801 | 2 | 37 | 0.5501166 | 4.019151 | 26.02891 | 25.72815 | 105.3408 | 91.76164 | 6.475449e-05 | 0.1043563 | 0 | 0 | 0
8636 | 329528.2 | 2011-01-14 07:20 | 1620.816 | 2 | 37 | 0.5501166 | 4.021579 | 26.0335 | 25.72815 | 105.3592 | 91.76164 | 6.475449e-05 | 0.1043563 | 0 | 0 | 0
8637 | 329558.2 | 2011-01-14 07:21 | 1650.831 | 2 | 37 | 0.5502972 | 4.024007 | 26.03809 | 25.72815 | 105.3776 | 91.76164 | 6.475449e-05 | 0.1043563 | 0 | 0 | 0
8638 | 329588.2 | 2011-01-14 07:21 | 1680.846 | 2 | 37 | 0.549936 | 4.026435 | 26.04267 | 25.72815 | 105.3961 | 91.76164 | 6.475449e-05 | 0.1043563 | 0 | 0 | 0
8639 | 329618.2 | 2011-01-14 07:22 | 1710.861 | 2 | 37 | 0.5501166 | 4.028864 | 26.04726 | 25.72815 | 105.4146 | 91.76164 | 6.475449e-05 | 0.1043563 | 0 | 0 | 0
8640 | 329648.2 | 2011-01-14 07:22 | 1740.877 | 2 | 37 | 0.5501166 | 4.03113 | 26.05184 | 25.72815 | 105.4331 | 91.76164 | 3.242493e-05 | 0.1043563 | 0 | 0 | 0
8641 | 329678.2 | 2011-01-14 07:23 | 1770.892 | 2 | 37 | 0.5502972 | 4.03372 | 26.05643 | 25.72815 | 105.4516 | 91.76164 | 6.475449e-05 | 0.1043563 | 0 | 0 | 0
8642 | 329708.2 | 2011-01-14 07:23 | 1800.907 | 2 | 37 | 0.549936 | 4.036149 | 26.06102 | 25.72815 | 105.4701 | 91.76164 | 3.242493e-05 | 0.1043563 | 0 | 0 | 0
8643 | 329738.3 | 2011-01-14 07:24 | 1830.922 | 2 | 37 | 0.5501166 | 4.038739 | 26.0656 | 25.72815 | 105.4886 | 91.76164 | 3.242493e-05 | 0.1043563 | 0 | 0 | 0
8644 | 329768.3 | 2011-01-14 07:24 | 1860.937 | 2 | 37 | 0.5501166 | 4.041329 | 26.07019 | 25.72815 | 105.5071 | 91.76164 | 9.717941e-05 | 0.1043563 | 0 | 0 | 0
8645 | 329798.3 | 2011-01-14 07:25 | 1890.953 | 2 | 37 | 0.5501166 | 4.043757 | 26.07478 | 25.72815 | 105.5256 | 91.76164 | 6.475449e-05 | 0.1043563 | 0 | 0 | 0
8646 | 329828.3 | 2011-01-14 07:25 | 1920.967 | 2 | 37 | 0.5502972 | 4.046185 | 26.07936 | 25.72815 | 105.5442 | 91.76164 | 6.475449e-05 | 0.1043563 | 0 | 0 | 0
8647 | 329858.3 | 2011-01-14 07:26 | 1950.982 | 2 | 37 | 0.549936 | 4.048776 | 26.08395 | 25.72815 | 105.5628 | 91.76164 | 6.475449e-05 | 0.1043563 | 0 | 0 | 0
8648 | 329888.3 | 2011-01-14 07:26 | 1980.998 | 2 | 37 | 0.5501166 | 4.051366 | 26.08853 | 25.72815 | 105.5813 | 91.76164 | 6.475449e-05 | 0.1043563 | 0 | 0 | 0
8649 | 329918.4 | 2011-01-14 07:27 | 2011.013 | 2 | 37 | 0.5501166 | 4.053956 | 26.09312 | 25.72815 | 105.5999 | 91.76164 | 6.475449e-05 | 0.1043563 | 0 | 0 | 0
8650 | 329948.4 | 2011-01-14 07:27 | 2041.03 | 2 | 37 | 0.549936 | 4.056546 | 26.09771 | 25.72815 | 105.6185 | 91.76164 | 9.717941e-05 | 0.1043563 | 0 | 0 | 0
8651 | 329978.4 | 2011-01-14 07:28 | 2071.043 | 2 | 37 | 0.5502972 | 4.059298 | 26.10229 | 25.72815 | 105.6371 | 91.76164 | 6.475449e-05 | 0.1043563 | 0 | 0 | 0
8652 | 330008.4 | 2011-01-14 07:28 | 2101.058 | 2 | 37 | 0.549936 | 4.061564 | 26.10688 | 25.72815 | 105.6558 | 91.76164 | 3.232956e-05 | 0.1043563 | 0 | 0 | 0
8653 | 330038.4 | 2011-01-14 07:29 | 2131.073 | 2 | 37 | 0.549936 | 4.064478 | 26.11147 | 25.72815 | 105.6744 | 91.76164 | 6.475449e-05 | 0.1043563 | 0 | 0 | 0
8654 | 330068.4 | 2011-01-14 07:29 | 2161.088 | 2 | 37 | 0.5497554 | 4.067069 | 26.11605 | 25.72815 | 105.693 | 91.76164 | 6.475449e-05 | 0.1043563 | 0 | 0 | 0
8655 | 330098.4 | 2011-01-14 07:30 | 2191.103 | 2 | 37 | 0.549936 | 4.069659 | 26.12064 | 25.72815 | 105.7117 | 91.76164 | 3.232956e-05 | 0.1043563 | 0 | 0 | 0
8656 | 330128.5 | 2011-01-14 07:30 | 2221.118 | 2 | 37 | 0.5501166 | 4.072573 | 26.12523 | 25.72815 | 105.7304 | 91.76164 | 6.475449e-05 | 0.1043563 | 0 | 0 | 0
8657 | 330158.5 | 2011-01-14 07:31 | 2251.133 | 2 | 37 | 0.5502972 | 4.075487 | 26.12981 | 25.72815 | 105.7491 | 91.76164 | 0.000129509 | 0.1043563 | 0 | 0 | 0
8658 | 330188.5 | 2011-01-14 07:31 | 2281.149 | 2 | 37 | 0.5501166 | 4.078239 | 26.1344 | 25.72815 | 105.7678 | 91.76164 | 9.717941e-05 | 0.1043563 | 0 | 0 | 0
8659 | 330218.5 | 2011-01-14 07:32 | 2311.164 | 2 | 37 | 0.5501166 | 4.080991 | 26.13898 | 25.72815 | 105.7865 | 91.76164 | 6.475449e-05 | 0.1043563 | 0 | 0 | 0
8660 | 330248.5 | 2011-01-14 07:32 | 2341.179 | 2 | 37 | 0.5501166 | 4.083743 | 26.14357 | 25.72815 | 105.8052 | 91.76164 | 9.717941e-05 | 0.1043563 | 0 | 0 | 0
8661 | 330278.5 | 2011-01-14 07:33 | 2371.194 | 2 | 37 | 0.5501166 | 4.086495 | 26.14816 | 25.72815 | 105.8239 | 91.76164 | 3.232956e-05 | 0.1043563 | 0 | 0 | 0
8662 | 330308.5 | 2011-01-14 07:33 | 2401.209 | 2 | 37 | 0.5501166 | 4.089409 | 26.15274 | 25.72815 | 105.8427 | 91.76164 | 6.475449e-05 | 0.1043563 | 0 | 0 | 0
8663 | 330338.6 | 2011-01-14 07:34 | 2431.224 | 2 | 37 | 0.5497554 | 4.092323 | 26.15733 | 25.72815 | 105.8614 | 91.76164 | 0 | 0.1043563 | 0 | 0 | 0
8664 | 330368.6 | 2011-01-14 07:34 | 2461.239 | 2 | 37 | 0.5501166 | 4.095399 | 26.16192 | 25.72815 | 105.8802 | 91.76164 | 6.475449e-05 | 0.1043563 | 0 | 0 | 0
8665 | 330398.6 | 2011-01-14 07:35 | 2491.254 | 2 | 37 | 0.5501166 | 4.098475 | 26.1665 | 25.72815 | 105.899 | 91.76164 | 9.708405e-05 | 0.1043563 | 0 | 0 | 0
8666 | 330428.6 | 2011-01-14 07:35 | 2521.27 | 2 | 37 | 0.5501166 | 4.101551 | 26.17109 | 25.72815 | 105.9178 | 91.76164 | 9.717941e-05 | 0.1043563 | 0 | 0 | 0
8667 | 330458.6 | 2011-01-14 07:36 | 2551.285 | 2 | 37 | 0.5502972 | 4.104626 | 26.17567 | 25.72815 | 105.9366 | 91.76164 | 0.000129509 | 0.1043563 | 0 | 0 | 0
8668 | 330488.6 | 2011-01-14 07:36 | 2581.3 | 2 | 37 | 0.5501166 | 4.107702 | 26.18026 | 25.72815 | 105.9555 | 91.76164 | 9.717941e-05 | 0.1043563 | 0 | 0 | 0
8669 | 330518.7 | 2011-01-14 07:37 | 2611.315 | 2 | 37 | 0.5502972 | 4.110778 | 26.18485 | 25.72815 | 105.9743 | 91.76164 | 9.708405e-05 | 0.1043563 | 0 | 0 | 0
8670 | 330548.7 | 2011-01-14 07:37 | 2641.33 | 2 | 37 | 0.5501166 | 4.113854 | 26.18943 | 25.72815 | 105.9932 | 91.76164 | 9.717941e-05 | 0.1043563 | 0 | 0 | 0
8671 | 330578.7 | 2011-01-14 07:38 | 2671.345 | 2 | 37 | 0.549936 | 4.11693 | 26.19402 | 25.72815 | 106.012 | 91.76164 | 6.475449e-05 | 0.1043563 | 0 | 0 | 0
8672 | 330608.7 | 2011-01-14 07:38 | 2701.36 | 2 | 37 | 0.5501166 | 4.120329 | 26.19861 | 25.72815 | 106.0309 | 91.76164 | 6.475449e-05 | 0.1043563 | 0 | 0 | 0
8673 | 330638.7 | 2011-01-14 07:39 | 2731.375 | 2 | 37 | 0.5501166 | 4.123405 | 26.20319 | 25.72815 | 106.0498 | 91.76164 | 9.717941e-05 | 0.1043563 | 0 | 0 | 0
8674 | 330668.7 | 2011-01-14 07:39 | 2761.391 | 2 | 37 | 0.5501166 | 4.126804 | 26.20778 | 25.72815 | 106.0687 | 91.76164 | 9.708405e-05 | 0.1043563 | 0 | 0 | 0
8675 | 330698.7 | 2011-01-14 07:40 | 2791.406 | 2 | 37 | 0.5501166 | 4.130204 | 26.21237 | 25.72815 | 106.0877 | 91.76164 | 9.717941e-05 | 0.1043563 | 0 | 0 | 0
8676 | 330728.8 | 2011-01-14 07:40 | 2821.421 | 2 | 37 | 0.549936 | 4.13328 | 26.21695 | 25.72815 | 106.1066 | 91.76164 | 6.475449e-05 | 0.1043563 | 0 | 0 | 0
8677 | 330758.8 | 2011-01-14 07:41 | 2851.436 | 2 | 37 | 0.5501166 | 4.13668 | 26.22154 | 25.72815 | 106.1256 | 91.76164 | 9.717941e-05 | 0.1043563 | 0 | 0 | 0
8678 | 330788.8 | 2011-01-14 07:41 | 2881.451 | 2 | 37 | 0.5501166 | 4.139917 | 26.22612 | 25.72815 | 106.1446 | 91.76164 | 6.475449e-05 | 0.1043563 | 0 | 0 | 0
8679 | 330818.8 | 2011-01-14 07:42 | 2911.466 | 2 | 37 | 0.5502972 | 4.143479 | 26.23071 | 25.72815 | 106.1636 | 91.76164 | 9.717941e-05 | 0.1043563 | 0 | 0 | 0
8680 | 330848.8 | 2011-01-14 07:42 | 2941.481 | 2 | 37 | 0.549936 | 4.146878 | 26.2353 | 25.72815 | 106.1826 | 91.76164 | 3.232956e-05 | 0.1043563 | 0 | 0 | 0
8681 | 330878.8 | 2011-01-14 07:43 | 2971.496 | 2 | 37 | 0.5501166 | 4.15044 | 26.23988 | 25.72815 | 106.2016 | 91.76164 | 9.708405e-05 | 0.1043563 | 0 | 0 | 0
8682 | 330908.8 | 2011-01-14 07:43 | 3001.511 | 2 | 37 | 0.549936 | 4.15384 | 26.24447 | 25.72815 | 106.2207 | 91.76164 | 6.475449e-05 | 0.1043563 | 0 | 0 | 0
8683 | 330938.9 | 2011-01-14 07:44 | 3031.526 | 2 | 37 | 0.549936 | 4.157401 | 26.24906 | 25.72815 | 106.2397 | 91.76164 | 9.717941e-05 | 0.1043563 | 0 | 0 | 0
8684 | 330968.9 | 2011-01-14 07:44 | 3061.542 | 2 | 37 | 0.549936 | 4.160963 | 26.25364 | 25.72815 | 106.2588 | 91.76164 | 9.717941e-05 | 0.1043563 | 0 | 0 | 0
8685 | 330998.9 | 2011-01-14 07:45 | 3091.557 | 2 | 37 | 0.549936 | 4.164362 | 26.25823 | 25.72815 | 106.2779 | 91.76164 | 3.232956e-05 | 0.1043563 | 0 | 0 | 0
8686 | 331028.9 | 2011-01-14 07:45 | 3121.572 | 2 | 37 | 0.549936 | 4.168086 | 26.26281 | 25.72815 | 106.297 | 91.76164 | 9.717941e-05 | 0.1043563 | 0 | 0 | 0
8687 | 331058.9 | 2011-01-14 07:46 | 3151.589 | 2 | 37 | 0.549936 | 4.171647 | 26.2674 | 25.72815 | 106.3161 | 91.76164 | 6.475449e-05 | 0.1043563 | 0 | 0 | 0
8688 | 331088.9 | 2011-01-14 07:46 | 3181.602 | 2 | 37 | 0.5501166 | 4.175694 | 26.27198 | 25.72815 | 106.3352 | 91.76164 | 0.0001618385 | 0.1043563 | 0 | 0 | 0
8689 | 331119 | 2011-01-14 07:47 | 3211.617 | 2 | 37 | 0.549936 | 4.179094 | 26.27657 | 25.72815 | 106.3544 | 91.76164 | 9.717941e-05 | 0.1043563 | 0 | 0 | 0
8690 | 331149 | 2011-01-14 07:47 | 3241.632 | 2 | 37 | 0.5501166 | 4.183141 | 26.28116 | 25.72815 | 106.3736 | 91.76164 | 0.0001618385 | 0.1043563 | 0 | 0 | 0
8691 | 331179 | 2011-01-14 07:48 | 3271.647 | 2 | 37 | 0.5501166 | 4.186702 | 26.28574 | 25.72815 | 106.3928 | 91.76164 | 0.000129509 | 0.1043563 | 0 | 0 | 0
8692 | 331209 | 2011-01-14 07:48 | 3301.662 | 2 | 37 | 0.5501166 | 4.190588 | 26.29033 | 25.72815 | 106.412 | 91.76164 | 9.708405e-05 | 0.1043563 | 0 | 0 | 0
8693 | 331239 | 2011-01-14 07:49 | 3331.678 | 2 | 37 | 0.5501166 | 4.194311 | 26.29492 | 25.72815 | 106.4312 | 91.76164 | 6.475449e-05 | 0.1043563 | 0 | 0 | 0
8694 | 331269 | 2011-01-14 07:49 | 3361.693 | 2 | 37 | 0.549936 | 4.198034 | 26.2995 | 25.72815 | 106.4505 | 91.76164 | 9.717941e-05 | 0.1043563 | 0 | 0 | 0
8695 | 331282.5 | 2011-01-14 07:49 | 3375.193 | 2 | 37 | 0.5501166 | 4.200139 | 26.30157 | 25.72815 | 106.4591 | 91.76164 | 0.0001618385 | 0.1043563 | 0 | 0 | 0
8696 | 331312.5 | 2011-01-14 07:50 | 30.01527 | 3 | 37 | 0 | 4.095237 | 26.30157 | 25.72815 | 106.4591 | 91.76164 | -0.0004857063 | 0.1043563 | 0 | 0 | 0
8697 | 331342.6 | 2011-01-14 07:50 | 60.03022 | 3 | 37 | 0 | 4.081477 | 26.30157 | 25.72815 | 106.4591 | 91.76164 | -0.0003237724 | 0.1043563 | 0 | 0 | 0
8698 | 331372.6 | 2011-01-14 07:51 | 90.04553 | 3 | 37 | 0 | 4.073059 | 26.30157 | 25.72815 | 106.4591 | 91.76164 | -0.000226593 | 0.1043563 | 0 | 0 | 0
8699 | 331402.5 | 2011-01-14 07:51 | 120.0137 | 3 | 37 | 0 | 4.067392 | 26.30157 | 25.72815 | 106.4591 | 91.76164 | -0.000129509 | 0.1043563 | 0 | 0 | 0
8700 | 331402.5 | 2011-01-14 07:51 | 2.641583639e-06 | 4 | 37 | 1.032885 | 4.199815 | 26.30157 | 25.72815 | 106.4591 | 91.76164 | 0 | 0.1043563 | 0 | 0 | 0
8701 | 331403.2 | 2011-01-14 07:51 | 0.6094893 | 4 | 37 | 0.9824952 | 4.199977 | 26.30173 | 25.72815 | 106.4598 | 91.76164 | 3.242493e-05 | 0.1043563 | 0 | 0 | 0
8702 | 331404.9 | 2011-01-14 07:51 | 2.374973 | 4 | 37 | 0.9324664 | 4.199815 | 26.3022 | 25.72815 | 106.4618 | 91.76164 | 0 | 0.1043563 | 0 | 0 | 0
8703 | 331407.6 | 2011-01-14 07:52 | 5.095937 | 4 | 37 | 0.8824377 | 4.199653 | 26.30289 | 25.72815 | 106.4647 | 91.76164 | -3.232956e-05 | 0.1043563 | 0 | 0 | 0
8704 | 331411.4 | 2011-01-14 07:52 | 8.890629 | 4 | 37 | 0.8318671 | 4.199815 | 26.30379 | 25.72815 | 106.4685 | 91.76164 | -3.242493e-05 | 0.1043563 | 0 | 0 | 0
8705 | 331416.4 | 2011-01-14 07:52 | 13.89054 | 4 | 37 | 0.7818383 | 4.199653 | 26.30491 | 25.72815 | 106.4732 | 91.76164 | -3.232956e-05 | 0.1043563 | 0 | 0 | 0
8706 | 331422.9 | 2011-01-14 07:52 | 20.35915 | 4 | 37 | 0.7318096 | 4.199977 | 26.30627 | 25.72815 | 106.4789 | 91.76164 | 3.242493e-05 | 0.1043563 | 0 | 0 | 0
8707 | 331431.3 | 2011-01-14 07:52 | 28.76555 | 4 | 37 | 0.6817808 | 4.199815 | 26.30792 | 25.72815 | 106.4858 | 91.76164 | 0 | 0.1043563 | 0 | 0 | 0
8708 | 331443 | 2011-01-14 07:52 | 40.42117 | 4 | 37 | 0.6315714 | 4.199815 | 26.31004 | 25.72815 | 106.4947 | 91.76164 | 0 | 0.1043563 | 0 | 0 | 0
8709 | 331460 | 2011-01-14 07:52 | 57.49917 | 4 | 37 | 0.5815426 | 4.199815 | 26.31291 | 25.72815 | 106.5067 | 91.76164 | 0 | 0.1043563 | 0 | 0 | 0
8710 | 331488.3 | 2011-01-14 07:53 | 85.73304 | 4 | 37 | 0.5315139 | 4.199653 | 26.31726 | 25.72815 | 106.525 | 91.76164 | -3.232956e-05 | 0.1043563 | 0 | 0 | 0
8711 | 331544 | 2011-01-14 07:54 | 141.4976 | 4 | 37 | 0.4814851 | 4.199815 | 26.32506 | 25.72815 | 106.5578 | 91.76164 | -3.242493e-05 | 0.1043563 | 0 | 0 | 0
8712 | 331644.3 | 2011-01-14 07:55 | 241.7928 | 4 | 37 | 0.4314563 | 4.199653 | 26.33773 | 25.72815 | 106.611 | 91.76164 | -3.232956e-05 | 0.1043563 | 0 | 0 | 0
8713 | 331778.3 | 2011-01-14 07:58 | 375.7123 | 4 | 37 | 0.3814276 | 4.199815 | 26.35283 | 25.72815 | 106.6744 | 91.76164 | 3.232956e-05 | 0.1043563 | 0 | 0 | 0
8714 | 331941.8 | 2011-01-14 08:00 | 539.2721 | 4 | 37 | 0.3312182 | 4.199815 | 26.369 | 25.72815 | 106.7423 | 91.76164 | 0 | 0.1043563 | 0 | 0 | 0
8715 | 332137.9 | 2011-01-14 08:04 | 735.3311 | 4 | 37 | 0.2810088 | 4.199653 | 26.38566 | 25.72815 | 106.8123 | 91.76164 | -6.475449e-05 | 0.1043563 | 0 | 0 | 0
8716 | 332379.3 | 2011-01-14 08:08 | 976.7492 | 4 | 37 | 0.23098 | 4.199815 | 26.40279 | 25.72815 | 106.8842 | 91.76164 | 0 | 0.1043563 | 0 | 0 | 0
8717 | 332685.9 | 2011-01-14 08:13 | 1283.369 | 4 | 37 | 0.1809513 | 4.199815 | 26.42026 | 25.72815 | 106.9576 | 91.76164 | -3.242493e-05 | 0.1043563 | 0 | 0 | 0
8718 | 333105.2 | 2011-01-14 08:20 | 1702.705 | 4 | 37 | 0.1309225 | 4.199815 | 26.4383 | 25.72815 | 107.0334 | 91.76164 | 0 | 0.1043563 | 0 | 0 | 0
8719 | 333776.2 | 2011-01-14 08:31 | 2373.663 | 4 | 37 | 0.08089371 | 4.199815 | 26.45765 | 25.72815 | 107.1146 | 91.76164 | 0 | 0.1043563 | 0 | 0 | 0
8720 | 334560.6 | 2011-01-14 08:44 | 3158.009 | 4 | 37 | 0.04982892 | 4.199653 | 26.47165 | 25.72815 | 107.1735 | 91.76164 | -6.475449e-05 | 0.1043563 | 0 | 0 | 0
8721 | 334590.6 | 2011-01-14 08:45 | 30.0151 | 5 | 37 | 0 | 4.190102 | 26.47165 | 25.72815 | 107.1735 | 91.76164 | 0 | 0.1043563 | 0 | 0 | 0
8722 | 334620.6 | 2011-01-14 08:45 | 60.01449 | 5 | 37 | 0 | 4.188321 | 26.47165 | 25.72815 | 107.1735 | 91.76164 | -6.475449e-05 | 0.1043563 | 0 | 0 | 0
8723 | 334620.8 | 2011-01-14 08:45 | 0.1876323 | 6 | 37 | -1.92431e-05 | 4.188321 | 26.47165 | 25.72815 | 107.1735 | 91.76164 | 0 | 0.1070731 | 0 | 0 | 0
8724 | 334625.6 | 2011-01-14 08:45 | 5.015569 | 6 | 37 | 0.0005225847 | 4.187997 | 26.47165 | 25.72815 | 107.1735 | 91.76164 | -9.717941e-05 | 0.1070731 | 0 | 0 | 0
8725 | 334643.5 | 2011-01-14 08:45 | 17.93733 | 7 | 37 | -1.099388 | 3.987907 | 26.47165 | 25.73363 | 107.1735 | 91.7836 | -0.001618814 | 0.1070731 | 0 | 0 | 0
8726 | 334673.5 | 2011-01-14 08:46 | 47.95229 | 7 | 37 | -1.099568 | 3.937884 | 26.47165 | 25.7428 | 107.1735 | 91.81992 | -0.001165581 | 0.1070731 | 0 | 0 | 0
8727 | 334703.6 | 2011-01-14 08:46 | 77.96741 | 7 | 37 | -1.099568 | 3.900326 | 26.47165 | 25.75197 | 107.1735 | 91.85584 | -0.0009065628 | 0.1070731 | 0 | 0 | 0
8728 | 334733.6 | 2011-01-14 08:47 | 107.9826 | 7 | 37 | -1.099568 | 3.870863 | 26.47165 | 25.76113 | 107.1735 | 91.89146 | -0.0006799221 | 0.1070731 | 0 | 0 | 0
8729 | 334763.6 | 2011-01-14 08:47 | 137.9977 | 7 | 37 | -1.099388 | 3.847552 | 26.47165 | 25.7703 | 107.1735 | 91.92683 | -0.0005504132 | 0.1070731 | 0 | 0 | 0
8730 | 334793.6 | 2011-01-14 08:48 | 168.0128 | 7 | 37 | -1.099388 | 3.82764 | 26.47165 | 25.77947 | 107.1735 | 91.96201 | -0.0005180359 | 0.1070731 | 0 | 0 | 0
8731 | 334823.6 | 2011-01-14 08:48 | 198.028 | 7 | 37 | -1.099568 | 3.81048 | 26.47165 | 25.78864 | 107.1735 | 91.99702 | -0.0004532814 | 0.1070731 | 0 | 0 | 0
8732 | 334853.6 | 2011-01-14 08:49 | 228.043 | 7 | 37 | -1.099568 | 3.795101 | 26.47165 | 25.7978 | 107.1735 | 92.03188 | -0.0004209042 | 0.1070731 | 0 | 0 | 0
8733 | 334883.7 | 2011-01-14 08:49 | 258.0581 | 7 | 37 | -1.099568 | 3.781178 | 26.47165 | 25.80697 | 107.1735 | 92.06661 | -0.0003561497 | 0.1070731 | 0 | 0 | 0
8734 | 334913.7 | 2011-01-14 08:50 | 288.0731 | 7 | 37 | -1.099388 | 3.768066 | 26.47165 | 25.81614 | 107.1735 | 92.10121 | -0.0003561497 | 0.1070731 | 0 | 0 | 0
8735 | 334943.7 | 2011-01-14 08:50 | 318.0884 | 7 | 37 | -1.099388 | 3.7556 | 26.47165 | 25.82531 | 107.1735 | 92.1357 | -0.0003237724 | 0.1070731 | 0 | 0 | 0
8736 | 334973.7 | 2011-01-14 08:51 | 348.1034 | 7 | 37 | -1.099568 | 3.743945 | 26.47165 | 25.83447 | 107.1735 | 92.17007 | -0.0002913952 | 0.1070731 | 0 | 0 | 0
8737 | 335003.7 | 2011-01-14 08:51 | 378.1207 | 7 | 37 | -1.099388 | 3.732937 | 26.47165 | 25.84364 | 107.1735 | 92.20434 | -0.000259018 | 0.1070731 | 0 | 0 | 0
8738 | 335033.7 | 2011-01-14 08:52 | 408.1337 | 7 | 37 | -1.099568 | 3.722252 | 26.47165 | 25.85281 | 107.1735 | 92.23851 | -0.0002913952 | 0.1070731 | 0 | 0 | 0
8739 | 335063.7 | 2011-01-14 08:52 | 438.1488 | 7 | 37 | -1.099568 | 3.712053 | 26.47165 | 25.86197 | 107.1735 | 92.27259 | -0.000259018 | 0.1070731 | 0 | 0 | 0
8740 | 335093.8 | 2011-01-14 08:53 | 468.1639 | 7 | 37 | -1.099568 | 3.702178 | 26.47165 | 25.87114 | 107.1735 | 92.30657 | -0.000259018 | 0.1070731 | 0 | 0 | 0
8741 | 335123.8 | 2011-01-14 08:53 | 498.1793 | 7 | 37 | -1.099388 | 3.692951 | 26.47165 | 25.88031 | 107.1735 | 92.34047 | -0.0002266407 | 0.1070731 | 0 | 0 | 0
8742 | 335153.8 | 2011-01-14 08:54 | 528.1941 | 7 | 37 | -1.099749 | 3.683399 | 26.47165 | 25.88948 | 107.1735 | 92.37428 | -0.000259018 | 0.1070731 | 0 | 0 | 0
8743 | 335183.8 | 2011-01-14 08:54 | 558.2093 | 7 | 37 | -1.099568 | 3.674496 | 26.47165 | 25.89864 | 107.1735 | 92.40801 | -0.000259018 | 0.1070731 | 0 | 0 | 0
8744 | 335213.8 | 2011-01-14 08:55 | 588.2244 | 7 | 37 | -1.099568 | 3.665592 | 26.47165 | 25.90781 | 107.1735 | 92.44166 | -0.000259018 | 0.1070731 | 0 | 0 | 0
8745 | 335243.8 | 2011-01-14 08:55 | 618.2395 | 7 | 37 | -1.099568 | 3.65685 | 26.47165 | 25.91698 | 107.1735 | 92.47522 | -0.0002913952 | 0.1070731 | 0 | 0 | 0
8746 | 335273.8 | 2011-01-14 08:56 | 648.2546 | 7 | 37 | -1.099568 | 3.648594 | 26.47165 | 25.92615 | 107.1735 | 92.50871 | -0.000259018 | 0.1070731 | 0 | 0 | 0
8747 | 335303.9 | 2011-01-14 08:56 | 678.2697 | 7 | 37 | -1.099568 | 3.640662 | 26.47165 | 25.93531 | 107.1735 | 92.54212 | -0.0002266407 | 0.1070731 | 0 | 0 | 0
8748 | 335333.9 | 2011-01-14 08:57 | 708.2848 | 7 | 37 | -1.099568 | 3.632406 | 26.47165 | 25.94448 | 107.1735 | 92.57546 | -0.000259018 | 0.1070731 | 0 | 0 | 0
8749 | 335363.9 | 2011-01-14 08:57 | 738.3 | 7 | 37 | -1.099388 | 3.624635 | 26.47165 | 25.95365 | 107.1735 | 92.60872 | -0.0001618862 | 0.1070731 | 0 | 0 | 0
8750 | 335393.9 | 2011-01-14 08:58 | 768.3151 | 7 | 37 | -1.099568 | 3.617026 | 26.47165 | 25.96282 | 107.1735 | 92.64191 | -0.0001942635 | 0.1070731 | 0 | 0 | 0
8751 | 335423.9 | 2011-01-14 08:58 | 798.3301 | 7 | 37 | -1.099388 | 3.609418 | 26.47165 | 25.97198 | 107.1735 | 92.67504 | -0.0001942635 | 0.1070731 | 0 | 0 | 0
8752 | 335453.9 | 2011-01-14 08:59 | 828.3452 | 7 | 37 | -1.099568 | 3.602133 | 26.47165 | 25.98115 | 107.1735 | 92.70809 | -0.0002266407 | 0.1070731 | 0 | 0 | 0
8753 | 335484 | 2011-01-14 08:59 | 858.3606 | 7 | 37 | -1.099388 | 3.594848 | 26.47165 | 25.99032 | 107.1735 | 92.74108 | -0.0001942635 | 0.1070731 | 0 | 0 | 0
8754 | 335514 | 2011-01-14 09:00 | 888.3755 | 7 | 37 | -1.099749 | 3.587725 | 26.47165 | 25.99949 | 107.1735 | 92.774 | -0.0001942635 | 0.1070731 | 0 | 0 | 0
8755 | 335544 | 2011-01-14 09:00 | 918.3906 | 7 | 37 | -1.099388 | 3.580764 | 26.47165 | 26.00865 | 107.1735 | 92.80686 | -0.0001618862 | 0.1070731 | 0 | 0 | 0
8756 | 335574 | 2011-01-14 09:01 | 948.4057 | 7 | 37 | -1.099388 | 3.574127 | 26.47165 | 26.01782 | 107.1735 | 92.83966 | -0.0001618862 | 0.1070731 | 0 | 0 | 0
8757 | 335604 | 2011-01-14 09:01 | 978.421 | 7 | 37 | -1.099568 | 3.567651 | 26.47165 | 26.02699 | 107.1735 | 92.87239 | -0.0001618862 | 0.1070731 | 0 | 0 | 0
8758 | 335634 | 2011-01-14 09:02 | 1008.436 | 7 | 37 | -1.099568 | 3.561338 | 26.47165 | 26.03615 | 107.1735 | 92.90507 | -0.0001618862 | 0.1070731 | 0 | 0 | 0
8759 | 335664 | 2011-01-14 09:02 | 1038.451 | 7 | 37 | -1.099568 | 3.555186 | 26.47165 | 26.04532 | 107.1735 | 92.93769 | -0.0001942635 | 0.1070731 | 0 | 0 | 0
8760 | 335694.1 | 2011-01-14 09:03 | 1068.466 | 7 | 37 | -1.099568 | 3.549196 | 26.47165 | 26.05449 | 107.1735 | 92.97025 | -0.000129509 | 0.1070731 | 0 | 0 | 0
8761 | 335724.1 | 2011-01-14 09:03 | 1098.481 | 7 | 37 | -1.099568 | 3.543206 | 26.47165 | 26.06366 | 107.1735 | 93.00276 | -0.0001942635 | 0.1070731 | 0 | 0 | 0
8762 | 335754.1 | 2011-01-14 09:04 | 1128.496 | 7 | 37 | -1.099568 | 3.53754 | 26.47165 | 26.07282 | 107.1735 | 93.03522 | -0.0001618862 | 0.1070731 | 0 | 0 | 0
8763 | 335784.1 | 2011-01-14 09:04 | 1158.512 | 7 | 37 | -1.099568 | 3.532036 | 26.47165 | 26.08199 | 107.1735 | 93.06763 | -0.0002266407 | 0.1070731 | 0 | 0 | 0
8764 | 335814.1 | 2011-01-14 09:05 | 1188.527 | 7 | 37 | -1.099388 | 3.527018 | 26.47165 | 26.09116 | 107.1735 | 93.09998 | -9.713173e-05 | 0.1070731 | 0 | 0 | 0
8765 | 335844.1 | 2011-01-14 09:05 | 1218.542 | 7 | 37 | -1.099568 | 3.521676 | 26.47165 | 26.10033 | 107.1735 | 93.13229 | -0.000129509 | 0.1070731 | 0 | 0 | 0
8766 | 335874.2 | 2011-01-14 09:06 | 1248.557 | 7 | 37 | -1.099568 | 3.516657 | 26.47165 | 26.10949 | 107.1735 | 93.16455 | -9.713173e-05 | 0.1070731 | 0 | 0 | 0
8767 | 335904.2 | 2011-01-14 09:06 | 1278.572 | 7 | 37 | -1.099568 | 3.511477 | 26.47165 | 26.11866 | 107.1735 | 93.19677 | -0.0001618385 | 0.1070731 | 0 | 0 | 0
8768 | 335934.2 | 2011-01-14 09:07 | 1308.587 | 7 | 37 | -1.099568 | 3.506297 | 26.47165 | 26.12783 | 107.1735 | 93.22893 | -0.000129509 | 0.1070731 | 0 | 0 | 0
8769 | 335964.2 | 2011-01-14 09:07 | 1338.602 | 7 | 37 | -1.099749 | 3.501116 | 26.47165 | 26.137 | 107.1735 | 93.26106 | -0.0001618862 | 0.1070731 | 0 | 0 | 0
8770 | 335994.2 | 2011-01-14 09:08 | 1368.617 | 7 | 37 | -1.099568 | 3.49626 | 26.47165 | 26.14616 | 107.1735 | 93.29313 | -0.0001618862 | 0.1070731 | 0 | 0 | 0
8771 | 336024.2 | 2011-01-14 09:08 | 1398.633 | 7 | 37 | -1.099568 | 3.491403 | 26.47165 | 26.15533 | 107.1735 | 93.32516 | -0.000129509 | 0.1070731 | 0 | 0 | 0
8772 | 336054.2 | 2011-01-14 09:09 | 1428.648 | 7 | 37 | -1.099568 | 3.486547 | 26.47165 | 26.1645 | 107.1735 | 93.35715 | -0.0001618862 | 0.1070731 | 0 | 0 | 0
8773 | 336084.3 | 2011-01-14 09:09 | 1458.663 | 7 | 37 | -1.099388 | 3.481528 | 26.47165 | 26.17367 | 107.1735 | 93.38909 | -0.000129509 | 0.1070731 | 0 | 0 | 0
8774 | 336114.3 | 2011-01-14 09:10 | 1488.681 | 7 | 37 | -1.099388 | 3.47651 | 26.47165 | 26.18283 | 107.1735 | 93.42098 | -0.000129509 | 0.1070731 | 0 | 0 | 0
8775 | 336144.3 | 2011-01-14 09:10 | 1518.693 | 7 | 37 | -1.099568 | 3.471491 | 26.47165 | 26.192 | 107.1735 | 93.45283 | -0.000129509 | 0.1070731 | 0 | 0 | 0
8776 | 336174.3 | 2011-01-14 09:11 | 1548.708 | 7 | 37 | -1.099749 | 3.466311 | 26.47165 | 26.20117 | 107.1735 | 93.48463 | -0.000129509 | 0.1070731 | 0 | 0 | 0
8777 | 336204.3 | 2011-01-14 09:11 | 1578.723 | 7 | 37 | -1.099388 | 3.461292 | 26.47165 | 26.21034 | 107.1735 | 93.51638 | -0.000129509 | 0.1070731 | 0 | 0 | 0
8778 | 336234.3 | 2011-01-14 09:12 | 1608.738 | 7 | 37 | -1.099749 | 3.455788 | 26.47165 | 26.2195 | 107.1735 | 93.54809 | -0.0001942635 | 0.1070731 | 0 | 0 | 0
8779 | 336264.3 | 2011-01-14 09:12 | 1638.753 | 7 | 37 | -1.099568 | 3.450446 | 26.47165 | 26.22867 | 107.1735 | 93.57975 | -0.000129509 | 0.1070731 | 0 | 0 | 0
8780 | 336294.4 | 2011-01-14 09:13 | 1668.768 | 7 | 37 | -1.099388 | 3.444456 | 26.47165 | 26.23784 | 107.1735 | 93.61135 | -0.0001618862 | 0.1070731 | 0 | 0 | 0
8781 | 336324.4 | 2011-01-14 09:13 | 1698.784 | 7 | 37 | -1.099568 | 3.438304 | 26.47165 | 26.24701 | 107.1735 | 93.6429 | -0.000129509 | 0.1070731 | 0 | 0 | 0
8782 | 336354.4 | 2011-01-14 09:14 | 1728.799 | 7 | 37 | -1.099568 | 3.431829 | 26.47165 | 26.25617 | 107.1735 | 93.67439 | -0.0001618862 | 0.1070731 | 0 | 0 | 0
8783 | 336384.4 | 2011-01-14 09:14 | 1758.814 | 7 | 37 | -1.099749 | 3.424706 | 26.47165 | 26.26534 | 107.1735 | 93.70582 | -0.0001942635 | 0.1070731 | 0 | 0 | 0
8784 | 336414.4 | 2011-01-14 09:15 | 1788.829 | 7 | 37 | -1.099388 | 3.417259 | 26.47165 | 26.27451 | 107.1735 | 93.73718 | -0.0001942635 | 0.1070731 | 0 | 0 | 0
8785 | 336444.4 | 2011-01-14 09:15 | 1818.844 | 7 | 37 | -1.099568 | 3.409489 | 26.47165 | 26.28368 | 107.1735 | 93.76847 | -0.0001942635 | 0.1070731 | 0 | 0 | 0
8786 | 336474.5 | 2011-01-14 09:16 | 1848.859 | 7 | 37 | -1.099388 | 3.400747 | 26.47165 | 26.29284 | 107.1735 | 93.79969 | -0.0002266407 | 0.1070731 | 0 | 0 | 0
8787 | 336504.5 | 2011-01-14 09:16 | 1878.874 | 7 | 37 | -1.099568 | 3.39071 | 26.47165 | 26.30201 | 107.1735 | 93.83082 | -0.0002913952 | 0.1070731 | 0 | 0 | 0
8788 | 336534.5 | 2011-01-14 09:17 | 1908.889 | 7 | 37 | -1.099568 | 3.379702 | 26.47165 | 26.31118 | 107.1735 | 93.86186 | -0.0002913952 | 0.1070731 | 0 | 0 | 0
8789 | 336564.5 | 2011-01-14 09:17 | 1938.905 | 7 | 37 | -1.099388 | 3.366751 | 26.47165 | 26.32035 | 107.1735 | 93.89278 | -0.0003885269 | 0.1070731 | 0 | 0 | 0
8790 | 336594.5 | 2011-01-14 09:18 | 1968.92 | 7 | 37 | -1.099749 | 3.351372 | 26.47165 | 26.32951 | 107.1735 | 93.92358 | -0.0004532814 | 0.1070731 | 0 | 0 | 0
8791 | 336624.5 | 2011-01-14 09:18 | 1998.935 | 7 | 37 | -1.099568 | 3.333079 | 26.47165 | 26.33868 | 107.1735 | 93.95422 | -0.0005504132 | 0.1070731 | 0 | 0 | 0
8792 | 336654.5 | 2011-01-14 09:19 | 2028.95 | 7 | 37 | -1.099568 | 3.310091 | 26.47165 | 26.34785 | 107.1735 | 93.98468 | -0.0007122994 | 0.1070731 | 0 | 0 | 0
8793 | 336684.6 | 2011-01-14 09:19 | 2058.965 | 7 | 37 | -1.099388 | 3.281599 | 26.47165 | 26.35702 | 107.1735 | 94.0149 | -0.0008741856 | 0.1070731 | 0 | 0 | 0
8794 | 336714.6 | 2011-01-14 09:20 | 2088.98 | 7 | 37 | -1.099568 | 3.244689 | 26.47165 | 26.36618 | 107.1735 | 94.04482 | -0.001133204 | 0.1070731 | 0 | 0 | 0
8795 | 336744.6 | 2011-01-14 09:20 | 2118.995 | 7 | 37 | -1.099568 | 3.197257 | 26.47165 | 26.37535 | 107.1735 | 94.07436 | -0.001392221 | 0.1070731 | 0 | 0 | 0
8796 | 336774.6 | 2011-01-14 09:21 | 2149.01 | 7 | 37 | -1.099568 | 3.133636 | 26.47165 | 26.38452 | 107.1735 | 94.10339 | -0.001910257 | 0.1070731 | 0 | 0 | 0
8797 | 336804.6 | 2011-01-14 09:21 | 2179.025 | 7 | 37 | -1.099388 | 3.045408 | 26.47165 | 26.39369 | 107.1735 | 94.13174 | -0.002687311 | 0.1070731 | 0 | 0 | 0
8798 | 336834.6 | 2011-01-14 09:22 | 2209.04 | 7 | 37 | -1.099388 | 2.916871 | 26.47165 | 26.40285 | 107.1735 | 94.1591 | -0.003982401 | 0.1070731 | 0 | 0 | 0
8799 | 336864.6 | 2011-01-14 09:22 | 2239.056 | 7 | 37 | -1.099568 | 2.735235 | 26.47165 | 26.41202 | 107.1735 | 94.18505 | -0.005277491 | 0.1070731 | 0 | 0 | 0
8800 | 336869.8 | 2011-01-14 09:23 | 2244.196 | 7 | 37 | -1.099568 | 2.699944 | 26.47165 | 26.41359 | 107.1735 | 94.18932 | -0.005536461 | 0.1070731 | 0 | 0 | 0
8801 | 336929.8 | 2011-01-14 09:24 | 60.01475 | 8 | 37 | 0 | 3.584326 | 26.47165 | 26.41359 | 107.1735 | 94.18932 | 0.001165581 | 0.1070731 | 0 | 0 | 0
8802 | 336930 | 2011-01-14 09:24 | 0.1867735 | 9 | 37 | -1.92431e-05 | 3.584811 | 26.47165 | 26.41359 | 107.1735 | 94.18932 | 0 | 0.1043563 | 0 | 0 | 0
8803 | 336934.8 | 2011-01-14 09:24 | 5.015428 | 9 | 37 | 0.000703194 | 3.592258 | 26.47165 | 26.41359 | 107.1735 | 94.18932 | 0.001068401 | 0.1043563 | 0 | 0 | 0
8804 | 336964.8 | 2011-01-14 09:24 | 30.01525 | 1 | 38 | 0 | 3.623502 | 26.47165 | 26.41359 | 107.1735 | 94.18932 | 0.0006475449 | 0.1043563 | 0 | 0 | 0
8805 | 336994.8 | 2011-01-14 09:25 | 60.03022 | 1 | 38 | 0 | 3.643414 | 26.47165 | 26.41359 | 107.1735 | 94.18932 | 0.0004532814 | 0.1043563 | 0 | 0 | 0
8806 | 337024.9 | 2011-01-14 09:25 | 90.04561 | 1 | 38 | 0 | 3.657498 | 26.47165 | 26.41359 | 107.1735 | 94.18932 | 0.0003237724 | 0.1043563 | 0 | 0 | 0
8807 | 337054.8 | 2011-01-14 09:26 | 120.0137 | 1 | 38 | 0 | 3.668182 | 26.47165 | 26.41359 | 107.1735 | 94.18932 | 0.000259018 | 0.1043563 | 0 | 0 | 0
8808 | 337084.8 | 2011-01-14 09:26 | 30.01511 | 2 | 38 | 0.5501166 | 3.789273 | 26.47624 | 26.41359 | 107.1908 | 94.18932 | 0.0008094311 | 0.1043563 | 0 | 0 | 0
8809 | 337114.9 | 2011-01-14 09:27 | 60.03023 | 2 | 38 | 0.5501166 | 3.810966 | 26.48083 | 26.41359 | 107.2082 | 94.18932 | 0.0004856586 | 0.1043563 | 0 | 0 | 0
8810 | 337144.9 | 2011-01-14 09:27 | 90.04535 | 2 | 38 | 0.5501166 | 3.824564 | 26.48541 | 26.41359 | 107.2257 | 94.18932 | 0.0002913952 | 0.1043563 | 0 | 0 | 0
8811 | 337174.9 | 2011-01-14 09:28 | 120.0605 | 2 | 38 | 0.5497554 | 3.835086 | 26.49 | 26.41359 | 107.2433 | 94.18932 | 0.000259018 | 0.1043563 | 0 | 0 | 0
8812 | 337204.9 | 2011-01-14 09:28 | 150.0756 | 2 | 38 | 0.549936 | 3.844152 | 26.49459 | 26.41359 | 107.2609 | 94.18932 | 0.0002266407 | 0.1043563 | 0 | 0 | 0
8813 | 337234.9 | 2011-01-14 09:29 | 180.0907 | 2 | 38 | 0.5501166 | 3.852408 | 26.49917 | 26.41359 | 107.2785 | 94.18932 | 0.0001942635 | 0.1043563 | 0 | 0 | 0
8814 | 337264.9 | 2011-01-14 09:29 | 210.1058 | 2 | 38 | 0.549936 | 3.859693 | 26.50376 | 26.41359 | 107.2962 | 94.18932 | 0.0001942635 | 0.1043563 | 0 | 0 | 0
8815 | 337294.9 | 2011-01-14 09:30 | 240.1209 | 2 | 38 | 0.549936 | 3.866492 | 26.50835 | 26.41359 | 107.3139 | 94.18932 | 0.000129509 | 0.1043563 | 0 | 0 | 0
8816 | 337325 | 2011-01-14 09:30 | 270.136 | 2 | 38 | 0.5501166 | 3.872806 | 26.51293 | 26.41359 | 107.3317 | 94.18932 | 0.000129509 | 0.1043563 | 0 | 0 | 0
8817 | 337355 | 2011-01-14 09:31 | 300.1514 | 2 | 38 | 0.5501166 | 3.878958 | 26.51752 | 26.41359 | 107.3495 | 94.18932 | 0.000129509 | 0.1043563 | 0 | 0 | 0
8818 | 337385 | 2011-01-14 09:31 | 330.1664 | 2 | 38 | 0.5501166 | 3.884624 | 26.52211 | 26.41359 | 107.3673 | 94.18932 | 0.000129509 | 0.1043563 | 0 | 0 | 0
8819 | 337415 | 2011-01-14 09:32 | 360.1814 | 2 | 38 | 0.5501166 | 3.890128 | 26.52669 | 26.41359 | 107.3851 | 94.18932 | 0.0001618862 | 0.1043563 | 0 | 0 | 0
8820 | 337445 | 2011-01-14 09:32 | 390.1966 | 2 | 38 | 0.5501166 | 3.895146 | 26.53128 | 26.41359 | 107.4029 | 94.18932 | 0.000129509 | 0.1043563 | 0 | 0 | 0
8821 | 337475 | 2011-01-14 09:33 | 420.2116 | 2 | 38 | 0.5501166 | 3.900326 | 26.53587 | 26.41359 | 107.4208 | 94.18932 | 0.0001618862 | 0.1043563 | 0 | 0 | 0
8822 | 337505.1 | 2011-01-14 09:33 | 450.2267 | 2 | 38 | 0.5501166 | 3.905183 | 26.54045 | 26.41359 | 107.4387 | 94.18932 | 0.000129509 | 0.1043563 | 0 | 0 | 0
8823 | 337535.1 | 2011-01-14 09:34 | 480.2418 | 2 | 38 | 0.5502972 | 3.909878 | 26.54504 | 26.41359 | 107.4566 | 94.18932 | 9.713173e-05 | 0.1043563 | 0 | 0 | 0
8824 | 337565.1 | 2011-01-14 09:34 | 510.2569 | 2 | 38 | 0.5501166 | 3.91441 | 26.54963 | 26.41359 | 107.4746 | 94.18932 | 9.713173e-05 | 0.1043563 | 0 | 0 | 0
8825 | 337595.1 | 2011-01-14 09:35 | 540.2721 | 2 | 38 | 0.5502972 | 3.918781 | 26.55421 | 26.41359 | 107.4926 | 94.18932 | 0.000129509 | 0.1043563 | 0 | 0 | 0
8826 | 337625.1 | 2011-01-14 09:35 | 570.2872 | 2 | 38 | 0.5502972 | 3.922828 | 26.5588 | 26.41359 | 107.5105 | 94.18932 | 0.000129509 | 0.1043563 | 0 | 0 | 0
8827 | 337655.1 | 2011-01-14 09:36 | 600.3024 | 2 | 38 | 0.5501166 | 3.926714 | 26.56339 | 26.41359 | 107.5285 | 94.18932 | 6.475449e-05 | 0.1043563 | 0 | 0 | 0
8828 | 337685.1 | 2011-01-14 09:36 | 630.3175 | 2 | 38 | 0.5501166 | 3.930437 | 26.56797 | 26.41359 | 107.5466 | 94.18932 | 6.475449e-05 | 0.1043563 | 0 | 0 | 0
8829 | 337715.2 | 2011-01-14 09:37 | 660.3325 | 2 | 38 | 0.5501166 | 3.93416 | 26.57256 | 26.41359 | 107.5646 | 94.18932 | 0.000129509 | 0.1043563 | 0 | 0 | 0
8830 | 337745.2 | 2011-01-14 09:37 | 690.35 | 2 | 38 | 0.5502972 | 3.93756 | 26.57715 | 26.41359 | 107.5827 | 94.18932 | 6.475449e-05 | 0.1043563 | 0 | 0 | 0
8831 | 337775.2 | 2011-01-14 09:38 | 720.3628 | 2 | 38 | 0.5502972 | 3.941122 | 26.58173 | 26.41359 | 107.6007 | 94.18932 | 0.000129509 | 0.1043563 | 0 | 0 | 0
8832 | 337805.2 | 2011-01-14 09:38 | 750.3779 | 2 | 38 | 0.549936 | 3.944036 | 26.58632 | 26.41359 | 107.6188 | 94.18932 | 9.713173e-05 | 0.1043563 | 0 | 0 | 0
8833 | 337835.2 | 2011-01-14 09:39 | 780.393 | 2 | 38 | 0.5501166 | 3.947435 | 26.59091 | 26.41359 | 107.6369 | 94.18932 | 0.000129509 | 0.1043563 | 0 | 0 | 0
8834 | 337865.2 | 2011-01-14 09:39 | 810.4083 | 2 | 38 | 0.549936 | 3.950349 | 26.59549 | 26.41359 | 107.655 | 94.18932 | 9.713173e-05 | 0.1043563 | 0 | 0 | 0
8835 | 337895.2 | 2011-01-14 09:40 | 840.4232 | 2 | 38 | 0.5501166 | 3.953425 | 26.60008 | 26.41359 | 107.6731 | 94.18932 | 9.713173e-05 | 0.1043563 | 0 | 0 | 0
8836 | 337925.3 | 2011-01-14 09:40 | 870.4383 | 2 | 38 | 0.5502972 | 3.956501 | 26.60467 | 26.41359 | 107.6913 | 94.18932 | 0.000129509 | 0.1043563 | 0 | 0 | 0
8837 | 337955.3 | 2011-01-14 09:41 | 900.4534 | 2 | 38 | 0.5502972 | 3.959253 | 26.60925 | 26.41359 | 107.7094 | 94.18932 | 9.713173e-05 | 0.1043563 | 0 | 0 | 0
8838 | 337985.3 | 2011-01-14 09:41 | 930.4686 | 2 | 38 | 0.5502972 | 3.962005 | 26.61384 | 26.41359 | 107.7276 | 94.18932 | 6.475449e-05 | 0.1043563 | 0 | 0 | 0
8839 | 338015.3 | 2011-01-14 09:42 | 960.4837 | 2 | 38 | 0.549936 | 3.964757 | 26.61843 | 26.41359 | 107.7458 | 94.18932 | 9.713173e-05 | 0.1043563 | 0 | 0 | 0
8840 | 338045.3 | 2011-01-14 09:42 | 990.4988 | 2 | 38 | 0.5502972 | 3.967509 | 26.62301 | 26.41359 | 107.764 | 94.18932 | 6.475449e-05 | 0.1043563 | 0 | 0 | 0
8841 | 338075.3 | 2011-01-14 09:43 | 1020.514 | 2 | 38 | 0.5501166 | 3.970099 | 26.6276 | 26.41359 | 107.7822 | 94.18932 | 3.237724e-05 | 0.1043563 | 0 | 0 | 0
8842 | 338105.4 | 2011-01-14 09:43 | 1050.529 | 2 | 38 | 0.5501166 | 3.972851 | 26.63218 | 26.41359 | 107.8004 | 94.18932 | 6.475449e-05 | 0.1043563 | 0 | 0 | 0
8843 | 338135.4 | 2011-01-14 09:44 | 1080.544 | 2 | 38 | 0.5502972 | 3.975765 | 26.63677 | 26.41359 | 107.8186 | 94.18932 | 0.000129509 | 0.1043563 | 0 | 0 | 0
8844 | 338165.4 | 2011-01-14 09:44 | 1110.559 | 2 | 38 | 0.5502972 | 3.978032 | 26.64136 | 26.41359 | 107.8368 | 94.18932 | 6.475449e-05 | 0.1043563 | 0 | 0 | 0
8845 | 338195.4 | 2011-01-14 09:45 | 1140.574 | 2 | 38 | 0.549936 | 3.980622 | 26.64594 | 26.41359 | 107.8551 | 94.18932 | 3.237724e-05 | 0.1043563 | 0 | 0 | 0
8846 | 338225.4 | 2011-01-14 09:45 | 1170.59 | 2 | 38 | 0.549936 | 3.983374 | 26.65053 | 26.41359 | 107.8734 | 94.18932 | 6.475449e-05 | 0.1043563 | 0 | 0 | 0
8847 | 338255.4 | 2011-01-14 09:46 | 1200.605 | 2 | 38 | 0.5501166 | 3.986126 | 26.65512 | 26.41359 | 107.8916 | 94.18932 | 9.713173e-05 | 0.1043563 | 0 | 0 | 0
8848 | 338285.4 | 2011-01-14 09:46 | 1230.62 | 2 | 38 | 0.549936 | 3.988392 | 26.6597 | 26.41359 | 107.9099 | 94.18932 | 6.475449e-05 | 0.1043563 | 0 | 0 | 0
8849 | 338315.5 | 2011-01-14 09:47 | 1260.635 | 2 | 38 | 0.5501166 | 3.991144 | 26.66429 | 26.41359 | 107.9282 | 94.18932 | 9.713173e-05 | 0.1043563 | 0 | 0 | 0
8850 | 338345.5 | 2011-01-14 09:47 | 1290.65 | 2 | 38 | 0.5501166 | 3.993573 | 26.66888 | 26.41359 | 107.9465 | 94.18932 | 6.475449e-05 | 0.1043563 | 0 | 0 | 0
8851 | 338375.5 | 2011-01-14 09:48 | 1320.665 | 2 | 38 | 0.5501166 | 3.996001 | 26.67346 | 26.41359 | 107.9649 | 94.18932 | 6.475449e-05 | 0.1043563 | 0 | 0 | 0
8852 | 338405.5 | 2011-01-14 09:48 | 1350.68 | 2 | 38 | 0.5502972 | 3.998429 | 26.67805 | 26.41359 | 107.9832 | 94.18932 | 3.237724e-05 | 0.1043563 | 0 | 0 | 0
8853 | 338435.5 | 2011-01-14 09:49 | 1380.695 | 2 | 38 | 0.5501166 | 4.001019 | 26.68264 | 26.41359 | 108.0015 | 94.18932 | 0.000129509 | 0.1043563 | 0 | 0 | 0
8854 | 338465.5 | 2011-01-14 09:49 | 1410.71 | 2 | 38 | 0.5501166 | 4.003448 | 26.68722 | 26.41359 | 108.0199 | 94.18932 | 6.475449e-05 | 0.1043563 | 0 | 0 | 0
8855 | 338495.6 | 2011-01-14 09:50 | 1440.726 | 2 | 38 | 0.549936 | 4.005876 | 26.69181 | 26.41359 | 108.0383 | 94.18932 | 6.475449e-05 | 0.1043563 | 0 | 0 | 0
8856 | 338525.6 | 2011-01-14 09:50 | 1470.741 | 2 | 38 | 0.5501166 | 4.008304 | 26.69639 | 26.41359 | 108.0566 | 94.18932 | 6.475449e-05 | 0.1043563 | 0 | 0 | 0
8857 | 338555.6 | 2011-01-14 09:51 | 1500.756 | 2 | 38 | 0.5501166 | 4.010894 | 26.70098 | 26.41359 | 108.075 | 94.18932 | 6.475449e-05 | 0.1043563 | 0 | 0 | 0
8858 | 338585.6 | 2011-01-14 09:51 | 1530.771 | 2 | 38 | 0.5501166 | 4.013161 | 26.70557 | 26.41359 | 108.0934 | 94.18932 | 3.232956e-05 | 0.1043563 | 0 | 0 | 0
8859 | 338615.6 | 2011-01-14 09:52 | 1560.786 | 2 | 38 | 0.5501166 | 4.015589 | 26.71015 | 26.41359 | 108.1118 | 94.18932 | 3.242493e-05 | 0.1043563 | 0 | 0 | 0
8860 | 338645.6 | 2011-01-14 09:52 | 1590.801 | 2 | 38 | 0.549936 | 4.018017 | 26.71474 | 26.41359 | 108.1303 | 94.18932 | 6.475449e-05 | 0.1043563 | 0 | 0 | 0
8861 | 338675.6 | 2011-01-14 09:53 | 1620.816 | 2 | 38 | 0.5502972 | 4.020446 | 26.71933 | 26.41359 | 108.1487 | 94.18932 | 6.475449e-05 | 0.1043563 | 0 | 0 | 0
8862 | 338705.7 | 2011-01-14 09:53 | 1650.831 | 2 | 38 | 0.549936 | 4.022874 | 26.72391 | 26.41359 | 108.1671 | 94.18932 | 6.475449e-05 | 0.1043563 | 0 | 0 | 0
8863 | 338735.7 | 2011-01-14 09:54 | 1680.846 | 2 | 38 | 0.5501166 | 4.025302 | 26.7285 | 26.41359 | 108.1856 | 94.18932 | 6.475449e-05 | 0.1043563 | 0 | 0 | 0
8864 | 338765.7 | 2011-01-14 09:54 | 1710.862 | 2 | 38 | 0.5501166 | 4.02773 | 26.73309 | 26.41359 | 108.2041 | 94.18932 | 3.232956e-05 | 0.1043563 | 0 | 0 | 0
8865 | 338795.7 | 2011-01-14 09:55 | 1740.877 | 2 | 38 | 0.5501166 | 4.030159 | 26.73767 | 26.41359 | 108.2225 | 94.18932 | 6.475449e-05 | 0.1043563 | 0 | 0 | 0
8866 | 338825.7 | 2011-01-14 09:55 | 1770.892 | 2 | 38 | 0.5501166 | 4.032587 | 26.74226 | 26.41359 | 108.241 | 94.18932 | 3.232956e-05 | 0.1043563 | 0 | 0 | 0
8867 | 338855.7 | 2011-01-14 09:56 | 1800.909 | 2 | 38 | 0.5501166 | 4.035177 | 26.74684 | 26.41359 | 108.2595 | 94.18932 | 6.475449e-05 | 0.1043563 | 0 | 0 | 0
8868 | 338885.7 | 2011-01-14 09:56 | 1830.922 | 2 | 38 | 0.5501166 | 4.037767 | 26.75143 | 26.41359 | 108.278 | 94.18932 | 9.717941e-05 | 0.1043563 | 0 | 0 | 0
8869 | 338915.8 | 2011-01-14 09:57 | 1860.937 | 2 | 38 | 0.5501166 | 4.040195 | 26.75602 | 26.41359 | 108.2966 | 94.18932 | 6.475449e-05 | 0.1043563 | 0 | 0 | 0
8870 | 338945.8 | 2011-01-14 09:57 | 1890.952 | 2 | 38 | 0.5501166 | 4.042786 | 26.7606 | 26.41359 | 108.3151 | 94.18932 | 6.475449e-05 | 0.1043563 | 0 | 0 | 0
8871 | 338975.8 | 2011-01-14 09:58 | 1920.967 | 2 | 38 | 0.549936 | 4.045214 | 26.76519 | 26.41359 | 108.3336 | 94.18932 | 6.475449e-05 | 0.1043563 | 0 | 0 | 0
8872 | 339005.8 | 2011-01-14 09:58 | 1950.982 | 2 | 38 | 0.5501166 | 4.047804 | 26.76978 | 26.41359 | 108.3522 | 94.18932 | 3.242493e-05 | 0.1043563 | 0 | 0 | 0
8873 | 339035.8 | 2011-01-14 09:59 | 1980.998 | 2 | 38 | 0.5501166 | 4.050556 | 26.77436 | 26.41359 | 108.3708 | 94.18932 | 6.475449e-05 | 0.1043563 | 0 | 0 | 0
8874 | 339065.8 | 2011-01-14 09:59 | 2011.013 | 2 | 38 | 0.5502972 | 4.053146 | 26.77895 | 26.41359 | 108.3894 | 94.18932 | 9.708405e-05 | 0.1043563 | 0 | 0 | 0
8875 | 339095.9 | 2011-01-14 10:00 | 2041.028 | 2 | 38 | 0.549936 | 4.055575 | 26.78354 | 26.41359 | 108.408 | 94.18932 | 6.475449e-05 | 0.1043563 | 0 | 0 | 0
8876 | 339125.9 | 2011-01-14 10:00 | 2071.043 | 2 | 38 | 0.5501166 | 4.058327 | 26.78812 | 26.41359 | 108.4266 | 94.18932 | 6.475449e-05 | 0.1043563 | 0 | 0 | 0
8877 | 339155.9 | 2011-01-14 10:01 | 2101.058 | 2 | 38 | 0.549936 | 4.060755 | 26.79271 | 26.41359 | 108.4452 | 94.18932 | 6.475449e-05 | 0.1043563 | 0 | 0 | 0
8878 | 339185.9 | 2011-01-14 10:01 | 2131.073 | 2 | 38 | 0.549936 | 4.063507 | 26.79729 | 26.41359 | 108.4638 | 94.18932 | 9.708405e-05 | 0.1043563 | 0 | 0 | 0
8879 | 339215.9 | 2011-01-14 10:02 | 2161.088 | 2 | 38 | 0.5501166 | 4.066097 | 26.80188 | 26.41359 | 108.4824 | 94.18932 | 6.475449e-05 | 0.1043563 | 0 | 0 | 0
8880 | 339245.9 | 2011-01-14 10:02 | 2191.103 | 2 | 38 | 0.5501166 | 4.069011 | 26.80647 | 26.41359 | 108.5011 | 94.18932 | 9.708405e-05 | 0.1043563 | 0 | 0 | 0
8881 | 339275.9 | 2011-01-14 10:03 | 2221.119 | 2 | 38 | 0.549936 | 4.071764 | 26.81105 | 26.41359 | 108.5198 | 94.18932 | 0.000129509 | 0.1043563 | 0 | 0 | 0
8882 | 339306 | 2011-01-14 10:03 | 2251.134 | 2 | 38 | 0.5501166 | 4.074354 | 26.81564 | 26.41359 | 108.5384 | 94.18932 | 6.475449e-05 | 0.1043563 | 0 | 0 | 0
8883 | 339336 | 2011-01-14 10:04 | 2281.149 | 2 | 38 | 0.5501166 | 4.077106 | 26.82022 | 26.41359 | 108.5571 | 94.18932 | 6.475449e-05 | 0.1043563 | 0 | 0 | 0
8884 | 339366 | 2011-01-14 10:04 | 2311.164 | 2 | 38 | 0.5501166 | 4.080019 | 26.82481 | 26.41359 | 108.5758 | 94.18932 | 9.708405e-05 | 0.1043563 | 0 | 0 | 0
8885 | 339396 | 2011-01-14 10:05 | 2341.179 | 2 | 38 | 0.5501166 | 4.082772 | 26.82939 | 26.41359 | 108.5946 | 94.18932 | 6.475449e-05 | 0.1043563 | 0 | 0 | 0
8886 | 339426 | 2011-01-14 10:05 | 2371.194 | 2 | 38 | 0.5502972 | 4.085686 | 26.83398 | 26.41359 | 108.6133 | 94.18932 | 6.475449e-05 | 0.1043563 | 0 | 0 | 0
8887 | 339456 | 2011-01-14 10:06 | 2401.209 | 2 | 38 | 0.5501166 | 4.088438 | 26.83857 | 26.41359 | 108.632 | 94.18932 | 6.475449e-05 | 0.1043563 | 0 | 0 | 0
8888 | 339486 | 2011-01-14 10:06 | 2431.224 | 2 | 38 | 0.5501166 | 4.091352 | 26.84315 | 26.41359 | 108.6508 | 94.18932 | 6.475449e-05 | 0.1043563 | 0 | 0 | 0
8889 | 339516.1 | 2011-01-14 10:07 | 2461.239 | 2 | 38 | 0.5501166 | 4.094428 | 26.84774 | 26.41359 | 108.6696 | 94.18932 | 0.000129509 | 0.1043563 | 0 | 0 | 0
8890 | 339546.1 | 2011-01-14 10:07 | 2491.255 | 2 | 38 | 0.549936 | 4.097503 | 26.85233 | 26.41359 | 108.6883 | 94.18932 | 9.708405e-05 | 0.1043563 | 0 | 0 | 0
8891 | 339576.1 | 2011-01-14 10:08 | 2521.27 | 2 | 38 | 0.5501166 | 4.100579 | 26.85691 | 26.41359 | 108.7071 | 94.18932 | 9.717941e-05 | 0.1043563 | 0 | 0 | 0
8892 | 339606.1 | 2011-01-14 10:08 | 2551.285 | 2 | 38 | 0.549936 | 4.103331 | 26.8615 | 26.41359 | 108.726 | 94.18932 | 6.475449e-05 | 0.1043563 | 0 | 0 | 0
8893 | 339636.1 | 2011-01-14 10:09 | 2581.3 | 2 | 38 | 0.5501166 | 4.106569 | 26.86609 | 26.41359 | 108.7448 | 94.18932 | 9.708405e-05 | 0.1043563 | 0 | 0 | 0
8894 | 339666.1 | 2011-01-14 10:09 | 2611.317 | 2 | 38 | 0.5501166 | 4.109645 | 26.87067 | 26.41359 | 108.7636 | 94.18932 | 6.475449e-05 | 0.1043563 | 0 | 0 | 0
8895 | 339696.2 | 2011-01-14 10:10 | 2641.33 | 2 | 38 | 0.549936 | 4.11272 | 26.87526 | 26.41359 | 108.7825 | 94.18932 | 9.708405e-05 | 0.1043563 | 0 | 0 | 0
8896 | 339726.2 | 2011-01-14 10:10 | 2671.345 | 2 | 38 | 0.5501166 | 4.115958 | 26.87985 | 26.41359 | 108.8014 | 94.18932 | 9.717941e-05 | 0.1043563 | 0 | 0 | 0
8897 | 339756.2 | 2011-01-14 10:11 | 2701.36 | 2 | 38 | 0.549936 | 4.119034 | 26.88443 | 26.41359 | 108.8202 | 94.18932 | 6.475449e-05 | 0.1043563 | 0 | 0 | 0
8898 | 339786.2 | 2011-01-14 10:11 | 2731.375 | 2 | 38 | 0.5501166 | 4.122272 | 26.88902 | 26.41359 | 108.8391 | 94.18932 | 6.475449e-05 | 0.1043563 | 0 | 0 | 0
8899 | 339816.2 | 2011-01-14 10:12 | 2761.391 | 2 | 38 | 0.549936 | 4.125671 | 26.8936 | 26.41359 | 108.8581 | 94.18932 | 0.000129509 | 0.1043563 | 0 | 0 | 0
8900 | 339846.2 | 2011-01-14 10:12 | 2791.406 | 2 | 38 | 0.5501166 | 4.128747 | 26.89819 | 26.41359 | 108.877 | 94.18932 | 6.475449e-05 | 0.1043563 | 0 | 0 | 0
8901 | 339876.2 | 2011-01-14 10:13 | 2821.421 | 2 | 38 | 0.549936 | 4.131985 | 26.90278 | 26.41359 | 108.8959 | 94.18932 | 6.475449e-05 | 0.1043563 | 0 | 0 | 0
8902 | 339906.3 | 2011-01-14 10:13 | 2851.436 | 2 | 38 | 0.5501166 | 4.135546 | 26.90736 | 26.41359 | 108.9149 | 94.18932 | 9.708405e-05 | 0.1043563 | 0 | 0 | 0
8903 | 339936.3 | 2011-01-14 10:14 | 2881.451 | 2 | 38 | 0.549936 | 4.138622 | 26.91195 | 26.41359 | 108.9339 | 94.18932 | 6.475449e-05 | 0.1043563 | 0 | 0 | 0
8904 | 339966.3 | 2011-01-14 10:14 | 2911.466 | 2 | 38 | 0.5502972 | 4.142184 | 26.91654 | 26.41359 | 108.9529 | 94.18932 | 9.717941e-05 | 0.1043563 | 0 | 0 | 0
8905 | 339996.3 | 2011-01-14 10:15 | 2941.481 | 2 | 38 | 0.549936 | 4.145583 | 26.92112 | 26.41359 | 108.9719 | 94.18932 | 9.708405e-05 | 0.1043563 | 0 | 0 | 0
8906 | 340026.3 | 2011-01-14 10:15 | 2971.497 | 2 | 38 | 0.5502972 | 4.149145 | 26.92571 | 26.41359 | 108.9909 | 94.18932 | 0.000129509 | 0.1043563 | 0 | 0 | 0
8907 | 340056.3 | 2011-01-14 10:16 | 3001.511 | 2 | 38 | 0.5501166 | 4.152544 | 26.9303 | 26.41359 | 109.0099 | 94.18932 | 3.242493e-05 | 0.1043563 | 0 | 0 | 0
8908 | 340086.4 | 2011-01-14 10:16 | 3031.527 | 2 | 38 | 0.5501166 | 4.156106 | 26.93488 | 26.41359 | 109.029 | 94.18932 | 9.717941e-05 | 0.1043563 | 0 | 0 | 0
8909 | 340116.4 | 2011-01-14 10:17 | 3061.542 | 2 | 38 | 0.5501166 | 4.159667 | 26.93947 | 26.41359 | 109.048 | 94.18932 | 9.717941e-05 | 0.1043563 | 0 | 0 | 0
8910 | 340146.4 | 2011-01-14 10:17 | 3091.557 | 2 | 38 | 0.5501166 | 4.163067 | 26.94406 | 26.41359 | 109.0671 | 94.18932 | 6.475449e-05 | 0.1043563 | 0 | 0 | 0
8911 | 340176.4 | 2011-01-14 10:18 | 3121.572 | 2 | 38 | 0.5501166 | 4.166952 | 26.94864 | 26.41359 | 109.0862 | 94.18932 | 9.708405e-05 | 0.1043563 | 0 | 0 | 0
8912 | 340206.4 | 2011-01-14 10:18 | 3151.587 | 2 | 38 | 0.549936 | 4.170514 | 26.95323 | 26.41359 | 109.1053 | 94.18932 | 9.708405e-05 | 0.1043563 | 0 | 0 | 0
8913 | 340236.4 | 2011-01-14 10:19 | 3181.602 | 2 | 38 | 0.5502972 | 4.174237 | 26.95782 | 26.41359 | 109.1245 | 94.18932 | 0.000129509 | 0.1043563 | 0 | 0 | 0
8914 | 340266.4 | 2011-01-14 10:19 | 3211.617 | 2 | 38 | 0.5501166 | 4.177637 | 26.9624 | 26.41359 | 109.1436 | 94.18932 | 9.708405e-05 | 0.1043563 | 0 | 0 | 0
8915 | 340296.5 | 2011-01-14 10:20 | 3241.632 | 2 | 38 | 0.5501166 | 4.18136 | 26.96699 | 26.41359 | 109.1628 | 94.18932 | 9.717941e-05 | 0.1043563 | 0 | 0 | 0
8916 | 340326.5 | 2011-01-14 10:20 | 3271.648 | 2 | 38 | 0.5501166 | 4.185083 | 26.97157 | 26.41359 | 109.182 | 94.18932 | 6.475449e-05 | 0.1043563 | 0 | 0 | 0
8917 | 340356.5 | 2011-01-14 10:21 | 3301.663 | 2 | 38 | 0.5501166 | 4.188807 | 26.97616 | 26.41359 | 109.2012 | 94.18932 | 6.475449e-05 | 0.1043563 | 0 | 0 | 0
8918 | 340386.5 | 2011-01-14 10:21 | 3331.678 | 2 | 38 | 0.5502972 | 4.192692 | 26.98075 | 26.41359 | 109.2204 | 94.18932 | 9.717941e-05 | 0.1043563 | 0 | 0 | 0
8919 | 340416.5 | 2011-01-14 10:22 | 3361.693 | 2 | 38 | 0.5501166 | 4.196577 | 26.98533 | 26.41359 | 109.2397 | 94.18932 | 9.708405e-05 | 0.1043563 | 0 | 0 | 0
8920 | 340443.6 | 2011-01-14 10:22 | 3388.786 | 2 | 38 | 0.5501166 | 4.200139 | 26.98947 | 26.41359 | 109.257 | 94.18932 | 9.708405e-05 | 0.1043563 | 0 | 0 | 0
8921 | 340473.6 | 2011-01-14 10:23 | 30.01226 | 3 | 38 | 0 | 4.096046 | 26.98947 | 26.41359 | 109.257 | 94.18932 | -0.0005180359 | 0.1043563 | 0 | 0 | 0
8922 | 340503.7 | 2011-01-14 10:23 | 60.02725 | 3 | 38 | 0 | 4.08261 | 26.98947 | 26.41359 | 109.257 | 94.18932 | -0.000259018 | 0.1043563 | 0 | 0 | 0
8923 | 340533.7 | 2011-01-14 10:24 | 90.04238 | 3 | 38 | 0 | 4.074192 | 26.98947 | 26.41359 | 109.257 | 94.18932 | -0.0001942635 | 0.1043563 | 0 | 0 | 0
8924 | 340563.6 | 2011-01-14 10:24 | 120.0107 | 3 | 38 | 0 | 4.068526 | 26.98947 | 26.41359 | 109.257 | 94.18932 | -0.000129509 | 0.1043563 | 0 | 0 | 0
8925 | 340563.6 | 2011-01-14 10:24 | 2.631558654e-06 | 4 | 38 | 1.047153 | 4.199977 | 26.98947 | 26.41359 | 109.257 | 94.18932 | 0 | 0.1043563 | 0 | 0 | 0
8926 | 340563.9 | 2011-01-14 10:24 | 0.2970789 | 4 | 38 | 0.9964021 | 4.199653 | 26.98956 | 26.41359 | 109.2574 | 94.18932 | -6.475449e-05 | 0.1043563 | 0 | 0 | 0
8927 | 340565.4 | 2011-01-14 10:24 | 1.73436 | 4 | 38 | 0.9463733 | 4.199815 | 26.98994 | 26.41359 | 109.259 | 94.18932 | -3.242493e-05 | 0.1043563 | 0 | 0 | 0
8928 | 340567.8 | 2011-01-14 10:24 | 4.17181 | 4 | 38 | 0.8963446 | 4.199815 | 26.99057 | 26.41359 | 109.2616 | 94.18932 | 0 | 0.1043563 | 0 | 0 | 0
8929 | 340571.3 | 2011-01-14 10:24 | 7.656117 | 4 | 38 | 0.845774 | 4.199815 | 26.99141 | 26.41359 | 109.2652 | 94.18932 | -3.242493e-05 | 0.1043563 | 0 | 0 | 0
8930 | 340575.9 | 2011-01-14 10:24 | 12.29688 | 4 | 38 | 0.795384 | 4.199815 | 26.99246 | 26.41359 | 109.2696 | 94.18932 | 0 | 0.1043563 | 0 | 0 | 0
8931 | 340582 | 2011-01-14 10:24 | 18.31219 | 4 | 38 | 0.7453552 | 4.199815 | 26.99375 | 26.41359 | 109.275 | 94.18932 | -3.242493e-05 | 0.1043563 | 0 | 0 | 0
8932 | 340589.8 | 2011-01-14 10:25 | 26.1558 | 4 | 38 | 0.6953264 | 4.199977 | 26.99532 | 26.41359 | 109.2816 | 94.18932 | 3.242493e-05 | 0.1043563 | 0 | 0 | 0
8933 | 340600.3 | 2011-01-14 10:25 | 36.68688 | 4 | 38 | 0.6451171 | 4.199815 | 26.99727 | 26.41359 | 109.2898 | 94.18932 | 0 | 0.1043563 | 0 | 0 | 0
8934 | 340615.5 | 2011-01-14 10:25 | 51.8591 | 4 | 38 | 0.5949077 | 4.199815 | 26.99988 | 26.41359 | 109.3007 | 94.18932 | 0 | 0.1043563 | 0 | 0 | 0
8935 | 340639.7 | 2011-01-14 10:25 | 76.07701 | 4 | 38 | 0.544879 | 4.199815 | 27.0037 | 26.41359 | 109.3168 | 94.18932 | -3.242493e-05 | 0.1043563 | 0 | 0 | 0
8936 | 340685.7 | 2011-01-14 10:26 | 122.0605 | 4 | 38 | 0.4948502 | 4.199653 | 27.0103 | 26.41359 | 109.3445 | 94.18932 | -3.232956e-05 | 0.1043563 | 0 | 0 | 0
8937 | 340771.6 | 2011-01-14 10:28 | 207.9184 | 4 | 38 | 0.4448214 | 4.199653 | 27.02147 | 26.41359 | 109.3914 | 94.18932 | -6.475449e-05 | 0.1043563 | 0 | 0 | 0
8938 | 340897.4 | 2011-01-14 10:30 | 333.8092 | 4 | 38 | 0.3947926 | 4.199815 | 27.03613 | 26.41359 | 109.453 | 94.18932 | -3.242493e-05 | 0.1043563 | 0 | 0 | 0
8939 | 341051.8 | 2011-01-14 10:32 | 488.1168 | 4 | 38 | 0.3447639 | 4.199815 | 27.05196 | 26.41359 | 109.5195 | 94.18932 | 0 | 0.1043563 | 0 | 0 | 0
8940 | 341236.1 | 2011-01-14 10:35 | 672.4734 | 4 | 38 | 0.2947351 | 4.199815 | 27.0683 | 26.41359 | 109.5881 | 94.18932 | -3.242493e-05 | 0.1043563 | 0 | 0 | 0
8941 | 341460.1 | 2011-01-14 10:39 | 896.4696 | 4 | 38 | 0.2447063 | 4.199653 | 27.08505 | 26.41359 | 109.6584 | 94.18932 | -6.475449e-05 | 0.1043563 | 0 | 0 | 0
8942 | 341740.3 | 2011-01-14 10:44 | 1176.668 | 4 | 38 | 0.1944969 | 4.199815 | 27.10209 | 26.41359 | 109.73 | 94.18932 | 0 | 0.1043563 | 0 | 0 | 0
8943 | 342116.9 | 2011-01-14 10:50 | 1553.302 | 4 | 38 | 0.1444682 | 4.199815 | 27.11974 | 26.41359 | 109.8041 | 94.18932 | 0 | 0.1043563 | 0 | 0 | 0
8944 | 342684.6 | 2011-01-14 11:00 | 2120.98 | 4 | 38 | 0.09443941 | 4.199815 | 27.1383 | 26.41359 | 109.8821 | 94.18932 | 0 | 0.1043563 | 0 | 0 | 0
8945 | 343695.1 | 2011-01-14 11:16 | 3131.447 | 4 | 38 | 0.04982892 | 4.199815 | 27.15778 | 26.41359 | 109.9639 | 94.18932 | 0 | 0.1043563 | 0 | 0 | 0
8946 | 343725.1 | 2011-01-14 11:17 | 30.0153 | 5 | 38 | 0 | 4.190264 | 27.15778 | 26.41359 | 109.9639 | 94.18932 | 0 | 0.1043563 | 0 | 0 | 0
8947 | 343755.1 | 2011-01-14 11:17 | 60.01471 | 5 | 38 | 0 | 4.188483 | 27.15778 | 26.41359 | 109.9639 | 94.18932 | -3.232956e-05 | 0.1043563 | 0 | 0 | 0
8948 | 343755.3 | 2011-01-14 11:17 | 0.1874458 | 6 | 38 | -1.92431e-05 | 4.188645 | 27.15778 | 26.41359 | 109.9639 | 94.18932 | 0 | 0.1076893 | 0 | 0 | 0
8949 | 343760.1 | 2011-01-14 11:17 | 5.015587 | 6 | 38 | 0.000703194 | 4.188483 | 27.15778 | 26.41359 | 109.9639 | 94.18932 | -3.232956e-05 | 0.1076893 | 0 | 0 | 0
8950 | 343779 | 2011-01-14 11:18 | 18.89017 | 7 | 38 | -1.099568 | 3.98823 | 27.15778 | 26.41936 | 109.9639 | 94.21245 | -0.001618814 | 0.1076893 | 0 | 0 | 0
8951 | 343809 | 2011-01-14 11:18 | 48.90528 | 7 | 38 | -1.099388 | 3.939503 | 27.15778 | 26.42853 | 109.9639 | 94.24878 | -0.001165581 | 0.1076893 | 0 | 0 | 0
8952 | 343839.1 | 2011-01-14 11:19 | 78.92053 | 7 | 38 | -1.099388 | 3.902917 | 27.15778 | 26.4377 | 109.9639 | 94.28472 | -0.0008741856 | 0.1076893 | 0 | 0 | 0
8953 | 343869.1 | 2011-01-14 11:19 | 108.9357 | 7 | 38 | -1.099388 | 3.874263 | 27.15778 | 26.44686 | 109.9639 | 94.32037 | -0.0007122994 | 0.1076893 | 0 | 0 | 0
8954 | 343899.1 | 2011-01-14 11:20 | 138.9529 | 7 | 38 | -1.099568 | 3.851437 | 27.15778 | 26.45603 | 109.9639 | 94.35578 | -0.0005504132 | 0.1076893 | 0 | 0 | 0
8955 | 343929.1 | 2011-01-14 11:20 | 168.9658 | 7 | 38 | -1.099388 | 3.832011 | 27.15778 | 26.4652 | 109.9639 | 94.39099 | -0.000485611 | 0.1076893 | 0 | 0 | 0
8956 | 343959.1 | 2011-01-14 11:21 | 198.9809 | 7 | 38 | -1.099568 | 3.815013 | 27.15778 | 26.47437 | 109.9639 | 94.42604 | -0.0004209042 | 0.1076893 | 0 | 0 | 0
8957 | 343989.1 | 2011-01-14 11:21 | 228.996 | 7 | 38 | -1.099568 | 3.799634 | 27.15778 | 26.48353 | 109.9639 | 94.46095 | -0.0003885269 | 0.1076893 | 0 | 0 | 0
8958 | 344019.1 | 2011-01-14 11:22 | 259.0111 | 7 | 38 | -1.099388 | 3.785549 | 27.15778 | 26.4927 | 109.9639 | 94.49571 | -0.0003561497 | 0.1076893 | 0 | 0 | 0
8959 | 344049.2 | 2011-01-14 11:22 | 289.0262 | 7 | 38 | -1.099568 | 3.772437 | 27.15778 | 26.50187 | 109.9639 | 94.53036 | -0.0003561497 | 0.1076893 | 0 | 0 | 0
8960 | 344079.2 | 2011-01-14 11:23 | 319.0413 | 7 | 38 | -1.099568 | 3.760133 | 27.15778 | 26.51104 | 109.9639 | 94.56488 | -0.0002913952 | 0.1076893 | 0 | 0 | 0
8961 | 344109.2 | 2011-01-14 11:23 | 349.0565 | 7 | 38 | -1.099568 | 3.748154 | 27.15778 | 26.5202 | 109.9639 | 94.5993 | -0.0003237724 | 0.1076893 | 0 | 0 | 0
8962 | 344139.2 | 2011-01-14 11:24 | 379.0716 | 7 | 38 | -1.099388 | 3.737308 | 27.15778 | 26.52937 | 109.9639 | 94.63361 | -0.000259018 | 0.1076893 | 0 | 0 | 0
8963 | 344169.2 | 2011-01-14 11:24 | 409.0867 | 7 | 38 | -1.099568 | 3.726299 | 27.15778 | 26.53854 | 109.9639 | 94.66782 | -0.0002913952 | 0.1076893 | 0 | 0 | 0
8964 | 344199.2 | 2011-01-14 11:25 | 439.1018 | 7 | 38 | -1.099568 | 3.7161 | 27.15778 | 26.54771 | 109.9639 | 94.70193 | -0.000259018 | 0.1076893 | 0 | 0 | 0
8965 | 344229.3 | 2011-01-14 11:25 | 469.1171 | 7 | 38 | -1.099388 | 3.706225 | 27.15778 | 26.55687 | 109.9639 | 94.73596 | -0.0002266407 | 0.1076893 | 0 | 0 | 0
8966 | 344259.3 | 2011-01-14 11:26 | 499.132 | 7 | 38 | -1.099568 | 3.696512 | 27.15778 | 26.56604 | 109.9639 | 94.76989 | -0.000259018 | 0.1076893 | 0 | 0 | 0
8967 | 344289.3 | 2011-01-14 11:26 | 529.1472 | 7 | 38 | -1.099749 | 3.687285 | 27.15778 | 26.57521 | 109.9639 | 94.80373 | -0.0001942635 | 0.1076893 | 0 | 0 | 0
8968 | 344319.3 | 2011-01-14 11:27 | 559.1624 | 7 | 38 | -1.099749 | 3.678057 | 27.15778 | 26.58438 | 109.9639 | 94.8375 | -0.0002913952 | 0.1076893 | 0 | 0 | 0
8969 | 344349.3 | 2011-01-14 11:27 | 589.1776 | 7 | 38 | -1.099568 | 3.669477 | 27.15778 | 26.59354 | 109.9639 | 94.87117 | -0.0002266407 | 0.1076893 | 0 | 0 | 0
8970 | 344379.3 | 2011-01-14 11:28 | 619.1925 | 7 | 38 | -1.099568 | 3.660574 | 27.15778 | 26.60271 | 109.9639 | 94.90477 | -0.000259018 | 0.1076893 | 0 | 0 | 0
8971 | 344409.3 | 2011-01-14 11:28 | 649.2076 | 7 | 38 | -1.099388 | 3.652156 | 27.15778 | 26.61188 | 109.9639 | 94.93829 | -0.0002266407 | 0.1076893 | 0 | 0 | 0
8972 | 344439.4 | 2011-01-14 11:29 | 679.2228 | 7 | 38 | -1.099568 | 3.644061 | 27.15778 | 26.62105 | 109.9639 | 94.97174 | -0.0002266407 | 0.1076893 | 0 | 0 | 0
8973 | 344469.4 | 2011-01-14 11:29 | 709.2379 | 7 | 38 | -1.099568 | 3.635967 | 27.15778 | 26.63021 | 109.9639 | 95.00511 | -0.0002266407 | 0.1076893 | 0 | 0 | 0
8974 | 344499.4 | 2011-01-14 11:30 | 739.253 | 7 | 38 | -1.099568 | 3.628035 | 27.15778 | 26.63938 | 109.9639 | 95.0384 | -0.0001618862 | 0.1076893 | 0 | 0 | 0
8975 | 344529.4 | 2011-01-14 11:30 | 769.2681 | 7 | 38 | -1.099388 | 3.620264 | 27.15778 | 26.64855 | 109.9639 | 95.07163 | -0.0002266407 | 0.1076893 | 0 | 0 | 0
8976 | 344559.4 | 2011-01-14 11:31 | 799.2833 | 7 | 38 | -1.099388 | 3.612817 | 27.15778 | 26.65772 | 109.9639 | 95.10478 | -0.0001942635 | 0.1076893 | 0 | 0 | 0
8977 | 344589.4 | 2011-01-14 11:31 | 829.2984 | 7 | 38 | -1.099388 | 3.605047 | 27.15778 | 26.66688 | 109.9639 | 95.13787 | -0.0001942635 | 0.1076893 | 0 | 0 | 0
8978 | 344619.5 | 2011-01-14 11:32 | 859.3135 | 7 | 38 | -1.099749 | 3.5976 | 27.15778 | 26.67605 | 109.9639 | 95.17088 | -0.000259018 | 0.1076893 | 0 | 0 | 0
8979 | 344649.5 | 2011-01-14 11:32 | 889.3286 | 7 | 38 | -1.099568 | 3.590801 | 27.15778 | 26.68522 | 109.9639 | 95.20383 | -0.0001618862 | 0.1076893 | 0 | 0 | 0
8980 | 344679.5 | 2011-01-14 11:33 | 919.3438 | 7 | 38 | -1.099568 | 3.583678 | 27.15778 | 26.69439 | 109.9639 | 95.23672 | -0.0001618862 | 0.1076893 | 0 | 0 | 0
8981 | 344709.5 | 2011-01-14 11:33 | 949.3588 | 7 | 38 | -1.099207 | 3.576879 | 27.15778 | 26.70356 | 109.9639 | 95.26954 | -0.0001618862 | 0.1076893 | 0 | 0 | 0
8982 | 344739.5 | 2011-01-14 11:34 | 979.3605 | 7 | 38 | -1.099568 | 3.570241 | 27.15778 | 26.71272 | 109.9639 | 95.30229 | -0.0001618862 | 0.1076893 | 0 | 0 | 0
8983 | 344769.5 | 2011-01-14 11:34 | 1009.374 | 7 | 38 | -1.099568 | 3.563442 | 27.15778 | 26.72189 | 109.9639 | 95.33498 | -0.0002266407 | 0.1076893 | 0 | 0 | 0
8984 | 344799.5 | 2011-01-14 11:35 | 1039.389 | 7 | 38 | -1.099568 | 3.557614 | 27.15778 | 26.73105 | 109.9639 | 95.36763 | -0.0001618862 | 0.1076893 | 0 | 0 | 0
8985 | 344829.5 | 2011-01-14 11:35 | 1069.404 | 7 | 38 | -1.099568 | 3.551463 | 27.15778 | 26.74022 | 109.9639 | 95.40021 | -0.0001618862 | 0.1076893 | 0 | 0 | 0
8986 | 344859.6 | 2011-01-14 11:36 | 1099.419 | 7 | 38 | -1.099749 | 3.545311 | 27.15778 | 26.74939 | 109.9639 | 95.43274 | -0.0001618862 | 0.1076893 | 0 | 0 | 0
8987 | 344889.6 | 2011-01-14 11:36 | 1129.434 | 7 | 38 | -1.099568 | 3.539645 | 27.15778 | 26.75856 | 109.9639 | 95.46522 | -0.0001618862 | 0.1076893 | 0 | 0 | 0
8988 | 344919.6 | 2011-01-14 11:37 | 1159.449 | 7 | 38 | -1.099388 | 3.534141 | 27.15778 | 26.76772 | 109.9639 | 95.49764 | -9.713173e-05 | 0.1076893 | 0 | 0 | 0
8989 | 344949.6 | 2011-01-14 11:37 | 1189.464 | 7 | 38 | -1.099388 | 3.528313 | 27.15778 | 26.77689 | 109.9639 | 95.53002 | -0.0001942635 | 0.1076893 | 0 | 0 | 0
8990 | 344979.6 | 2011-01-14 11:38 | 1219.479 | 7 | 38 | -1.099568 | 3.523133 | 27.15778 | 26.78606 | 109.9639 | 95.56234 | -0.0001618862 | 0.1076893 | 0 | 0 | 0
8991 | 345009.6 | 2011-01-14 11:38 | 1249.494 | 7 | 38 | -1.099568 | 3.51779 | 27.15778 | 26.79523 | 109.9639 | 95.59462 | -0.0001942635 | 0.1076893 | 0 | 0 | 0
8992 | 345039.6 | 2011-01-14 11:39 | 1279.509 | 7 | 38 | -1.099388 | 3.512934 | 27.15778 | 26.80439 | 109.9639 | 95.62684 | -0.000129509 | 0.1076893 | 0 | 0 | 0
8993 | 345069.7 | 2011-01-14 11:39 | 1309.525 | 7 | 38 | -1.099568 | 3.508077 | 27.15778 | 26.81356 | 109.9639 | 95.65903 | -9.713173e-05 | 0.1076893 | 0 | 0 | 0
8994 | 345099.7 | 2011-01-14 11:40 | 1339.54 | 7 | 38 | -1.099568 | 3.503221 | 27.15778 | 26.82273 | 109.9639 | 95.69116 | -0.000129509 | 0.1076893 | 0 | 0 | 0
8995 | 345129.7 | 2011-01-14 11:40 | 1369.555 | 7 | 38 | -1.099388 | 3.498526 | 27.15778 | 26.8319 | 109.9639 | 95.72326 | -9.713173e-05 | 0.1076893 | 0 | 0 | 0
8996 | 345159.7 | 2011-01-14 11:41 | 1399.57 | 7 | 38 | -1.099568 | 3.493508 | 27.15778 | 26.84106 | 109.9639 | 95.75531 | -0.000129509 | 0.1076893 | 0 | 0 | 0
8997 | 345189.7 | 2011-01-14 11:41 | 1429.585 | 7 | 38 | -1.099568 | 3.488651 | 27.15778 | 26.85023 | 109.9639 | 95.78731 | -0.000129509 | 0.1076893 | 0 | 0 | 0
8998 | 345219.7 | 2011-01-14 11:42 | 1459.6 | 7 | 38 | -1.099388 | 3.483794 | 27.15778 | 26.8594 | 109.9639 | 95.81927 | -0.0001618862 | 0.1076893 | 0 | 0 | 0
8999 | 345249.8 | 2011-01-14 11:42 | 1489.615 | 7 | 38 | -1.099568 | 3.478776 | 27.15778 | 26.86857 | 109.9639 | 95.85119 | -9.713173e-05 | 0.1076893 | 0 | 0 | 0
9000 | 345279.8 | 2011-01-14 11:43 | 1519.63 | 7 | 38 | -1.099749 | 3.473758 | 27.15778 | 26.87774 | 109.9639 | 95.88306 | -0.0001618862 | 0.1076893 | 0 | 0 | 0
9001 | 345309.8 | 2011-01-14 11:43 | 1549.646 | 7 | 38 | -1.099568 | 3.468739 | 27.15778 | 26.8869 | 109.9639 | 95.91488 | -0.0001618862 | 0.1076893 | 0 | 0 | 0
9002 | 345339.8 | 2011-01-14 11:44 | 1579.661 | 7 | 38 | -1.099568 | 3.463559 | 27.15778 | 26.89607 | 109.9639 | 95.94666 | -0.000129509 | 0.1076893 | 0 | 0 | 0
9003 | 345369.8 | 2011-01-14 11:44 | 1609.676 | 7 | 38 | -1.099568 | 3.458055 | 27.15778 | 26.90524 | 109.9639 | 95.97838 | -0.0001618862 | 0.1076893 | 0 | 0 | 0
9004 | 345399.8 | 2011-01-14 11:45 | 1639.691 | 7 | 38 | -1.099388 | 3.452389 | 27.15778 | 26.91441 | 109.9639 | 96.01006 | -0.0001618862 | 0.1076893 | 0 | 0 | 0
9005 | 345429.8 | 2011-01-14 11:45 | 1669.706 | 7 | 38 | -1.099749 | 3.446561 | 27.15778 | 26.92357 | 109.9639 | 96.04168 | -0.000129509 | 0.1076893 | 0 | 0 | 0
9006 | 345459.9 | 2011-01-14 11:46 | 1699.721 | 7 | 38 | -1.099749 | 3.440409 | 27.15778 | 26.93274 | 109.9639 | 96.07325 | -0.0001942635 | 0.1076893 | 0 | 0 | 0
9007 | 345489.9 | 2011-01-14 11:46 | 1729.736 | 7 | 38 | -1.099568 | 3.434257 | 27.15778 | 26.94191 | 109.9639 | 96.10477 | -0.0001618862 | 0.1076893 | 0 | 0 | 0
9008 | 345519.9 | 2011-01-14 11:47 | 1759.751 | 7 | 38 | -1.099388 | 3.427458 | 27.15778 | 26.95108 | 109.9639 | 96.13622 | -0.0002266407 | 0.1076893 | 0 | 0 | 0
9009 | 345549.9 | 2011-01-14 11:47 | 1789.767 | 7 | 38 | -1.099568 | 3.420012 | 27.15778 | 26.96024 | 109.9639 | 96.16761 | -0.0001618862 | 0.1076893 | 0 | 0 | 0
9010 | 345579.9 | 2011-01-14 11:48 | 1819.782 | 7 | 38 | -1.099568 | 3.411917 | 27.15778 | 26.96941 | 109.9639 | 96.19892 | -0.0001942635 | 0.1076893 | 0 | 0 | 0
9011 | 345609.9 | 2011-01-14 11:48 | 1849.797 | 7 | 38 | -1.099568 | 3.403175 | 27.15778 | 26.97858 | 109.9639 | 96.23016 | -0.000259018 | 0.1076893 | 0 | 0 | 0
9012 | 345639.9 | 2011-01-14 11:49 | 1879.812 | 7 | 38 | -1.099568 | 3.393948 | 27.15778 | 26.98775 | 109.9639 | 96.26132 | -0.000259018 | 0.1076893 | 0 | 0 | 0
9013 | 345670 | 2011-01-14 11:49 | 1909.827 | 7 | 38 | -1.099388 | 3.383263 | 27.15778 | 26.99691 | 109.9639 | 96.29239 | -0.0002913952 | 0.1076893 | 0 | 0 | 0
9014 | 345700 | 2011-01-14 11:50 | 1939.842 | 7 | 38 | -1.099749 | 3.370798 | 27.15778 | 27.00608 | 109.9639 | 96.32335 | -0.0003237724 | 0.1076893 | 0 | 0 | 0
9015 | 345730 | 2011-01-14 11:50 | 1969.857 | 7 | 38 | -1.099388 | 3.356066 | 27.15778 | 27.01525 | 109.9639 | 96.35418 | -0.0003885269 | 0.1076893 | 0 | 0 | 0
9016 | 345760 | 2011-01-14 11:51 | 1999.872 | 7 | 38 | -1.099568 | 3.338097 | 27.15778 | 27.02442 | 109.9639 | 96.38487 | -0.0005180359 | 0.1076893 | 0 | 0 | 0
9017 | 345790 | 2011-01-14 11:51 | 2029.887 | 7 | 38 | -1.099568 | 3.316081 | 27.15778 | 27.03358 | 109.9639 | 96.41538 | -0.0006475449 | 0.1076893 | 0 | 0 | 0
9018 | 345820 | 2011-01-14 11:52 | 2059.903 | 7 | 38 | -1.099388 | 3.288398 | 27.15778 | 27.04275 | 109.9639 | 96.44565 | -0.0008094311 | 0.1076893 | 0 | 0 | 0
9019 | 345850.1 | 2011-01-14 11:52 | 2089.92 | 7 | 38 | -1.099568 | 3.25246 | 27.15778 | 27.05192 | 109.9639 | 96.47565 | -0.001068449 | 0.1076893 | 0 | 0 | 0
9020 | 345880.1 | 2011-01-14 11:53 | 2119.933 | 7 | 38 | -1.099568 | 3.205675 | 27.15778 | 27.06109 | 109.9639 | 96.50526 | -0.001424599 | 0.1076893 | 0 | 0 | 0
9021 | 345910.1 | 2011-01-14 11:53 | 2149.948 | 7 | 38 | -1.099749 | 3.143672 | 27.15778 | 27.07026 | 109.9639 | 96.53438 | -0.001910257 | 0.1076893 | 0 | 0 | 0
9022 | 345940.1 | 2011-01-14 11:54 | 2179.963 | 7 | 38 | -1.099568 | 3.059006 | 27.15778 | 27.07942 | 109.9639 | 96.56283 | -0.002622557 | 0.1076893 | 0 | 0 | 0
9023 | 345970.1 | 2011-01-14 11:54 | 2209.978 | 7 | 38 | -1.099388 | 2.935973 | 27.15778 | 27.08859 | 109.9639 | 96.59035 | -0.004111862 | 0.1076893 | 0 | 0 | 0
9024 | 346000.1 | 2011-01-14 11:55 | 2239.993 | 7 | 38 | -1.099568 | 2.758546 | 27.15778 | 27.09776 | 109.9639 | 96.61649 | -0.005309868 | 0.1076893 | 0 | 0 | 0
9025 | 346008.7 | 2011-01-14 11:55 | 2248.603 | 7 | 38 | -1.099568 | 2.699944 | 27.15778 | 27.10039 | 109.9639 | 96.62367 | -0.005504084 | 0.1076893 | 0 | 0 | 0
9026 | 346068.8 | 2011-01-14 11:56 | 60.01459 | 8 | 38 | 0 | 3.581412 | 27.15778 | 27.10039 | 109.9639 | 96.62367 | 0.00129509 | 0.1076893 | 0 | 0 | 0
9027 | 346069 | 2011-01-14 11:56 | 0.1874379 | 9 | 38 | -1.92431e-05 | 3.581573 | 27.15778 | 27.10039 | 109.9639 | 96.62367 | 0 | 0.1036408 | 0 | 0 | 0
9028 | 346073.8 | 2011-01-14 11:56 | 5.015626 | 9 | 38 | 0.000703194 | 3.58902 | 27.15778 | 27.10039 | 109.9639 | 96.62367 | 0.001068449 | 0.1036408 | 0 | 0 | 0
9029 | 346103.8 | 2011-01-14 11:57 | 30.01522 | 1 | 39 | 0 | 3.62075 | 27.15778 | 27.10039 | 109.9639 | 96.62367 | 0.0006475449 | 0.1036408 | 0 | 0 | 0
9030 | 346133.8 | 2011-01-14 11:57 | 60.03022 | 1 | 39 | 0 | 3.640985 | 27.15778 | 27.10039 | 109.9639 | 96.62367 | 0.0004209042 | 0.1036408 | 0 | 0 | 0
9031 | 346163.9 | 2011-01-14 11:58 | 90.04546 | 1 | 39 | 0 | 3.655393 | 27.15778 | 27.10039 | 109.9639 | 96.62367 | 0.0003237724 | 0.1036408 | 0 | 0 | 0
9032 | 346193.8 | 2011-01-14 11:58 | 120.0137 | 1 | 39 | 0 | 3.666564 | 27.15778 | 27.10039 | 109.9639 | 96.62367 | 0.0002913952 | 0.1036408 | 0 | 0 | 0
9033 | 346223.8 | 2011-01-14 11:58 | 30.01486 | 2 | 39 | 0.5501166 | 3.787816 | 27.16237 | 27.10039 | 109.9812 | 96.62367 | 0.0007770538 | 0.1036408 | 0 | 0 | 0
9034 | 346253.8 | 2011-01-14 11:59 | 60.02993 | 2 | 39 | 0.5501166 | 3.809509 | 27.16696 | 27.10039 | 109.9986 | 96.62367 | 0.0004532814 | 0.1036408 | 0 | 0 | 0
9035 | 346283.9 | 2011-01-14 12:00 | 90.04506 | 2 | 39 | 0.549936 | 3.823269 | 27.17154 | 27.10039 | 110.0161 | 96.62367 | 0.0002913952 | 0.1036408 | 0 | 0 | 0
9036 | 346313.9 | 2011-01-14 12:00 | 120.0602 | 2 | 39 | 0.5502972 | 3.833953 | 27.17613 | 27.10039 | 110.0337 | 96.62367 | 0.0002589702 | 0.1036408 | 0 | 0 | 0
9037 | 346343.9 | 2011-01-14 12:00 | 150.0753 | 2 | 39 | 0.5501166 | 3.843019 | 27.18072 | 27.10039 | 110.0513 | 96.62367 | 0.0002266407 | 0.1036408 | 0 | 0 | 0
9038 | 346373.9 | 2011-01-14 12:01 | 180.0904 | 2 | 39 | 0.5501166 | 3.850951 | 27.1853 | 27.10039 | 110.0689 | 96.62367 | 0.0001618862 | 0.1036408 | 0 | 0 | 0
9039 | 346403.9 | 2011-01-14 12:02 | 210.1055 | 2 | 39 | 0.5501166 | 3.858398 | 27.18989 | 27.10039 | 110.0866 | 96.62367 | 0.0001942635 | 0.1036408 | 0 | 0 | 0
9040 | 346433.9 | 2011-01-14 12:02 | 240.1207 | 2 | 39 | 0.5501166 | 3.865035 | 27.19448 | 27.10039 | 110.1043 | 96.62367 | 0.0001942635 | 0.1036408 | 0 | 0 | 0
9041 | 346464 | 2011-01-14 12:02 | 270.1358 | 2 | 39 | 0.5501166 | 3.871349 | 27.19906 | 27.10039 | 110.1221 | 96.62367 | 9.713173e-05 | 0.1036408 | 0 | 0 | 0
9042 | 346494 | 2011-01-14 12:03 | 300.1509 | 2 | 39 | 0.5501166 | 3.877662 | 27.20365 | 27.10039 | 110.1398 | 96.62367 | 0.0001942635 | 0.1036408 | 0 | 0 | 0
9043 | 346524 | 2011-01-14 12:03 | 330.166 | 2 | 39 | 0.549936 | 3.883167 | 27.20824 | 27.10039 | 110.1576 | 96.62367 | 0.000129509 | 0.1036408 | 0 | 0 | 0
9044 | 346554 | 2011-01-14 12:04 | 360.1833 | 2 | 39 | 0.5501166 | 3.888671 | 27.21282 | 27.10039 | 110.1755 | 96.62367 | 0.000129509 | 0.1036408 | 0 | 0 | 0
9045 | 346584 | 2011-01-14 12:05 | 390.1962 | 2 | 39 | 0.5501166 | 3.894013 | 27.21741 | 27.10039 | 110.1933 | 96.62367 | 0.0001618862 | 0.1036408 | 0 | 0 | 0
9046 | 346614 | 2011-01-14 12:05 | 420.2114 | 2 | 39 | 0.549936 | 3.89887 | 27.22199 | 27.10039 | 110.2112 | 96.62367 | 0.000129509 | 0.1036408 | 0 | 0 | 0
9047 | 346644 | 2011-01-14 12:06 | 450.2265 | 2 | 39 | 0.5502972 | 3.903888 | 27.22658 | 27.10039 | 110.2291 | 96.62367 | 0.000129509 | 0.1036408 | 0 | 0 | 0
9048 | 346674.1 | 2011-01-14 12:06 | 480.2418 | 2 | 39 | 0.549936 | 3.908421 | 27.23117 | 27.10039 | 110.247 | 96.62367 | 0.000129509 | 0.1036408 | 0 | 0 | 0
9049 | 346704.1 | 2011-01-14 12:06 | 510.2567 | 2 | 39 | 0.5501166 | 3.912954 | 27.23575 | 27.10039 | 110.2649 | 96.62367 | 9.713173e-05 | 0.1036408 | 0 | 0 | 0
9050 | 346734.1 | 2011-01-14 12:07 | 540.2718 | 2 | 39 | 0.5501166 | 3.917324 | 27.24034 | 27.10039 | 110.2829 | 96.62367 | 9.713173e-05 | 0.1036408 | 0 | 0 | 0
9051 | 346764.1 | 2011-01-14 12:08 | 570.2869 | 2 | 39 | 0.549936 | 3.921533 | 27.24493 | 27.10039 | 110.3009 | 96.62367 | 9.713173e-05 | 0.1036408 | 0 | 0 | 0
9052 | 346794.1 | 2011-01-14 12:08 | 600.3023 | 2 | 39 | 0.549936 | 3.925419 | 27.24951 | 27.10039 | 110.3189 | 96.62367 | 9.713173e-05 | 0.1036408 | 0 | 0 | 0
9053 | 346824.1 | 2011-01-14 12:08 | 630.3172 | 2 | 39 | 0.5502972 | 3.929304 | 27.2541 | 27.10039 | 110.3369 | 96.62367 | 0.000129509 | 0.1036408 | 0 | 0 | 0
9054 | 346854.1 | 2011-01-14 12:09 | 660.3323 | 2 | 39 | 0.5501166 | 3.932703 | 27.25869 | 27.10039 | 110.3549 | 96.62367 | 9.713173e-05 | 0.1036408 | 0 | 0 | 0
9055 | 346884.2 | 2011-01-14 12:10 | 690.3474 | 2 | 39 | 0.5501166 | 3.936265 | 27.26327 | 27.10039 | 110.3729 | 96.62367 | 0.000129509 | 0.1036408 | 0 | 0 | 0
9056 | 346914.2 | 2011-01-14 12:10 | 720.3627 | 2 | 39 | 0.549936 | 3.939341 | 27.26786 | 27.10039 | 110.391 | 96.62367 | 3.237724e-05 | 0.1036408 | 0 | 0 | 0
9057 | 346944.2 | 2011-01-14 12:10 | 750.3777 | 2 | 39 | 0.5501166 | 3.942579 | 27.27245 | 27.10039 | 110.4091 | 96.62367 | 3.237724e-05 | 0.1036408 | 0 | 0 | 0
9058 | 346974.2 | 2011-01-14 12:11 | 780.3928 | 2 | 39 | 0.5501166 | 3.945654 | 27.27703 | 27.10039 | 110.4272 | 96.62367 | 3.237724e-05 | 0.1036408 | 0 | 0 | 0
9059 | 347004.2 | 2011-01-14 12:11 | 810.4079 | 2 | 39 | 0.549936 | 3.94873 | 27.28162 | 27.10039 | 110.4453 | 96.62367 | 3.237724e-05 | 0.1036408 | 0 | 0 | 0
9060 | 347034.2 | 2011-01-14 12:12 | 840.4233 | 2 | 39 | 0.549936 | 3.951806 | 27.28621 | 27.10039 | 110.4634 | 96.62367 | 9.713173e-05 | 0.1036408 | 0 | 0 | 0
9061 | 347064.3 | 2011-01-14 12:12 | 870.4382 | 2 | 39 | 0.5501166 | 3.95472 | 27.29079 | 27.10039 | 110.4815 | 96.62367 | 9.713173e-05 | 0.1036408 | 0 | 0 | 0
9062 | 347094.3 | 2011-01-14 12:13 | 900.4532 | 2 | 39 | 0.5501166 | 3.957634 | 27.29538 | 27.10039 | 110.4997 | 96.62367 | 9.713173e-05 | 0.1036408 | 0 | 0 | 0
9063 | 347124.3 | 2011-01-14 12:14 | 930.4684 | 2 | 39 | 0.5501166 | 3.960548 | 27.29996 | 27.10039 | 110.5178 | 96.62367 | 0.000129509 | 0.1036408 | 0 | 0 | 0
9064 | 347154.3 | 2011-01-14 12:14 | 960.4837 | 2 | 39 | 0.5502972 | 3.963138 | 27.30455 | 27.10039 | 110.536 | 96.62367 | 6.475449e-05 | 0.1036408 | 0 | 0 | 0
9065 | 347184.3 | 2011-01-14 12:14 | 990.4987 | 2 | 39 | 0.5501166 | 3.96589 | 27.30914 | 27.10039 | 110.5542 | 96.62367 | 3.237724e-05 | 0.1036408 | 0 | 0 | 0
9066 | 347214.3 | 2011-01-14 12:15 | 1020.514 | 2 | 39 | 0.5501166 | 3.968642 | 27.31373 | 27.10039 | 110.5724 | 96.62367 | 6.475449e-05 | 0.1036408 | 0 | 0 | 0
9067 | 347244.3 | 2011-01-14 12:16 | 1050.529 | 2 | 39 | 0.5502972 | 3.971394 | 27.31831 | 27.10039 | 110.5906 | 96.62367 | 6.475449e-05 | 0.1036408 | 0 | 0 | 0
9068 | 347274.4 | 2011-01-14 12:16 | 1080.544 | 2 | 39 | 0.5502972 | 3.974146 | 27.3229 | 27.10039 | 110.6088 | 96.62367 | 6.475449e-05 | 0.1036408 | 0 | 0 | 0
9069 | 347304.4 | 2011-01-14 12:16 | 1110.559 | 2 | 39 | 0.5501166 | 3.976737 | 27.32749 | 27.10039 | 110.6271 | 96.62367 | 9.713173e-05 | 0.1036408 | 0 | 0 | 0
9070 | 347334.4 | 2011-01-14 12:17 | 1140.574 | 2 | 39 | 0.5501166 | 3.979489 | 27.33208 | 27.10039 | 110.6453 | 96.62367 | 9.713173e-05 | 0.1036408 | 0 | 0 | 0
9071 | 347364.4 | 2011-01-14 12:18 | 1170.589 | 2 | 39 | 0.5501166 | 3.981917 | 27.33666 | 27.10039 | 110.6636 | 96.62367 | 6.475449e-05 | 0.1036408 | 0 | 0 | 0
9072 | 347394.4 | 2011-01-14 12:18 | 1200.604 | 2 | 39 | 0.5501166 | 3.984507 | 27.34125 | 27.10039 | 110.6818 | 96.62367 | 6.475449e-05 | 0.1036408 | 0 | 0 | 0
9073 | 347424.4 | 2011-01-14 12:18 | 1230.62 | 2 | 39 | 0.5502972 | 3.987259 | 27.34584 | 27.10039 | 110.7001 | 96.62367 | 9.713173e-05 | 0.1036408 | 0 | 0 | 0
9074 | 347454.5 | 2011-01-14 12:19 | 1260.635 | 2 | 39 | 0.5501166 | 3.989364 | 27.35042 | 27.10039 | 110.7184 | 96.62367 | 3.237724e-05 | 0.1036408 | 0 | 0 | 0
9075 | 347484.5 | 2011-01-14 12:20 | 1290.65 | 2 | 39 | 0.549936 | 3.991954 | 27.35501 | 27.10039 | 110.7367 | 96.62367 | 3.237724e-05 | 0.1036408 | 0 | 0 | 0
9076 | 347514.5 | 2011-01-14 12:20 | 1320.665 | 2 | 39 | 0.549936 | 3.994706 | 27.35959 | 27.10039 | 110.755 | 96.62367 | 9.713173e-05 | 0.1036408 | 0 | 0 | 0
9077 | 347544.5 | 2011-01-14 12:20 | 1350.68 | 2 | 39 | 0.5501166 | 3.997134 | 27.36418 | 27.10039 | 110.7734 | 96.62367 | 6.475449e-05 | 0.1036408 | 0 | 0 | 0
9078 | 347574.5 | 2011-01-14 12:21 | 1380.695 | 2 | 39 | 0.549936 | 3.9994 | 27.36877 | 27.10039 | 110.7917 | 96.62367 | 3.237724e-05 | 0.1036408 | 0 | 0 | 0
9079 | 347604.5 | 2011-01-14 12:22 | 1410.71 | 2 | 39 | 0.5502972 | 4.001991 | 27.37335 | 27.10039 | 110.81 | 96.62367 | 0.000129509 | 0.1036408 | 0 | 0 | 0
9080 | 347634.5 | 2011-01-14 12:22 | 1440.726 | 2 | 39 | 0.549936 | 4.004257 | 27.37794 | 27.10039 | 110.8284 | 96.62367 | 6.475449e-05 | 0.1036408 | 0 | 0 | 0
9081 | 347664.6 | 2011-01-14 12:22 | 1470.743 | 2 | 39 | 0.5502972 | 4.007009 | 27.38253 | 27.10039 | 110.8468 | 96.62367 | 0.000129509 | 0.1036408 | 0 | 0 | 0
9082 | 347694.6 | 2011-01-14 12:23 | 1500.756 | 2 | 39 | 0.5502972 | 4.009275 | 27.38711 | 27.10039 | 110.8652 | 96.62367 | 9.708405e-05 | 0.1036408 | 0 | 0 | 0
9083 | 347724.6 | 2011-01-14 12:24 | 1530.771 | 2 | 39 | 0.5501166 | 4.011704 | 27.3917 | 27.10039 | 110.8835 | 96.62367 | 6.475449e-05 | 0.1036408 | 0 | 0 | 0
9084 | 347754.6 | 2011-01-14 12:24 | 1560.786 | 2 | 39 | 0.549936 | 4.014132 | 27.39629 | 27.10039 | 110.902 | 96.62367 | 6.475449e-05 | 0.1036408 | 0 | 0 | 0
9085 | 347784.6 | 2011-01-14 12:24 | 1590.801 | 2 | 39 | 0.5501166 | 4.016561 | 27.40087 | 27.10039 | 110.9204 | 96.62367 | 9.717941e-05 | 0.1036408 | 0 | 0 | 0
9086 | 347814.6 | 2011-01-14 12:25 | 1620.816 | 2 | 39 | 0.5501166 | 4.018827 | 27.40546 | 27.10039 | 110.9388 | 96.62367 | 3.242493e-05 | 0.1036408 | 0 | 0 | 0
9087 | 347844.6 | 2011-01-14 12:26 | 1650.831 | 2 | 39 | 0.5501166 | 4.021417 | 27.41005 | 27.10039 | 110.9572 | 96.62367 | 9.717941e-05 | 0.1036408 | 0 | 0 | 0
9088 | 347874.7 | 2011-01-14 12:26 | 1680.846 | 2 | 39 | 0.5501166 | 4.023845 | 27.41463 | 27.10039 | 110.9757 | 96.62367 | 9.708405e-05 | 0.1036408 | 0 | 0 | 0
9089 | 347904.7 | 2011-01-14 12:27 | 1710.862 | 2 | 39 | 0.5501166 | 4.026112 | 27.41922 | 27.10039 | 110.9941 | 96.62367 | 3.232956e-05 | 0.1036408 | 0 | 0 | 0
9090 | 347934.7 | 2011-01-14 12:27 | 1740.877 | 2 | 39 | 0.5501166 | 4.028702 | 27.42381 | 27.10039 | 111.0126 | 96.62367 | 6.475449e-05 | 0.1036408 | 0 | 0 | 0
9091 | 347964.7 | 2011-01-14 12:28 | 1770.892 | 2 | 39 | 0.5501166 | 4.03113 | 27.42839 | 27.10039 | 111.0311 | 96.62367 | 9.717941e-05 | 0.1036408 | 0 | 0 | 0
9092 | 347994.7 | 2011-01-14 12:28 | 1800.907 | 2 | 39 | 0.549936 | 4.033558 | 27.43298 | 27.10039 | 111.0496 | 96.62367 | 6.475449e-05 | 0.1036408 | 0 | 0 | 0
9093 | 348024.7 | 2011-01-14 12:29 | 1830.922 | 2 | 39 | 0.549936 | 4.035825 | 27.43757 | 27.10039 | 111.0681 | 96.62367 | 3.242493e-05 | 0.1036408 | 0 | 0 | 0
9094 | 348054.8 | 2011-01-14 12:29 | 1860.937 | 2 | 39 | 0.5501166 | 4.038577 | 27.44215 | 27.10039 | 111.0866 | 96.62367 | 6.475449e-05 | 0.1036408 | 0 | 0 | 0
9095 | 348084.8 | 2011-01-14 12:30 | 1890.952 | 2 | 39 | 0.5501166 | 4.041005 | 27.44674 | 27.10039 | 111.1051 | 96.62367 | 6.475449e-05 | 0.1036408 | 0 | 0 | 0
9096 | 348114.8 | 2011-01-14 12:30 | 1920.967 | 2 | 39 | 0.5501166 | 4.043595 | 27.45133 | 27.10039 | 111.1237 | 96.62367 | 6.475449e-05 | 0.1036408 | 0 | 0 | 0
9097 | 348144.8 | 2011-01-14 12:31 | 1950.982 | 2 | 39 | 0.5501166 | 4.046023 | 27.45591 | 27.10039 | 111.1422 | 96.62367 | 6.475449e-05 | 0.1036408 | 0 | 0 | 0
9098 | 348174.8 | 2011-01-14 12:31 | 1980.997 | 2 | 39 | 0.5502972 | 4.048776 | 27.4605 | 27.10039 | 111.1608 | 96.62367 | 9.717941e-05 | 0.1036408 | 0 | 0 | 0
9099 | 348204.8 | 2011-01-14 12:32 | 2011.013 | 2 | 39 | 0.5501166 | 4.051204 | 27.46509 | 27.10039 | 111.1794 | 96.62367 | 6.475449e-05 | 0.1036408 | 0 | 0 | 0
9100 | 348234.8 | 2011-01-14 12:32 | 2041.028 | 2 | 39 | 0.549936 | 4.053632 | 27.46967 | 27.10039 | 111.198 | 96.62367 | 3.242493e-05 | 0.1036408 | 0 | 0 | 0
9101 | 348264.9 | 2011-01-14 12:33 | 2071.043 | 2 | 39 | 0.549936 | 4.056384 | 27.47426 | 27.10039 | 111.2166 | 96.62367 | 6.475449e-05 | 0.1036408 | 0 | 0 | 0
9102 | 348294.9 | 2011-01-14 12:33 | 2101.058 | 2 | 39 | 0.549936 | 4.058974 | 27.47884 | 27.10039 | 111.2352 | 96.62367 | 3.232956e-05 | 0.1036408 | 0 | 0 | 0
9103 | 348324.9 | 2011-01-14 12:34 | 2131.073 | 2 | 39 | 0.549936 | 4.061564 | 27.48343 | 27.10039 | 111.2538 | 96.62367 | 6.475449e-05 | 0.1036408 | 0 | 0 | 0
9104 | 348354.9 | 2011-01-14 12:34 | 2161.088 | 2 | 39 | 0.549936 | 4.064317 | 27.48802 | 27.10039 | 111.2724 | 96.62367 | 9.717941e-05 | 0.1036408 | 0 | 0 | 0
9105 | 348384.9 | 2011-01-14 12:35 | 2191.103 | 2 | 39 | 0.5502972 | 4.067231 | 27.4926 | 27.10039 | 111.2911 | 96.62367 | 9.717941e-05 | 0.1036408 | 0 | 0 | 0
9106 | 348414.9 | 2011-01-14 12:35 | 2221.118 | 2 | 39 | 0.5501166 | 4.069821 | 27.49719 | 27.10039 | 111.3097 | 96.62367 | 9.717941e-05 | 0.1036408 | 0 | 0 | 0
9107 | 348445 | 2011-01-14 12:36 | 2251.133 | 2 | 39 | 0.5501166 | 4.072735 | 27.50178 | 27.10039 | 111.3284 | 96.62367 | 9.717941e-05 | 0.1036408 | 0 | 0 | 0
9108 | 348475 | 2011-01-14 12:36 | 2281.151 | 2 | 39 | 0.5502972 | 4.075649 | 27.50636 | 27.10039 | 111.3471 | 96.62367 | 0.000129509 | 0.1036408 | 0 | 0 | 0
9109 | 348505 | 2011-01-14 12:37 | 2311.164 | 2 | 39 | 0.5501166 | 4.078239 | 27.51095 | 27.10039 | 111.3658 | 96.62367 | 6.475449e-05 | 0.1036408 | 0 | 0 | 0
9110 | 348535 | 2011-01-14 12:37 | 2341.179 | 2 | 39 | 0.549936 | 4.081315 | 27.51554 | 27.10039 | 111.3845 | 96.62367 | 6.475449e-05 | 0.1036408 | 0 | 0 | 0
9111 | 348565 | 2011-01-14 12:38 | 2371.194 | 2 | 39 | 0.5501166 | 4.084067 | 27.52012 | 27.10039 | 111.4032 | 96.62367 | 6.475449e-05 | 0.1036408 | 0 | 0 | 0
9112 | 348595 | 2011-01-14 12:38 | 2401.209 | 2 | 39 | 0.5502972 | 4.086981 | 27.52471 | 27.10039 | 111.422 | 96.62367 | 9.717941e-05 | 0.1036408 | 0 | 0 | 0
9113 | 348625 | 2011-01-14 12:39 | 2431.224 | 2 | 39 | 0.5502972 | 4.090056 | 27.5293 | 27.10039 | 111.4407 | 96.62367 | 6.475449e-05 | 0.1036408 | 0 | 0 | 0
9114 | 348655.1 | 2011-01-14 12:39 | 2461.239 | 2 | 39 | 0.5501166 | 4.092809 | 27.53388 | 27.10039 | 111.4595 | 96.62367 | 6.475449e-05 | 0.1036408 | 0 | 0 | 0
9115 | 348685.1 | 2011-01-14 12:40 | 2491.254 | 2 | 39 | 0.5501166 | 4.095723 | 27.53847 | 27.10039 | 111.4783 | 96.62367 | 6.475449e-05 | 0.1036408 | 0 | 0 | 0
9116 | 348715.1 | 2011-01-14 12:40 | 2521.27 | 2 | 39 | 0.549936 | 4.098798 | 27.54306 | 27.10039 | 111.4971 | 96.62367 | 6.475449e-05 | 0.1036408 | 0 | 0 | 0
9117 | 348745.1 | 2011-01-14 12:41 | 2551.285 | 2 | 39 | 0.5501166 | 4.101874 | 27.54764 | 27.10039 | 111.5159 | 96.62367 | 6.475449e-05 | 0.1036408 | 0 | 0 | 0
9118 | 348775.1 | 2011-01-14 12:41 | 2581.3 | 2 | 39 | 0.5501166 | 4.10495 | 27.55223 | 27.10039 | 111.5347 | 96.62367 | 6.475449e-05 | 0.1036408 | 0 | 0 | 0
9119 | 348805.1 | 2011-01-14 12:42 | 2611.315 | 2 | 39 | 0.5502972 | 4.108026 | 27.55682 | 27.10039 | 111.5535 | 96.62367 | 6.475449e-05 | 0.1036408 | 0 | 0 | 0
9120 | 348835.1 | 2011-01-14 12:42 | 2641.33 | 2 | 39 | 0.549936 | 4.11094 | 27.5614 | 27.10039 | 111.5724 | 96.62367 | 0 | 0.1036408 | 0 | 0 | 0
9121 | 348865.2 | 2011-01-14 12:43 | 2671.345 | 2 | 39 | 0.5501166 | 4.114178 | 27.56599 | 27.10039 | 111.5912 | 96.62367 | 6.475449e-05 | 0.1036408 | 0 | 0 | 0
9122 | 348895.2 | 2011-01-14 12:43 | 2701.36 | 2 | 39 | 0.549936 | 4.117415 | 27.57058 | 27.10039 | 111.6101 | 96.62367 | 6.475449e-05 | 0.1036408 | 0 | 0 | 0
9123 | 348925.2 | 2011-01-14 12:44 | 2731.375 | 2 | 39 | 0.549936 | 4.120653 | 27.57516 | 27.10039 | 111.629 | 96.62367 | 6.475449e-05 | 0.1036408 | 0 | 0 | 0
9124 | 348955.2 | 2011-01-14 12:44 | 2761.391 | 2 | 39 | 0.5501166 | 4.12389 | 27.57975 | 27.10039 | 111.6479 | 96.62367 | 6.475449e-05 | 0.1036408 | 0 | 0 | 0
9125 | 348985.2 | 2011-01-14 12:45 | 2791.406 | 2 | 39 | 0.5502972 | 4.127614 | 27.58433 | 27.10039 | 111.6668 | 96.62367 | 0.000129509 | 0.1036408 | 0 | 0 | 0
9126 | 349015.2 | 2011-01-14 12:45 | 2821.421 | 2 | 39 | 0.5501166 | 4.130528 | 27.58892 | 27.10039 | 111.6858 | 96.62367 | 6.475449e-05 | 0.1036408 | 0 | 0 | 0
9127 | 349045.3 | 2011-01-14 12:46 | 2851.436 | 2 | 39 | 0.5502972 | 4.133927 | 27.59351 | 27.10039 | 111.7047 | 96.62367 | 0.000129509 | 0.1036408 | 0 | 0 | 0
9128 | 349075.3 | 2011-01-14 12:46 | 2881.451 | 2 | 39 | 0.5501166 | 4.137165 | 27.59809 | 27.10039 | 111.7237 | 96.62367 | 6.475449e-05 | 0.1036408 | 0 | 0 | 0
9129 | 349105.3 | 2011-01-14 12:47 | 2911.466 | 2 | 39 | 0.5501166 | 4.140727 | 27.60268 | 27.10039 | 111.7427 | 96.62367 | 0.000129509 | 0.1036408 | 0 | 0 | 0
9130 | 349135.3 | 2011-01-14 12:47 | 2941.481 | 2 | 39 | 0.5501166 | 4.144126 | 27.60727 | 27.10039 | 111.7617 | 96.62367 | 0.000129509 | 0.1036408 | 0 | 0 | 0
9131 | 349165.3 | 2011-01-14 12:48 | 2971.496 | 2 | 39 | 0.5502972 | 4.147526 | 27.61185 | 27.10039 | 111.7807 | 96.62367 | 6.475449e-05 | 0.1036408 | 0 | 0 | 0
9132 | 349195.3 | 2011-01-14 12:48 | 3001.511 | 2 | 39 | 0.5502972 | 4.151087 | 27.61644 | 27.10039 | 111.7997 | 96.62367 | 6.475449e-05 | 0.1036408 | 0 | 0 | 0
9133 | 349225.3 | 2011-01-14 12:49 | 3031.526 | 2 | 39 | 0.5495748 | 4.154487 | 27.62103 | 27.10039 | 111.8188 | 96.62367 | 9.717941e-05 | 0.1036408 | 0 | 0 | 0
9134 | 349255.4 | 2011-01-14 12:49 | 3061.542 | 2 | 39 | 0.5501166 | 4.158049 | 27.62561 | 27.10039 | 111.8378 | 96.62367 | 9.717941e-05 | 0.1036408 | 0 | 0 | 0
9135 | 349285.4 | 2011-01-14 12:50 | 3091.557 | 2 | 39 | 0.549936 | 4.16161 | 27.6302 | 27.10039 | 111.8569 | 96.62367 | 9.717941e-05 | 0.1036408 | 0 | 0 | 0
9136 | 349315.4 | 2011-01-14 12:50 | 3121.572 | 2 | 39 | 0.5501166 | 4.165172 | 27.63479 | 27.10039 | 111.876 | 96.62367 | 6.475449e-05 | 0.1036408 | 0 | 0 | 0
9137 | 349345.4 | 2011-01-14 12:51 | 3151.587 | 2 | 39 | 0.5501166 | 4.169057 | 27.63937 | 27.10039 | 111.8951 | 96.62367 | 0.000129509 | 0.1036408 | 0 | 0 | 0
9138 | 349375.4 | 2011-01-14 12:51 | 3181.602 | 2 | 39 | 0.549936 | 4.172295 | 27.64396 | 27.10039 | 111.9142 | 96.62367 | 6.475449e-05 | 0.1036408 | 0 | 0 | 0
9139 | 349405.4 | 2011-01-14 12:52 | 3211.617 | 2 | 39 | 0.5501166 | 4.17618 | 27.64855 | 27.10039 | 111.9334 | 96.62367 | 9.717941e-05 | 0.1036408 | 0 | 0 | 0
9140 | 349435.4 | 2011-01-14 12:52 | 3241.632 | 2 | 39 | 0.5501166 | 4.179903 | 27.65313 | 27.10039 | 111.9526 | 96.62367 | 3.232956e-05 | 0.1036408 | 0 | 0 | 0
9141 | 349465.5 | 2011-01-14 12:53 | 3271.647 | 2 | 39 | 0.5501166 | 4.183788 | 27.65772 | 27.10039 | 111.9717 | 96.62367 | 0.000129509 | 0.1036408 | 0 | 0 | 0
9142 | 349495.5 | 2011-01-14 12:53 | 3301.663 | 2 | 39 | 0.5501166 | 4.187512 | 27.66231 | 27.10039 | 111.9909 | 96.62367 | 6.475449e-05 | 0.1036408 | 0 | 0 | 0
9143 | 349525.5 | 2011-01-14 12:54 | 3331.678 | 2 | 39 | 0.5504779 | 4.191235 | 27.66689 | 27.10039 | 112.0101 | 96.62367 | 9.708405e-05 | 0.1036408 | 0 | 0 | 0
9144 | 349555.5 | 2011-01-14 12:54 | 3361.693 | 2 | 39 | 0.5501166 | 4.19512 | 27.67148 | 27.10039 | 112.0294 | 96.62367 | 0.000129509 | 0.1036408 | 0 | 0 | 0
9145 | 349585.5 | 2011-01-14 12:55 | 3391.708 | 2 | 39 | 0.5501166 | 4.199006 | 27.67607 | 27.10039 | 112.0486 | 96.62367 | 0.000129509 | 0.1036408 | 0 | 0 | 0
9146 | 349593.9 | 2011-01-14 12:55 | 3400.067 | 2 | 39 | 0.5502972 | 4.200139 | 27.67734 | 27.10039 | 112.054 | 96.62367 | 0.000129509 | 0.1036408 | 0 | 0 | 0
9147 | 349623.9 | 2011-01-14 12:55 | 30.01512 | 3 | 39 | 0 | 4.096694 | 27.67734 | 27.10039 | 112.054 | 96.62367 | -0.0004208565 | 0.1036408 | 0 | 0 | 0
9148 | 349653.9 | 2011-01-14 12:56 | 60.03048 | 3 | 39 | 0 | 4.082933 | 27.67734 | 27.10039 | 112.054 | 96.62367 | -0.0002914429 | 0.1036408 | 0 | 0 | 0
9149 | 349683.9 | 2011-01-14 12:56 | 90.04547 | 3 | 39 | 0 | 4.074677 | 27.67734 | 27.10039 | 112.054 | 96.62367 | -0.0001618385 | 0.1036408 | 0 | 0 | 0
9150 | 349713.9 | 2011-01-14 12:57 | 120.0136 | 3 | 39 | 0 | 4.06885 | 27.67734 | 27.10039 | 112.054 | 96.62367 | -0.000129509 | 0.1036408 | 0 | 0 | 0
9151 | 349713.9 | 2011-01-14 12:57 | 2.631558654e-06 | 4 | 39 | 0.0001613662 | 4.068687 | 27.67734 | 27.10039 | 112.054 | 96.62367 | 0 | 0.1036408 | 0 | 0 | 0
9152 | 349743.9 | 2011-01-14 12:57 | 30.01496 | 5 | 39 | 0 | 4.064964 | 27.67734 | 27.10039 | 112.054 | 96.62367 | -6.475449e-05 | 0.1036408 | 0 | 0 | 0
9153 | 349773.9 | 2011-01-14 12:58 | 60.01445 | 5 | 39 | 0 | 4.061727 | 27.67734 | 27.10039 | 112.054 | 96.62367 | -9.708405e-05 | 0.1036408 | 0 | 0 | 0
9154 | 349774.1 | 2011-01-14 12:58 | 0.1875873 | 6 | 39 | -1.92431e-05 | 4.062536 | 27.67734 | 27.10039 | 112.054 | 96.62367 | 0 | 0.1093087 | 0 | 0 | 0
9155 | 349778.9 | 2011-01-14 12:58 | 5.015597 | 6 | 39 | 0.0008838033 | 4.061403 | 27.67734 | 27.10039 | 112.054 | 96.62367 | -3.232956e-05 | 0.1093087 | 0 | 0 | 0
9156 | 349801.1 | 2011-01-14 12:58 | 22.18691 | 7 | 39 | -1.099568 | 3.861312 | 27.67734 | 27.10716 | 112.054 | 96.64999 | -0.001456976 | 0.1093087 | 0 | 0 | 0
9157 | 349831.1 | 2011-01-14 12:59 | 52.20202 | 7 | 39 | -1.099568 | 3.814203 | 27.67734 | 27.11633 | 112.054 | 96.68517 | -0.001133204 | 0.1093087 | 0 | 0 | 0
9158 | 349861.1 | 2011-01-14 12:59 | 82.21714 | 7 | 39 | -1.099568 | 3.779074 | 27.67734 | 27.1255 | 112.054 | 96.71997 | -0.0008418083 | 0.1093087 | 0 | 0 | 0
9159 | 349891.1 | 2011-01-14 13:00 | 112.2323 | 7 | 39 | -1.099388 | 3.751554 | 27.67734 | 27.13467 | 112.054 | 96.75448 | -0.0006474972 | 0.1093087 | 0 | 0 | 0
9160 | 349921.2 | 2011-01-14 13:00 | 142.2475 | 7 | 39 | -1.099568 | 3.729537 | 27.67734 | 27.14383 | 112.054 | 96.78877 | -0.0005504132 | 0.1093087 | 0 | 0 | 0
9161 | 349951.2 | 2011-01-14 13:01 | 172.2625 | 7 | 39 | -1.099568 | 3.711406 | 27.67734 | 27.153 | 112.054 | 96.82288 | -0.0004209042 | 0.1093087 | 0 | 0 | 0
9162 | 349981.2 | 2011-01-14 13:01 | 202.2776 | 7 | 39 | -1.099207 | 3.696027 | 27.67734 | 27.16217 | 112.054 | 96.85683 | -0.0003561497 | 0.1093087 | 0 | 0 | 0
9163 | 350011.2 | 2011-01-14 13:02 | 232.2927 | 7 | 39 | -1.099749 | 3.681781 | 27.67734 | 27.17134 | 112.054 | 96.89064 | -0.0003561497 | 0.1093087 | 0 | 0 | 0
9164 | 350041.2 | 2011-01-14 13:02 | 262.3078 | 7 | 39 | -1.099568 | 3.669477 | 27.67734 | 27.1805 | 112.054 | 96.92434 | -0.0003237724 | 0.1093087 | 0 | 0 | 0
9165 | 350071.2 | 2011-01-14 13:03 | 292.323 | 7 | 39 | -1.099568 | 3.658145 | 27.67734 | 27.18967 | 112.054 | 96.95793 | -0.0003237724 | 0.1093087 | 0 | 0 | 0
9166 | 350101.2 | 2011-01-14 13:03 | 322.3381 | 7 | 39 | -1.099568 | 3.647461 | 27.67734 | 27.19884 | 112.054 | 96.99142 | -0.000259018 | 0.1093087 | 0 | 0 | 0
9167 | 350131.3 | 2011-01-14 13:04 | 352.3532 | 7 | 39 | -1.099388 | 3.63791 | 27.67734 | 27.20801 | 112.054 | 97.02481 | -0.0002266407 | 0.1093087 | 0 | 0 | 0
9168 | 350161.3 | 2011-01-14 13:04 | 382.3683 | 7 | 39 | -1.099568 | 3.628682 | 27.67734 | 27.21717 | 112.054 | 97.05812 | -0.000259018 | 0.1093087 | 0 | 0 | 0
9169 | 350191.3 | 2011-01-14 13:05 | 412.3834 | 7 | 39 | -1.099568 | 3.620102 | 27.67734 | 27.22634 | 112.054 | 97.09134 | -0.0001942635 | 0.1093087 | 0 | 0 | 0
9170 | 350221.3 | 2011-01-14 13:05 | 442.3985 | 7 | 39 | -1.099568 | 3.611684 | 27.67734 | 27.23551 | 112.054 | 97.12449 | -0.0002266407 | 0.1093087 | 0 | 0 | 0
9171 | 350251.3 | 2011-01-14 13:06 | 472.4136 | 7 | 39 | -1.099388 | 3.603914 | 27.67734 | 27.24468 | 112.054 | 97.15757 | -0.0002266407 | 0.1093087 | 0 | 0 | 0
9172 | 350281.3 | 2011-01-14 13:06 | 502.4309 | 7 | 39 | -1.099568 | 3.596305 | 27.67734 | 27.25385 | 112.054 | 97.19057 | -0.0001618862 | 0.1093087 | 0 | 0 | 0
9173 | 350311.4 | 2011-01-14 13:07 | 532.4438 | 7 | 39 | -1.099568 | 3.58902 | 27.67734 | 27.26301 | 112.054 | 97.22351 | -0.0001942635 | 0.1093087 | 0 | 0 | 0
9174 | 350341.4 | 2011-01-14 13:07 | 562.4591 | 7 | 39 | -1.099568 | 3.581735 | 27.67734 | 27.27218 | 112.054 | 97.25638 | -0.0001942635 | 0.1093087 | 0 | 0 | 0
9175 | 350371.4 | 2011-01-14 13:08 | 592.4741 | 7 | 39 | -1.099568 | 3.574936 | 27.67734 | 27.28135 | 112.054 | 97.28919 | -0.0001942635 | 0.1093087 | 0 | 0 | 0
9176 | 350401.4 | 2011-01-14 13:08 | 622.4894 | 7 | 39 | -1.099749 | 3.567975 | 27.67734 | 27.29052 | 112.054 | 97.32193 | -0.0002266407 | 0.1093087 | 0 | 0 | 0
9177 | 350431.4 | 2011-01-14 13:09 | 652.5043 | 7 | 39 | -1.099568 | 3.561823 | 27.67734 | 27.29969 | 112.054 | 97.35462 | -0.0001618862 | 0.1093087 | 0 | 0 | 0
9178 | 350461.4 | 2011-01-14 13:09 | 682.5194 | 7 | 39 | -1.099568 | 3.55551 | 27.67734 | 27.30885 | 112.054 | 97.38724 | -0.0001618862 | 0.1093087 | 0 | 0 | 0
9179 | 350491.4 | 2011-01-14 13:10 | 712.5346 | 7 | 39 | -1.099568 | 3.549358 | 27.67734 | 27.31802 | 112.054 | 97.41981 | -0.0001618862 | 0.1093087 | 0 | 0 | 0
9180 | 350521.5 | 2011-01-14 13:10 | 742.5497 | 7 | 39 | -1.099568 | 3.543368 | 27.67734 | 27.32719 | 112.054 | 97.45232 | -0.0001942635 | 0.1093087 | 0 | 0 | 0
9181 | 350551.5 | 2011-01-14 13:11 | 772.5649 | 7 | 39 | -1.099388 | 3.537702 | 27.67734 | 27.33636 | 112.054 | 97.48478 | -0.0001618862 | 0.1093087 | 0 | 0 | 0
9182 | 350581.5 | 2011-01-14 13:11 | 802.5799 | 7 | 39 | -1.099568 | 3.531874 | 27.67734 | 27.34552 | 112.054 | 97.51718 | -0.000129509 | 0.1093087 | 0 | 0 | 0
9183 | 350611.5 | 2011-01-14 13:12 | 832.595 | 7 | 39 | -1.099568 | 3.526047 | 27.67734 | 27.35469 | 112.054 | 97.54953 | -0.0001618862 | 0.1093087 | 0 | 0 | 0
9184 | 350641.5 | 2011-01-14 13:12 | 862.6103 | 7 | 39 | -1.099568 | 3.520542 | 27.67734 | 27.36386 | 112.054 | 97.58183 | -0.000129509 | 0.1093087 | 0 | 0 | 0
9185 | 350671.5 | 2011-01-14 13:13 | 892.6254 | 7 | 39 | -1.099568 | 3.515038 | 27.67734 | 27.37303 | 112.054 | 97.61408 | -0.0001618862 | 0.1093087 | 0 | 0 | 0
9186 | 350701.6 | 2011-01-14 13:13 | 922.6404 | 7 | 39 | -1.099388 | 3.509696 | 27.67734 | 27.38219 | 112.054 | 97.64628 | -0.0001618862 | 0.1093087 | 0 | 0 | 0
9187 | 350731.6 | 2011-01-14 13:14 | 952.6555 | 7 | 39 | -1.099749 | 3.504354 | 27.67734 | 27.39136 | 112.054 | 97.67843 | -0.000129509 | 0.1093087 | 0 | 0 | 0
9188 | 350761.6 | 2011-01-14 13:14 | 982.6709 | 7 | 39 | -1.099568 | 3.499174 | 27.67734 | 27.40053 | 112.054 | 97.71054 | -0.0001618862 | 0.1093087 | 0 | 0 | 0
9189 | 350791.6 | 2011-01-14 13:15 | 1012.686 | 7 | 39 | -1.099568 | 3.493831 | 27.67734 | 27.4097 | 112.054 | 97.74259 | -0.0001942635 | 0.1093087 | 0 | 0 | 0
9190 | 350821.6 | 2011-01-14 13:15 | 1042.701 | 7 | 39 | -1.099568 | 3.488651 | 27.67734 | 27.41886 | 112.054 | 97.7746 | -0.0001618862 | 0.1093087 | 0 | 0 | 0
9191 | 350851.6 | 2011-01-14 13:16 | 1072.716 | 7 | 39 | -1.099749 | 3.483471 | 27.67734 | 27.42803 | 112.054 | 97.80655 | -0.000129509 | 0.1093087 | 0 | 0 | 0
9192 | 350881.6 | 2011-01-14 13:16 | 1102.731 | 7 | 39 | -1.099568 | 3.478128 | 27.67734 | 27.4372 | 112.054 | 97.83846 | -0.000129509 | 0.1093087 | 0 | 0 | 0
9193 | 350911.7 | 2011-01-14 13:17 | 1132.746 | 7 | 39 | -1.099388 | 3.472624 | 27.67734 | 27.44637 | 112.054 | 97.87033 | -0.0001618862 | 0.1093087 | 0 | 0 | 0
9194 | 350941.7 | 2011-01-14 13:17 | 1162.761 | 7 | 39 | -1.099388 | 3.467282 | 27.67734 | 27.45553 | 112.054 | 97.90214 | -0.0001618862 | 0.1093087 | 0 | 0 | 0
9195 | 350971.7 | 2011-01-14 13:18 | 1192.776 | 7 | 39 | -1.099388 | 3.461454 | 27.67734 | 27.4647 | 112.054 | 97.9339 | -0.0001618862 | 0.1093087 | 0 | 0 | 0
9196 | 351001.7 | 2011-01-14 13:18 | 1222.792 | 7 | 39 | -1.099388 | 3.455464 | 27.67734 | 27.47387 | 112.054 | 97.9656 | -0.0001942635 | 0.1093087 | 0 | 0 | 0
9197 | 351031.7 | 2011-01-14 13:19 | 1252.807 | 7 | 39 | -1.099568 | 3.449151 | 27.67734 | 27.48304 | 112.054 | 97.99725 | -0.0001942635 | 0.1093087 | 0 | 0 | 0
9198 | 351061.7 | 2011-01-14 13:19 | 1282.822 | 7 | 39 | -1.099568 | 3.442675 | 27.67734 | 27.4922 | 112.054 | 98.02884 | -0.0001942635 | 0.1093087 | 0 | 0 | 0
9199 | 351091.7 | 2011-01-14 13:20 | 1312.837 | 7 | 39 | -1.099749 | 3.435876 | 27.67734 | 27.50137 | 112.054 | 98.06037 | -0.0001942635 | 0.1093087 | 0 | 0 | 0
9200 | 351121.8 | 2011-01-14 13:20 | 1342.852 | 7 | 39 | -1.099568 | 3.428591 | 27.67734 | 27.51054 | 112.054 | 98.09184 | -0.0002266407 | 0.1093087 | 0 | 0 | 0
9201 | 351151.8 | 2011-01-14 13:21 | 1372.867 | 7 | 39 | -1.099568 | 3.420659 | 27.67734 | 27.51971 | 112.054 | 98.12323 | -0.0001618862 | 0.1093087 | 0 | 0 | 0
9202 | 351181.8 | 2011-01-14 13:21 | 1402.882 | 7 | 39 | -1.099388 | 3.411755 | 27.67734 | 27.52887 | 112.054 | 98.15455 | -0.000259018 | 0.1093087 | 0 | 0 | 0
9203 | 351211.8 | 2011-01-14 13:22 | 1432.897 | 7 | 39 | -1.099749 | 3.402204 | 27.67734 | 27.53804 | 112.054 | 98.18579 | -0.0002913952 | 0.1093087 | 0 | 0 | 0
9204 | 351241.8 | 2011-01-14 13:22 | 1462.913 | 7 | 39 | -1.099568 | 3.391358 | 27.67734 | 27.54721 | 112.054 | 98.21693 | -0.0002913952 | 0.1093087 | 0 | 0 | 0
9205 | 351271.8 | 2011-01-14 13:23 | 1492.928 | 7 | 39 | -1.099568 | 3.378569 | 27.67734 | 27.55638 | 112.054 | 98.24796 | -0.0003561497 | 0.1093087 | 0 | 0 | 0
9206 | 351301.9 | 2011-01-14 13:23 | 1522.943 | 7 | 39 | -1.099568 | 3.363189 | 27.67734 | 27.56554 | 112.054 | 98.27887 | -0.0004856586 | 0.1093087 | 0 | 0 | 0
9207 | 351331.9 | 2011-01-14 13:24 | 1552.958 | 7 | 39 | -1.099749 | 3.344411 | 27.67734 | 27.57471 | 112.054 | 98.30962 | -0.0005827904 | 0.1093087 | 0 | 0 | 0
9208 | 351361.9 | 2011-01-14 13:24 | 1582.973 | 7 | 39 | -1.099388 | 3.320776 | 27.67734 | 27.58388 | 112.054 | 98.34017 | -0.0007122994 | 0.1093087 | 0 | 0 | 0
9209 | 351391.9 | 2011-01-14 13:25 | 1612.989 | 7 | 39 | -1.099568 | 3.289531 | 27.67734 | 27.59305 | 112.054 | 98.37048 | -0.0009065628 | 0.1093087 | 0 | 0 | 0
9210 | 351421.9 | 2011-01-14 13:25 | 1643.003 | 7 | 39 | -1.099568 | 3.247279 | 27.67734 | 27.60221 | 112.054 | 98.40045 | -0.00129509 | 0.1093087 | 0 | 0 | 0
9211 | 351451.9 | 2011-01-14 13:26 | 1673.018 | 7 | 39 | -1.099388 | 3.188029 | 27.67734 | 27.61138 | 112.054 | 98.42997 | -0.001813078 | 0.1093087 | 0 | 0 | 0
9212 | 351481.9 | 2011-01-14 13:26 | 1703.033 | 7 | 39 | -1.099568 | 3.103201 | 27.67734 | 27.62055 | 112.054 | 98.45883 | -0.002654886 | 0.1093087 | 0 | 0 | 0
9213 | 351512 | 2011-01-14 13:27 | 1733.049 | 7 | 39 | -1.099749 | 2.976121 | 27.67734 | 27.62972 | 112.054 | 98.48674 | -0.004079533 | 0.1093087 | 0 | 0 | 0
9214 | 351542 | 2011-01-14 13:27 | 1763.064 | 7 | 39 | -1.099388 | 2.782182 | 27.67734 | 27.63888 | 112.054 | 98.51319 | -0.005957365 | 0.1093087 | 0 | 0 | 0
9215 | 351552.4 | 2011-01-14 13:27 | 1773.454 | 7 | 39 | -1.099568 | 2.699944 | 27.67734 | 27.64206 | 112.054 | 98.52189 | -0.006410646 | 0.1093087 | 0 | 0 | 0
9216 | 351612.4 | 2011-01-14 13:28 | 60.01462 | 8 | 39 | 0 | 3.594038 | 27.67734 | 27.64206 | 112.054 | 98.52189 | 0.001068401 | 0.1093087 | 0 | 0 | 0
9217 | 351612.6 | 2011-01-14 13:28 | 0.1876318 | 9 | 39 | 0.0001613662 | 3.594362 | 27.67734 | 27.64206 | 112.054 | 98.52189 | 0 | 0.1053554 | 0 | 0 | 0
9218 | 351617.4 | 2011-01-14 13:28 | 5.015694 | 9 | 39 | 0.000703194 | 3.601 | 27.67734 | 27.64206 | 112.054 | 98.52189 | 0.0009713173 | 0.1053554 | 0 | 0 | 0
9219 | 351647.4 | 2011-01-14 13:29 | 30.01509 | 1 | 40 | 0 | 3.62852 | 27.67734 | 27.64206 | 112.054 | 98.52189 | 0.0006151676 | 0.1053554 | 0 | 0 | 0
9220 | 351677.5 | 2011-01-14 13:29 | 60.03023 | 1 | 40 | 0 | 3.646328 | 27.67734 | 27.64206 | 112.054 | 98.52189 | 0.0003885269 | 0.1053554 | 0 | 0 | 0
9221 | 351707.5 | 2011-01-14 13:30 | 90.04535 | 1 | 40 | 0 | 3.659117 | 27.67734 | 27.64206 | 112.054 | 98.52189 | 0.0002913952 | 0.1053554 | 0 | 0 | 0
9222 | 351737.4 | 2011-01-14 13:30 | 120.0136 | 1 | 40 | 0 | 3.66883 | 27.67734 | 27.64206 | 112.054 | 98.52189 | 0.000259018 | 0.1053554 | 0 | 0 | 0
9223 | 351767.5 | 2011-01-14 13:31 | 30.01737 | 2 | 40 | 0.5502972 | 3.790244 | 27.68193 | 27.64206 | 112.0713 | 98.52189 | 0.0008094311 | 0.1053554 | 0 | 0 | 0
9224 | 351797.5 | 2011-01-14 13:31 | 60.03021 | 2 | 40 | 0.5501166 | 3.810642 | 27.68652 | 27.64206 | 112.0887 | 98.52189 | 0.0004209042 | 0.1053554 | 0 | 0 | 0
9225 | 351827.5 | 2011-01-14 13:32 | 90.04533 | 2 | 40 | 0.5502972 | 3.824078 | 27.69111 | 27.64206 | 112.1062 | 98.52189 | 0.0002913952 | 0.1053554 | 0 | 0 | 0
9226 | 351857.5 | 2011-01-14 13:32 | 120.0604 | 2 | 40 | 0.5502972 | 3.834277 | 27.69569 | 27.64206 | 112.1238 | 98.52189 | 0.000226593 | 0.1053554 | 0 | 0 | 0
9227 | 351887.5 | 2011-01-14 13:33 | 150.0755 | 2 | 40 | 0.5501166 | 3.843019 | 27.70028 | 27.64206 | 112.1414 | 98.52189 | 0.0002266407 | 0.1053554 | 0 | 0 | 0
9228 | 351917.5 | 2011-01-14 13:33 | 180.0908 | 2 | 40 | 0.5501166 | 3.850789 | 27.70487 | 27.64206 | 112.1591 | 98.52189 | 0.0001942635 | 0.1053554 | 0 | 0 | 0
9229 | 351947.5 | 2011-01-14 13:34 | 210.1058 | 2 | 40 | 0.5501166 | 3.85775 | 27.70945 | 27.64206 | 112.1767 | 98.52189 | 0.0001618862 | 0.1053554 | 0 | 0 | 0
9230 | 351977.6 | 2011-01-14 13:34 | 240.121 | 2 | 40 | 0.5501166 | 3.86455 | 27.71404 | 27.64206 | 112.1945 | 98.52189 | 0.0001618862 | 0.1053554 | 0 | 0 | 0
9231 | 352007.6 | 2011-01-14 13:35 | 270.136 | 2 | 40 | 0.5501166 | 3.870701 | 27.71863 | 27.64206 | 112.2122 | 98.52189 | 0.0001618862 | 0.1053554 | 0 | 0 | 0
9232 | 352037.6 | 2011-01-14 13:35 | 300.1511 | 2 | 40 | 0.5501166 | 3.876691 | 27.72321 | 27.64206 | 112.23 | 98.52189 | 0.000129509 | 0.1053554 | 0 | 0 | 0
9233 | 352067.6 | 2011-01-14 13:36 | 330.1662 | 2 | 40 | 0.549936 | 3.882195 | 27.7278 | 27.64206 | 112.2478 | 98.52189 | 9.713173e-05 | 0.1053554 | 0 | 0 | 0
9234 | 352097.6 | 2011-01-14 13:36 | 360.1815 | 2 | 40 | 0.5501166 | 3.887699 | 27.73239 | 27.64206 | 112.2656 | 98.52189 | 0.0001618862 | 0.1053554 | 0 | 0 | 0
9235 | 352127.6 | 2011-01-14 13:37 | 390.1965 | 2 | 40 | 0.549936 | 3.892556 | 27.73697 | 27.64206 | 112.2834 | 98.52189 | 9.713173e-05 | 0.1053554 | 0 | 0 | 0
9236 | 352157.7 | 2011-01-14 13:37 | 420.2116 | 2 | 40 | 0.5501166 | 3.897574 | 27.74156 | 27.64206 | 112.3013 | 98.52189 | 0.000129509 | 0.1053554 | 0 | 0 | 0
9237 | 352187.7 | 2011-01-14 13:38 | 450.2267 | 2 | 40 | 0.5501166 | 3.902269 | 27.74614 | 27.64206 | 112.3192 | 98.52189 | 9.713173e-05 | 0.1053554 | 0 | 0 | 0
9238 | 352217.7 | 2011-01-14 13:38 | 480.242 | 2 | 40 | 0.5501166 | 3.906802 | 27.75073 | 27.64206 | 112.3371 | 98.52189 | 9.713173e-05 | 0.1053554 | 0 | 0 | 0
9239 | 352247.7 | 2011-01-14 13:39 | 510.257 | 2 | 40 | 0.5501166 | 3.911173 | 27.75532 | 27.64206 | 112.355 | 98.52189 | 0.000129509 | 0.1053554 | 0 | 0 | 0
9240 | 352277.7 | 2011-01-14 13:39 | 540.2721 | 2 | 40 | 0.5501166 | 3.91522 | 27.7599 | 27.64206 | 112.373 | 98.52189 | 6.475449e-05 | 0.1053554 | 0 | 0 | 0
9241 | 352307.7 | 2011-01-14 13:40 | 570.2873 | 2 | 40 | 0.5501166 | 3.919267 | 27.76449 | 27.64206 | 112.3909 | 98.52189 | 6.475449e-05 | 0.1053554 | 0 | 0 | 0
9242 | 352337.7 | 2011-01-14 13:40 | 600.3023 | 2 | 40 | 0.5501166 | 3.923314 | 27.76908 | 27.64206 | 112.4089 | 98.52189 | 0.000129509 | 0.1053554 | 0 | 0 | 0
9243 | 352367.8 | 2011-01-14 13:41 | 630.3175 | 2 | 40 | 0.5501166 | 3.926714 | 27.77366 | 27.64206 | 112.4269 | 98.52189 | 0.000129509 | 0.1053554 | 0 | 0 | 0
9244 | 352397.8 | 2011-01-14 13:41 | 660.3327 | 2 | 40 | 0.5501166 | 3.930113 | 27.77825 | 27.64206 | 112.4449 | 98.52189 | 0.000129509 | 0.1053554 | 0 | 0 | 0
9245 | 352427.8 | 2011-01-14 13:42 | 690.3477 | 2 | 40 | 0.5501166 | 3.933513 | 27.78284 | 27.64206 | 112.463 | 98.52189 | 9.713173e-05 | 0.1053554 | 0 | 0 | 0
9246 | 352457.8 | 2011-01-14 13:42 | 720.3628 | 2 | 40 | 0.549936 | 3.936427 | 27.78742 | 27.64206 | 112.481 | 98.52189 | 3.237724e-05 | 0.1053554 | 0 | 0 | 0
9247 | 352487.8 | 2011-01-14 13:43 | 750.3779 | 2 | 40 | 0.5501166 | 3.939826 | 27.79201 | 27.64206 | 112.4991 | 98.52189 | 6.475449e-05 | 0.1053554 | 0 | 0 | 0
9248 | 352517.8 | 2011-01-14 13:43 | 780.393 | 2 | 40 | 0.5502972 | 3.94274 | 27.7966 | 27.64206 | 112.5171 | 98.52189 | 9.713173e-05 | 0.1053554 | 0 | 0 | 0
9249 | 352547.8 | 2011-01-14 13:44 | 810.4081 | 2 | 40 | 0.5501166 | 3.945816 | 27.80118 | 27.64206 | 112.5352 | 98.52189 | 9.713173e-05 | 0.1053554 | 0 | 0 | 0
9250 | 352577.9 | 2011-01-14 13:44 | 840.4255 | 2 | 40 | 0.5501166 | 3.948406 | 27.80577 | 27.64206 | 112.5533 | 98.52189 | 6.475449e-05 | 0.1053554 | 0 | 0 | 0
9251 | 352607.9 | 2011-01-14 13:45 | 870.4384 | 2 | 40 | 0.5501166 | 3.95132 | 27.81036 | 27.64206 | 112.5715 | 98.52189 | 6.475449e-05 | 0.1053554 | 0 | 0 | 0
9252 | 352637.9 | 2011-01-14 13:45 | 900.4535 | 2 | 40 | 0.5501166 | 3.954072 | 27.81494 | 27.64206 | 112.5896 | 98.52189 | 6.475449e-05 | 0.1053554 | 0 | 0 | 0
9253 | 352667.9 | 2011-01-14 13:46 | 930.4686 | 2 | 40 | 0.5501166 | 3.956825 | 27.81953 | 27.64206 | 112.6077 | 98.52189 | 6.475449e-05 | 0.1053554 | 0 | 0 | 0
9254 | 352697.9 | 2011-01-14 13:46 | 960.4839 | 2 | 40 | 0.5497554 | 3.959253 | 27.82411 | 27.64206 | 112.6259 | 98.52189 | 3.237724e-05 | 0.1053554 | 0 | 0 | 0
9255 | 352727.9 | 2011-01-14 13:47 | 990.4988 | 2 | 40 | 0.5501166 | 3.962005 | 27.8287 | 27.64206 | 112.644 | 98.52189 | 6.475449e-05 | 0.1053554 | 0 | 0 | 0
9256 | 352758 | 2011-01-14 13:47 | 1020.514 | 2 | 40 | 0.5501166 | 3.964757 | 27.83329 | 27.64206 | 112.6622 | 98.52189 | 6.475449e-05 | 0.1053554 | 0 | 0 | 0
9257 | 352788 | 2011-01-14 13:48 | 1050.529 | 2 | 40 | 0.549936 | 3.967347 | 27.83787 | 27.64206 | 112.6804 | 98.52189 | 6.475449e-05 | 0.1053554 | 0 | 0 | 0
9258 | 352818 | 2011-01-14 13:48 | 1080.544 | 2 | 40 | 0.5501166 | 3.969775 | 27.84246 | 27.64206 | 112.6986 | 98.52189 | 3.237724e-05 | 0.1053554 | 0 | 0 | 0
9259 | 352848 | 2011-01-14 13:49 | 1110.559 | 2 | 40 | 0.549936 | 3.972366 | 27.84705 | 27.64206 | 112.7168 | 98.52189 | 6.475449e-05 | 0.1053554 | 0 | 0 | 0
9260 | 352878 | 2011-01-14 13:49 | 1140.574 | 2 | 40 | 0.5501166 | 3.974956 | 27.85163 | 27.64206 | 112.7351 | 98.52189 | 6.475449e-05 | 0.1053554 | 0 | 0 | 0
9261 | 352908 | 2011-01-14 13:50 | 1170.59 | 2 | 40 | 0.5501166 | 3.977384 | 27.85622 | 27.64206 | 112.7533 | 98.52189 | 3.237724e-05 | 0.1053554 | 0 | 0 | 0
9262 | 352938 | 2011-01-14 13:50 | 1200.605 | 2 | 40 | 0.5502972 | 3.980136 | 27.86081 | 27.64206 | 112.7715 | 98.52189 | 9.713173e-05 | 0.1053554 | 0 | 0 | 0
9263 | 352968.1 | 2011-01-14 13:51 | 1230.62 | 2 | 40 | 0.5501166 | 3.982403 | 27.86539 | 27.64206 | 112.7898 | 98.52189 | 6.475449e-05 | 0.1053554 | 0 | 0 | 0
9264 | 352998.1 | 2011-01-14 13:51 | 1260.635 | 2 | 40 | 0.549936 | 3.984831 | 27.86998 | 27.64206 | 112.8081 | 98.52189 | 3.237724e-05 | 0.1053554 | 0 | 0 | 0
9265 | 353028.1 | 2011-01-14 13:52 | 1290.65 | 2 | 40 | 0.549936 | 3.987421 | 27.87457 | 27.64206 | 112.8264 | 98.52189 | 9.713173e-05 | 0.1053554 | 0 | 0 | 0
9266 | 353058.1 | 2011-01-14 13:52 | 1320.665 | 2 | 40 | 0.5501166 | 3.989849 | 27.87915 | 27.64206 | 112.8446 | 98.52189 | 6.475449e-05 | 0.1053554 | 0 | 0 | 0
9267 | 353088.1 | 2011-01-14 13:53 | 1350.68 | 2 | 40 | 0.5501166 | 3.992116 | 27.88374 | 27.64206 | 112.8629 | 98.52189 | 6.475449e-05 | 0.1053554 | 0 | 0 | 0
9268 | 353118.1 | 2011-01-14 13:53 | 1380.695 | 2 | 40 | 0.5501166 | 3.994544 | 27.88833 | 27.64206 | 112.8813 | 98.52189 | 6.475449e-05 | 0.1053554 | 0 | 0 | 0
9269 | 353148.2 | 2011-01-14 13:54 | 1410.71 | 2 | 40 | 0.5501166 | 3.996972 | 27.89291 | 27.64206 | 112.8996 | 98.52189 | 9.713173e-05 | 0.1053554 | 0 | 0 | 0
9270 | 353178.2 | 2011-01-14 13:54 | 1440.726 | 2 | 40 | 0.5501166 | 3.9994 | 27.8975 | 27.64206 | 112.9179 | 98.52189 | 6.475449e-05 | 0.1053554 | 0 | 0 | 0
9271 | 353208.2 | 2011-01-14 13:55 | 1470.741 | 2 | 40 | 0.549936 | 4.001829 | 27.90208 | 27.64206 | 112.9363 | 98.52189 | 9.708405e-05 | 0.1053554 | 0 | 0 | 0
9272 | 353238.2 | 2011-01-14 13:55 | 1500.756 | 2 | 40 | 0.5501166 | 4.004095 | 27.90667 | 27.64206 | 112.9546 | 98.52189 | 3.232956e-05 | 0.1053554 | 0 | 0 | 0
9273 | 353268.2 | 2011-01-14 13:56 | 1530.771 | 2 | 40 | 0.5501166 | 4.006361 | 27.91125 | 27.64206 | 112.973 | 98.52189 | 6.475449e-05 | 0.1053554 | 0 | 0 | 0
9274 | 353298.2 | 2011-01-14 13:56 | 1560.786 | 2 | 40 | 0.549936 | 4.00879 | 27.91584 | 27.64206 | 112.9914 | 98.52189 | 3.242493e-05 | 0.1053554 | 0 | 0 | 0
9275 | 353328.2 | 2011-01-14 13:57 | 1590.801 | 2 | 40 | 0.5501166 | 4.011218 | 27.92043 | 27.64206 | 113.0098 | 98.52189 | 6.475449e-05 | 0.1053554 | 0 | 0 | 0
9276 | 353358.3 | 2011-01-14 13:57 | 1620.816 | 2 | 40 | 0.549936 | 4.013484 | 27.92501 | 27.64206 | 113.0282 | 98.52189 | 6.475449e-05 | 0.1053554 | 0 | 0 | 0
9277 | 353388.3 | 2011-01-14 13:58 | 1650.832 | 2 | 40 | 0.549936 | 4.015913 | 27.9296 | 27.64206 | 113.0466 | 98.52189 | 9.717941e-05 | 0.1053554 | 0 | 0 | 0
9278 | 353418.3 | 2011-01-14 13:58 | 1680.846 | 2 | 40 | 0.5501166 | 4.018341 | 27.93419 | 27.64206 | 113.065 | 98.52189 | 9.708405e-05 | 0.1053554 | 0 | 0 | 0
9279 | 353448.3 | 2011-01-14 13:59 | 1710.862 | 2 | 40 | 0.5501166 | 4.020607 | 27.93877 | 27.64206 | 113.0834 | 98.52189 | 6.475449e-05 | 0.1053554 | 0 | 0 | 0
9280 | 353478.3 | 2011-01-14 13:59 | 1740.877 | 2 | 40 | 0.5501166 | 4.022874 | 27.94336 | 27.64206 | 113.1019 | 98.52189 | 3.232956e-05 | 0.1053554 | 0 | 0 | 0
9281 | 353508.3 | 2011-01-14 14:00 | 1770.892 | 2 | 40 | 0.5501166 | 4.025464 | 27.94794 | 27.64206 | 113.1203 | 98.52189 | 6.475449e-05 | 0.1053554 | 0 | 0 | 0
9282 | 353538.3 | 2011-01-14 14:00 | 1800.907 | 2 | 40 | 0.5501166 | 4.027893 | 27.95253 | 27.64206 | 113.1388 | 98.52189 | 9.717941e-05 | 0.1053554 | 0 | 0 | 0
9283 | 353568.4 | 2011-01-14 14:01 | 1830.922 | 2 | 40 | 0.549936 | 4.030159 | 27.95712 | 27.64206 | 113.1573 | 98.52189 | 3.242493e-05 | 0.1053554 | 0 | 0 | 0
9284 | 353598.4 | 2011-01-14 14:01 | 1860.937 | 2 | 40 | 0.5501166 | 4.032587 | 27.9617 | 27.64206 | 113.1758 | 98.52189 | 6.475449e-05 | 0.1053554 | 0 | 0 | 0
9285 | 353628.4 | 2011-01-14 14:02 | 1890.952 | 2 | 40 | 0.5501166 | 4.035177 | 27.96629 | 27.64206 | 113.1943 | 98.52189 | 9.717941e-05 | 0.1053554 | 0 | 0 | 0
9286 | 353658.4 | 2011-01-14 14:02 | 1920.968 | 2 | 40 | 0.5501166 | 4.037605 | 27.97088 | 27.64206 | 113.2128 | 98.52189 | 6.475449e-05 | 0.1053554 | 0 | 0 | 0
9287 | 353688.4 | 2011-01-14 14:03 | 1950.985 | 2 | 40 | 0.5501166 | 4.040034 | 27.97546 | 27.64206 | 113.2313 | 98.52189 | 6.475449e-05 | 0.1053554 | 0 | 0 | 0
9288 | 353718.4 | 2011-01-14 14:03 | 1980.998 | 2 | 40 | 0.5501166 | 4.042462 | 27.98005 | 27.64206 | 113.2498 | 98.52189 | 0 | 0.1053554 | 0 | 0 | 0
9289 | 353748.5 | 2011-01-14 14:04 | 2011.013 | 2 | 40 | 0.5501166 | 4.045052 | 27.98464 | 27.64206 | 113.2684 | 98.52189 | 3.232956e-05 | 0.1053554 | 0 | 0 | 0
9290 | 353778.5 | 2011-01-14 14:04 | 2041.028 | 2 | 40 | 0.5501166 | 4.047804 | 27.98922 | 27.64206 | 113.2869 | 98.52189 | 9.717941e-05 | 0.1053554 | 0 | 0 | 0
9291 | 353808.5 | 2011-01-14 14:05 | 2071.043 | 2 | 40 | 0.5501166 | 4.050232 | 27.99381 | 27.64206 | 113.3055 | 98.52189 | 6.475449e-05 | 0.1053554 | 0 | 0 | 0
9292 | 353838.5 | 2011-01-14 14:05 | 2101.058 | 2 | 40 | 0.5501166 | 4.052985 | 27.99839 | 27.64206 | 113.3241 | 98.52189 | 9.717941e-05 | 0.1053554 | 0 | 0 | 0
9293 | 353868.5 | 2011-01-14 14:06 | 2131.073 | 2 | 40 | 0.5502972 | 4.055413 | 28.00298 | 27.64206 | 113.3427 | 98.52189 | 6.475449e-05 | 0.1053554 | 0 | 0 | 0
9294 | 353898.5 | 2011-01-14 14:06 | 2161.088 | 2 | 40 | 0.5501166 | 4.058165 | 28.00757 | 27.64206 | 113.3613 | 98.52189 | 6.475449e-05 | 0.1053554 | 0 | 0 | 0
9295 | 353928.5 | 2011-01-14 14:07 | 2191.103 | 2 | 40 | 0.5502972 | 4.060593 | 28.01215 | 27.64206 | 113.3799 | 98.52189 | 3.232956e-05 | 0.1053554 | 0 | 0 | 0
9296 | 353958.6 | 2011-01-14 14:07 | 2221.119 | 2 | 40 | 0.5502972 | 4.063345 | 28.01674 | 27.64206 | 113.3986 | 98.52189 | 6.475449e-05 | 0.1053554 | 0 | 0 | 0
9297 | 353988.6 | 2011-01-14 14:08 | 2251.134 | 2 | 40 | 0.549936 | 4.066097 | 28.02133 | 27.64206 | 113.4172 | 98.52189 | 6.475449e-05 | 0.1053554 | 0 | 0 | 0
9298 | 354018.6 | 2011-01-14 14:08 | 2281.149 | 2 | 40 | 0.5501166 | 4.06885 | 28.02591 | 27.64206 | 113.4358 | 98.52189 | 6.475449e-05 | 0.1053554 | 0 | 0 | 0
9299 | 354048.6 | 2011-01-14 14:09 | 2311.164 | 2 | 40 | 0.5501166 | 4.07144 | 28.0305 | 27.64206 | 113.4545 | 98.52189 | 6.475449e-05 | 0.1053554 | 0 | 0 | 0
9300 | 354078.6 | 2011-01-14 14:09 | 2341.179 | 2 | 40 | 0.5501166 | 4.074354 | 28.03509 | 27.64206 | 113.4732 | 98.52189 | 6.475449e-05 | 0.1053554 | 0 | 0 | 0
9301 | 354108.6 | 2011-01-14 14:10 | 2371.194 | 2 | 40 | 0.549936 | 4.077106 | 28.03967 | 27.64206 | 113.4919 | 98.52189 | 6.475449e-05 | 0.1053554 | 0 | 0 | 0
9302 | 354138.7 | 2011-01-14 14:10 | 2401.209 | 2 | 40 | 0.5501166 | 4.080019 | 28.04426 | 27.64206 | 113.5106 | 98.52189 | 6.475449e-05 | 0.1053554 | 0 | 0 | 0
9303 | 354168.7 | 2011-01-14 14:11 | 2431.224 | 2 | 40 | 0.549936 | 4.082772 | 28.04885 | 27.64206 | 113.5293 | 98.52189 | 6.475449e-05 | 0.1053554 | 0 | 0 | 0
9304 | 354198.7 | 2011-01-14 14:11 | 2461.24 | 2 | 40 | 0.549936 | 4.085847 | 28.05343 | 27.64206 | 113.548 | 98.52189 | 9.708405e-05 | 0.1053554 | 0 | 0 | 0
9305 | 354228.7 | 2011-01-14 14:12 | 2491.255 | 2 | 40 | 0.5501166 | 4.088761 | 28.05802 | 27.64206 | 113.5668 | 98.52189 | 9.708405e-05 | 0.1053554 | 0 | 0 | 0
9306 | 354258.7 | 2011-01-14 14:12 | 2521.27 | 2 | 40 | 0.549936 | 4.091675 | 28.0626 | 27.64206 | 113.5855 | 98.52189 | 6.475449e-05 | 0.1053554 | 0 | 0 | 0
9307 | 354288.7 | 2011-01-14 14:13 | 2551.285 | 2 | 40 | 0.549936 | 4.094589 | 28.06719 | 27.64206 | 113.6043 | 98.52189 | 6.475449e-05 | 0.1053554 | 0 | 0 | 0
9308 | 354318.7 | 2011-01-14 14:13 | 2581.3 | 2 | 40 | 0.5501166 | 4.097827 | 28.07178 | 27.64206 | 113.6231 | 98.52189 | 0.0001618385 | 0.1053554 | 0 | 0 | 0
9309 | 354348.8 | 2011-01-14 14:14 | 2611.315 | 2 | 40 | 0.549936 | 4.100579 | 28.07636 | 27.64206 | 113.6419 | 98.52189 | 6.475449e-05 | 0.1053554 | 0 | 0 | 0
9310 | 354378.8 | 2011-01-14 14:14 | 2641.33 | 2 | 40 | 0.549936 | 4.103817 | 28.08095 | 27.64206 | 113.6607 | 98.52189 | 0.000129509 | 0.1053554 | 0 | 0 | 0
9311 | 354408.8 | 2011-01-14 14:15 | 2671.345 | 2 | 40 | 0.5501166 | 4.106731 | 28.08554 | 27.64206 | 113.6796 | 98.52189 | 6.475449e-05 | 0.1053554 | 0 | 0 | 0
9312 | 354438.8 | 2011-01-14 14:15 | 2701.36 | 2 | 40 | 0.5501166 | 4.109807 | 28.09012 | 27.64206 | 113.6984 | 98.52189 | 6.475449e-05 | 0.1053554 | 0 | 0 | 0
9313 | 354468.8 | 2011-01-14 14:16 | 2731.376 | 2 | 40 | 0.5501166 | 4.113044 | 28.09471 | 27.64206 | 113.7173 | 98.52189 | 9.708405e-05 | 0.1053554 | 0 | 0 | 0
9314 | 354498.8 | 2011-01-14 14:16 | 2761.393 | 2 | 40 | 0.549936 | 4.116282 | 28.0993 | 27.64206 | 113.7361 | 98.52189 | 9.717941e-05 | 0.1053554 | 0 | 0 | 0
9315 | 354528.8 | 2011-01-14 14:17 | 2791.406 | 2 | 40 | 0.5501166 | 4.11952 | 28.10388 | 27.64206 | 113.755 | 98.52189 | 9.717941e-05 | 0.1053554 | 0 | 0 | 0
9316 | 354558.9 | 2011-01-14 14:17 | 2821.421 | 2 | 40 | 0.549936 | 4.122757 | 28.10847 | 27.64206 | 113.7739 | 98.52189 | 9.717941e-05 | 0.1053554 | 0 | 0 | 0
9317 | 354588.9 | 2011-01-14 14:18 | 2851.436 | 2 | 40 | 0.549936 | 4.125995 | 28.11305 | 27.64206 | 113.7928 | 98.52189 | 9.717941e-05 | 0.1053554 | 0 | 0 | 0
9318 | 354618.9 | 2011-01-14 14:18 | 2881.451 | 2 | 40 | 0.5497554 | 4.129071 | 28.11764 | 27.64206 | 113.8118 | 98.52189 | 6.475449e-05 | 0.1053554 | 0 | 0 | 0
9319 | 354648.9 | 2011-01-14 14:19 | 2911.466 | 2 | 40 | 0.5501166 | 4.132794 | 28.12223 | 27.64206 | 113.8307 | 98.52189 | 0.000129509 | 0.1053554 | 0 | 0 | 0
9320 | 354678.9 | 2011-01-14 14:19 | 2941.481 | 2 | 40 | 0.5501166 | 4.13587 | 28.12681 | 27.64206 | 113.8497 | 98.52189 | 6.475449e-05 | 0.1053554 | 0 | 0 | 0
9321 | 354708.9 | 2011-01-14 14:20 | 2971.496 | 2 | 40 | 0.5501166 | 4.13927 | 28.1314 | 27.64206 | 113.8686 | 98.52189 | 9.717941e-05 | 0.1053554 | 0 | 0 | 0
9322 | 354739 | 2011-01-14 14:20 | 3001.512 | 2 | 40 | 0.5502972 | 4.142831 | 28.13599 | 27.64206 | 113.8876 | 98.52189 | 0.000129509 | 0.1053554 | 0 | 0 | 0
9323 | 354769 | 2011-01-14 14:21 | 3031.527 | 2 | 40 | 0.549936 | 4.146231 | 28.14057 | 27.64206 | 113.9066 | 98.52189 | 9.708405e-05 | 0.1053554 | 0 | 0 | 0
9324 | 354799 | 2011-01-14 14:21 | 3061.542 | 2 | 40 | 0.5501166 | 4.149631 | 28.14516 | 27.64206 | 113.9257 | 98.52189 | 9.717941e-05 | 0.1053554 | 0 | 0 | 0
9325 | 354829 | 2011-01-14 14:22 | 3091.557 | 2 | 40 | 0.5501166 | 4.153192 | 28.14975 | 27.64206 | 113.9447 | 98.52189 | 0.000129509 | 0.1053554 | 0 | 0 | 0
9326 | 354859 | 2011-01-14 14:22 | 3121.572 | 2 | 40 | 0.549936 | 4.156591 | 28.15433 | 27.64206 | 113.9638 | 98.52189 | 6.475449e-05 | 0.1053554 | 0 | 0 | 0
9327 | 354889 | 2011-01-14 14:23 | 3151.587 | 2 | 40 | 0.5497554 | 4.160153 | 28.15892 | 27.64206 | 113.9828 | 98.52189 | 6.475449e-05 | 0.1053554 | 0 | 0 | 0
9328 | 354919 | 2011-01-14 14:23 | 3181.602 | 2 | 40 | 0.5501166 | 4.164038 | 28.16351 | 27.64206 | 114.0019 | 98.52189 | 0.000129509 | 0.1053554 | 0 | 0 | 0
9329 | 354949.1 | 2011-01-14 14:24 | 3211.617 | 2 | 40 | 0.5501166 | 4.167438 | 28.16809 | 27.64206 | 114.021 | 98.52189 | 0.000129509 | 0.1053554 | 0 | 0 | 0
9330 | 354979.1 | 2011-01-14 14:24 | 3241.633 | 2 | 40 | 0.5501166 | 4.171 | 28.17268 | 27.64206 | 114.0402 | 98.52189 | 6.475449e-05 | 0.1053554 | 0 | 0 | 0
9331 | 355009.1 | 2011-01-14 14:25 | 3271.648 | 2 | 40 | 0.5501166 | 4.174723 | 28.17726 | 27.64206 | 114.0593 | 98.52189 | 9.708405e-05 | 0.1053554 | 0 | 0 | 0
9332 | 355039.1 | 2011-01-14 14:25 | 3301.663 | 2 | 40 | 0.5502972 | 4.178446 | 28.18185 | 27.64206 | 114.0784 | 98.52189 | 9.717941e-05 | 0.1053554 | 0 | 0 | 0
9333 | 355069.1 | 2011-01-14 14:26 | 3331.678 | 2 | 40 | 0.5501166 | 4.182169 | 28.18644 | 27.64206 | 114.0976 | 98.52189 | 9.708405e-05 | 0.1053554 | 0 | 0 | 0
9334 | 355099.1 | 2011-01-14 14:26 | 3361.693 | 2 | 40 | 0.5501166 | 4.185731 | 28.19102 | 27.64206 | 114.1168 | 98.52189 | 9.708405e-05 | 0.1053554 | 0 | 0 | 0
9335 | 355129.1 | 2011-01-14 14:27 | 3391.708 | 2 | 40 | 0.5502972 | 4.189616 | 28.19561 | 27.64206 | 114.136 | 98.52189 | 0.000129509 | 0.1053554 | 0 | 0 | 0
9336 | 355159.2 | 2011-01-14 14:27 | 3421.723 | 2 | 40 | 0.5502972 | 4.193501 | 28.2002 | 27.64206 | 114.1552 | 98.52189 | 0.000129509 | 0.1053554 | 0 | 0 | 0
9337 | 355189.2 | 2011-01-14 14:28 | 3451.738 | 2 | 40 | 0.549936 | 4.197387 | 28.20478 | 27.64206 | 114.1745 | 98.52189 | 0.000129509 | 0.1053554 | 0 | 0 | 0
9338 | 355209.9 | 2011-01-14 14:28 | 3472.488 | 2 | 40 | 0.5502972 | 4.200139 | 28.20795 | 27.64206 | 114.1878 | 98.52189 | 0.0001618385 | 0.1053554 | 0 | 0 | 0
9339 | 355240 | 2011-01-14 14:29 | 30.01529 | 3 | 40 | 0 | 4.095237 | 28.20795 | 27.64206 | 114.1878 | 98.52189 | -0.0004857063 | 0.1053554 | 0 | 0 | 0
9340 | 355270 | 2011-01-14 14:29 | 60.03023 | 3 | 40 | 0 | 4.081477 | 28.20795 | 27.64206 | 114.1878 | 98.52189 | -0.0002913475 | 0.1053554 | 0 | 0 | 0
9341 | 355300 | 2011-01-14 14:30 | 90.04576 | 3 | 40 | 0 | 4.072735 | 28.20795 | 27.64206 | 114.1878 | 98.52189 | -0.0001942635 | 0.1053554 | 0 | 0 | 0
9342 | 355330 | 2011-01-14 14:30 | 120.0136 | 3 | 40 | 0 | 4.067069 | 28.20795 | 27.64206 | 114.1878 | 98.52189 | -0.000129509 | 0.1053554 | 0 | 0 | 0
9343 | 355330 | 2011-01-14 14:30 | 2.746845985e-06 | 4 | 40 | 1.041374 | 4.199815 | 28.20795 | 27.64206 | 114.1878 | 98.52189 | 0 | 0.1053554 | 0 | 0 | 0
9344 | 355330.5 | 2011-01-14 14:30 | 0.5624722 | 4 | 40 | 0.9906226 | 4.199815 | 28.20811 | 27.64206 | 114.1885 | 98.52189 | 0 | 0.1053554 | 0 | 0 | 0
9345 | 355332.2 | 2011-01-14 14:30 | 2.265537 | 4 | 40 | 0.9402326 | 4.199653 | 28.20857 | 27.64206 | 114.1904 | 98.52189 | -3.232956e-05 | 0.1053554 | 0 | 0 | 0
9346 | 355334.9 | 2011-01-14 14:30 | 4.921807 | 4 | 40 | 0.8900233 | 4.199977 | 28.20924 | 27.64206 | 114.1932 | 98.52189 | 3.242493e-05 | 0.1053554 | 0 | 0 | 0
9347 | 355338.5 | 2011-01-14 14:30 | 8.562318 | 4 | 40 | 0.8399945 | 4.199977 | 28.21012 | 27.64206 | 114.1969 | 98.52189 | 3.242493e-05 | 0.1053554 | 0 | 0 | 0
9348 | 355343.4 | 2011-01-14 14:31 | 13.40597 | 4 | 40 | 0.7897851 | 4.199977 | 28.21121 | 27.64206 | 114.2015 | 98.52189 | 0 | 0.1053554 | 0 | 0 | 0
9349 | 355349.5 | 2011-01-14 14:31 | 19.57777 | 4 | 40 | 0.7397563 | 4.199977 | 28.21252 | 27.64206 | 114.207 | 98.52189 | 6.475449e-05 | 0.1053554 | 0 | 0 | 0
9350 | 355357.7 | 2011-01-14 14:31 | 27.73386 | 4 | 40 | 0.6891857 | 4.199815 | 28.21414 | 27.64206 | 114.2138 | 98.52189 | 0 | 0.1053554 | 0 | 0 | 0
9351 | 355368.8 | 2011-01-14 14:31 | 38.81192 | 4 | 40 | 0.639157 | 4.199815 | 28.21618 | 27.64206 | 114.2223 | 98.52189 | 0 | 0.1053554 | 0 | 0 | 0
9352 | 355384.8 | 2011-01-14 14:31 | 54.84277 | 4 | 40 | 0.5891282 | 4.199977 | 28.21891 | 27.64206 | 114.2338 | 98.52189 | 3.242493e-05 | 0.1053554 | 0 | 0 | 0
9353 | 355411.1 | 2011-01-14 14:32 | 81.1392 | 4 | 40 | 0.5390995 | 4.199815 | 28.22301 | 27.64206 | 114.251 | 98.52189 | -3.242493e-05 | 0.1053554 | 0 | 0 | 0
9354 | 355461.6 | 2011-01-14 14:32 | 131.6072 | 4 | 40 | 0.4890707 | 4.199815 | 28.23018 | 27.64206 | 114.2811 | 98.52189 | -3.242493e-05 | 0.1053554 | 0 | 0 | 0
9355 | 355556.3 | 2011-01-14 14:34 | 226.293 | 4 | 40 | 0.4390419 | 4.199815 | 28.24233 | 27.64206 | 114.3322 | 98.52189 | 3.232956e-05 | 0.1053554 | 0 | 0 | 0
9356 | 355688.6 | 2011-01-14 14:36 | 358.6816 | 4 | 40 | 0.3890131 | 4.199815 | 28.25753 | 27.64206 | 114.396 | 98.52189 | -3.242493e-05 | 0.1053554 | 0 | 0 | 0
9357 | 355849 | 2011-01-14 14:39 | 519.038 | 4 | 40 | 0.3388038 | 4.199653 | 28.27373 | 27.64206 | 114.464 | 98.52189 | -6.475449e-05 | 0.1053554 | 0 | 0 | 0
9358 | 356043.5 | 2011-01-14 14:42 | 713.5036 | 4 | 40 | 0.288775 | 4.199977 | 28.29066 | 27.64206 | 114.5351 | 98.52189 | 6.475449e-05 | 0.1053554 | 0 | 0 | 0
9359 | 356282.1 | 2011-01-14 14:46 | 952.1557 | 4 | 40 | 0.2387462 | 4.199815 | 28.30811 | 27.64206 | 114.6084 | 98.52189 | 0 | 0.1053554 | 0 | 0 | 0
9360 | 356587.9 | 2011-01-14 14:51 | 1257.947 | 4 | 40 | 0.1887175 | 4.199815 | 28.3262 | 27.64206 | 114.6844 | 98.52189 | -3.242493e-05 | 0.1053554 | 0 | 0 | 0
9361 | 357005 | 2011-01-14 14:58 | 1675.065 | 4 | 40 | 0.1386887 | 4.199815 | 28.34505 | 27.64206 | 114.7636 | 98.52189 | -3.242493e-05 | 0.1053554 | 0 | 0 | 0
9362 | 357662.3 | 2011-01-14 15:09 | 2332.351 | 4 | 40 | 0.08865991 | 4.199815 | 28.36548 | 27.64206 | 114.8494 | 98.52189 | -3.242493e-05 | 0.1053554 | 0 | 0 | 0
9363 | 358654.2 | 2011-01-14 15:26 | 3324.287 | 4 | 40 | 0.04964831 | 4.199653 | 28.38405 | 27.64206 | 114.9274 | 98.52189 | -3.232956e-05 | 0.1053554 | 0 | 0 | 0
9364 | 358684.3 | 2011-01-14 15:26 | 30.01508 | 5 | 40 | 0 | 4.18994 | 28.38405 | 27.64206 | 114.9274 | 98.52189 | -6.475449e-05 | 0.1053554 | 0 | 0 | 0
9365 | 358714.3 | 2011-01-14 15:27 | 60.01458 | 5 | 40 | 0 | 4.188645 | 28.38405 | 27.64206 | 114.9274 | 98.52189 | 0 | 0.1053554 | 0 | 0 | 0
9366 | 358714.4 | 2011-01-14 15:27 | 0.187651 | 6 | 40 | -0.001644727 | 4.188969 | 28.38405 | 27.64206 | 114.9274 | 98.52189 | 0 | 0.108499 | 0 | 0 | 0
9367 | 358719.3 | 2011-01-14 15:27 | 5.015543 | 6 | 40 | 0.0005225847 | 4.188321 | 28.38405 | 27.64206 | 114.9274 | 98.52189 | -3.242493e-05 | 0.108499 | 0 | 0 | 0
9368 | 358738.2 | 2011-01-14 15:27 | 18.89008 | 7 | 40 | -1.099388 | 3.98823 | 28.38405 | 27.64783 | 114.9274 | 98.54502 | -0.001586437 | 0.108499 | 0 | 0 | 0
9369 | 358768.2 | 2011-01-14 15:28 | 48.90521 | 7 | 40 | -1.099388 | 3.939665 | 28.38405 | 27.65699 | 114.9274 | 98.58135 | -0.001165581 | 0.108499 | 0 | 0 | 0
9370 | 358798.2 | 2011-01-14 15:28 | 78.92034 | 7 | 40 | -1.099749 | 3.903079 | 28.38405 | 27.66616 | 114.9274 | 98.6173 | -0.0008741856 | 0.108499 | 0 | 0 | 0
9371 | 358828.2 | 2011-01-14 15:29 | 108.9377 | 7 | 40 | -1.099568 | 3.874587 | 28.38405 | 27.67533 | 114.9274 | 98.65295 | -0.0007122994 | 0.108499 | 0 | 0 | 0
9372 | 358858.2 | 2011-01-14 15:29 | 138.9506 | 7 | 40 | -1.099568 | 3.851761 | 28.38405 | 27.6845 | 114.9274 | 98.68836 | -0.0005827904 | 0.108499 | 0 | 0 | 0
9373 | 358888.2 | 2011-01-14 15:30 | 168.9657 | 7 | 40 | -1.099568 | 3.832496 | 28.38405 | 27.69366 | 114.9274 | 98.72358 | -0.000485611 | 0.108499 | 0 | 0 | 0
9374 | 358918.3 | 2011-01-14 15:30 | 198.9808 | 7 | 40 | -1.099568 | 3.815822 | 28.38405 | 27.70283 | 114.9274 | 98.75863 | -0.0004532814 | 0.108499 | 0 | 0 | 0
9375 | 358948.3 | 2011-01-14 15:31 | 228.9961 | 7 | 40 | -1.099749 | 3.800281 | 28.38405 | 27.712 | 114.9274 | 98.79354 | -0.0003885269 | 0.108499 | 0 | 0 | 0
9376 | 358978.3 | 2011-01-14 15:31 | 259.011 | 7 | 40 | -1.099568 | 3.786359 | 28.38405 | 27.72117 | 114.9274 | 98.82832 | -0.0003561497 | 0.108499 | 0 | 0 | 0
9377 | 359008.3 | 2011-01-14 15:32 | 289.0262 | 7 | 40 | -1.099568 | 3.773084 | 28.38405 | 27.73033 | 114.9274 | 98.86297 | -0.0003237724 | 0.108499 | 0 | 0 | 0
9378 | 359038.3 | 2011-01-14 15:32 | 319.0412 | 7 | 40 | -1.099568 | 3.760619 | 28.38405 | 27.7395 | 114.9274 | 98.8975 | -0.0003561497 | 0.108499 | 0 | 0 | 0
9379 | 359068.3 | 2011-01-14 15:33 | 349.0564 | 7 | 40 | -1.099568 | 3.749125 | 28.38405 | 27.74867 | 114.9274 | 98.93192 | -0.0002913952 | 0.108499 | 0 | 0 | 0
9380 | 359098.4 | 2011-01-14 15:33 | 379.0716 | 7 | 40 | -1.099568 | 3.737793 | 28.38405 | 27.75784 | 114.9274 | 98.96624 | -0.0002913952 | 0.108499 | 0 | 0 | 0
9381 | 359128.4 | 2011-01-14 15:34 | 409.0866 | 7 | 40 | -1.099749 | 3.727271 | 28.38405 | 27.767 | 114.9274 | 99.00046 | -0.0003237724 | 0.108499 | 0 | 0 | 0
9382 | 359158.4 | 2011-01-14 15:34 | 439.1017 | 7 | 40 | -1.099388 | 3.717072 | 28.38405 | 27.77617 | 114.9274 | 99.03458 | -0.000259018 | 0.108499 | 0 | 0 | 0
9383 | 359188.4 | 2011-01-14 15:35 | 469.117 | 7 | 40 | -1.099388 | 3.707359 | 28.38405 | 27.78534 | 114.9274 | 99.06861 | -0.0001942635 | 0.108499 | 0 | 0 | 0
9384 | 359218.4 | 2011-01-14 15:35 | 499.132 | 7 | 40 | -1.099568 | 3.697645 | 28.38405 | 27.79451 | 114.9274 | 99.10255 | -0.000259018 | 0.108499 | 0 | 0 | 0
9385 | 359248.4 | 2011-01-14 15:36 | 529.1471 | 7 | 40 | -1.099749 | 3.688094 | 28.38405 | 27.80367 | 114.9274 | 99.13641 | -0.0002266407 | 0.108499 | 0 | 0 | 0
9386 | 359278.4 | 2011-01-14 15:36 | 559.1622 | 7 | 40 | -1.099749 | 3.679029 | 28.38405 | 27.81284 | 114.9274 | 99.17018 | -0.000259018 | 0.108499 | 0 | 0 | 0
9387 | 359308.5 | 2011-01-14 15:37 | 589.1776 | 7 | 40 | -1.099568 | 3.670125 | 28.38405 | 27.82201 | 114.9274 | 99.20387 | -0.0002266407 | 0.108499 | 0 | 0 | 0
9388 | 359338.5 | 2011-01-14 15:37 | 619.1925 | 7 | 40 | -1.099388 | 3.661545 | 28.38405 | 27.83118 | 114.9274 | 99.23747 | -0.0002266407 | 0.108499 | 0 | 0 | 0
9389 | 359368.5 | 2011-01-14 15:38 | 649.2075 | 7 | 40 | -1.099749 | 3.652965 | 28.38405 | 27.84034 | 114.9274 | 99.271 | -0.0001942635 | 0.108499 | 0 | 0 | 0
9390 | 359398.5 | 2011-01-14 15:38 | 679.2226 | 7 | 40 | -1.099568 | 3.644709 | 28.38405 | 27.84951 | 114.9274 | 99.30445 | -0.0001618862 | 0.108499 | 0 | 0 | 0
9391 | 359428.5 | 2011-01-14 15:39 | 709.2379 | 7 | 40 | -1.099388 | 3.636615 | 28.38405 | 27.85868 | 114.9274 | 99.33783 | -0.0002266407 | 0.108499 | 0 | 0 | 0
9392 | 359458.5 | 2011-01-14 15:39 | 739.2529 | 7 | 40 | -1.099568 | 3.628682 | 28.38405 | 27.86785 | 114.9274 | 99.37113 | -0.0001618862 | 0.108499 | 0 | 0 | 0
9393 | 359488.5 | 2011-01-14 15:40 | 769.268 | 7 | 40 | -1.099568 | 3.621073 | 28.38405 | 27.87702 | 114.9274 | 99.40436 | -0.0001942635 | 0.108499 | 0 | 0 | 0
9394 | 359518.6 | 2011-01-14 15:40 | 799.2831 | 7 | 40 | -1.099568 | 3.613465 | 28.38405 | 27.88618 | 114.9274 | 99.43752 | -0.0001942635 | 0.108499 | 0 | 0 | 0
9395 | 359548.6 | 2011-01-14 15:41 | 829.2982 | 7 | 40 | -1.099749 | 3.605856 | 28.38405 | 27.89535 | 114.9274 | 99.47061 | -0.0001942635 | 0.108499 | 0 | 0 | 0
9396 | 359578.6 | 2011-01-14 15:41 | 859.3133 | 7 | 40 | -1.099568 | 3.598571 | 28.38405 | 27.90452 | 114.9274 | 99.50363 | -0.0001942635 | 0.108499 | 0 | 0 | 0
9397 | 359608.6 | 2011-01-14 15:42 | 889.3284 | 7 | 40 | -1.099568 | 3.591449 | 28.38405 | 27.91369 | 114.9274 | 99.53659 | -0.0001618385 | 0.108499 | 0 | 0 | 0
9398 | 359638.6 | 2011-01-14 15:42 | 919.3436 | 7 | 40 | -1.099568 | 3.584649 | 28.38405 | 27.92285 | 114.9274 | 99.56948 | -0.0001942635 | 0.108499 | 0 | 0 | 0
9399 | 359668.6 | 2011-01-14 15:43 | 949.3587 | 7 | 40 | -1.099568 | 3.577688 | 28.38405 | 27.93202 | 114.9274 | 99.60232 | -0.0002266407 | 0.108499 | 0 | 0 | 0
9400 | 359698.7 | 2011-01-14 15:43 | 979.3738 | 7 | 40 | -1.099568 | 3.571213 | 28.38405 | 27.94119 | 114.9274 | 99.63508 | -0.000129509 | 0.108499 | 0 | 0 | 0
9401 | 359728.7 | 2011-01-14 15:44 | 1009.389 | 7 | 40 | -1.099388 | 3.564737 | 28.38405 | 27.95036 | 114.9274 | 99.66779 | -0.0001618862 | 0.108499 | 0 | 0 | 0
9402 | 359758.7 | 2011-01-14 15:44 | 1039.404 | 7 | 40 | -1.099568 | 3.558586 | 28.38405 | 27.95952 | 114.9274 | 99.70045 | -0.0001618862 | 0.108499 | 0 | 0 | 0
9403 | 359788.7 | 2011-01-14 15:45 | 1069.419 | 7 | 40 | -1.099749 | 3.552272 | 28.38405 | 27.96869 | 114.9274 | 99.73304 | -0.0001618862 | 0.108499 | 0 | 0 | 0
9404 | 359818.7 | 2011-01-14 15:45 | 1099.434 | 7 | 40 | -1.099568 | 3.546606 | 28.38405 | 27.97786 | 114.9274 | 99.76558 | -0.000129509 | 0.108499 | 0 | 0 | 0
9405 | 359848.7 | 2011-01-14 15:46 | 1129.449 | 7 | 40 | -1.099568 | 3.540778 | 28.38405 | 27.98703 | 114.9274 | 99.79807 | -0.0001618862 | 0.108499 | 0 | 0 | 0
9406 | 359878.7 | 2011-01-14 15:46 | 1159.465 | 7 | 40 | -1.099568 | 3.535436 | 28.38405 | 27.99619 | 114.9274 | 99.8305 | -0.000129509 | 0.108499 | 0 | 0 | 0
9407 | 359908.8 | 2011-01-14 15:47 | 1189.48 | 7 | 40 | -1.099568 | 3.530094 | 28.38405 | 28.00536 | 114.9274 | 99.86289 | -0.000129509 | 0.108499 | 0 | 0 | 0
9408 | 359938.8 | 2011-01-14 15:47 | 1219.497 | 7 | 40 | -1.099568 | 3.524913 | 28.38405 | 28.01453 | 114.9274 | 99.89523 | -0.0001618862 | 0.108499 | 0 | 0 | 0
9409 | 359968.8 | 2011-01-14 15:48 | 1249.51 | 7 | 40 | -1.099388 | 3.519895 | 28.38405 | 28.0237 | 114.9274 | 99.92752 | -9.713173e-05 | 0.108499 | 0 | 0 | 0
9410 | 359998.8 | 2011-01-14 15:48 | 1279.525 | 7 | 40 | -1.099568 | 3.514714 | 28.38405 | 28.03286 | 114.9274 | 99.95976 | -0.000129509 | 0.108499 | 0 | 0 | 0
9411 | 360028.8 | 2011-01-14 15:49 | 1309.54 | 7 | 40 | -1.099568 | 3.509858 | 28.38405 | 28.04203 | 114.9274 | 99.99196 | -9.713173e-05 | 0.108499 | 0 | 0 | 0
9412 | 360058.8 | 2011-01-14 15:49 | 1339.555 | 7 | 40 | -1.099388 | 3.50484 | 28.38405 | 28.0512 | 114.9274 | 100.0241 | -9.713173e-05 | 0.108499 | 0 | 0 | 0
9413 | 360088.8 | 2011-01-14 15:50 | 1369.57 | 7 | 40 | -1.099568 | 3.499659 | 28.38405 | 28.06037 | 114.9274 | 100.0562 | -0.000129509 | 0.108499 | 0 | 0 | 0
9414 | 360118.9 | 2011-01-14 15:50 | 1399.585 | 7 | 40 | -1.099388 | 3.495126 | 28.38405 | 28.06954 | 114.9274 | 100.0883 | -9.713173e-05 | 0.108499 | 0 | 0 | 0
9415 | 360148.9 | 2011-01-14 15:51 | 1429.601 | 7 | 40 | -1.099568 | 3.490108 | 28.38405 | 28.0787 | 114.9274 | 100.1203 | -9.713173e-05 | 0.108499 | 0 | 0 | 0
9416 | 360178.9 | 2011-01-14 15:51 | 1459.616 | 7 | 40 | -1.099568 | 3.485413 | 28.38405 | 28.08787 | 114.9274 | 100.1523 | -9.713173e-05 | 0.108499 | 0 | 0 | 0
9417 | 360208.9 | 2011-01-14 15:52 | 1489.631 | 7 | 40 | -1.099388 | 3.480557 | 28.38405 | 28.09704 | 114.9274 | 100.1842 | -0.0001618862 | 0.108499 | 0 | 0 | 0
9418 | 360238.9 | 2011-01-14 15:52 | 1519.646 | 7 | 40 | -1.099568 | 3.475538 | 28.38405 | 28.10621 | 114.9274 | 100.2161 | -0.000129509 | 0.108499 | 0 | 0 | 0
9419 | 360268.9 | 2011-01-14 15:53 | 1549.661 | 7 | 40 | -1.099568 | 3.470358 | 28.38405 | 28.11537 | 114.9274 | 100.2479 | -0.0001618862 | 0.108499 | 0 | 0 | 0
9420 | 360299 | 2011-01-14 15:53 | 1579.676 | 7 | 40 | -1.099749 | 3.465016 | 28.38405 | 28.12454 | 114.9274 | 100.2797 | -0.0001618862 | 0.108499 | 0 | 0 | 0
9421 | 360329 | 2011-01-14 15:54 | 1609.691 | 7 | 40 | -1.099568 | 3.459673 | 28.38405 | 28.13371 | 114.9274 | 100.3115 | -0.000129509 | 0.108499 | 0 | 0 | 0
9422 | 360359 | 2011-01-14 15:54 | 1639.706 | 7 | 40 | -1.099568 | 3.454007 | 28.38405 | 28.14288 | 114.9274 | 100.3432 | -0.000129509 | 0.108499 | 0 | 0 | 0
9423 | 360389 | 2011-01-14 15:55 | 1669.722 | 7 | 40 | -1.099568 | 3.448179 | 28.38405 | 28.15204 | 114.9274 | 100.3748 | -0.0001618862 | 0.108499 | 0 | 0 | 0
9424 | 360419 | 2011-01-14 15:55 | 1699.737 | 7 | 40 | -1.099568 | 3.442028 | 28.38405 | 28.16121 | 114.9274 | 100.4064 | -0.0001618862 | 0.108499 | 0 | 0 | 0
9425 | 360449 | 2011-01-14 15:56 | 1729.752 | 7 | 40 | -1.099749 | 3.43539 | 28.38405 | 28.17038 | 114.9274 | 100.4379 | -0.0001942635 | 0.108499 | 0 | 0 | 0
9426 | 360479 | 2011-01-14 15:56 | 1759.767 | 7 | 40 | -1.099388 | 3.428591 | 28.38405 | 28.17955 | 114.9274 | 100.4694 | -0.0001618862 | 0.108499 | 0 | 0 | 0
9427 | 360509.1 | 2011-01-14 15:57 | 1789.782 | 7 | 40 | -1.099568 | 3.421145 | 28.38405 | 28.18871 | 114.9274 | 100.5008 | -0.0002266407 | 0.108499 | 0 | 0 | 0
9428 | 360539.1 | 2011-01-14 15:57 | 1819.797 | 7 | 40 | -1.099568 | 3.412727 | 28.38405 | 28.19788 | 114.9274 | 100.5321 | -0.0002266407 | 0.108499 | 0 | 0 | 0
9429 | 360569.1 | 2011-01-14 15:58 | 1849.812 | 7 | 40 | -1.099388 | 3.403823 | 28.38405 | 28.20705 | 114.9274 | 100.5633 | -0.0002266407 | 0.108499 | 0 | 0 | 0
9430 | 360599.1 | 2011-01-14 15:58 | 1879.827 | 7 | 40 | -1.099568 | 3.393786 | 28.38405 | 28.21622 | 114.9274 | 100.5945 | -0.0002913952 | 0.108499 | 0 | 0 | 0
9431 | 360629.1 | 2011-01-14 15:59 | 1909.842 | 7 | 40 | -1.099568 | 3.382292 | 28.38405 | 28.22539 | 114.9274 | 100.6256 | -0.0003237724 | 0.108499 | 0 | 0 | 0
9432 | 360659.1 | 2011-01-14 15:59 | 1939.858 | 7 | 40 | -1.099568 | 3.369179 | 28.38405 | 28.23455 | 114.9274 | 100.6565 | -0.0004209042 | 0.108499 | 0 | 0 | 0
9433 | 360689.2 | 2011-01-14 16:00 | 1969.873 | 7 | 40 | -1.099568 | 3.3538 | 28.38405 | 28.24372 | 114.9274 | 100.6873 | -0.0004209042 | 0.108499 | 0 | 0 | 0
9434 | 360719.2 | 2011-01-14 16:00 | 1999.888 | 7 | 40 | -1.099749 | 3.335183 | 28.38405 | 28.25289 | 114.9274 | 100.718 | -0.0005504132 | 0.108499 | 0 | 0 | 0
9435 | 360749.2 | 2011-01-14 16:01 | 2029.905 | 7 | 40 | -1.099568 | 3.312034 | 28.38405 | 28.26206 | 114.9274 | 100.7485 | -0.0006151676 | 0.108499 | 0 | 0 | 0
9436 | 360779.2 | 2011-01-14 16:01 | 2059.918 | 7 | 40 | -1.099568 | 3.283218 | 28.38405 | 28.27122 | 114.9274 | 100.7787 | -0.0008418083 | 0.108499 | 0 | 0 | 0
9437 | 360809.2 | 2011-01-14 16:02 | 2089.933 | 7 | 40 | -1.099568 | 3.245661 | 28.38405 | 28.28039 | 114.9274 | 100.8086 | -0.001133204 | 0.108499 | 0 | 0 | 0
9438 | 360839.2 | 2011-01-14 16:02 | 2119.948 | 7 | 40 | -1.099749 | 3.196609 | 28.38405 | 28.28956 | 114.9274 | 100.8382 | -0.001456976 | 0.108499 | 0 | 0 | 0
9439 | 360869.2 | 2011-01-14 16:03 | 2149.964 | 7 | 40 | -1.099749 | 3.130722 | 28.38405 | 28.29873 | 114.9274 | 100.8672 | -0.002007389 | 0.108499 | 0 | 0 | 0
9440 | 360899.3 | 2011-01-14 16:03 | 2179.978 | 7 | 40 | -1.099568 | 3.039742 | 28.38405 | 28.30789 | 114.9274 | 100.8955 | -0.00281682 | 0.108499 | 0 | 0 | 0
9441 | 360929.3 | 2011-01-14 16:04 | 2209.994 | 7 | 40 | -1.099568 | 2.90392 | 28.38405 | 28.31706 | 114.9274 | 100.9228 | -0.004241419 | 0.108499 | 0 | 0 | 0
9442 | 360959.3 | 2011-01-14 16:04 | 2240.009 | 7 | 40 | -1.099749 | 2.713218 | 28.38405 | 28.32623 | 114.9274 | 100.9486 | -0.00563364 | 0.108499 | 0 | 0 | 0
9443 | 360961.2 | 2011-01-14 16:04 | 2241.915 | 7 | 40 | -1.099749 | 2.699782 | 28.38405 | 28.32681 | 114.9274 | 100.9502 | -0.005633593 | 0.108499 | 0 | 0 | 0
9444 | 361021.2 | 2011-01-14 16:05 | 60.01469 | 8 | 40 | 0 | 3.578983 | 28.38405 | 28.32681 | 114.9274 | 100.9502 | 0.001262713 | 0.108499 | 0 | 0 | 0
9445 | 361021.4 | 2011-01-14 16:05 | 0.1874633 | 9 | 40 | -1.92431e-05 | 3.579469 | 28.38405 | 28.32681 | 114.9274 | 100.9502 | 0 | 0.1044505 | 0 | 0 | 0
9446 | 361026.2 | 2011-01-14 16:05 | 5.015637 | 9 | 40 | 0.001064413 | 3.587078 | 28.38405 | 28.32681 | 114.9274 | 100.9502 | 0.001165581 | 0.1044505 | 0 | 0 | 0
9447 | 361056.2 | 2011-01-14 16:06 | 30.01523 | 1 | 41 | 0 | 3.619617 | 28.38405 | 28.32681 | 114.9274 | 100.9502 | 0.0006799221 | 0.1044505 | 0 | 0 | 0
9448 | 361086.2 | 2011-01-14 16:06 | 60.03022 | 1 | 41 | 0 | 3.640014 | 28.38405 | 28.32681 | 114.9274 | 100.9502 | 0.0004209042 | 0.1044505 | 0 | 0 | 0
9449 | 361116.3 | 2011-01-14 16:07 | 90.04534 | 1 | 41 | 0 | 3.654584 | 28.38405 | 28.32681 | 114.9274 | 100.9502 | 0.0003237724 | 0.1044505 | 0 | 0 | 0
9450 | 361146.2 | 2011-01-14 16:07 | 120.0136 | 1 | 41 | 0 | 3.665754 | 28.38405 | 28.32681 | 114.9274 | 100.9502 | 0.000259018 | 0.1044505 | 0 | 0 | 0
9451 | 361176.3 | 2011-01-14 16:08 | 30.01279 | 2 | 41 | 0.549936 | 3.787654 | 28.38863 | 28.32681 | 114.9446 | 100.9502 | 0.0007446766 | 0.1044505 | 0 | 0 | 0
9452 | 361206.3 | 2011-01-14 16:08 | 60.0279 | 2 | 41 | 0.549936 | 3.809509 | 28.39322 | 28.32681 | 114.9621 | 100.9502 | 0.0004532814 | 0.1044505 | 0 | 0 | 0
9453 | 361236.3 | 2011-01-14 16:09 | 90.04303 | 2 | 41 | 0.5501166 | 3.823431 | 28.39781 | 28.32681 | 114.9796 | 100.9502 | 0.0003237724 | 0.1044505 | 0 | 0 | 0
9454 | 361266.3 | 2011-01-14 16:09 | 120.0581 | 2 | 41 | 0.549936 | 3.833953 | 28.40239 | 28.32681 | 114.9971 | 100.9502 | 0.000226593 | 0.1044505 | 0 | 0 | 0
9455 | 361296.3 | 2011-01-14 16:10 | 150.0733 | 2 | 41 | 0.5501166 | 3.843019 | 28.40698 | 28.32681 | 115.0147 | 100.9502 | 0.0001942635 | 0.1044505 | 0 | 0 | 0
9456 | 361326.3 | 2011-01-14 16:10 | 180.0883 | 2 | 41 | 0.5501166 | 3.851275 | 28.41156 | 28.32681 | 115.0324 | 100.9502 | 0.0001942635 | 0.1044505 | 0 | 0 | 0
9457 | 361356.3 | 2011-01-14 16:11 | 210.1035 | 2 | 41 | 0.5502972 | 3.85856 | 28.41615 | 28.32681 | 115.0501 | 100.9502 | 0.0001942635 | 0.1044505 | 0 | 0 | 0
9458 | 361386.4 | 2011-01-14 16:11 | 240.1185 | 2 | 41 | 0.5501166 | 3.865359 | 28.42074 | 28.32681 | 115.0678 | 100.9502 | 0.0001618862 | 0.1044505 | 0 | 0 | 0
9459 | 361416.4 | 2011-01-14 16:12 | 270.1336 | 2 | 41 | 0.5502972 | 3.871835 | 28.42532 | 28.32681 | 115.0855 | 100.9502 | 0.0001942635 | 0.1044505 | 0 | 0 | 0
9460 | 361446.4 | 2011-01-14 16:12 | 300.1486 | 2 | 41 | 0.549936 | 3.877824 | 28.42991 | 28.32681 | 115.1033 | 100.9502 | 0.0001618862 | 0.1044505 | 0 | 0 | 0
9461 | 361476.4 | 2011-01-14 16:13 | 330.1639 | 2 | 41 | 0.5501166 | 3.88349 | 28.4345 | 28.32681 | 115.1211 | 100.9502 | 0.0001618862 | 0.1044505 | 0 | 0 | 0
9462 | 361506.4 | 2011-01-14 16:13 | 360.179 | 2 | 41 | 0.5501166 | 3.889156 | 28.43908 | 28.32681 | 115.1389 | 100.9502 | 0.0001942635 | 0.1044505 | 0 | 0 | 0
9463 | 361536.4 | 2011-01-14 16:14 | 390.1941 | 2 | 41 | 0.5501166 | 3.894337 | 28.44367 | 28.32681 | 115.1568 | 100.9502 | 0.000129509 | 0.1044505 | 0 | 0 | 0
9464 | 361566.4 | 2011-01-14 16:14 | 420.2093 | 2 | 41 | 0.5501166 | 3.899355 | 28.44826 | 28.32681 | 115.1746 | 100.9502 | 0.000129509 | 0.1044505 | 0 | 0 | 0
9465 | 361596.5 | 2011-01-14 16:15 | 450.2245 | 2 | 41 | 0.5501166 | 3.904212 | 28.45284 | 28.32681 | 115.1925 | 100.9502 | 0.000129509 | 0.1044505 | 0 | 0 | 0
9466 | 361626.5 | 2011-01-14 16:15 | 480.2395 | 2 | 41 | 0.5501166 | 3.908906 | 28.45743 | 28.32681 | 115.2104 | 100.9502 | 9.713173e-05 | 0.1044505 | 0 | 0 | 0
9467 | 361656.5 | 2011-01-14 16:16 | 510.2546 | 2 | 41 | 0.5502972 | 3.913601 | 28.46202 | 28.32681 | 115.2284 | 100.9502 | 0.000129509 | 0.1044505 | 0 | 0 | 0
9468 | 361686.5 | 2011-01-14 16:16 | 540.2697 | 2 | 41 | 0.549936 | 3.917648 | 28.4666 | 28.32681 | 115.2463 | 100.9502 | 9.713173e-05 | 0.1044505 | 0 | 0 | 0
9469 | 361716.5 | 2011-01-14 16:17 | 570.2848 | 2 | 41 | 0.549936 | 3.921857 | 28.47119 | 28.32681 | 115.2643 | 100.9502 | 9.713173e-05 | 0.1044505 | 0 | 0 | 0
9470 | 361746.5 | 2011-01-14 16:17 | 600.2999 | 2 | 41 | 0.5501166 | 3.925904 | 28.47578 | 28.32681 | 115.2823 | 100.9502 | 9.713173e-05 | 0.1044505 | 0 | 0 | 0
9471 | 361776.6 | 2011-01-14 16:18 | 630.3152 | 2 | 41 | 0.549936 | 3.929628 | 28.48036 | 28.32681 | 115.3003 | 100.9502 | 6.475449e-05 | 0.1044505 | 0 | 0 | 0
9472 | 361806.6 | 2011-01-14 16:18 | 660.3302 | 2 | 41 | 0.549936 | 3.933189 | 28.48495 | 28.32681 | 115.3184 | 100.9502 | 6.475449e-05 | 0.1044505 | 0 | 0 | 0
9473 | 361836.6 | 2011-01-14 16:19 | 690.3453 | 2 | 41 | 0.5501166 | 3.936751 | 28.48953 | 28.32681 | 115.3364 | 100.9502 | 9.713173e-05 | 0.1044505 | 0 | 0 | 0
9474 | 361866.6 | 2011-01-14 16:19 | 720.3604 | 2 | 41 | 0.5501166 | 3.94015 | 28.49412 | 28.32681 | 115.3545 | 100.9502 | 9.713173e-05 | 0.1044505 | 0 | 0 | 0
9475 | 361896.6 | 2011-01-14 16:20 | 750.3755 | 2 | 41 | 0.5501166 | 3.94355 | 28.49871 | 28.32681 | 115.3726 | 100.9502 | 9.713173e-05 | 0.1044505 | 0 | 0 | 0
9476 | 361926.6 | 2011-01-14 16:20 | 780.3906 | 2 | 41 | 0.5501166 | 3.946626 | 28.50329 | 28.32681 | 115.3907 | 100.9502 | 9.713173e-05 | 0.1044505 | 0 | 0 | 0
9477 | 361956.6 | 2011-01-14 16:21 | 810.408 | 2 | 41 | 0.5501166 | 3.94954 | 28.50788 | 28.32681 | 115.4088 | 100.9502 | 6.475449e-05 | 0.1044505 | 0 | 0 | 0
9478 | 361986.7 | 2011-01-14 16:21 | 840.4209 | 2 | 41 | 0.5501166 | 3.952615 | 28.51247 | 28.32681 | 115.4269 | 100.9502 | 6.475449e-05 | 0.1044505 | 0 | 0 | 0
9479 | 362016.7 | 2011-01-14 16:22 | 870.436 | 2 | 41 | 0.5501166 | 3.955529 | 28.51705 | 28.32681 | 115.445 | 100.9502 | 6.475449e-05 | 0.1044505 | 0 | 0 | 0
9480 | 362046.7 | 2011-01-14 16:22 | 900.4511 | 2 | 41 | 0.5501166 | 3.958443 | 28.52164 | 28.32681 | 115.4632 | 100.9502 | 6.475449e-05 | 0.1044505 | 0 | 0 | 0
9481 | 362076.7 | 2011-01-14 16:23 | 930.4664 | 2 | 41 | 0.5501166 | 3.961357 | 28.52623 | 28.32681 | 115.4813 | 100.9502 | 6.475449e-05 | 0.1044505 | 0 | 0 | 0
9482 | 362106.7 | 2011-01-14 16:23 | 960.4813 | 2 | 41 | 0.5501166 | 3.964271 | 28.53081 | 28.32681 | 115.4995 | 100.9502 | 6.475449e-05 | 0.1044505 | 0 | 0 | 0
9483 | 362136.7 | 2011-01-14 16:24 | 990.4965 | 2 | 41 | 0.5501166 | 3.967023 | 28.5354 | 28.32681 | 115.5177 | 100.9502 | 3.237724e-05 | 0.1044505 | 0 | 0 | 0
9484 | 362166.7 | 2011-01-14 16:24 | 1020.512 | 2 | 41 | 0.5501166 | 3.969614 | 28.53999 | 28.32681 | 115.5359 | 100.9502 | 6.475449e-05 | 0.1044505 | 0 | 0 | 0
9485 | 362196.8 | 2011-01-14 16:25 | 1050.527 | 2 | 41 | 0.5502972 | 3.972366 | 28.54457 | 28.32681 | 115.5541 | 100.9502 | 3.237724e-05 | 0.1044505 | 0 | 0 | 0
9486 | 362226.8 | 2011-01-14 16:25 | 1080.542 | 2 | 41 | 0.549936 | 3.974956 | 28.54916 | 28.32681 | 115.5723 | 100.9502 | 3.237724e-05 | 0.1044505 | 0 | 0 | 0
9487 | 362256.8 | 2011-01-14 16:26 | 1110.557 | 2 | 41 | 0.549936 | 3.977708 | 28.55375 | 28.32681 | 115.5906 | 100.9502 | 9.713173e-05 | 0.1044505 | 0 | 0 | 0
9488 | 362286.8 | 2011-01-14 16:26 | 1140.572 | 2 | 41 | 0.5501166 | 3.980298 | 28.55833 | 28.32681 | 115.6088 | 100.9502 | 9.713173e-05 | 0.1044505 | 0 | 0 | 0
9489 | 362316.8 | 2011-01-14 16:27 | 1170.587 | 2 | 41 | 0.5502972 | 3.98305 | 28.56292 | 28.32681 | 115.6271 | 100.9502 | 6.475449e-05 | 0.1044505 | 0 | 0 | 0
9490 | 362346.8 | 2011-01-14 16:27 | 1200.602 | 2 | 41 | 0.5501166 | 3.98564 | 28.56751 | 28.32681 | 115.6454 | 100.9502 | 9.713173e-05 | 0.1044505 | 0 | 0 | 0
9491 | 362376.9 | 2011-01-14 16:28 | 1230.617 | 2 | 41 | 0.5501166 | 3.988069 | 28.57209 | 28.32681 | 115.6636 | 100.9502 | 6.475449e-05 | 0.1044505 | 0 | 0 | 0
9492 | 362406.9 | 2011-01-14 16:28 | 1260.632 | 2 | 41 | 0.5501166 | 3.990659 | 28.57668 | 28.32681 | 115.6819 | 100.9502 | 6.475449e-05 | 0.1044505 | 0 | 0 | 0
9493 | 362436.9 | 2011-01-14 16:29 | 1290.648 | 2 | 41 | 0.549936 | 3.993087 | 28.58127 | 28.32681 | 115.7003 | 100.9502 | 9.713173e-05 | 0.1044505 | 0 | 0 | 0
9494 | 362466.9 | 2011-01-14 16:29 | 1320.663 | 2 | 41 | 0.5501166 | 3.995677 | 28.58585 | 28.32681 | 115.7186 | 100.9502 | 3.237724e-05 | 0.1044505 | 0 | 0 | 0
9495 | 362496.9 | 2011-01-14 16:30 | 1350.678 | 2 | 41 | 0.549936 | 3.998105 | 28.59044 | 28.32681 | 115.7369 | 100.9502 | 3.237724e-05 | 0.1044505 | 0 | 0 | 0
9496 | 362526.9 | 2011-01-14 16:30 | 1380.693 | 2 | 41 | 0.5502972 | 4.000857 | 28.59503 | 28.32681 | 115.7553 | 100.9502 | 9.708405e-05 | 0.1044505 | 0 | 0 | 0
9497 | 362556.9 | 2011-01-14 16:31 | 1410.708 | 2 | 41 | 0.549936 | 4.003124 | 28.59961 | 28.32681 | 115.7736 | 100.9502 | 6.475449e-05 | 0.1044505 | 0 | 0 | 0
9498 | 362587 | 2011-01-14 16:31 | 1440.723 | 2 | 41 | 0.5501166 | 4.005552 | 28.6042 | 28.32681 | 115.792 | 100.9502 | 6.475449e-05 | 0.1044505 | 0 | 0 | 0
9499 | 362617 | 2011-01-14 16:32 | 1470.738 | 2 | 41 | 0.5501166 | 4.00798 | 28.60879 | 28.32681 | 115.8103 | 100.9502 | 6.475449e-05 | 0.1044505 | 0 | 0 | 0
9500 | 362647 | 2011-01-14 16:32 | 1500.753 | 2 | 41 | 0.549936 | 4.010247 | 28.61337 | 28.32681 | 115.8287 | 100.9502 | 9.708405e-05 | 0.1044505 | 0 | 0 | 0
9501 | 362677 | 2011-01-14 16:33 | 1530.769 | 2 | 41 | 0.5501166 | 4.012837 | 28.61796 | 28.32681 | 115.8471 | 100.9502 | 3.232956e-05 | 0.1044505 | 0 | 0 | 0
9502 | 362707 | 2011-01-14 16:33 | 1560.784 | 2 | 41 | 0.5501166 | 4.015103 | 28.62255 | 28.32681 | 115.8655 | 100.9502 | 3.232956e-05 | 0.1044505 | 0 | 0 | 0
9503 | 362737 | 2011-01-14 16:34 | 1590.799 | 2 | 41 | 0.5502972 | 4.017694 | 28.62713 | 28.32681 | 115.884 | 100.9502 | 0.000129509 | 0.1044505 | 0 | 0 | 0
9504 | 362767.1 | 2011-01-14 16:34 | 1620.814 | 2 | 41 | 0.5501166 | 4.01996 | 28.63172 | 28.32681 | 115.9024 | 100.9502 | 6.475449e-05 | 0.1044505 | 0 | 0 | 0
9505 | 362797.1 | 2011-01-14 16:35 | 1650.829 | 2 | 41 | 0.5501166 | 4.02255 | 28.6363 | 28.32681 | 115.9208 | 100.9502 | 9.708405e-05 | 0.1044505 | 0 | 0 | 0
9506 | 362827.1 | 2011-01-14 16:35 | 1680.844 | 2 | 41 | 0.5501166 | 4.024817 | 28.64089 | 28.32681 | 115.9393 | 100.9502 | 3.232956e-05 | 0.1044505 | 0 | 0 | 0
9507 | 362857.1 | 2011-01-14 16:36 | 1710.859 | 2 | 41 | 0.5501166 | 4.027245 | 28.64548 | 28.32681 | 115.9578 | 100.9502 | 6.475449e-05 | 0.1044505 | 0 | 0 | 0
9508 | 362887.1 | 2011-01-14 16:36 | 1740.874 | 2 | 41 | 0.5502972 | 4.029835 | 28.65006 | 28.32681 | 115.9762 | 100.9502 | 6.475449e-05 | 0.1044505 | 0 | 0 | 0
9509 | 362917.1 | 2011-01-14 16:37 | 1770.889 | 2 | 41 | 0.5501166 | 4.032102 | 28.65465 | 28.32681 | 115.9947 | 100.9502 | 6.475449e-05 | 0.1044505 | 0 | 0 | 0
9510 | 362947.1 | 2011-01-14 16:37 | 1800.905 | 2 | 41 | 0.5501166 | 4.034691 | 28.65924 | 28.32681 | 116.0132 | 100.9502 | 6.475449e-05 | 0.1044505 | 0 | 0 | 0
9511 | 362977.2 | 2011-01-14 16:38 | 1830.92 | 2 | 41 | 0.549936 | 4.03712 | 28.66382 | 28.32681 | 116.0317 | 100.9502 | 9.717941e-05 | 0.1044505 | 0 | 0 | 0
9512 | 363007.2 | 2011-01-14 16:38 | 1860.935 | 2 | 41 | 0.5501166 | 4.039548 | 28.66841 | 28.32681 | 116.0503 | 100.9502 | 3.232956e-05 | 0.1044505 | 0 | 0 | 0
9513 | 363037.2 | 2011-01-14 16:39 | 1890.95 | 2 | 41 | 0.549936 | 4.0423 | 28.673 | 28.32681 | 116.0688 | 100.9502 | 9.717941e-05 | 0.1044505 | 0 | 0 | 0
9514 | 363067.2 | 2011-01-14 16:39 | 1920.967 | 2 | 41 | 0.5501166 | 4.044728 | 28.67758 | 28.32681 | 116.0873 | 100.9502 | 6.475449e-05 | 0.1044505 | 0 | 0 | 0
9515 | 363097.2 | 2011-01-14 16:40 | 1950.98 | 2 | 41 | 0.549936 | 4.047157 | 28.68217 | 28.32681 | 116.1059 | 100.9502 | 3.242493e-05 | 0.1044505 | 0 | 0 | 0
9516 | 363127.2 | 2011-01-14 16:40 | 1980.995 | 2 | 41 | 0.5501166 | 4.049909 | 28.68676 | 28.32681 | 116.1245 | 100.9502 | 6.475449e-05 | 0.1044505 | 0 | 0 | 0
9517 | 363157.2 | 2011-01-14 16:41 | 2011.01 | 2 | 41 | 0.5502972 | 4.052499 | 28.69134 | 28.32681 | 116.143 | 100.9502 | 6.475449e-05 | 0.1044505 | 0 | 0 | 0
9518 | 363187.3 | 2011-01-14 16:41 | 2041.026 | 2 | 41 | 0.5502972 | 4.055089 | 28.69593 | 28.32681 | 116.1616 | 100.9502 | 9.708405e-05 | 0.1044505 | 0 | 0 | 0
9519 | 363217.3 | 2011-01-14 16:42 | 2071.041 | 2 | 41 | 0.5502972 | 4.057679 | 28.70052 | 28.32681 | 116.1802 | 100.9502 | 9.708405e-05 | 0.1044505 | 0 | 0 | 0
9520 | 363247.3 | 2011-01-14 16:42 | 2101.056 | 2 | 41 | 0.5501166 | 4.060431 | 28.7051 | 28.32681 | 116.1989 | 100.9502 | 9.717941e-05 | 0.1044505 | 0 | 0 | 0
9521 | 363277.3 | 2011-01-14 16:43 | 2131.071 | 2 | 41 | 0.549936 | 4.06286 | 28.70969 | 28.32681 | 116.2175 | 100.9502 | 6.475449e-05 | 0.1044505 | 0 | 0 | 0
9522 | 363307.3 | 2011-01-14 16:43 | 2161.086 | 2 | 41 | 0.549936 | 4.06545 | 28.71428 | 28.32681 | 116.2361 | 100.9502 | 3.232956e-05 | 0.1044505 | 0 | 0 | 0
9523 | 363337.3 | 2011-01-14 16:44 | 2191.101 | 2 | 41 | 0.5501166 | 4.068202 | 28.71886 | 28.32681 | 116.2548 | 100.9502 | 6.475449e-05 | 0.1044505 | 0 | 0 | 0
9524 | 363367.4 | 2011-01-14 16:44 | 2221.116 | 2 | 41 | 0.5501166 | 4.070954 | 28.72345 | 28.32681 | 116.2734 | 100.9502 | 6.475449e-05 | 0.1044505 | 0 | 0 | 0
9525 | 363397.4 | 2011-01-14 16:45 | 2251.131 | 2 | 41 | 0.5501166 | 4.073706 | 28.72803 | 28.32681 | 116.2921 | 100.9502 | 3.242493e-05 | 0.1044505 | 0 | 0 | 0
9526 | 363427.4 | 2011-01-14 16:45 | 2281.146 | 2 | 41 | 0.549936 | 4.076458 | 28.73262 | 28.32681 | 116.3108 | 100.9502 | 6.475449e-05 | 0.1044505 | 0 | 0 | 0
9527 | 363457.4 | 2011-01-14 16:46 | 2311.162 | 2 | 41 | 0.5501166 | 4.079372 | 28.73721 | 28.32681 | 116.3295 | 100.9502 | 9.708405e-05 | 0.1044505 | 0 | 0 | 0
9528 | 363487.4 | 2011-01-14 16:46 | 2341.177 | 2 | 41 | 0.5501166 | 4.082286 | 28.74179 | 28.32681 | 116.3482 | 100.9502 | 6.475449e-05 | 0.1044505 | 0 | 0 | 0
9529 | 363517.4 | 2011-01-14 16:47 | 2371.192 | 2 | 41 | 0.5501166 | 4.0852 | 28.74638 | 28.32681 | 116.367 | 100.9502 | 9.708405e-05 | 0.1044505 | 0 | 0 | 0
9530 | 363547.4 | 2011-01-14 16:47 | 2401.207 | 2 | 41 | 0.5501166 | 4.088114 | 28.75097 | 28.32681 | 116.3857 | 100.9502 | 6.475449e-05 | 0.1044505 | 0 | 0 | 0
9531 | 363577.5 | 2011-01-14 16:48 | 2431.222 | 2 | 41 | 0.5502972 | 4.09119 | 28.75555 | 28.32681 | 116.4045 | 100.9502 | 6.475449e-05 | 0.1044505 | 0 | 0 | 0
9532 | 363607.5 | 2011-01-14 16:48 | 2461.237 | 2 | 41 | 0.5501166 | 4.093942 | 28.76014 | 28.32681 | 116.4232 | 100.9502 | 6.475449e-05 | 0.1044505 | 0 | 0 | 0
9533 | 363637.5 | 2011-01-14 16:49 | 2491.252 | 2 | 41 | 0.5497554 | 4.096856 | 28.76473 | 28.32681 | 116.442 | 100.9502 | 3.232956e-05 | 0.1044505 | 0 | 0 | 0
9534 | 363667.5 | 2011-01-14 16:49 | 2521.267 | 2 | 41 | 0.549936 | 4.099932 | 28.76931 | 28.32681 | 116.4608 | 100.9502 | 9.717941e-05 | 0.1044505 | 0 | 0 | 0
9535 | 363697.5 | 2011-01-14 16:50 | 2551.282 | 2 | 41 | 0.5502972 | 4.103169 | 28.7739 | 28.32681 | 116.4796 | 100.9502 | 9.717941e-05 | 0.1044505 | 0 | 0 | 0
9536 | 363727.5 | 2011-01-14 16:50 | 2581.298 | 2 | 41 | 0.5502972 | 4.106245 | 28.77849 | 28.32681 | 116.4985 | 100.9502 | 0.000129509 | 0.1044505 | 0 | 0 | 0
9537 | 363757.6 | 2011-01-14 16:51 | 2611.313 | 2 | 41 | 0.549936 | 4.109321 | 28.78307 | 28.32681 | 116.5173 | 100.9502 | 6.475449e-05 | 0.1044505 | 0 | 0 | 0
9538 | 363787.6 | 2011-01-14 16:51 | 2641.328 | 2 | 41 | 0.5501166 | 4.112397 | 28.78766 | 28.32681 | 116.5361 | 100.9502 | 6.475449e-05 | 0.1044505 | 0 | 0 | 0
9539 | 363817.6 | 2011-01-14 16:52 | 2671.343 | 2 | 41 | 0.5501166 | 4.115472 | 28.79225 | 28.32681 | 116.555 | 100.9502 | 6.475449e-05 | 0.1044505 | 0 | 0 | 0
9540 | 363847.6 | 2011-01-14 16:52 | 2701.358 | 2 | 41 | 0.5502972 | 4.119034 | 28.79683 | 28.32681 | 116.5739 | 100.9502 | 0.000129509 | 0.1044505 | 0 | 0 | 0
9541 | 363877.6 | 2011-01-14 16:53 | 2731.375 | 2 | 41 | 0.5501166 | 4.12211 | 28.80142 | 28.32681 | 116.5928 | 100.9502 | 9.717941e-05 | 0.1044505 | 0 | 0 | 0
9542 | 363907.6 | 2011-01-14 16:53 | 2761.388 | 2 | 41 | 0.549936 | 4.125348 | 28.80601 | 28.32681 | 116.6117 | 100.9502 | 0.000129509 | 0.1044505 | 0 | 0 | 0
9543 | 363937.6 | 2011-01-14 16:54 | 2791.403 | 2 | 41 | 0.5501166 | 4.128747 | 28.81059 | 28.32681 | 116.6306 | 100.9502 | 0.000129509 | 0.1044505 | 0 | 0 | 0
9544 | 363967.7 | 2011-01-14 16:54 | 2821.419 | 2 | 41 | 0.549936 | 4.131661 | 28.81518 | 28.32681 | 116.6496 | 100.9502 | 6.475449e-05 | 0.1044505 | 0 | 0 | 0
9545 | 363997.7 | 2011-01-14 16:55 | 2851.434 | 2 | 41 | 0.5501166 | 4.135222 | 28.81976 | 28.32681 | 116.6685 | 100.9502 | 9.708405e-05 | 0.1044505 | 0 | 0 | 0
9546 | 364027.7 | 2011-01-14 16:55 | 2881.449 | 2 | 41 | 0.5501166 | 4.13846 | 28.82435 | 28.32681 | 116.6875 | 100.9502 | 3.232956e-05 | 0.1044505 | 0 | 0 | 0
9547 | 364057.7 | 2011-01-14 16:56 | 2911.464 | 2 | 41 | 0.549936 | 4.142022 | 28.82894 | 28.32681 | 116.7065 | 100.9502 | 9.708405e-05 | 0.1044505 | 0 | 0 | 0
9548 | 364087.7 | 2011-01-14 16:56 | 2941.479 | 2 | 41 | 0.5501166 | 4.145422 | 28.83352 | 28.32681 | 116.7255 | 100.9502 | 0.000129509 | 0.1044505 | 0 | 0 | 0
9549 | 364117.7 | 2011-01-14 16:57 | 2971.494 | 2 | 41 | 0.5502972 | 4.148983 | 28.83811 | 28.32681 | 116.7445 | 100.9502 | 9.717941e-05 | 0.1044505 | 0 | 0 | 0
9550 | 364147.7 | 2011-01-14 16:57 | 3001.509 | 2 | 41 | 0.5501166 | 4.152382 | 28.8427 | 28.32681 | 116.7636 | 100.9502 | 6.475449e-05 | 0.1044505 | 0 | 0 | 0
9551 | 364177.8 | 2011-01-14 16:58 | 3031.524 | 2 | 41 | 0.5501166 | 4.155944 | 28.84728 | 28.32681 | 116.7826 | 100.9502 | 9.708405e-05 | 0.1044505 | 0 | 0 | 0
9552 | 364207.8 | 2011-01-14 16:58 | 3061.539 | 2 | 41 | 0.549936 | 4.159667 | 28.85187 | 28.32681 | 116.8017 | 100.9502 | 0.000129509 | 0.1044505 | 0 | 0 | 0
9553 | 364237.8 | 2011-01-14 16:59 | 3091.555 | 2 | 41 | 0.549936 | 4.163229 | 28.85646 | 28.32681 | 116.8208 | 100.9502 | 0.000129509 | 0.1044505 | 0 | 0 | 0
9554 | 364267.8 | 2011-01-14 16:59 | 3121.57 | 2 | 41 | 0.549936 | 4.166628 | 28.86104 | 28.32681 | 116.8399 | 100.9502 | 6.475449e-05 | 0.1044505 | 0 | 0 | 0
9555 | 364297.8 | 2011-01-14 17:00 | 3151.585 | 2 | 41 | 0.5497554 | 4.170028 | 28.86563 | 28.32681 | 116.859 | 100.9502 | 6.475449e-05 | 0.1044505 | 0 | 0 | 0
9556 | 364327.8 | 2011-01-14 17:00 | 3181.6 | 2 | 41 | 0.5501166 | 4.174075 | 28.87021 | 28.32681 | 116.8781 | 100.9502 | 0.000129509 | 0.1044505 | 0 | 0 | 0
9557 | 364357.9 | 2011-01-14 17:01 | 3211.615 | 2 | 41 | 0.5502972 | 4.177475 | 28.8748 | 28.32681 | 116.8973 | 100.9502 | 6.475449e-05 | 0.1044505 | 0 | 0 | 0
9558 | 364387.9 | 2011-01-14 17:01 | 3241.63 | 2 | 41 | 0.5501166 | 4.18136 | 28.87939 | 28.32681 | 116.9164 | 100.9502 | 9.717941e-05 | 0.1044505 | 0 | 0 | 0
9559 | 364417.9 | 2011-01-14 17:02 | 3271.645 | 2 | 41 | 0.5501166 | 4.185083 | 28.88397 | 28.32681 | 116.9356 | 100.9502 | 6.475449e-05 | 0.1044505 | 0 | 0 | 0
9560 | 364447.9 | 2011-01-14 17:02 | 3301.66 | 2 | 41 | 0.5501166 | 4.188807 | 28.88856 | 28.32681 | 116.9548 | 100.9502 | 9.717941e-05 | 0.1044505 | 0 | 0 | 0
9561 | 364477.9 | 2011-01-14 17:03 | 3331.676 | 2 | 41 | 0.5501166 | 4.192692 | 28.89315 | 28.32681 | 116.9741 | 100.9502 | 9.717941e-05 | 0.1044505 | 0 | 0 | 0
9562 | 364507.9 | 2011-01-14 17:03 | 3361.691 | 2 | 41 | 0.5501166 | 4.196415 | 28.89773 | 28.32681 | 116.9933 | 100.9502 | 6.475449e-05 | 0.1044505 | 0 | 0 | 0
9563 | 364534.8 | 2011-01-14 17:04 | 3388.518 | 2 | 41 | 0.5502972 | 4.200139 | 28.90183 | 28.32681 | 117.0105 | 100.9502 | 0.0001618385 | 0.1044505 | 0 | 0 | 0
9564 | 364564.8 | 2011-01-14 17:04 | 30.01511 | 3 | 41 | 0 | 4.096208 | 28.90183 | 28.32681 | 117.0105 | 100.9502 | -0.0004857063 | 0.1044505 | 0 | 0 | 0
9565 | 364594.8 | 2011-01-14 17:05 | 60.03025 | 3 | 41 | 0 | 4.082772 | 28.90183 | 28.32681 | 117.0105 | 100.9502 | -0.000259018 | 0.1044505 | 0 | 0 | 0
9566 | 364624.8 | 2011-01-14 17:05 | 90.04549 | 3 | 41 | 0 | 4.074354 | 28.90183 | 28.32681 | 117.0105 | 100.9502 | -0.0001618385 | 0.1044505 | 0 | 0 | 0
9567 | 364654.8 | 2011-01-14 17:06 | 120.0136 | 3 | 41 | 0 | 4.068526 | 28.90183 | 28.32681 | 117.0105 | 100.9502 | -0.0001618385 | 0.1044505 | 0 | 0 | 0
9568 | 364654.8 | 2011-01-14 17:06 | 2.641583639e-06 | 4 | 41 | 1.041554 | 4.199977 | 28.90183 | 28.32681 | 117.0105 | 100.9502 | 0 | 0.1044505 | 0 | 0 | 0
9569 | 364655.2 | 2011-01-14 17:06 | 0.4374974 | 4 | 41 | 0.9915257 | 4.199815 | 28.90195 | 28.32681 | 117.011 | 100.9502 | -3.242493e-05 | 0.1044505 | 0 | 0 | 0
9570 | 364656.8 | 2011-01-14 17:06 | 1.999944 | 4 | 41 | 0.9414969 | 4.199815 | 28.90237 | 28.32681 | 117.0128 | 100.9502 | -3.242493e-05 | 0.1044505 | 0 | 0 | 0
9571 | 364659.3 | 2011-01-14 17:06 | 4.562401 | 4 | 41 | 0.8912876 | 4.199815 | 28.90302 | 28.32681 | 117.0155 | 100.9502 | -3.242493e-05 | 0.1044505 | 0 | 0 | 0
9572 | 364662.9 | 2011-01-14 17:06 | 8.109416 | 4 | 41 | 0.8410782 | 4.199815 | 28.90388 | 28.32681 | 117.0191 | 100.9502 | 0 | 0.1044505 | 0 | 0 | 0
9573 | 364667.7 | 2011-01-14 17:06 | 12.89049 | 4 | 41 | 0.7908688 | 4.199977 | 28.90496 | 28.32681 | 117.0236 | 100.9502 | 3.242493e-05 | 0.1044505 | 0 | 0 | 0
9574 | 364673.8 | 2011-01-14 17:06 | 19.03091 | 4 | 41 | 0.7404788 | 4.199815 | 28.90626 | 28.32681 | 117.0291 | 100.9502 | 0 | 0.1044505 | 0 | 0 | 0
9575 | 364681.8 | 2011-01-14 17:06 | 27.06202 | 4 | 41 | 0.6902694 | 4.199815 | 28.90786 | 28.32681 | 117.0358 | 100.9502 | -3.242493e-05 | 0.1044505 | 0 | 0 | 0
9576 | 364692.6 | 2011-01-14 17:06 | 37.87433 | 4 | 41 | 0.6402407 | 4.199815 | 28.90985 | 28.32681 | 117.0442 | 100.9502 | 0 | 0.1044505 | 0 | 0 | 0
9577 | 364708.2 | 2011-01-14 17:07 | 53.38975 | 4 | 41 | 0.5900313 | 4.199815 | 28.9125 | 28.32681 | 117.0553 | 100.9502 | 0 | 0.1044505 | 0 | 0 | 0
9578 | 364733.9 | 2011-01-14 17:07 | 79.09239 | 4 | 41 | 0.5398219 | 4.199815 | 28.91651 | 28.32681 | 117.0722 | 100.9502 | 0 | 0.1044505 | 0 | 0 | 0
9579 | 364782.7 | 2011-01-14 17:08 | 127.9509 | 4 | 41 | 0.4897931 | 4.199815 | 28.92346 | 28.32681 | 117.1014 | 100.9502 | 0 | 0.1044505 | 0 | 0 | 0
9580 | 364873.5 | 2011-01-14 17:09 | 218.6994 | 4 | 41 | 0.4397644 | 4.199815 | 28.93513 | 28.32681 | 117.1504 | 100.9502 | 0 | 0.1044505 | 0 | 0 | 0
9581 | 365000.8 | 2011-01-14 17:11 | 346.0722 | 4 | 41 | 0.3897356 | 4.199815 | 28.94978 | 28.32681 | 117.2119 | 100.9502 | -3.242493e-05 | 0.1044505 | 0 | 0 | 0
9582 | 365157.8 | 2011-01-14 17:14 | 502.9915 | 4 | 41 | 0.3397068 | 4.199815 | 28.96566 | 28.32681 | 117.2786 | 100.9502 | 0 | 0.1044505 | 0 | 0 | 0
9583 | 365342.6 | 2011-01-14 17:17 | 687.7854 | 4 | 41 | 0.289678 | 4.199815 | 28.9818 | 28.32681 | 117.3464 | 100.9502 | -3.242493e-05 | 0.1044505 | 0 | 0 | 0
9584 | 365572.2 | 2011-01-14 17:21 | 917.3907 | 4 | 41 | 0.2396493 | 4.199815 | 28.99865 | 28.32681 | 117.4171 | 100.9502 | -3.242493e-05 | 0.1044505 | 0 | 0 | 0
9585 | 365862.2 | 2011-01-14 17:26 | 1207.417 | 4 | 41 | 0.1896205 | 4.199653 | 29.01587 | 28.32681 | 117.4895 | 100.9502 | -6.475449e-05 | 0.1044505 | 0 | 0 | 0
9586 | 366248.7 | 2011-01-14 17:32 | 1593.973 | 4 | 41 | 0.1395917 | 4.199815 | 29.03345 | 28.32681 | 117.5633 | 100.9502 | 0 | 0.1044505 | 0 | 0 | 0
9587 | 366860.4 | 2011-01-14 17:42 | 2205.634 | 4 | 41 | 0.08956296 | 4.199815 | 29.0526 | 28.32681 | 117.6437 | 100.9502 | 0 | 0.1044505 | 0 | 0 | 0
9588 | 367798 | 2011-01-14 17:58 | 3143.212 | 4 | 41 | 0.04982892 | 4.199815 | 29.07022 | 28.32681 | 117.7177 | 100.9502 | 3.232956e-05 | 0.1044505 | 0 | 0 | 0
9589 | 367828 | 2011-01-14 17:59 | 30.01511 | 5 | 41 | 0 | 4.190102 | 29.07022 | 28.32681 | 117.7177 | 100.9502 | -3.232956e-05 | 0.1044505 | 0 | 0 | 0
9590 | 367858 | 2011-01-14 17:59 | 60.01471 | 5 | 41 | 0 | 4.188483 | 29.07022 | 28.32681 | 117.7177 | 100.9502 | -3.232956e-05 | 0.1044505 | 0 | 0 | 0
9591 | 367858.2 | 2011-01-14 17:59 | 0.1875116 | 6 | 41 | -1.92431e-05 | 4.188483 | 29.07022 | 28.32681 | 117.7177 | 100.9502 | 0 | 0.1077867 | 0 | 0 | 0
9592 | 367863 | 2011-01-14 17:59 | 5.015519 | 6 | 41 | 0.0008838033 | 4.188321 | 29.07022 | 28.32681 | 117.7177 | 100.9502 | -6.475449e-05 | 0.1077867 | 0 | 0 | 0
9593 | 367881.8 | 2011-01-14 18:00 | 18.78055 | 7 | 41 | -1.099568 | 3.98823 | 29.07022 | 28.33255 | 117.7177 | 100.9732 | -0.001618814 | 0.1077867 | 0 | 0 | 0
9594 | 367911.8 | 2011-01-14 18:00 | 48.7957 | 7 | 41 | -1.099568 | 3.939341 | 29.07022 | 28.34172 | 117.7177 | 101.0095 | -0.001165581 | 0.1077867 | 0 | 0 | 0
9595 | 367941.8 | 2011-01-14 18:01 | 78.8108 | 7 | 41 | -1.099568 | 3.902431 | 29.07022 | 28.35088 | 117.7177 | 101.0454 | -0.0008418083 | 0.1077867 | 0 | 0 | 0
9596 | 367971.8 | 2011-01-14 18:01 | 108.8259 | 7 | 41 | -1.099568 | 3.873615 | 29.07022 | 28.36005 | 117.7177 | 101.0811 | -0.0006799221 | 0.1077867 | 0 | 0 | 0
9597 | 368001.9 | 2011-01-14 18:02 | 138.841 | 7 | 41 | -1.099568 | 3.850466 | 29.07022 | 28.36922 | 117.7177 | 101.1165 | -0.0005504132 | 0.1077867 | 0 | 0 | 0
9598 | 368031.9 | 2011-01-14 18:02 | 168.8561 | 7 | 41 | -1.099388 | 3.831201 | 29.07022 | 28.37839 | 117.7177 | 101.1517 | -0.0004532337 | 0.1077867 | 0 | 0 | 0
9599 | 368061.9 | 2011-01-14 18:03 | 198.8713 | 7 | 41 | -1.099568 | 3.814041 | 29.07022 | 28.38755 | 117.7177 | 101.1867 | -0.0004209042 | 0.1077867 | 0 | 0 | 0
9600 | 368091.9 | 2011-01-14 18:03 | 228.8863 | 7 | 41 | -1.099388 | 3.798662 | 29.07022 | 28.39672 | 117.7177 | 101.2216 | -0.0003885269 | 0.1077867 | 0 | 0 | 0
9601 | 368121.9 | 2011-01-14 18:04 | 258.9015 | 7 | 41 | -1.099388 | 3.784578 | 29.07022 | 28.40589 | 117.7177 | 101.2564 | -0.0003237724 | 0.1077867 | 0 | 0 | 0
9602 | 368151.9 | 2011-01-14 18:04 | 288.9166 | 7 | 41 | -1.099388 | 3.771142 | 29.07022 | 28.41505 | 117.7177 | 101.291 | -0.0003237724 | 0.1077867 | 0 | 0 | 0
9603 | 368181.9 | 2011-01-14 18:05 | 318.934 | 7 | 41 | -1.099568 | 3.758676 | 29.07022 | 28.42422 | 117.7177 | 101.3255 | -0.0002913952 | 0.1077867 | 0 | 0 | 0
9604 | 368212 | 2011-01-14 18:05 | 348.9468 | 7 | 41 | -1.099568 | 3.746859 | 29.07022 | 28.43339 | 117.7177 | 101.3599 | -0.0003237724 | 0.1077867 | 0 | 0 | 0
9605 | 368242 | 2011-01-14 18:06 | 378.9619 | 7 | 41 | -1.099568 | 3.735689 | 29.07022 | 28.44256 | 117.7177 | 101.3942 | -0.000259018 | 0.1077867 | 0 | 0 | 0
9606 | 368272 | 2011-01-14 18:06 | 408.977 | 7 | 41 | -1.099568 | 3.724842 | 29.07022 | 28.45172 | 117.7177 | 101.4284 | -0.0002913952 | 0.1077867 | 0 | 0 | 0
9607 | 368302 | 2011-01-14 18:07 | 438.9925 | 7 | 41 | -1.099568 | 3.714482 | 29.07022 | 28.46089 | 117.7177 | 101.4625 | -0.0002913952 | 0.1077867 | 0 | 0 | 0
9608 | 368332 | 2011-01-14 18:07 | 469.0073 | 7 | 41 | -1.099749 | 3.704445 | 29.07022 | 28.47006 | 117.7177 | 101.4965 | -0.000259018 | 0.1077867 | 0 | 0 | 0
9609 | 368362 | 2011-01-14 18:08 | 499.0224 | 7 | 41 | -1.099568 | 3.694893 | 29.07022 | 28.47923 | 117.7177 | 101.5304 | -0.000259018 | 0.1077867 | 0 | 0 | 0
9610 | 368392.1 | 2011-01-14 18:08 | 529.0375 | 7 | 41 | -1.099568 | 3.685504 | 29.07022 | 28.4884 | 117.7177 | 101.5643 | -0.0002266407 | 0.1077867 | 0 | 0 | 0
9611 | 368422.1 | 2011-01-14 18:09 | 559.0526 | 7 | 41 | -1.099568 | 3.676438 | 29.07022 | 28.49756 | 117.7177 | 101.598 | -0.0001942635 | 0.1077867 | 0 | 0 | 0
9612 | 368452.1 | 2011-01-14 18:09 | 589.0678 | 7 | 41 | -1.099568 | 3.667535 | 29.07022 | 28.50673 | 117.7177 | 101.6317 | -0.0002266407 | 0.1077867 | 0 | 0 | 0
9613 | 368482.1 | 2011-01-14 18:10 | 619.083 | 7 | 41 | -1.099388 | 3.658793 | 29.07022 | 28.5159 | 117.7177 | 101.6652 | -0.0002266407 | 0.1077867 | 0 | 0 | 0
9614 | 368512.1 | 2011-01-14 18:10 | 649.098 | 7 | 41 | -1.099568 | 3.650375 | 29.07022 | 28.52507 | 117.7177 | 101.6987 | -0.0001942635 | 0.1077867 | 0 | 0 | 0
9615 | 368542.1 | 2011-01-14 18:11 | 679.1133 | 7 | 41 | -1.099568 | 3.642119 | 29.07022 | 28.53423 | 117.7177 | 101.7322 | -0.0001942635 | 0.1077867 | 0 | 0 | 0
9616 | 368572.1 | 2011-01-14 18:11 | 709.1282 | 7 | 41 | -1.099388 | 3.633862 | 29.07022 | 28.5434 | 117.7177 | 101.7655 | -0.0002266407 | 0.1077867 | 0 | 0 | 0
9617 | 368602.2 | 2011-01-14 18:12 | 739.1434 | 7 | 41 | -1.099388 | 3.625768 | 29.07022 | 28.55257 | 117.7177 | 101.7988 | -0.0001942635 | 0.1077867 | 0 | 0 | 0
9618 | 368632.2 | 2011-01-14 18:12 | 769.1586 | 7 | 41 | -1.099568 | 3.617836 | 29.07022 | 28.56174 | 117.7177 | 101.832 | -0.0001942635 | 0.1077867 | 0 | 0 | 0
9619 | 368662.2 | 2011-01-14 18:13 | 799.1738 | 7 | 41 | -1.099568 | 3.610065 | 29.07022 | 28.5709 | 117.7177 | 101.8651 | -0.0002266407 | 0.1077867 | 0 | 0 | 0
9620 | 368692.2 | 2011-01-14 18:13 | 829.1888 | 7 | 41 | -1.099568 | 3.602457 | 29.07022 | 28.58007 | 117.7177 | 101.8982 | -0.0001618862 | 0.1077867 | 0 | 0 | 0
9621 | 368722.2 | 2011-01-14 18:14 | 859.2038 | 7 | 41 | -1.099388 | 3.59501 | 29.07022 | 28.58924 | 117.7177 | 101.9312 | -0.0001618862 | 0.1077867 | 0 | 0 | 0
9622 | 368752.2 | 2011-01-14 18:14 | 889.2191 | 7 | 41 | -1.099568 | 3.587725 | 29.07022 | 28.59841 | 117.7177 | 101.9641 | -0.0001942635 | 0.1077867 | 0 | 0 | 0
9623 | 368782.2 | 2011-01-14 18:15 | 919.2342 | 7 | 41 | -1.099568 | 3.580764 | 29.07022 | 28.60757 | 117.7177 | 101.997 | -0.0001618862 | 0.1077867 | 0 | 0 | 0
9624 | 368812.3 | 2011-01-14 18:15 | 949.2491 | 7 | 41 | -1.099388 | 3.574127 | 29.07022 | 28.61674 | 117.7177 | 102.0298 | -0.000129509 | 0.1077867 | 0 | 0 | 0
9625 | 368842.3 | 2011-01-14 18:16 | 979.2642 | 7 | 41 | -1.099568 | 3.567489 | 29.07022 | 28.62591 | 117.7177 | 102.0625 | -0.0001618862 | 0.1077867 | 0 | 0 | 0
9626 | 368872.3 | 2011-01-14 18:16 | 1009.28 | 7 | 41 | -1.099568 | 3.561176 | 29.07022 | 28.63508 | 117.7177 | 102.0952 | -0.0001618862 | 0.1077867 | 0 | 0 | 0
9627 | 368902.3 | 2011-01-14 18:17 | 1039.294 | 7 | 41 | -1.099568 | 3.555024 | 29.07022 | 28.64424 | 117.7177 | 102.1278 | -0.000129509 | 0.1077867 | 0 | 0 | 0
9628 | 368932.3 | 2011-01-14 18:17 | 1069.31 | 7 | 41 | -1.099568 | 3.549034 | 29.07022 | 28.65341 | 117.7177 | 102.1603 | -0.000129509 | 0.1077867 | 0 | 0 | 0
9629 | 368962.3 | 2011-01-14 18:18 | 1099.325 | 7 | 41 | -1.099388 | 3.543206 | 29.07022 | 28.66258 | 117.7177 | 102.1929 | -0.000129509 | 0.1077867 | 0 | 0 | 0
9630 | 368992.4 | 2011-01-14 18:18 | 1129.34 | 7 | 41 | -1.099568 | 3.537379 | 29.07022 | 28.67175 | 117.7177 | 102.2253 | -0.0001618862 | 0.1077867 | 0 | 0 | 0
9631 | 369022.4 | 2011-01-14 18:19 | 1159.355 | 7 | 41 | -1.099749 | 3.531874 | 29.07022 | 28.68091 | 117.7177 | 102.2577 | -0.0001618862 | 0.1077867 | 0 | 0 | 0
9632 | 369052.4 | 2011-01-14 18:19 | 1189.37 | 7 | 41 | -1.099568 | 3.526532 | 29.07022 | 28.69008 | 117.7177 | 102.2901 | -0.000129509 | 0.1077867 | 0 | 0 | 0
9633 | 369082.4 | 2011-01-14 18:20 | 1219.385 | 7 | 41 | -1.099568 | 3.521352 | 29.07022 | 28.69925 | 117.7177 | 102.3224 | -0.000129509 | 0.1077867 | 0 | 0 | 0
9634 | 369112.4 | 2011-01-14 18:20 | 1249.4 | 7 | 41 | -1.099388 | 3.516171 | 29.07022 | 28.70842 | 117.7177 | 102.3546 | -0.000129509 | 0.1077867 | 0 | 0 | 0
9635 | 369142.4 | 2011-01-14 18:21 | 1279.416 | 7 | 41 | -1.099568 | 3.511153 | 29.07022 | 28.71758 | 117.7177 | 102.3868 | -0.0001294613 | 0.1077867 | 0 | 0 | 0
9636 | 369172.4 | 2011-01-14 18:21 | 1309.431 | 7 | 41 | -1.099749 | 3.505973 | 29.07022 | 28.72675 | 117.7177 | 102.419 | -0.000129509 | 0.1077867 | 0 | 0 | 0
9637 | 369202.5 | 2011-01-14 18:22 | 1339.446 | 7 | 41 | -1.099568 | 3.501116 | 29.07022 | 28.73592 | 117.7177 | 102.4511 | -0.0001618862 | 0.1077867 | 0 | 0 | 0
9638 | 369232.5 | 2011-01-14 18:22 | 1369.461 | 7 | 41 | -1.099568 | 3.49626 | 29.07022 | 28.74509 | 117.7177 | 102.4832 | -0.0001618862 | 0.1077867 | 0 | 0 | 0
9639 | 369262.5 | 2011-01-14 18:23 | 1399.476 | 7 | 41 | -1.099568 | 3.491565 | 29.07022 | 28.75425 | 117.7177 | 102.5152 | -9.713173e-05 | 0.1077867 | 0 | 0 | 0
9640 | 369292.5 | 2011-01-14 18:23 | 1429.493 | 7 | 41 | -1.099388 | 3.486708 | 29.07022 | 28.76342 | 117.7177 | 102.5472 | -9.713173e-05 | 0.1077867 | 0 | 0 | 0
9641 | 369322.5 | 2011-01-14 18:24 | 1459.506 | 7 | 41 | -1.099568 | 3.481366 | 29.07022 | 28.77259 | 117.7177 | 102.5792 | -0.0001942635 | 0.1077867 | 0 | 0 | 0
9642 | 369352.5 | 2011-01-14 18:24 | 1489.521 | 7 | 41 | -1.099568 | 3.47651 | 29.07022 | 28.78176 | 117.7177 | 102.6111 | -0.000129509 | 0.1077867 | 0 | 0 | 0
9643 | 369382.6 | 2011-01-14 18:25 | 1519.536 | 7 | 41 | -1.099568 | 3.471329 | 29.07022 | 28.79092 | 117.7177 | 102.6429 | -0.0001618862 | 0.1077867 | 0 | 0 | 0
9644 | 369412.6 | 2011-01-14 18:25 | 1549.551 | 7 | 41 | -1.099568 | 3.465987 | 29.07022 | 28.80009 | 117.7177 | 102.6747 | -0.0001618862 | 0.1077867 | 0 | 0 | 0
9645 | 369442.6 | 2011-01-14 18:26 | 1579.567 | 7 | 41 | -1.099388 | 3.460645 | 29.07022 | 28.80926 | 117.7177 | 102.7065 | -0.0001618862 | 0.1077867 | 0 | 0 | 0
9646 | 369472.6 | 2011-01-14 18:26 | 1609.582 | 7 | 41 | -1.099388 | 3.455302 | 29.07022 | 28.81843 | 117.7177 | 102.7382 | -0.0001618862 | 0.1077867 | 0 | 0 | 0
9647 | 369502.6 | 2011-01-14 18:27 | 1639.597 | 7 | 41 | -1.099568 | 3.449475 | 29.07022 | 28.82759 | 117.7177 | 102.7698 | -0.0001942635 | 0.1077867 | 0 | 0 | 0
9648 | 369532.6 | 2011-01-14 18:27 | 1669.612 | 7 | 41 | -1.099568 | 3.443485 | 29.07022 | 28.83676 | 117.7177 | 102.8014 | -0.000129509 | 0.1077867 | 0 | 0 | 0
9649 | 369562.6 | 2011-01-14 18:28 | 1699.627 | 7 | 41 | -1.099568 | 3.437333 | 29.07022 | 28.84593 | 117.7177 | 102.8329 | -0.0001618862 | 0.1077867 | 0 | 0 | 0
9650 | 369592.7 | 2011-01-14 18:28 | 1729.642 | 7 | 41 | -1.099568 | 3.430696 | 29.07022 | 28.8551 | 117.7177 | 102.8644 | -0.0001618385 | 0.1077867 | 0 | 0 | 0
9651 | 369622.7 | 2011-01-14 18:29 | 1759.657 | 7 | 41 | -1.099388 | 3.423735 | 29.07022 | 28.86426 | 117.7177 | 102.8958 | -0.0001942635 | 0.1077867 | 0 | 0 | 0
9652 | 369652.7 | 2011-01-14 18:29 | 1789.672 | 7 | 41 | -1.099568 | 3.416126 | 29.07022 | 28.87343 | 117.7177 | 102.9272 | -0.0001942635 | 0.1077867 | 0 | 0 | 0
9653 | 369682.7 | 2011-01-14 18:30 | 1819.687 | 7 | 41 | -1.099568 | 3.40787 | 29.07022 | 28.8826 | 117.7177 | 102.9585 | -0.0002266407 | 0.1077867 | 0 | 0 | 0
9654 | 369712.7 | 2011-01-14 18:30 | 1849.703 | 7 | 41 | -1.099388 | 3.398966 | 29.07022 | 28.89177 | 117.7177 | 102.9897 | -0.0002266407 | 0.1077867 | 0 | 0 | 0
9655 | 369742.7 | 2011-01-14 18:31 | 1879.718 | 7 | 41 | -1.099568 | 3.388606 | 29.07022 | 28.90093 | 117.7177 | 103.0208 | -0.0002913952 | 0.1077867 | 0 | 0 | 0
9656 | 369772.7 | 2011-01-14 18:31 | 1909.733 | 7 | 41 | -1.099388 | 3.377112 | 29.07022 | 28.9101 | 117.7177 | 103.0518 | -0.0003237724 | 0.1077867 | 0 | 0 | 0
9657 | 369802.8 | 2011-01-14 18:32 | 1939.748 | 7 | 41 | -1.099388 | 3.363999 | 29.07022 | 28.91927 | 117.7177 | 103.0827 | -0.0003561497 | 0.1077867 | 0 | 0 | 0
9658 | 369832.8 | 2011-01-14 18:32 | 1969.763 | 7 | 41 | -1.099388 | 3.348296 | 29.07022 | 28.92843 | 117.7177 | 103.1135 | -0.0004209042 | 0.1077867 | 0 | 0 | 0
9659 | 369862.8 | 2011-01-14 18:33 | 1999.778 | 7 | 41 | -1.099388 | 3.328546 | 29.07022 | 28.9376 | 117.7177 | 103.1441 | -0.0005504132 | 0.1077867 | 0 | 0 | 0
9660 | 369892.8 | 2011-01-14 18:33 | 2029.793 | 7 | 41 | -1.099568 | 3.304101 | 29.07022 | 28.94677 | 117.7177 | 103.1745 | -0.0006799221 | 0.1077867 | 0 | 0 | 0
9661 | 369922.8 | 2011-01-14 18:34 | 2059.808 | 7 | 41 | -1.099568 | 3.273505 | 29.07022 | 28.95594 | 117.7177 | 103.2046 | -0.0009065628 | 0.1077867 | 0 | 0 | 0
9662 | 369952.8 | 2011-01-14 18:34 | 2089.824 | 7 | 41 | -1.099388 | 3.234167 | 29.07022 | 28.9651 | 117.7177 | 103.2345 | -0.001133204 | 0.1077867 | 0 | 0 | 0
9663 | 369982.9 | 2011-01-14 18:35 | 2119.839 | 7 | 41 | -1.099568 | 3.181716 | 29.07022 | 28.97427 | 117.7177 | 103.2639 | -0.001586485 | 0.1077867 | 0 | 0 | 0
9664 | 370012.9 | 2011-01-14 18:35 | 2149.854 | 7 | 41 | -1.099568 | 3.111133 | 29.07022 | 28.98344 | 117.7177 | 103.2928 | -0.002136898 | 0.1077867 | 0 | 0 | 0
9665 | 370042.9 | 2011-01-14 18:36 | 2179.869 | 7 | 41 | -1.099568 | 3.011574 | 29.07022 | 28.99261 | 117.7177 | 103.3209 | -0.003075838 | 0.1077867 | 0 | 0 | 0
9666 | 370072.9 | 2011-01-14 18:36 | 2209.884 | 7 | 41 | -1.099568 | 2.864582 | 29.07022 | 29.00178 | 117.7177 | 103.3478 | -0.004532767 | 0.1077867 | 0 | 0 | 0
9667 | 370098.2 | 2011-01-14 18:36 | 2235.18 | 7 | 41 | -1.099749 | 2.699944 | 29.07022 | 29.0095 | 117.7177 | 103.3693 | -0.005504084 | 0.1077867 | 0 | 0 | 0
9668 | 370158.2 | 2011-01-14 18:37 | 60.01451 | 8 | 41 | 0 | 3.582059 | 29.07022 | 29.0095 | 117.7177 | 103.3693 | 0.001327467 | 0.1077867 | 0 | 0 | 0
9669 | 370158.4 | 2011-01-14 18:37 | 0.1875151 | 9 | 41 | -1.92431e-05 | 3.582221 | 29.07022 | 29.0095 | 117.7177 | 103.3693 | 0 | 0.1043563 | 0 | 0 | 0
9670 | 370163.2 | 2011-01-14 18:38 | 5.015791 | 9 | 41 | 0.000703194 | 3.58983 | 29.07022 | 29.0095 | 117.7177 | 103.3693 | 0.001100826 | 0.1043563 | 0 | 0 | 0
9671 | 370193.2 | 2011-01-14 18:38 | 30.01509 | 1 | 42 | 0 | 3.621883 | 29.07022 | 29.0095 | 117.7177 | 103.3693 | 0.0006799221 | 0.1043563 | 0 | 0 | 0
9672 | 370223.3 | 2011-01-14 18:39 | 60.03033 | 1 | 42 | 0 | 3.642281 | 29.07022 | 29.0095 | 117.7177 | 103.3693 | 0.0004532814 | 0.1043563 | 0 | 0 | 0
9673 | 370253.3 | 2011-01-14 18:39 | 90.04532 | 1 | 42 | 0 | 3.656688 | 29.07022 | 29.0095 | 117.7177 | 103.3693 | 0.0003237724 | 0.1043563 | 0 | 0 | 0
9674 | 370283.2 | 2011-01-14 18:40 | 120.0137 | 1 | 42 | 0 | 3.667535 | 29.07022 | 29.0095 | 117.7177 | 103.3693 | 0.000259018 | 0.1043563 | 0 | 0 | 0
9675 | 370313.3 | 2011-01-14 18:40 | 30.01526 | 2 | 42 | 0.549936 | 3.789435 | 29.07481 | 29.0095 | 117.735 | 103.3693 | 0.0008418083 | 0.1043563 | 0 | 0 | 0
9676 | 370343.3 | 2011-01-14 18:41 | 60.03028 | 2 | 42 | 0.5501166 | 3.811127 | 29.0794 | 29.0095 | 117.7525 | 103.3693 | 0.0004532814 | 0.1043563 | 0 | 0 | 0
9677 | 370373.3 | 2011-01-14 18:41 | 90.04551 | 2 | 42 | 0.5502972 | 3.825212 | 29.08398 | 29.0095 | 117.77 | 103.3693 | 0.0003237724 | 0.1043563 | 0 | 0 | 0
9678 | 370403.3 | 2011-01-14 18:42 | 120.0605 | 2 | 42 | 0.549936 | 3.835734 | 29.08857 | 29.0095 | 117.7875 | 103.3693 | 0.000259018 | 0.1043563 | 0 | 0 | 0
9679 | 370433.3 | 2011-01-14 18:42 | 150.0756 | 2 | 42 | 0.5501166 | 3.8448 | 29.09316 | 29.0095 | 117.8051 | 103.3693 | 0.0002266407 | 0.1043563 | 0 | 0 | 0
9680 | 370463.3 | 2011-01-14 18:43 | 180.0907 | 2 | 42 | 0.549936 | 3.852894 | 29.09774 | 29.0095 | 117.8228 | 103.3693 | 0.0002266407 | 0.1043563 | 0 | 0 | 0
9681 | 370493.4 | 2011-01-14 18:43 | 210.1058 | 2 | 42 | 0.5497554 | 3.860179 | 29.10233 | 29.0095 | 117.8405 | 103.3693 | 0.0001942635 | 0.1043563 | 0 | 0 | 0
9682 | 370523.4 | 2011-01-14 18:44 | 240.121 | 2 | 42 | 0.5501166 | 3.86714 | 29.10691 | 29.0095 | 117.8582 | 103.3693 | 0.0001618862 | 0.1043563 | 0 | 0 | 0
9683 | 370553.4 | 2011-01-14 18:44 | 270.136 | 2 | 42 | 0.5502972 | 3.873777 | 29.1115 | 29.0095 | 117.876 | 103.3693 | 0.0001618862 | 0.1043563 | 0 | 0 | 0
9684 | 370583.4 | 2011-01-14 18:45 | 300.1513 | 2 | 42 | 0.5501166 | 3.879767 | 29.11609 | 29.0095 | 117.8937 | 103.3693 | 0.0001618862 | 0.1043563 | 0 | 0 | 0
9685 | 370613.4 | 2011-01-14 18:45 | 330.1685 | 2 | 42 | 0.549936 | 3.885433 | 29.12067 | 29.0095 | 117.9115 | 103.3693 | 0.000129509 | 0.1043563 | 0 | 0 | 0
9686 | 370643.4 | 2011-01-14 18:46 | 360.1815 | 2 | 42 | 0.5501166 | 3.890937 | 29.12526 | 29.0095 | 117.9294 | 103.3693 | 9.713173e-05 | 0.1043563 | 0 | 0 | 0
9687 | 370673.4 | 2011-01-14 18:46 | 390.1965 | 2 | 42 | 0.549936 | 3.896117 | 29.12985 | 29.0095 | 117.9472 | 103.3693 | 0.000129509 | 0.1043563 | 0 | 0 | 0
9688 | 370703.5 | 2011-01-14 18:47 | 420.2117 | 2 | 42 | 0.5501166 | 3.901298 | 29.13443 | 29.0095 | 117.9651 | 103.3693 | 0.000129509 | 0.1043563 | 0 | 0 | 0
9689 | 370733.5 | 2011-01-14 18:47 | 450.227 | 2 | 42 | 0.5501166 | 3.906154 | 29.13902 | 29.0095 | 117.983 | 103.3693 | 0.000129509 | 0.1043563 | 0 | 0 | 0
9690 | 370763.5 | 2011-01-14 18:48 | 480.2419 | 2 | 42 | 0.5501166 | 3.911011 | 29.14361 | 29.0095 | 118.001 | 103.3693 | 0.000129509 | 0.1043563 | 0 | 0 | 0
9691 | 370793.5 | 2011-01-14 18:48 | 510.2569 | 2 | 42 | 0.549936 | 3.915382 | 29.14819 | 29.0095 | 118.0189 | 103.3693 | 0.000129509 | 0.1043563 | 0 | 0 | 0
9692 | 370823.5 | 2011-01-14 18:49 | 540.2721 | 2 | 42 | 0.5501166 | 3.919753 | 29.15278 | 29.0095 | 118.0369 | 103.3693 | 0.000129509 | 0.1043563 | 0 | 0 | 0
9693 | 370853.5 | 2011-01-14 18:49 | 570.2872 | 2 | 42 | 0.5501166 | 3.924124 | 29.15737 | 29.0095 | 118.0549 | 103.3693 | 0.0001618862 | 0.1043563 | 0 | 0 | 0
9694 | 370883.6 | 2011-01-14 18:50 | 600.3023 | 2 | 42 | 0.5501166 | 3.927847 | 29.16195 | 29.0095 | 118.0729 | 103.3693 | 0.000129509 | 0.1043563 | 0 | 0 | 0
9695 | 370913.6 | 2011-01-14 18:50 | 630.3174 | 2 | 42 | 0.5502972 | 3.931732 | 29.16654 | 29.0095 | 118.0909 | 103.3693 | 0.000129509 | 0.1043563 | 0 | 0 | 0
9696 | 370943.6 | 2011-01-14 18:51 | 660.3326 | 2 | 42 | 0.5501166 | 3.935132 | 29.17112 | 29.0095 | 118.1089 | 103.3693 | 6.475449e-05 | 0.1043563 | 0 | 0 | 0
9697 | 370973.6 | 2011-01-14 18:51 | 690.3479 | 2 | 42 | 0.549936 | 3.938531 | 29.17571 | 29.0095 | 118.127 | 103.3693 | 9.713173e-05 | 0.1043563 | 0 | 0 | 0
9698 | 371003.6 | 2011-01-14 18:52 | 720.3627 | 2 | 42 | 0.5501166 | 3.941931 | 29.1803 | 29.0095 | 118.145 | 103.3693 | 9.713173e-05 | 0.1043563 | 0 | 0 | 0
9699 | 371033.6 | 2011-01-14 18:52 | 750.3779 | 2 | 42 | 0.5501166 | 3.945331 | 29.18488 | 29.0095 | 118.1631 | 103.3693 | 9.713173e-05 | 0.1043563 | 0 | 0 | 0
9700 | 371063.6 | 2011-01-14 18:53 | 780.393 | 2 | 42 | 0.5501166 | 3.948406 | 29.18947 | 29.0095 | 118.1812 | 103.3693 | 3.237724e-05 | 0.1043563 | 0 | 0 | 0
9701 | 371093.7 | 2011-01-14 18:53 | 810.4084 | 2 | 42 | 0.549936 | 3.95132 | 29.19406 | 29.0095 | 118.1994 | 103.3693 | 3.237724e-05 | 0.1043563 | 0 | 0 | 0
9702 | 371123.7 | 2011-01-14 18:54 | 840.4232 | 2 | 42 | 0.5502972 | 3.954558 | 29.19864 | 29.0095 | 118.2175 | 103.3693 | 9.713173e-05 | 0.1043563 | 0 | 0 | 0
9703 | 371153.7 | 2011-01-14 18:54 | 870.4384 | 2 | 42 | 0.5501166 | 3.95731 | 29.20323 | 29.0095 | 118.2356 | 103.3693 | 6.475449e-05 | 0.1043563 | 0 | 0 | 0
9704 | 371183.7 | 2011-01-14 18:55 | 900.4534 | 2 | 42 | 0.549936 | 3.960224 | 29.20782 | 29.0095 | 118.2538 | 103.3693 | 6.475449e-05 | 0.1043563 | 0 | 0 | 0
9705 | 371213.7 | 2011-01-14 18:55 | 930.4686 | 2 | 42 | 0.5501166 | 3.963138 | 29.2124 | 29.0095 | 118.272 | 103.3693 | 6.475449e-05 | 0.1043563 | 0 | 0 | 0
9706 | 371243.7 | 2011-01-14 18:56 | 960.4837 | 2 | 42 | 0.5501166 | 3.96589 | 29.21699 | 29.0095 | 118.2901 | 103.3693 | 3.237724e-05 | 0.1043563 | 0 | 0 | 0
9707 | 371273.8 | 2011-01-14 18:56 | 990.4987 | 2 | 42 | 0.5501166 | 3.968804 | 29.22157 | 29.0095 | 118.3083 | 103.3693 | 6.475449e-05 | 0.1043563 | 0 | 0 | 0
9708 | 371303.8 | 2011-01-14 18:57 | 1020.514 | 2 | 42 | 0.5502972 | 3.971718 | 29.22616 | 29.0095 | 118.3265 | 103.3693 | 0.000129509 | 0.1043563 | 0 | 0 | 0
9709 | 371333.8 | 2011-01-14 18:57 | 1050.529 | 2 | 42 | 0.5501166 | 3.974308 | 29.23075 | 29.0095 | 118.3448 | 103.3693 | 6.475449e-05 | 0.1043563 | 0 | 0 | 0
9710 | 371363.8 | 2011-01-14 18:58 | 1080.544 | 2 | 42 | 0.5501166 | 3.97706 | 29.23533 | 29.0095 | 118.363 | 103.3693 | 0.000129509 | 0.1043563 | 0 | 0 | 0
9711 | 371393.8 | 2011-01-14 18:58 | 1110.559 | 2 | 42 | 0.549936 | 3.97965 | 29.23992 | 29.0095 | 118.3812 | 103.3693 | 6.475449e-05 | 0.1043563 | 0 | 0 | 0
9712 | 371423.8 | 2011-01-14 18:59 | 1140.574 | 2 | 42 | 0.5501166 | 3.982403 | 29.24451 | 29.0095 | 118.3995 | 103.3693 | 6.475449e-05 | 0.1043563 | 0 | 0 | 0
9713 | 371453.8 | 2011-01-14 18:59 | 1170.59 | 2 | 42 | 0.5501166 | 3.984993 | 29.24909 | 29.0095 | 118.4178 | 103.3693 | 9.713173e-05 | 0.1043563 | 0 | 0 | 0
9714 | 371483.9 | 2011-01-14 19:00 | 1200.605 | 2 | 42 | 0.549936 | 3.987421 | 29.25368 | 29.0095 | 118.436 | 103.3693 | 6.475449e-05 | 0.1043563 | 0 | 0 | 0
9715 | 371513.9 | 2011-01-14 19:00 | 1230.62 | 2 | 42 | 0.5501166 | 3.990335 | 29.25826 | 29.0095 | 118.4543 | 103.3693 | 9.713173e-05 | 0.1043563 | 0 | 0 | 0
9716 | 371543.9 | 2011-01-14 19:01 | 1260.635 | 2 | 42 | 0.5502972 | 3.992763 | 29.26285 | 29.0095 | 118.4726 | 103.3693 | 9.713173e-05 | 0.1043563 | 0 | 0 | 0
9717 | 371573.9 | 2011-01-14 19:01 | 1290.65 | 2 | 42 | 0.549936 | 3.995029 | 29.26744 | 29.0095 | 118.491 | 103.3693 | 3.237724e-05 | 0.1043563 | 0 | 0 | 0
9718 | 371603.9 | 2011-01-14 19:02 | 1320.665 | 2 | 42 | 0.5501166 | 3.997782 | 29.27202 | 29.0095 | 118.5093 | 103.3693 | 6.475449e-05 | 0.1043563 | 0 | 0 | 0
9719 | 371633.9 | 2011-01-14 19:02 | 1350.68 | 2 | 42 | 0.5502972 | 4.00021 | 29.27661 | 29.0095 | 118.5276 | 103.3693 | 9.713173e-05 | 0.1043563 | 0 | 0 | 0
9720 | 371663.9 | 2011-01-14 19:03 | 1380.695 | 2 | 42 | 0.5501166 | 4.002638 | 29.2812 | 29.0095 | 118.546 | 103.3693 | 9.717941e-05 | 0.1043563 | 0 | 0 | 0
9721 | 371694 | 2011-01-14 19:03 | 1410.711 | 2 | 42 | 0.5501166 | 4.005229 | 29.28578 | 29.0095 | 118.5643 | 103.3693 | 9.717941e-05 | 0.1043563 | 0 | 0 | 0
9722 | 371724 | 2011-01-14 19:04 | 1440.728 | 2 | 42 | 0.5501166 | 4.007495 | 29.29037 | 29.0095 | 118.5827 | 103.3693 | 6.475449e-05 | 0.1043563 | 0 | 0 | 0
9723 | 371754 | 2011-01-14 19:04 | 1470.741 | 2 | 42 | 0.549936 | 4.009761 | 29.29496 | 29.0095 | 118.6011 | 103.3693 | 3.242493e-05 | 0.1043563 | 0 | 0 | 0
9724 | 371784 | 2011-01-14 19:05 | 1500.756 | 2 | 42 | 0.5501166 | 4.012513 | 29.29954 | 29.0095 | 118.6195 | 103.3693 | 6.475449e-05 | 0.1043563 | 0 | 0 | 0
9725 | 371814 | 2011-01-14 19:05 | 1530.771 | 2 | 42 | 0.5501166 | 4.014942 | 29.30413 | 29.0095 | 118.6379 | 103.3693 | 6.475449e-05 | 0.1043563 | 0 | 0 | 0
9726 | 371844 | 2011-01-14 19:06 | 1560.786 | 2 | 42 | 0.549936 | 4.017208 | 29.30871 | 29.0095 | 118.6563 | 103.3693 | 6.475449e-05 | 0.1043563 | 0 | 0 | 0
9727 | 371874.1 | 2011-01-14 19:06 | 1590.801 | 2 | 42 | 0.5502972 | 4.019798 | 29.3133 | 29.0095 | 118.6748 | 103.3693 | 9.717941e-05 | 0.1043563 | 0 | 0 | 0
9728 | 371904.1 | 2011-01-14 19:07 | 1620.816 | 2 | 42 | 0.549936 | 4.022065 | 29.31789 | 29.0095 | 118.6932 | 103.3693 | 3.242493e-05 | 0.1043563 | 0 | 0 | 0
9729 | 371934.1 | 2011-01-14 19:07 | 1650.831 | 2 | 42 | 0.5501166 | 4.024493 | 29.32247 | 29.0095 | 118.7117 | 103.3693 | 6.475449e-05 | 0.1043563 | 0 | 0 | 0
9730 | 371964.1 | 2011-01-14 19:08 | 1680.846 | 2 | 42 | 0.549936 | 4.027083 | 29.32706 | 29.0095 | 118.7301 | 103.3693 | 9.708405e-05 | 0.1043563 | 0 | 0 | 0
9731 | 371994.1 | 2011-01-14 19:08 | 1710.862 | 2 | 42 | 0.5501166 | 4.029511 | 29.33165 | 29.0095 | 118.7486 | 103.3693 | 6.475449e-05 | 0.1043563 | 0 | 0 | 0
9732 | 372024.1 | 2011-01-14 19:09 | 1740.877 | 2 | 42 | 0.5501166 | 4.03194 | 29.33623 | 29.0095 | 118.7671 | 103.3693 | 3.232956e-05 | 0.1043563 | 0 | 0 | 0
9733 | 372054.1 | 2011-01-14 19:09 | 1770.892 | 2 | 42 | 0.549936 | 4.03453 | 29.34082 | 29.0095 | 118.7856 | 103.3693 | 6.475449e-05 | 0.1043563 | 0 | 0 | 0
9734 | 372084.2 | 2011-01-14 19:10 | 1800.907 | 2 | 42 | 0.5501166 | 4.036958 | 29.3454 | 29.0095 | 118.8041 | 103.3693 | 6.475449e-05 | 0.1043563 | 0 | 0 | 0
9735 | 372114.2 | 2011-01-14 19:10 | 1830.922 | 2 | 42 | 0.5501166 | 4.039386 | 29.34999 | 29.0095 | 118.8226 | 103.3693 | 3.242493e-05 | 0.1043563 | 0 | 0 | 0
9736 | 372144.2 | 2011-01-14 19:11 | 1860.937 | 2 | 42 | 0.5501166 | 4.042138 | 29.35458 | 29.0095 | 118.8411 | 103.3693 | 6.475449e-05 | 0.1043563 | 0 | 0 | 0
9737 | 372174.2 | 2011-01-14 19:11 | 1890.952 | 2 | 42 | 0.5501166 | 4.044567 | 29.35916 | 29.0095 | 118.8597 | 103.3693 | 6.475449e-05 | 0.1043563 | 0 | 0 | 0
9738 | 372204.2 | 2011-01-14 19:12 | 1920.968 | 2 | 42 | 0.5501166 | 4.047157 | 29.36375 | 29.0095 | 118.8782 | 103.3693 | 6.475449e-05 | 0.1043563 | 0 | 0 | 0
9739 | 372234.2 | 2011-01-14 19:12 | 1950.982 | 2 | 42 | 0.5502972 | 4.049747 | 29.36834 | 29.0095 | 118.8968 | 103.3693 | 6.475449e-05 | 0.1043563 | 0 | 0 | 0
9740 | 372264.2 | 2011-01-14 19:13 | 1980.998 | 2 | 42 | 0.549936 | 4.052175 | 29.37292 | 29.0095 | 118.9154 | 103.3693 | 3.232956e-05 | 0.1043563 | 0 | 0 | 0
9741 | 372294.3 | 2011-01-14 19:13 | 2011.013 | 2 | 42 | 0.5501166 | 4.054927 | 29.37751 | 29.0095 | 118.934 | 103.3693 | 6.475449e-05 | 0.1043563 | 0 | 0 | 0
9742 | 372324.3 | 2011-01-14 19:14 | 2041.028 | 2 | 42 | 0.5501166 | 4.057518 | 29.38209 | 29.0095 | 118.9526 | 103.3693 | 9.717941e-05 | 0.1043563 | 0 | 0 | 0
9743 | 372354.3 | 2011-01-14 19:14 | 2071.043 | 2 | 42 | 0.5501166 | 4.060269 | 29.38668 | 29.0095 | 118.9712 | 103.3693 | 9.708405e-05 | 0.1043563 | 0 | 0 | 0
9744 | 372384.3 | 2011-01-14 19:15 | 2101.058 | 2 | 42 | 0.549936 | 4.06286 | 29.39127 | 29.0095 | 118.9898 | 103.3693 | 9.708405e-05 | 0.1043563 | 0 | 0 | 0
9745 | 372414.3 | 2011-01-14 19:15 | 2131.073 | 2 | 42 | 0.549936 | 4.06545 | 29.39585 | 29.0095 | 119.0085 | 103.3693 | 6.475449e-05 | 0.1043563 | 0 | 0 | 0
9746 | 372444.3 | 2011-01-14 19:16 | 2161.088 | 2 | 42 | 0.549936 | 4.068202 | 29.40044 | 29.0095 | 119.0271 | 103.3693 | 9.717941e-05 | 0.1043563 | 0 | 0 | 0
9747 | 372474.4 | 2011-01-14 19:16 | 2191.103 | 2 | 42 | 0.5501166 | 4.070954 | 29.40502 | 29.0095 | 119.0458 | 103.3693 | 6.475449e-05 | 0.1043563 | 0 | 0 | 0
9748 | 372504.4 | 2011-01-14 19:17 | 2221.118 | 2 | 42 | 0.549936 | 4.073706 | 29.40961 | 29.0095 | 119.0644 | 103.3693 | 6.475449e-05 | 0.1043563 | 0 | 0 | 0
9749 | 372534.4 | 2011-01-14 19:17 | 2251.136 | 2 | 42 | 0.5501166 | 4.076458 | 29.41419 | 29.0095 | 119.0831 | 103.3693 | 6.475449e-05 | 0.1043563 | 0 | 0 | 0
9750 | 372564.4 | 2011-01-14 19:18 | 2281.149 | 2 | 42 | 0.5501166 | 4.079372 | 29.41878 | 29.0095 | 119.1018 | 103.3693 | 6.475449e-05 | 0.1043563 | 0 | 0 | 0
9751 | 372594.4 | 2011-01-14 19:18 | 2311.164 | 2 | 42 | 0.549936 | 4.082286 | 29.42337 | 29.0095 | 119.1205 | 103.3693 | 9.708405e-05 | 0.1043563 | 0 | 0 | 0
9752 | 372624.4 | 2011-01-14 19:19 | 2341.179 | 2 | 42 | 0.5501166 | 4.0852 | 29.42795 | 29.0095 | 119.1393 | 103.3693 | 9.708405e-05 | 0.1043563 | 0 | 0 | 0
9753 | 372654.4 | 2011-01-14 19:19 | 2371.194 | 2 | 42 | 0.5501166 | 4.088114 | 29.43254 | 29.0095 | 119.158 | 103.3693 | 9.708405e-05 | 0.1043563 | 0 | 0 | 0
9754 | 372684.5 | 2011-01-14 19:20 | 2401.21 | 2 | 42 | 0.5501166 | 4.091028 | 29.43713 | 29.0095 | 119.1768 | 103.3693 | 9.708405e-05 | 0.1043563 | 0 | 0 | 0
9755 | 372714.5 | 2011-01-14 19:20 | 2431.224 | 2 | 42 | 0.5501166 | 4.093942 | 29.44171 | 29.0095 | 119.1955 | 103.3693 | 6.475449e-05 | 0.1043563 | 0 | 0 | 0
9756 | 372744.5 | 2011-01-14 19:21 | 2461.239 | 2 | 42 | 0.5502972 | 4.096856 | 29.4463 | 29.0095 | 119.2143 | 103.3693 | 6.475449e-05 | 0.1043563 | 0 | 0 | 0
9757 | 372774.5 | 2011-01-14 19:21 | 2491.255 | 2 | 42 | 0.5501166 | 4.099932 | 29.45088 | 29.0095 | 119.2331 | 103.3693 | 9.717941e-05 | 0.1043563 | 0 | 0 | 0
9758 | 372804.5 | 2011-01-14 19:22 | 2521.27 | 2 | 42 | 0.5501166 | 4.103007 | 29.45547 | 29.0095 | 119.2519 | 103.3693 | 9.708405e-05 | 0.1043563 | 0 | 0 | 0
9759 | 372834.5 | 2011-01-14 19:22 | 2551.285 | 2 | 42 | 0.5501166 | 4.106245 | 29.46006 | 29.0095 | 119.2708 | 103.3693 | 0.000129509 | 0.1043563 | 0 | 0 | 0
9760 | 372864.6 | 2011-01-14 19:23 | 2581.3 | 2 | 42 | 0.5501166 | 4.109321 | 29.46464 | 29.0095 | 119.2896 | 103.3693 | 9.717941e-05 | 0.1043563 | 0 | 0 | 0
9761 | 372894.6 | 2011-01-14 19:23 | 2611.315 | 2 | 42 | 0.5501166 | 4.112397 | 29.46923 | 29.0095 | 119.3084 | 103.3693 | 6.475449e-05 | 0.1043563 | 0 | 0 | 0
9762 | 372924.6 | 2011-01-14 19:24 | 2641.33 | 2 | 42 | 0.549936 | 4.115634 | 29.47382 | 29.0095 | 119.3273 | 103.3693 | 9.717941e-05 | 0.1043563 | 0 | 0 | 0
9763 | 372954.6 | 2011-01-14 19:24 | 2671.345 | 2 | 42 | 0.5501166 | 4.11871 | 29.4784 | 29.0095 | 119.3462 | 103.3693 | 6.475449e-05 | 0.1043563 | 0 | 0 | 0
9764 | 372984.6 | 2011-01-14 19:25 | 2701.36 | 2 | 42 | 0.5501166 | 4.12211 | 29.48299 | 29.0095 | 119.3651 | 103.3693 | 9.717941e-05 | 0.1043563 | 0 | 0 | 0
9765 | 373014.6 | 2011-01-14 19:25 | 2731.376 | 2 | 42 | 0.549936 | 4.125348 | 29.48758 | 29.0095 | 119.384 | 103.3693 | 9.717941e-05 | 0.1043563 | 0 | 0 | 0
9766 | 373044.6 | 2011-01-14 19:26 | 2761.391 | 2 | 42 | 0.5502972 | 4.128585 | 29.49216 | 29.0095 | 119.4029 | 103.3693 | 9.717941e-05 | 0.1043563 | 0 | 0 | 0
9767 | 373074.7 | 2011-01-14 19:26 | 2791.406 | 2 | 42 | 0.5501166 | 4.131823 | 29.49675 | 29.0095 | 119.4219 | 103.3693 | 6.475449e-05 | 0.1043563 | 0 | 0 | 0
9768 | 373104.7 | 2011-01-14 19:27 | 2821.421 | 2 | 42 | 0.5501166 | 4.135222 | 29.50133 | 29.0095 | 119.4408 | 103.3693 | 9.708405e-05 | 0.1043563 | 0 | 0 | 0
9769 | 373134.7 | 2011-01-14 19:27 | 2851.436 | 2 | 42 | 0.5502972 | 4.13846 | 29.50592 | 29.0095 | 119.4598 | 103.3693 | 6.475449e-05 | 0.1043563 | 0 | 0 | 0
9770 | 373164.7 | 2011-01-14 19:28 | 2881.451 | 2 | 42 | 0.5501166 | 4.142022 | 29.51051 | 29.0095 | 119.4788 | 103.3693 | 6.475449e-05 | 0.1043563 | 0 | 0 | 0
9771 | 373194.7 | 2011-01-14 19:28 | 2911.466 | 2 | 42 | 0.549936 | 4.145583 | 29.51509 | 29.0095 | 119.4978 | 103.3693 | 9.708405e-05 | 0.1043563 | 0 | 0 | 0
9772 | 373224.7 | 2011-01-14 19:29 | 2941.481 | 2 | 42 | 0.5501166 | 4.148983 | 29.51968 | 29.0095 | 119.5168 | 103.3693 | 9.717941e-05 | 0.1043563 | 0 | 0 | 0
9773 | 373254.7 | 2011-01-14 19:29 | 2971.496 | 2 | 42 | 0.5501166 | 4.152544 | 29.52427 | 29.0095 | 119.5359 | 103.3693 | 0.000129509 | 0.1043563 | 0 | 0 | 0
9774 | 373284.8 | 2011-01-14 19:30 | 3001.511 | 2 | 42 | 0.5501166 | 4.156106 | 29.52885 | 29.0095 | 119.5549 | 103.3693 | 9.717941e-05 | 0.1043563 | 0 | 0 | 0
9775 | 373314.8 | 2011-01-14 19:30 | 3031.527 | 2 | 42 | 0.549936 | 4.159505 | 29.53344 | 29.0095 | 119.574 | 103.3693 | 6.475449e-05 | 0.1043563 | 0 | 0 | 0
9776 | 373344.8 | 2011-01-14 19:31 | 3061.542 | 2 | 42 | 0.5501166 | 4.163229 | 29.53803 | 29.0095 | 119.5931 | 103.3693 | 9.717941e-05 | 0.1043563 | 0 | 0 | 0
9777 | 373374.8 | 2011-01-14 19:31 | 3091.557 | 2 | 42 | 0.5501166 | 4.16679 | 29.54261 | 29.0095 | 119.6122 | 103.3693 | 9.717941e-05 | 0.1043563 | 0 | 0 | 0
9778 | 373404.8 | 2011-01-14 19:32 | 3121.572 | 2 | 42 | 0.5501166 | 4.170514 | 29.5472 | 29.0095 | 119.6313 | 103.3693 | 9.708405e-05 | 0.1043563 | 0 | 0 | 0
9779 | 373434.8 | 2011-01-14 19:32 | 3151.587 | 2 | 42 | 0.549936 | 4.174075 | 29.55178 | 29.0095 | 119.6504 | 103.3693 | 6.475449e-05 | 0.1043563 | 0 | 0 | 0
9780 | 373464.9 | 2011-01-14 19:33 | 3181.602 | 2 | 42 | 0.5501166 | 4.177799 | 29.55637 | 29.0095 | 119.6696 | 103.3693 | 9.717941e-05 | 0.1043563 | 0 | 0 | 0
9781 | 373494.9 | 2011-01-14 19:33 | 3211.617 | 2 | 42 | 0.5501166 | 4.18136 | 29.56096 | 29.0095 | 119.6887 | 103.3693 | 9.717941e-05 | 0.1043563 | 0 | 0 | 0
9782 | 373524.9 | 2011-01-14 19:34 | 3241.632 | 2 | 42 | 0.5501166 | 4.185246 | 29.56554 | 29.0095 | 119.7079 | 103.3693 | 9.717941e-05 | 0.1043563 | 0 | 0 | 0
9783 | 373554.9 | 2011-01-14 19:34 | 3271.647 | 2 | 42 | 0.5501166 | 4.188969 | 29.57013 | 29.0095 | 119.7271 | 103.3693 | 9.708405e-05 | 0.1043563 | 0 | 0 | 0
9784 | 373584.9 | 2011-01-14 19:35 | 3301.663 | 2 | 42 | 0.5501166 | 4.192692 | 29.57472 | 29.0095 | 119.7464 | 103.3693 | 9.717941e-05 | 0.1043563 | 0 | 0 | 0
9785 | 373614.9 | 2011-01-14 19:35 | 3331.678 | 2 | 42 | 0.5501166 | 4.196577 | 29.5793 | 29.0095 | 119.7656 | 103.3693 | 0.000129509 | 0.1043563 | 0 | 0 | 0
9786 | 373640.6 | 2011-01-14 19:36 | 3357.318 | 2 | 42 | 0.5502972 | 4.200139 | 29.58322 | 29.0095 | 119.782 | 103.3693 | 0.0001618385 | 0.1043563 | 0 | 0 | 0
9787 | 373670.6 | 2011-01-14 19:36 | 30.01499 | 3 | 42 | 0 | 4.095561 | 29.58322 | 29.0095 | 119.782 | 103.3693 | -0.0004857063 | 0.1043563 | 0 | 0 | 0
9788 | 373700.6 | 2011-01-14 19:36 | 60.0302 | 3 | 42 | 0 | 4.0818 | 29.58322 | 29.0095 | 119.782 | 103.3693 | -0.0003237724 | 0.1043563 | 0 | 0 | 0
9789 | 373730.6 | 2011-01-14 19:37 | 90.04519 | 3 | 42 | 0 | 4.073382 | 29.58322 | 29.0095 | 119.782 | 103.3693 | -0.0001942635 | 0.1043563 | 0 | 0 | 0
9790 | 373760.6 | 2011-01-14 19:38 | 120.0134 | 3 | 42 | 0 | 4.067716 | 29.58322 | 29.0095 | 119.782 | 103.3693 | -0.000129509 | 0.1043563 | 0 | 0 | 0
9791 | 373760.6 | 2011-01-14 19:38 | 0.01578818 | 4 | 42 | 1.028189 | 4.199977 | 29.58322 | 29.0095 | 119.7821 | 103.3693 | 0 | 0.1043563 | 0 | 0 | 0
9792 | 373761.4 | 2011-01-14 19:38 | 0.7812219 | 4 | 42 | 0.9772575 | 4.199815 | 29.58344 | 29.0095 | 119.783 | 103.3693 | -3.242493e-05 | 0.1043563 | 0 | 0 | 0
9793 | 373763.3 | 2011-01-14 19:38 | 2.672135 | 4 | 42 | 0.9272288 | 4.199815 | 29.58394 | 29.0095 | 119.7851 | 103.3693 | -3.242493e-05 | 0.1043563 | 0 | 0 | 0
9794 | 373766.1 | 2011-01-14 19:38 | 5.515731 | 4 | 42 | 0.8772 | 4.199977 | 29.58465 | 29.0095 | 119.788 | 103.3693 | 3.242493e-05 | 0.1043563 | 0 | 0 | 0
9795 | 373770 | 2011-01-14 19:38 | 9.390479 | 4 | 42 | 0.8271713 | 4.199977 | 29.58556 | 29.0095 | 119.7919 | 103.3693 | 6.475449e-05 | 0.1043563 | 0 | 0 | 0
9796 | 373775.1 | 2011-01-14 19:38 | 14.48637 | 4 | 42 | 0.7771425 | 4.199653 | 29.5867 | 29.0095 | 119.7966 | 103.3693 | -6.475449e-05 | 0.1043563 | 0 | 0 | 0
9797 | 373781.7 | 2011-01-14 19:38 | 21.14026 | 4 | 42 | 0.7269331 | 4.199977 | 29.58808 | 29.0095 | 119.8025 | 103.3693 | 3.242493e-05 | 0.1043563 | 0 | 0 | 0
9798 | 373790.4 | 2011-01-14 19:38 | 29.81198 | 4 | 42 | 0.6769043 | 4.199815 | 29.58977 | 29.0095 | 119.8096 | 103.3693 | 0 | 0.1043563 | 0 | 0 | 0
9799 | 373802.3 | 2011-01-14 19:38 | 41.7494 | 4 | 42 | 0.6268756 | 4.199977 | 29.59193 | 29.0095 | 119.8186 | 103.3693 | 3.242493e-05 | 0.1043563 | 0 | 0 | 0
9800 | 373819.9 | 2011-01-14 19:38 | 59.31163 | 4 | 42 | 0.5768468 | 4.199815 | 29.59486 | 29.0095 | 119.8309 | 103.3693 | -3.242493e-05 | 0.1043563 | 0 | 0 | 0
9801 | 373850.1 | 2011-01-14 19:39 | 89.51412 | 4 | 42 | 0.5266374 | 4.199815 | 29.59947 | 29.0095 | 119.8503 | 103.3693 | 0 | 0.1043563 | 0 | 0 | 0
9802 | 373908.9 | 2011-01-14 19:40 | 148.357 | 4 | 42 | 0.4766086 | 4.199815 | 29.60762 | 29.0095 | 119.8845 | 103.3693 | -3.242493e-05 | 0.1043563 | 0 | 0 | 0
9803 | 374012.3 | 2011-01-14 19:42 | 251.7613 | 4 | 42 | 0.4265799 | 4.199653 | 29.62055 | 29.0095 | 119.9388 | 103.3693 | -3.232956e-05 | 0.1043563 | 0 | 0 | 0
9804 | 374150 | 2011-01-14 19:44 | 389.4622 | 4 | 42 | 0.3765511 | 4.199491 | 29.63589 | 29.0095 | 120.0033 | 103.3693 | -9.717941e-05 | 0.1043563 | 0 | 0 | 0
9805 | 374313 | 2011-01-14 19:47 | 552.4594 | 4 | 42 | 0.3265223 | 4.199815 | 29.65179 | 29.0095 | 120.07 | 103.3693 | 0 | 0.1043563 | 0 | 0 | 0
9806 | 374511.4 | 2011-01-14 19:50 | 750.7843 | 4 | 42 | 0.2764935 | 4.199815 | 29.66839 | 29.0095 | 120.1398 | 103.3693 | 3.232956e-05 | 0.1043563 | 0 | 0 | 0
9807 | 374756.2 | 2011-01-14 19:54 | 995.6393 | 4 | 42 | 0.2264648 | 4.199815 | 29.68547 | 29.0095 | 120.2115 | 103.3693 | 0 | 0.1043563 | 0 | 0 | 0
9808 | 375067.2 | 2011-01-14 19:59 | 1306.587 | 4 | 42 | 0.176436 | 4.199815 | 29.70281 | 29.0095 | 120.2843 | 103.3693 | 0 | 0.1043563 | 0 | 0 | 0
9809 | 375500.1 | 2011-01-14 20:06 | 1739.486 | 4 | 42 | 0.1264073 | 4.199653 | 29.72087 | 29.0095 | 120.3602 | 103.3693 | -3.232956e-05 | 0.1043563 | 0 | 0 | 0
9810 | 376215.7 | 2011-01-14 20:18 | 2455.146 | 4 | 42 | 0.07637848 | 4.199815 | 29.74056 | 29.0095 | 120.4429 | 103.3693 | 0 | 0.1043563 | 0 | 0 | 0
9811 | 376921 | 2011-01-14 20:30 | 3160.368 | 4 | 42 | 0.04982892 | 4.199653 | 29.75275 | 29.0095 | 120.494 | 103.3693 | -6.475449e-05 | 0.1043563 | 0 | 0 | 0
9812 | 376951 | 2011-01-14 20:31 | 30.01513 | 5 | 42 | 0 | 4.18994 | 29.75275 | 29.0095 | 120.494 | 103.3693 | -6.475449e-05 | 0.1043563 | 0 | 0 | 0
9813 | 376981 | 2011-01-14 20:31 | 60.01451 | 5 | 42 | 0 | 4.188321 | 29.75275 | 29.0095 | 120.494 | 103.3693 | -6.475449e-05 | 0.1043563 | 0 | 0 | 0
9814 | 376981.2 | 2011-01-14 20:31 | 0.1873878 | 6 | 42 | -1.92431e-05 | 4.188159 | 29.75275 | 29.0095 | 120.494 | 103.3693 | 0 | 0.1091116 | 0 | 0 | 0
9815 | 376986 | 2011-01-14 20:31 | 5.015528 | 6 | 42 | 0.0005225847 | 4.188321 | 29.75275 | 29.0095 | 120.494 | 103.3693 | 0 | 0.1091116 | 0 | 0 | 0
9816 | 377003.7 | 2011-01-14 20:32 | 17.67165 | 7 | 42 | -1.099568 | 3.98823 | 29.75275 | 29.0149 | 120.494 | 103.391 | -0.001683569 | 0.1091116 | 0 | 0 | 0
9817 | 377033.7 | 2011-01-14 20:32 | 47.68664 | 7 | 42 | -1.099568 | 3.938208 | 29.75275 | 29.02407 | 120.494 | 103.4273 | -0.001197958 | 0.1091116 | 0 | 0 | 0
9818 | 377063.7 | 2011-01-14 20:33 | 77.70188 | 7 | 42 | -1.099388 | 3.900003 | 29.75275 | 29.03323 | 120.494 | 103.4632 | -0.0009065628 | 0.1091116 | 0 | 0 | 0
9819 | 377093.7 | 2011-01-14 20:33 | 107.7192 | 7 | 42 | -1.099568 | 3.870216 | 29.75275 | 29.0424 | 120.494 | 103.4988 | -0.0007446766 | 0.1091116 | 0 | 0 | 0
9820 | 377123.7 | 2011-01-14 20:34 | 137.732 | 7 | 42 | -1.099388 | 3.84658 | 29.75275 | 29.05157 | 120.494 | 103.5342 | -0.0005504132 | 0.1091116 | 0 | 0 | 0
9821 | 377153.7 | 2011-01-14 20:34 | 167.7473 | 7 | 42 | -1.099568 | 3.82683 | 29.75275 | 29.06074 | 120.494 | 103.5694 | -0.0004532814 | 0.1091116 | 0 | 0 | 0
9822 | 377183.8 | 2011-01-14 20:35 | 197.7623 | 7 | 42 | -1.099749 | 3.809347 | 29.75275 | 29.0699 | 120.494 | 103.6044 | -0.0004856586 | 0.1091116 | 0 | 0 | 0
9823 | 377213.8 | 2011-01-14 20:35 | 227.7775 | 7 | 42 | -1.099749 | 3.793644 | 29.75275 | 29.07907 | 120.494 | 103.6392 | -0.0004209042 | 0.1091116 | 0 | 0 | 0
9824 | 377243.8 | 2011-01-14 20:36 | 257.7926 | 7 | 42 | -1.099749 | 3.77956 | 29.75275 | 29.08824 | 120.494 | 103.6739 | -0.0003561497 | 0.1091116 | 0 | 0 | 0
9825 | 377273.8 | 2011-01-14 20:36 | 287.8075 | 7 | 42 | -1.099388 | 3.766447 | 29.75275 | 29.09741 | 120.494 | 103.7085 | -0.0003237724 | 0.1091116 | 0 | 0 | 0
9826 | 377303.8 | 2011-01-14 20:37 | 317.8226 | 7 | 42 | -1.099388 | 3.754143 | 29.75275 | 29.10657 | 120.494 | 103.743 | -0.0003237724 | 0.1091116 | 0 | 0 | 0
9827 | 377333.8 | 2011-01-14 20:37 | 347.8378 | 7 | 42 | -1.099568 | 3.742326 | 29.75275 | 29.11574 | 120.494 | 103.7774 | -0.0002913952 | 0.1091116 | 0 | 0 | 0
9828 | 377363.8 | 2011-01-14 20:38 | 377.8528 | 7 | 42 | -1.099207 | 3.73148 | 29.75275 | 29.12491 | 120.494 | 103.8116 | -0.0002266407 | 0.1091116 | 0 | 0 | 0
9829 | 377393.9 | 2011-01-14 20:38 | 407.8681 | 7 | 42 | -1.099568 | 3.720471 | 29.75275 | 29.13407 | 120.494 | 103.8458 | -0.0003237724 | 0.1091116 | 0 | 0 | 0
9830 | 377423.9 | 2011-01-14 20:39 | 437.8831 | 7 | 42 | -1.099568 | 3.710111 | 29.75275 | 29.14324 | 120.494 | 103.8798 | -0.0002913952 | 0.1091116 | 0 | 0 | 0
9831 | 377453.9 | 2011-01-14 20:39 | 467.8984 | 7 | 42 | -1.099568 | 3.700236 | 29.75275 | 29.15241 | 120.494 | 103.9138 | -0.0002913952 | 0.1091116 | 0 | 0 | 0
9832 | 377483.9 | 2011-01-14 20:40 | 497.9133 | 7 | 42 | -1.099388 | 3.690522 | 29.75275 | 29.16158 | 120.494 | 103.9477 | -0.0002913952 | 0.1091116 | 0 | 0 | 0
9833 | 377513.9 | 2011-01-14 20:40 | 527.9284 | 7 | 42 | -1.099568 | 3.681133 | 29.75275 | 29.17074 | 120.494 | 103.9815 | -0.000259018 | 0.1091116 | 0 | 0 | 0
9834 | 377543.9 | 2011-01-14 20:41 | 557.9435 | 7 | 42 | -1.099568 | 3.672068 | 29.75275 | 29.17991 | 120.494 | 104.0152 | -0.0002589702 | 0.1091116 | 0 | 0 | 0
9835 | 377574 | 2011-01-14 20:41 | 587.959 | 7 | 42 | -1.099568 | 3.663164 | 29.75275 | 29.18908 | 120.494 | 104.0488 | -0.000259018 | 0.1091116 | 0 | 0 | 0
9836 | 377604 | 2011-01-14 20:42 | 617.9738 | 7 | 42 | -1.099568 | 3.654584 | 29.75275 | 29.19825 | 120.494 | 104.0823 | -0.0002266407 | 0.1091116 | 0 | 0 | 0
9837 | 377634 | 2011-01-14 20:42 | 647.9889 | 7 | 42 | -1.099568 | 3.646166 | 29.75275 | 29.20741 | 120.494 | 104.1158 | -0.0002266407 | 0.1091116 | 0 | 0 | 0
9838 | 377664 | 2011-01-14 20:43 | 678.0041 | 7 | 42 | -1.099749 | 3.637586 | 29.75275 | 29.21658 | 120.494 | 104.1492 | -0.0002266407 | 0.1091116 | 0 | 0 | 0
9839 | 377694 | 2011-01-14 20:43 | 708.0193 | 7 | 42 | -1.099749 | 3.629492 | 29.75275 | 29.22575 | 120.494 | 104.1825 | -0.0002266407 | 0.1091116 | 0 | 0 | 0
9840 | 377724 | 2011-01-14 20:44 | 738.0342 | 7 | 42 | -1.099568 | 3.621397 | 29.75275 | 29.23492 | 120.494 | 104.2157 | -0.000259018 | 0.1091116 | 0 | 0 | 0
9841 | 377754 | 2011-01-14 20:44 | 768.0494 | 7 | 42 | -1.099388 | 3.61395 | 29.75275 | 29.24408 | 120.494 | 104.2489 | -0.0001618862 | 0.1091116 | 0 | 0 | 0
9842 | 377784.1 | 2011-01-14 20:45 | 798.0645 | 7 | 42 | -1.099388 | 3.606342 | 29.75275 | 29.25325 | 120.494 | 104.282 | -0.0001942635 | 0.1091116 | 0 | 0 | 0
9843 | 377814.1 | 2011-01-14 20:45 | 828.0796 | 7 | 42 | -1.099388 | 3.598733 | 29.75275 | 29.26242 | 120.494 | 104.315 | -0.0001942635 | 0.1091116 | 0 | 0 | 0
9844 | 377844.1 | 2011-01-14 20:46 | 858.0947 | 7 | 42 | -1.099388 | 3.59161 | 29.75275 | 29.27159 | 120.494 | 104.348 | -0.0001618385 | 0.1091116 | 0 | 0 | 0
9845 | 377874.1 | 2011-01-14 20:46 | 888.1099 | 7 | 42 | -1.099568 | 3.584326 | 29.75275 | 29.28075 | 120.494 | 104.3809 | -0.0001942635 | 0.1091116 | 0 | 0 | 0
9846 | 377904.1 | 2011-01-14 20:47 | 918.125 | 7 | 42 | -1.099568 | 3.577688 | 29.75275 | 29.28992 | 120.494 | 104.4137 | -0.0001618862 | 0.1091116 | 0 | 0 | 0
9847 | 377934.1 | 2011-01-14 20:47 | 948.14 | 7 | 42 | -1.099568 | 3.571051 | 29.75275 | 29.29909 | 120.494 | 104.4465 | -0.0001618862 | 0.1091116 | 0 | 0 | 0
9848 | 377964.1 | 2011-01-14 20:48 | 978.1551 | 7 | 42 | -1.099749 | 3.564414 | 29.75275 | 29.30826 | 120.494 | 104.4792 | -0.000129509 | 0.1091116 | 0 | 0 | 0
9849 | 377994.2 | 2011-01-14 20:48 | 1008.17 | 7 | 42 | -1.099388 | 3.5581 | 29.75275 | 29.31742 | 120.494 | 104.5118 | -0.0001618862 | 0.1091116 | 0 | 0 | 0
9850 | 378024.2 | 2011-01-14 20:49 | 1038.185 | 7 | 42 | -1.099388 | 3.551948 | 29.75275 | 29.32659 | 120.494 | 104.5444 | -0.0001618862 | 0.1091116 | 0 | 0 | 0
9851 | 378054.2 | 2011-01-14 20:49 | 1068.2 | 7 | 42 | -1.099568 | 3.545797 | 29.75275 | 29.33576 | 120.494 | 104.5769 | -0.0001942635 | 0.1091116 | 0 | 0 | 0
9852 | 378084.2 | 2011-01-14 20:50 | 1098.216 | 7 | 42 | -1.099207 | 3.539807 | 29.75275 | 29.34492 | 120.494 | 104.6094 | -0.0001618862 | 0.1091116 | 0 | 0 | 0
9853 | 378114.2 | 2011-01-14 20:50 | 1128.231 | 7 | 42 | -1.099568 | 3.533979 | 29.75275 | 29.35409 | 120.494 | 104.6418 | -0.0001942635 | 0.1091116 | 0 | 0 | 0
9854 | 378144.2 | 2011-01-14 20:51 | 1158.246 | 7 | 42 | -1.099749 | 3.528313 | 29.75275 | 29.36326 | 120.494 | 104.6742 | -0.0001942635 | 0.1091116 | 0 | 0 | 0
9855 | 378174.3 | 2011-01-14 20:51 | 1188.261 | 7 | 42 | -1.099388 | 3.522971 | 29.75275 | 29.37243 | 120.494 | 104.7065 | -0.0001942635 | 0.1091116 | 0 | 0 | 0
9856 | 378204.3 | 2011-01-14 20:52 | 1218.278 | 7 | 42 | -1.099749 | 3.517467 | 29.75275 | 29.3816 | 120.494 | 104.7388 | -0.0001942635 | 0.1091116 | 0 | 0 | 0
9857 | 378234.3 | 2011-01-14 20:52 | 1248.291 | 7 | 42 | -1.099388 | 3.512772 | 29.75275 | 29.39076 | 120.494 | 104.771 | -0.000129509 | 0.1091116 | 0 | 0 | 0
9858 | 378264.3 | 2011-01-14 20:53 | 1278.306 | 7 | 42 | -1.099388 | 3.507592 | 29.75275 | 29.39993 | 120.494 | 104.8032 | -0.000129509 | 0.1091116 | 0 | 0 | 0
9859 | 378294.3 | 2011-01-14 20:53 | 1308.321 | 7 | 42 | -1.099388 | 3.502573 | 29.75275 | 29.4091 | 120.494 | 104.8354 | -0.000129509 | 0.1091116 | 0 | 0 | 0
9860 | 378324.3 | 2011-01-14 20:54 | 1338.336 | 7 | 42 | -1.099568 | 3.497555 | 29.75275 | 29.41826 | 120.494 | 104.8674 | -9.713173e-05 | 0.1091116 | 0 | 0 | 0
9861 | 378354.3 | 2011-01-14 20:54 | 1368.352 | 7 | 42 | -1.099749 | 3.492374 | 29.75275 | 29.42743 | 120.494 | 104.8995 | -0.0001618862 | 0.1091116 | 0 | 0 | 0
9862 | 378384.4 | 2011-01-14 20:55 | 1398.367 | 7 | 42 | -1.099568 | 3.48768 | 29.75275 | 29.4366 | 120.494 | 104.9315 | -0.000129509 | 0.1091116 | 0 | 0 | 0
9863 | 378414.4 | 2011-01-14 20:55 | 1428.382 | 7 | 42 | -1.099388 | 3.482661 | 29.75275 | 29.44577 | 120.494 | 104.9634 | -0.0001618862 | 0.1091116 | 0 | 0 | 0
9864 | 378444.4 | 2011-01-14 20:56 | 1458.397 | 7 | 42 | -1.099388 | 3.477805 | 29.75275 | 29.45493 | 120.494 | 104.9953 | -9.713173e-05 | 0.1091116 | 0 | 0 | 0
9865 | 378474.4 | 2011-01-14 20:56 | 1488.412 | 7 | 42 | -1.099388 | 3.472786 | 29.75275 | 29.4641 | 120.494 | 105.0272 | -9.713173e-05 | 0.1091116 | 0 | 0 | 0
9866 | 378504.4 | 2011-01-14 20:57 | 1518.427 | 7 | 42 | -1.099388 | 3.467768 | 29.75275 | 29.47327 | 120.494 | 105.059 | -0.000129509 | 0.1091116 | 0 | 0 | 0
9867 | 378534.4 | 2011-01-14 20:57 | 1548.442 | 7 | 42 | -1.099568 | 3.462425 | 29.75275 | 29.48244 | 120.494 | 105.0908 | -0.0001618862 | 0.1091116 | 0 | 0 | 0
9868 | 378564.5 | 2011-01-14 20:58 | 1578.458 | 7 | 42 | -1.099568 | 3.456921 | 29.75275 | 29.4916 | 120.494 | 105.1225 | -0.0001618862 | 0.1091116 | 0 | 0 | 0
9869 | 378594.5 | 2011-01-14 20:58 | 1608.472 | 7 | 42 | -1.099568 | 3.451417 | 29.75275 | 29.50077 | 120.494 | 105.1541 | -6.475449e-05 | 0.1091116 | 0 | 0 | 0
9870 | 378624.5 | 2011-01-14 20:59 | 1638.488 | 7 | 42 | -1.099568 | 3.445427 | 29.75275 | 29.50994 | 120.494 | 105.1858 | -0.0001618862 | 0.1091116 | 0 | 0 | 0
9871 | 378654.5 | 2011-01-14 20:59 | 1668.503 | 7 | 42 | -1.099749 | 3.438952 | 29.75275 | 29.51911 | 120.494 | 105.2173 | -0.0001618862 | 0.1091116 | 0 | 0 | 0
9872 | 378684.5 | 2011-01-14 21:00 | 1698.518 | 7 | 42 | -1.099568 | 3.432638 | 29.75275 | 29.52827 | 120.494 | 105.2488 | -0.0001942635 | 0.1091116 | 0 | 0 | 0
9873 | 378714.5 | 2011-01-14 21:00 | 1728.533 | 7 | 42 | -1.099568 | 3.426001 | 29.75275 | 29.53744 | 120.494 | 105.2802 | -0.0001618862 | 0.1091116 | 0 | 0 | 0
9874 | 378744.5 | 2011-01-14 21:01 | 1758.548 | 7 | 42 | -1.099207 | 3.418716 | 29.75275 | 29.54661 | 120.494 | 105.3116 | -0.0001618862 | 0.1091116 | 0 | 0 | 0
9875 | 378774.6 | 2011-01-14 21:01 | 1788.563 | 7 | 42 | -1.099388 | 3.410622 | 29.75275 | 29.55578 | 120.494 | 105.3429 | -0.0002266407 | 0.1091116 | 0 | 0 | 0
9876 | 378804.6 | 2011-01-14 21:02 | 1818.578 | 7 | 42 | -1.099568 | 3.402042 | 29.75275 | 29.56494 | 120.494 | 105.3742 | -0.000259018 | 0.1091116 | 0 | 0 | 0
9877 | 378834.6 | 2011-01-14 21:02 | 1848.593 | 7 | 42 | -1.099568 | 3.392815 | 29.75275 | 29.57411 | 120.494 | 105.4053 | -0.0002913952 | 0.1091116 | 0 | 0 | 0
9878 | 378864.6 | 2011-01-14 21:03 | 1878.608 | 7 | 42 | -1.099568 | 3.38213 | 29.75275 | 29.58328 | 120.494 | 105.4364 | -0.0003237724 | 0.1091116 | 0 | 0 | 0
9879 | 378894.6 | 2011-01-14 21:03 | 1908.624 | 7 | 42 | -1.099568 | 3.369503 | 29.75275 | 29.59244 | 120.494 | 105.4673 | -0.0003561497 | 0.1091116 | 0 | 0 | 0
9880 | 378924.6 | 2011-01-14 21:04 | 1938.639 | 7 | 42 | -1.099568 | 3.354933 | 29.75275 | 29.60161 | 120.494 | 105.4981 | -0.0004532814 | 0.1091116 | 0 | 0 | 0
9881 | 378954.6 | 2011-01-14 21:04 | 1968.654 | 7 | 42 | -1.099568 | 3.337612 | 29.75275 | 29.61078 | 120.494 | 105.5288 | -0.0004856586 | 0.1091116 | 0 | 0 | 0
9882 | 378984.7 | 2011-01-14 21:05 | 1998.669 | 7 | 42 | -1.099568 | 3.316243 | 29.75275 | 29.61995 | 120.494 | 105.5593 | -0.0006475449 | 0.1091116 | 0 | 0 | 0
9883 | 379014.7 | 2011-01-14 21:05 | 2028.686 | 7 | 42 | -1.099568 | 3.290179 | 29.75275 | 29.62912 | 120.494 | 105.5896 | -0.0007446766 | 0.1091116 | 0 | 0 | 0
9884 | 379044.7 | 2011-01-14 21:06 | 2058.699 | 7 | 42 | -1.099388 | 3.256507 | 29.75275 | 29.63828 | 120.494 | 105.6196 | -0.001003694 | 0.1091116 | 0 | 0 | 0
9885 | 379074.7 | 2011-01-14 21:06 | 2088.714 | 7 | 42 | -1.099568 | 3.213445 | 29.75275 | 29.64745 | 120.494 | 105.6493 | -0.001327467 | 0.1091116 | 0 | 0 | 0
9886 | 379104.7 | 2011-01-14 21:07 | 2118.73 | 7 | 42 | -1.099749 | 3.1563 | 29.75275 | 29.65662 | 120.494 | 105.6785 | -0.001748371 | 0.1091116 | 0 | 0 | 0
9887 | 379134.7 | 2011-01-14 21:07 | 2148.745 | 7 | 42 | -1.099388 | 3.077947 | 29.75275 | 29.66578 | 120.494 | 105.7071 | -0.002395916 | 0.1091116 | 0 | 0 | 0
9888 | 379164.8 | 2011-01-14 21:08 | 2178.76 | 7 | 42 | -1.099568 | 2.965112 | 29.75275 | 29.67495 | 120.494 | 105.7348 | -0.003561497 | 0.1091116 | 0 | 0 | 0
9889 | 379194.8 | 2011-01-14 21:08 | 2208.775 | 7 | 42 | -1.099568 | 2.80177 | 29.75275 | 29.68412 | 120.494 | 105.7613 | -0.00505085 | 0.1091116 | 0 | 0 | 0
9890 | 379210.1 | 2011-01-14 21:08 | 2224.087 | 7 | 42 | -1.099568 | 2.699944 | 29.75275 | 29.68879 | 120.494 | 105.7742 | -0.005536461 | 0.1091116 | 0 | 0 | 0
9891 | 379270.1 | 2011-01-14 21:09 | 60.0147 | 8 | 42 | 0 | 3.585459 | 29.75275 | 29.68879 | 120.494 | 105.7742 | 0.001327467 | 0.1091116 | 0 | 0 | 0
9892 | 379270.3 | 2011-01-14 21:09 | 0.1873427 | 9 | 42 | -1.92431e-05 | 3.585621 | 29.75275 | 29.68879 | 120.494 | 105.7742 | 0 | 0.1044505 | 0 | 0 | 0
9893 | 379275.1 | 2011-01-14 21:09 | 5.015532 | 9 | 42 | 0.000703194 | 3.593229 | 29.75275 | 29.68879 | 120.494 | 105.7742 | 0.001100779 | 0.1044505 | 0 | 0 | 0
9894 | 379305.1 | 2011-01-14 21:10 | 30.01524 | 1 | 43 | 0 | 3.624959 | 29.75275 | 29.68879 | 120.494 | 105.7742 | 0.0007122994 | 0.1044505 | 0 | 0 | 0
9895 | 379335.1 | 2011-01-14 21:10 | 60.0302 | 1 | 43 | 0 | 3.644709 | 29.75275 | 29.68879 | 120.494 | 105.7742 | 0.0003885269 | 0.1044505 | 0 | 0 | 0
9896 | 379365.2 | 2011-01-14 21:11 | 90.04534 | 1 | 43 | 0 | 3.659117 | 29.75275 | 29.68879 | 120.494 | 105.7742 | 0.0003561497 | 0.1044505 | 0 | 0 | 0
9897 | 379395.1 | 2011-01-14 21:11 | 120.0136 | 1 | 43 | 0 | 3.669963 | 29.75275 | 29.68879 | 120.494 | 105.7742 | 0.000259018 | 0.1044505 | 0 | 0 | 0
9898 | 379425.1 | 2011-01-14 21:12 | 30.01526 | 2 | 43 | 0.5501166 | 3.791539 | 29.75734 | 29.68879 | 120.5113 | 105.7742 | 0.0007770538 | 0.1044505 | 0 | 0 | 0
9899 | 379455.2 | 2011-01-14 21:12 | 60.03022 | 2 | 43 | 0.5501166 | 3.813232 | 29.76192 | 29.68879 | 120.5288 | 105.7742 | 0.0004856586 | 0.1044505 | 0 | 0 | 0
9900 | 379485.2 | 2011-01-14 21:13 | 90.04539 | 2 | 43 | 0.5501166 | 3.826992 | 29.76651 | 29.68879 | 120.5463 | 105.7742 | 0.0002913952 | 0.1044505 | 0 | 0 | 0
9901 | 379515.2 | 2011-01-14 21:13 | 120.047 | 2 | 43 | 0.549936 | 3.837677 | 29.77109 | 29.68879 | 120.5639 | 105.7742 | 0.000259018 | 0.1044505 | 0 | 0 | 0
9902 | 379545.2 | 2011-01-14 21:14 | 150.0599 | 2 | 43 | 0.549936 | 3.84658 | 29.77568 | 29.68879 | 120.5815 | 105.7742 | 0.0001942635 | 0.1044505 | 0 | 0 | 0
9903 | 379575.2 | 2011-01-14 21:14 | 180.0751 | 2 | 43 | 0.549936 | 3.854998 | 29.78027 | 29.68879 | 120.5992 | 105.7742 | 0.0002266407 | 0.1044505 | 0 | 0 | 0
9904 | 379605.2 | 2011-01-14 21:15 | 210.0902 | 2 | 43 | 0.5501166 | 3.862283 | 29.78485 | 29.68879 | 120.6169 | 105.7742 | 0.0001618862 | 0.1044505 | 0 | 0 | 0
9905 | 379635.2 | 2011-01-14 21:15 | 240.1055 | 2 | 43 | 0.5501166 | 3.869244 | 29.78944 | 29.68879 | 120.6346 | 105.7742 | 0.0001618862 | 0.1044505 | 0 | 0 | 0
9906 | 379665.3 | 2011-01-14 21:16 | 270.1206 | 2 | 43 | 0.5501166 | 3.87572 | 29.79402 | 29.68879 | 120.6524 | 105.7742 | 0.0001942635 | 0.1044505 | 0 | 0 | 0
9907 | 379695.3 | 2011-01-14 21:16 | 300.1355 | 2 | 43 | 0.5501166 | 3.881871 | 29.79861 | 29.68879 | 120.6701 | 105.7742 | 0.0001618862 | 0.1044505 | 0 | 0 | 0
9908 | 379725.3 | 2011-01-14 21:17 | 330.1506 | 2 | 43 | 0.549936 | 3.887537 | 29.8032 | 29.68879 | 120.688 | 105.7742 | 0.0001618862 | 0.1044505 | 0 | 0 | 0
9909 | 379755.3 | 2011-01-14 21:17 | 360.1658 | 2 | 43 | 0.5502972 | 3.893042 | 29.80778 | 29.68879 | 120.7058 | 105.7742 | 0.000129509 | 0.1044505 | 0 | 0 | 0
9910 | 379785.3 | 2011-01-14 21:18 | 390.181 | 2 | 43 | 0.549936 | 3.89806 | 29.81237 | 29.68879 | 120.7237 | 105.7742 | 9.713173e-05 | 0.1044505 | 0 | 0 | 0
9911 | 379815.3 | 2011-01-14 21:18 | 420.196 | 2 | 43 | 0.5501166 | 3.903402 | 29.81696 | 29.68879 | 120.7416 | 105.7742 | 0.0001618862 | 0.1044505 | 0 | 0 | 0
9912 | 379845.3 | 2011-01-14 21:19 | 450.2111 | 2 | 43 | 0.5501166 | 3.908259 | 29.82154 | 29.68879 | 120.7595 | 105.7742 | 0.000129509 | 0.1044505 | 0 | 0 | 0
9913 | 379875.4 | 2011-01-14 21:19 | 480.2263 | 2 | 43 | 0.5501166 | 3.912954 | 29.82613 | 29.68879 | 120.7774 | 105.7742 | 9.713173e-05 | 0.1044505 | 0 | 0 | 0
9914 | 379905.4 | 2011-01-14 21:20 | 510.2413 | 2 | 43 | 0.5502972 | 3.917486 | 29.83072 | 29.68879 | 120.7954 | 105.7742 | 0.000129509 | 0.1044505 | 0 | 0 | 0
9915 | 379935.4 | 2011-01-14 21:20 | 540.2564 | 2 | 43 | 0.5501166 | 3.921695 | 29.8353 | 29.68879 | 120.8133 | 105.7742 | 9.713173e-05 | 0.1044505 | 0 | 0 | 0
9916 | 379965.4 | 2011-01-14 21:21 | 570.2715 | 2 | 43 | 0.5502972 | 3.925904 | 29.83989 | 29.68879 | 120.8313 | 105.7742 | 0.000129509 | 0.1044505 | 0 | 0 | 0
9917 | 379995.4 | 2011-01-14 21:21 | 600.287 | 2 | 43 | 0.5497554 | 3.929628 | 29.84448 | 29.68879 | 120.8494 | 105.7742 | 6.475449e-05 | 0.1044505 | 0 | 0 | 0
9918 | 380025.4 | 2011-01-14 21:22 | 630.3018 | 2 | 43 | 0.5501166 | 3.933675 | 29.84906 | 29.68879 | 120.8674 | 105.7742 | 9.713173e-05 | 0.1044505 | 0 | 0 | 0
9919 | 380055.4 | 2011-01-14 21:22 | 660.3169 | 2 | 43 | 0.5501166 | 3.937236 | 29.85365 | 29.68879 | 120.8854 | 105.7742 | 9.713173e-05 | 0.1044505 | 0 | 0 | 0
9920 | 380085.5 | 2011-01-14 21:23 | 690.332 | 2 | 43 | 0.5502972 | 3.94096 | 29.85824 | 29.68879 | 120.9035 | 105.7742 | 0.000129509 | 0.1044505 | 0 | 0 | 0
9921 | 380115.5 | 2011-01-14 21:23 | 720.3474 | 2 | 43 | 0.549936 | 3.944036 | 29.86282 | 29.68879 | 120.9216 | 105.7742 | 6.475449e-05 | 0.1044505 | 0 | 0 | 0
9922 | 380145.5 | 2011-01-14 21:24 | 750.3622 | 2 | 43 | 0.5501166 | 3.947435 | 29.86741 | 29.68879 | 120.9397 | 105.7742 | 9.713173e-05 | 0.1044505 | 0 | 0 | 0
9923 | 380175.5 | 2011-01-14 21:24 | 780.3773 | 2 | 43 | 0.5501166 | 3.950511 | 29.872 | 29.68879 | 120.9578 | 105.7742 | 6.475449e-05 | 0.1044505 | 0 | 0 | 0
9924 | 380205.5 | 2011-01-14 21:25 | 810.3925 | 2 | 43 | 0.5501166 | 3.953749 | 29.87658 | 29.68879 | 120.9759 | 105.7742 | 0.000129509 | 0.1044505 | 0 | 0 | 0
9925 | 380235.5 | 2011-01-14 21:25 | 840.4076 | 2 | 43 | 0.5501166 | 3.956663 | 29.88117 | 29.68879 | 120.9941 | 105.7742 | 6.475449e-05 | 0.1044505 | 0 | 0 | 0
9926 | 380265.6 | 2011-01-14 21:26 | 870.4227 | 2 | 43 | 0.5501166 | 3.959577 | 29.88576 | 29.68879 | 121.0122 | 105.7742 | 3.237724e-05 | 0.1044505 | 0 | 0 | 0
9927 | 380295.6 | 2011-01-14 21:26 | 900.4378 | 2 | 43 | 0.5501166 | 3.962491 | 29.89034 | 29.68879 | 121.0304 | 105.7742 | 9.713173e-05 | 0.1044505 | 0 | 0 | 0
9928 | 380325.6 | 2011-01-14 21:27 | 930.4529 | 2 | 43 | 0.5501166 | 3.965405 | 29.89493 | 29.68879 | 121.0486 | 105.7742 | 6.475449e-05 | 0.1044505 | 0 | 0 | 0
9929 | 380355.6 | 2011-01-14 21:27 | 960.468 | 2 | 43 | 0.5501166 | 3.968318 | 29.89952 | 29.68879 | 121.0668 | 105.7742 | 6.475449e-05 | 0.1044505 | 0 | 0 | 0
9930 | 380385.6 | 2011-01-14 21:28 | 990.4831 | 2 | 43 | 0.5501166 | 3.971071 | 29.9041 | 29.68879 | 121.085 | 105.7742 | 9.713173e-05 | 0.1044505 | 0 | 0 | 0
9931 | 380415.6 | 2011-01-14 21:28 | 1020.498 | 2 | 43 | 0.549936 | 3.973661 | 29.90869 | 29.68879 | 121.1032 | 105.7742 | 3.237724e-05 | 0.1044505 | 0 | 0 | 0
9932 | 380445.6 | 2011-01-14 21:29 | 1050.513 | 2 | 43 | 0.5501166 | 3.976575 | 29.91328 | 29.68879 | 121.1214 | 105.7742 | 6.475449e-05 | 0.1044505 | 0 | 0 | 0
9933 | 380475.7 | 2011-01-14 21:29 | 1080.528 | 2 | 43 | 0.5501166 | 3.979327 | 29.91786 | 29.68879 | 121.1397 | 105.7742 | 6.475449e-05 | 0.1044505 | 0 | 0 | 0
9934 | 380505.7 | 2011-01-14 21:30 | 1110.544 | 2 | 43 | 0.5501166 | 3.981755 | 29.92245 | 29.68879 | 121.1579 | 105.7742 | 3.237724e-05 | 0.1044505 | 0 | 0 | 0
9935 | 380535.7 | 2011-01-14 21:30 | 1140.559 | 2 | 43 | 0.5501166 | 3.984669 | 29.92704 | 29.68879 | 121.1762 | 105.7742 | 9.713173e-05 | 0.1044505 | 0 | 0 | 0
9936 | 380565.7 | 2011-01-14 21:31 | 1170.574 | 2 | 43 | 0.5501166 | 3.987259 | 29.93162 | 29.68879 | 121.1945 | 105.7742 | 6.475449e-05 | 0.1044505 | 0 | 0 | 0
9937 | 380595.7 | 2011-01-14 21:31 | 1200.589 | 2 | 43 | 0.5501166 | 3.990011 | 29.93621 | 29.68879 | 121.2128 | 105.7742 | 9.713173e-05 | 0.1044505 | 0 | 0 | 0
9938 | 380625.7 | 2011-01-14 21:32 | 1230.605 | 2 | 43 | 0.5502972 | 3.992601 | 29.9408 | 29.68879 | 121.2311 | 105.7742 | 0.000129509 | 0.1044505 | 0 | 0 | 0
9939 | 380655.7 | 2011-01-14 21:32 | 1260.606 | 2 | 43 | 0.549936 | 3.994868 | 29.94538 | 29.68879 | 121.2494 | 105.7742 | 6.475449e-05 | 0.1044505 | 0 | 0 | 0
9940 | 380685.8 | 2011-01-14 21:33 | 1290.619 | 2 | 43 | 0.5502972 | 3.99762 | 29.94997 | 29.68879 | 121.2677 | 105.7742 | 6.475449e-05 | 0.1044505 | 0 | 0 | 0
9941 | 380715.8 | 2011-01-14 21:33 | 1320.634 | 2 | 43 | 0.5501166 | 4.000048 | 29.95455 | 29.68879 | 121.2861 | 105.7742 | 6.480217e-05 | 0.1044505 | 0 | 0 | 0
9942 | 380745.8 | 2011-01-14 21:34 | 1350.649 | 2 | 43 | 0.549936 | 4.002476 | 29.95914 | 29.68879 | 121.3044 | 105.7742 | 6.475449e-05 | 0.1044505 | 0 | 0 | 0
9943 | 380775.8 | 2011-01-14 21:34 | 1380.664 | 2 | 43 | 0.5501166 | 4.005066 | 29.96372 | 29.68879 | 121.3228 | 105.7742 | 6.475449e-05 | 0.1044505 | 0 | 0 | 0
9944 | 380805.8 | 2011-01-14 21:35 | 1410.679 | 2 | 43 | 0.5501166 | 4.007495 | 29.96831 | 29.68879 | 121.3411 | 105.7742 | 6.475449e-05 | 0.1044505 | 0 | 0 | 0
9945 | 380835.8 | 2011-01-14 21:35 | 1440.694 | 2 | 43 | 0.549936 | 4.010085 | 29.9729 | 29.68879 | 121.3595 | 105.7742 | 9.717941e-05 | 0.1044505 | 0 | 0 | 0
9946 | 380865.8 | 2011-01-14 21:36 | 1470.709 | 2 | 43 | 0.5501166 | 4.012513 | 29.97748 | 29.68879 | 121.3779 | 105.7742 | 3.232956e-05 | 0.1044505 | 0 | 0 | 0
9947 | 380895.9 | 2011-01-14 21:36 | 1500.724 | 2 | 43 | 0.5502972 | 4.014942 | 29.98207 | 29.68879 | 121.3963 | 105.7742 | 3.242493e-05 | 0.1044505 | 0 | 0 | 0
9948 | 380925.9 | 2011-01-14 21:37 | 1530.74 | 2 | 43 | 0.5501166 | 4.01737 | 29.98666 | 29.68879 | 121.4148 | 105.7742 | 3.232956e-05 | 0.1044505 | 0 | 0 | 0
9949 | 380955.9 | 2011-01-14 21:37 | 1560.755 | 2 | 43 | 0.549936 | 4.019798 | 29.99124 | 29.68879 | 121.4332 | 105.7742 | 9.717941e-05 | 0.1044505 | 0 | 0 | 0
9950 | 380985.9 | 2011-01-14 21:38 | 1590.77 | 2 | 43 | 0.549936 | 4.02255 | 29.99583 | 29.68879 | 121.4516 | 105.7742 | 9.708405e-05 | 0.1044505 | 0 | 0 | 0
9951 | 381015.9 | 2011-01-14 21:38 | 1620.785 | 2 | 43 | 0.549936 | 4.024655 | 30.00042 | 29.68879 | 121.4701 | 105.7742 | 3.242493e-05 | 0.1044505 | 0 | 0 | 0
9952 | 381045.9 | 2011-01-14 21:39 | 1650.8 | 2 | 43 | 0.5501166 | 4.027407 | 30.005 | 29.68879 | 121.4886 | 105.7742 | 9.708405e-05 | 0.1044505 | 0 | 0 | 0
9953 | 381075.9 | 2011-01-14 21:39 | 1680.815 | 2 | 43 | 0.5501166 | 4.029835 | 30.00959 | 29.68879 | 121.507 | 105.7742 | 9.717941e-05 | 0.1044505 | 0 | 0 | 0
9954 | 381106 | 2011-01-14 21:40 | 1710.83 | 2 | 43 | 0.5501166 | 4.032425 | 30.01418 | 29.68879 | 121.5255 | 105.7742 | 6.475449e-05 | 0.1044505 | 0 | 0 | 0
9955 | 381136 | 2011-01-14 21:40 | 1740.845 | 2 | 43 | 0.5501166 | 4.034853 | 30.01876 | 29.68879 | 121.544 | 105.7742 | 6.475449e-05 | 0.1044505 | 0 | 0 | 0
9956 | 381166 | 2011-01-14 21:41 | 1770.86 | 2 | 43 | 0.549936 | 4.037444 | 30.02335 | 29.68879 | 121.5625 | 105.7742 | 6.475449e-05 | 0.1044505 | 0 | 0 | 0
9957 | 381196 | 2011-01-14 21:41 | 1800.876 | 2 | 43 | 0.549936 | 4.039872 | 30.02793 | 29.68879 | 121.5811 | 105.7742 | 3.232956e-05 | 0.1044505 | 0 | 0 | 0
9958 | 381226 | 2011-01-14 21:42 | 1830.891 | 2 | 43 | 0.549936 | 4.042462 | 30.03252 | 29.68879 | 121.5996 | 105.7742 | 6.475449e-05 | 0.1044505 | 0 | 0 | 0
9959 | 381256 | 2011-01-14 21:42 | 1860.906 | 2 | 43 | 0.5501166 | 4.045052 | 30.03711 | 29.68879 | 121.6181 | 105.7742 | 9.708405e-05 | 0.1044505 | 0 | 0 | 0
9960 | 381286.1 | 2011-01-14 21:43 | 1890.921 | 2 | 43 | 0.549936 | 4.047642 | 30.04169 | 29.68879 | 121.6367 | 105.7742 | 9.708405e-05 | 0.1044505 | 0 | 0 | 0
9961 | 381316.1 | 2011-01-14 21:43 | 1920.936 | 2 | 43 | 0.5501166 | 4.050071 | 30.04628 | 29.68879 | 121.6553 | 105.7742 | 3.242493e-05 | 0.1044505 | 0 | 0 | 0
9962 | 381346.1 | 2011-01-14 21:44 | 1950.951 | 2 | 43 | 0.549936 | 4.052661 | 30.05087 | 29.68879 | 121.6738 | 105.7742 | 3.242493e-05 | 0.1044505 | 0 | 0 | 0
9963 | 381376.1 | 2011-01-14 21:44 | 1980.966 | 2 | 43 | 0.5501166 | 4.055251 | 30.05545 | 29.68879 | 121.6924 | 105.7742 | 3.242493e-05 | 0.1044505 | 0 | 0 | 0
9964 | 381406.1 | 2011-01-14 21:45 | 2010.981 | 2 | 43 | 0.5501166 | 4.058003 | 30.06004 | 29.68879 | 121.711 | 105.7742 | 6.475449e-05 | 0.1044505 | 0 | 0 | 0
9965 | 381436.1 | 2011-01-14 21:45 | 2040.996 | 2 | 43 | 0.5501166 | 4.060593 | 30.06463 | 29.68879 | 121.7297 | 105.7742 | 3.232956e-05 | 0.1044505 | 0 | 0 | 0
9966 | 381466.1 | 2011-01-14 21:46 | 2071.014 | 2 | 43 | 0.5501166 | 4.063183 | 30.06921 | 29.68879 | 121.7483 | 105.7742 | 3.232956e-05 | 0.1044505 | 0 | 0 | 0
9967 | 381496.2 | 2011-01-14 21:46 | 2101.027 | 2 | 43 | 0.5501166 | 4.065936 | 30.0738 | 29.68879 | 121.7669 | 105.7742 | 6.475449e-05 | 0.1044505 | 0 | 0 | 0
9968 | 381526.2 | 2011-01-14 21:47 | 2131.042 | 2 | 43 | 0.5501166 | 4.06885 | 30.07838 | 29.68879 | 121.7856 | 105.7742 | 9.717941e-05 | 0.1044505 | 0 | 0 | 0
9969 | 381556.2 | 2011-01-14 21:47 | 2161.057 | 2 | 43 | 0.5501166 | 4.07144 | 30.08297 | 29.68879 | 121.8043 | 105.7742 | 9.717941e-05 | 0.1044505 | 0 | 0 | 0
9970 | 381586.2 | 2011-01-14 21:48 | 2191.072 | 2 | 43 | 0.549936 | 4.074192 | 30.08756 | 29.68879 | 121.8229 | 105.7742 | 9.708405e-05 | 0.1044505 | 0 | 0 | 0
9971 | 381616.2 | 2011-01-14 21:48 | 2221.087 | 2 | 43 | 0.5501166 | 4.077106 | 30.09214 | 29.68879 | 121.8416 | 105.7742 | 0.000129509 | 0.1044505 | 0 | 0 | 0
9972 | 381646.2 | 2011-01-14 21:49 | 2251.102 | 2 | 43 | 0.5501166 | 4.079858 | 30.09673 | 29.68879 | 121.8603 | 105.7742 | 6.475449e-05 | 0.1044505 | 0 | 0 | 0
9973 | 381676.2 | 2011-01-14 21:49 | 2281.117 | 2 | 43 | 0.5501166 | 4.082772 | 30.10132 | 29.68879 | 121.879 | 105.7742 | 9.717941e-05 | 0.1044505 | 0 | 0 | 0
9974 | 381706.3 | 2011-01-14 21:50 | 2311.132 | 2 | 43 | 0.5501166 | 4.085524 | 30.1059 | 29.68879 | 121.8978 | 105.7742 | 6.475449e-05 | 0.1044505 | 0 | 0 | 0
9975 | 381736.3 | 2011-01-14 21:50 | 2341.148 | 2 | 43 | 0.5501166 | 4.0886 | 30.11049 | 29.68879 | 121.9165 | 105.7742 | 9.717941e-05 | 0.1044505 | 0 | 0 | 0
9976 | 381766.3 | 2011-01-14 21:51 | 2371.163 | 2 | 43 | 0.549936 | 4.091352 | 30.11508 | 29.68879 | 121.9353 | 105.7742 | 6.475449e-05 | 0.1044505 | 0 | 0 | 0
9977 | 381796.3 | 2011-01-14 21:51 | 2401.178 | 2 | 43 | 0.5501166 | 4.094428 | 30.11966 | 29.68879 | 121.9541 | 105.7742 | 9.717941e-05 | 0.1044505 | 0 | 0 | 0
9978 | 381826.3 | 2011-01-14 21:52 | 2431.193 | 2 | 43 | 0.5501166 | 4.097342 | 30.12425 | 29.68879 | 121.9728 | 105.7742 | 6.475449e-05 | 0.1044505 | 0 | 0 | 0
9979 | 381856.3 | 2011-01-14 21:52 | 2461.208 | 2 | 43 | 0.5501166 | 4.100417 | 30.12883 | 29.68879 | 121.9916 | 105.7742 | 9.708405e-05 | 0.1044505 | 0 | 0 | 0
9980 | 381886.4 | 2011-01-14 21:53 | 2491.223 | 2 | 43 | 0.5497554 | 4.103493 | 30.13342 | 29.68879 | 122.0104 | 105.7742 | 9.717941e-05 | 0.1044505 | 0 | 0 | 0
9981 | 381916.4 | 2011-01-14 21:53 | 2521.238 | 2 | 43 | 0.5501166 | 4.106731 | 30.13801 | 29.68879 | 122.0293 | 105.7742 | 0.000129509 | 0.1044505 | 0 | 0 | 0
9982 | 381946.4 | 2011-01-14 21:54 | 2551.254 | 2 | 43 | 0.5501166 | 4.109645 | 30.14259 | 29.68879 | 122.0481 | 105.7742 | 6.475449e-05 | 0.1044505 | 0 | 0 | 0
9983 | 381976.4 | 2011-01-14 21:54 | 2581.268 | 2 | 43 | 0.5501166 | 4.11272 | 30.14718 | 29.68879 | 122.067 | 105.7742 | 6.475449e-05 | 0.1044505 | 0 | 0 | 0
9984 | 382006.4 | 2011-01-14 21:55 | 2611.284 | 2 | 43 | 0.5501166 | 4.115958 | 30.15177 | 29.68879 | 122.0858 | 105.7742 | 6.475449e-05 | 0.1044505 | 0 | 0 | 0
9985 | 382036.4 | 2011-01-14 21:55 | 2641.299 | 2 | 43 | 0.5501166 | 4.119034 | 30.15635 | 29.68879 | 122.1047 | 105.7742 | 9.708405e-05 | 0.1044505 | 0 | 0 | 0
9986 | 382066.4 | 2011-01-14 21:56 | 2671.314 | 2 | 43 | 0.5501166 | 4.122272 | 30.16094 | 29.68879 | 122.1236 | 105.7742 | 6.475449e-05 | 0.1044505 | 0 | 0 | 0
9987 | 382096.5 | 2011-01-14 21:56 | 2701.329 | 2 | 43 | 0.549936 | 4.125509 | 30.16553 | 29.68879 | 122.1425 | 105.7742 | 6.475449e-05 | 0.1044505 | 0 | 0 | 0
9988 | 382126.5 | 2011-01-14 21:57 | 2731.344 | 2 | 43 | 0.5501166 | 4.128747 | 30.17011 | 29.68879 | 122.1615 | 105.7742 | 9.708405e-05 | 0.1044505 | 0 | 0 | 0
9989 | 382156.5 | 2011-01-14 21:57 | 2761.359 | 2 | 43 | 0.5497554 | 4.132147 | 30.1747 | 29.68879 | 122.1804 | 105.7742 | 9.717941e-05 | 0.1044505 | 0 | 0 | 0
9990 | 382186.5 | 2011-01-14 21:58 | 2791.374 | 2 | 43 | 0.5501166 | 4.135546 | 30.17928 | 29.68879 | 122.1994 | 105.7742 | 9.708405e-05 | 0.1044505 | 0 | 0 | 0
9991 | 382216.5 | 2011-01-14 21:58 | 2821.389 | 2 | 43 | 0.549936 | 4.138784 | 30.18387 | 29.68879 | 122.2183 | 105.7742 | 6.475449e-05 | 0.1044505 | 0 | 0 | 0
9992 | 382246.5 | 2011-01-14 21:59 | 2851.405 | 2 | 43 | 0.5501166 | 4.142345 | 30.18846 | 29.68879 | 122.2373 | 105.7742 | 9.708405e-05 | 0.1044505 | 0 | 0 | 0
9993 | 382276.6 | 2011-01-14 21:59 | 2881.42 | 2 | 43 | 0.5501166 | 4.145745 | 30.19304 | 29.68879 | 122.2563 | 105.7742 | 6.475449e-05 | 0.1044505 | 0 | 0 | 0
9994 | 382306.6 | 2011-01-14 22:00 | 2911.435 | 2 | 43 | 0.5501166 | 4.149307 | 30.19763 | 29.68879 | 122.2754 | 105.7742 | 9.717941e-05 | 0.1044505 | 0 | 0 | 0
9995 | 382336.6 | 2011-01-14 22:00 | 2941.45 | 2 | 43 | 0.5501166 | 4.152868 | 30.20222 | 29.68879 | 122.2944 | 105.7742 | 0.000129509 | 0.1044505 | 0 | 0 | 0
9996 | 382366.6 | 2011-01-14 22:01 | 2971.465 | 2 | 43 | 0.5501166 | 4.15643 | 30.2068 | 29.68879 | 122.3135 | 105.7742 | 9.717941e-05 | 0.1044505 | 0 | 0 | 0
9997 | 382396.6 | 2011-01-14 22:01 | 3001.48 | 2 | 43 | 0.5501166 | 4.159829 | 30.21139 | 29.68879 | 122.3325 | 105.7742 | 6.475449e-05 | 0.1044505 | 0 | 0 | 0
9998 | 382426.6 | 2011-01-14 22:02 | 3031.495 | 2 | 43 | 0.549936 | 4.163391 | 30.21598 | 29.68879 | 122.3516 | 105.7742 | 6.475449e-05 | 0.1044505 | 0 | 0 | 0
9999 | 382456.6 | 2011-01-14 22:02 | 3061.51 | 2 | 43 | 0.5501166 | 4.167114 | 30.22056 | 29.68879 | 122.3707 | 105.7742 | 9.717941e-05 | 0.1044505 | 0 | 0 | 0
10000 | 382486.7 | 2011-01-14 22:03 | 3091.525 | 2 | 43 | 0.549936 | 4.170514 | 30.22515 | 29.68879 | 122.3898 | 105.7742 | 6.475449e-05 | 0.1044505 | 0 | 0 | 0
10001 | 382516.7 | 2011-01-14 22:03 | 3121.541 | 2 | 43 | 0.549936 | 4.174237 | 30.22973 | 29.68879 | 122.409 | 105.7742 | 6.475449e-05 | 0.1044505 | 0 | 0 | 0
10002 | 382546.7 | 2011-01-14 22:04 | 3151.556 | 2 | 43 | 0.5501166 | 4.17796 | 30.23432 | 29.68879 | 122.4281 | 105.7742 | 9.708405e-05 | 0.1044505 | 0 | 0 | 0
10003 | 382576.7 | 2011-01-14 22:04 | 3181.573 | 2 | 43 | 0.5501166 | 4.181684 | 30.23891 | 29.68879 | 122.4473 | 105.7742 | 9.717941e-05 | 0.1044505 | 0 | 0 | 0
10004 | 382606.7 | 2011-01-14 22:05 | 3211.586 | 2 | 43 | 0.5502972 | 4.185569 | 30.24349 | 29.68879 | 122.4665 | 105.7742 | 0.000129509 | 0.1044505 | 0 | 0 | 0
10005 | 382636.7 | 2011-01-14 22:05 | 3241.601 | 2 | 43 | 0.5501166 | 4.189292 | 30.24808 | 29.68879 | 122.4857 | 105.7742 | 0.000129509 | 0.1044505 | 0 | 0 | 0
10006 | 382666.7 | 2011-01-14 22:06 | 3271.616 | 2 | 43 | 0.5501166 | 4.193178 | 30.25267 | 29.68879 | 122.5049 | 105.7742 | 0.0001618385 | 0.1044505 | 0 | 0 | 0
10007 | 382696.8 | 2011-01-14 22:06 | 3301.631 | 2 | 43 | 0.5501166 | 4.196739 | 30.25725 | 29.68879 | 122.5241 | 105.7742 | 9.717941e-05 | 0.1044505 | 0 | 0 | 0
10008 | 382721.7 | 2011-01-14 22:07 | 3326.571 | 2 | 43 | 0.5501166 | 4.200139 | 30.26106 | 29.68879 | 122.5401 | 105.7742 | 0.000129509 | 0.1044505 | 0 | 0 | 0
10009 | 382751.7 | 2011-01-14 22:07 | 30.01525 | 3 | 43 | 0 | 4.094913 | 30.26106 | 29.68879 | 122.5401 | 105.7742 | -0.0004532814 | 0.1044505 | 0 | 0 | 0
10010 | 382781.7 | 2011-01-14 22:08 | 60.03022 | 3 | 43 | 0 | 4.081153 | 30.26106 | 29.68879 | 122.5401 | 105.7742 | -0.0003237724 | 0.1044505 | 0 | 0 | 0
10011 | 382811.8 | 2011-01-14 22:08 | 90.04538 | 3 | 43 | 0 | 4.072573 | 30.26106 | 29.68879 | 122.5401 | 105.7742 | -0.0001942635 | 0.1044505 | 0 | 0 | 0
10012 | 382841.7 | 2011-01-14 22:09 | 120.0136 | 3 | 43 | 0 | 4.066907 | 30.26106 | 29.68879 | 122.5401 | 105.7742 | -9.708405e-05 | 0.1044505 | 0 | 0 | 0
10013 | 382841.7 | 2011-01-14 22:09 | 0.01564766 | 4 | 43 | 1.024938 | 4.199815 | 30.26107 | 29.68879 | 122.5402 | 105.7742 | -3.242493e-05 | 0.1044505 | 0 | 0 | 0
10014 | 382842.6 | 2011-01-14 22:09 | 0.8281059 | 4 | 43 | 0.9749097 | 4.199815 | 30.26129 | 29.68879 | 122.5411 | 105.7742 | -3.242493e-05 | 0.1044505 | 0 | 0 | 0
10015 | 382844.5 | 2011-01-14 22:09 | 2.73433 | 4 | 43 | 0.9247003 | 4.199815 | 30.26179 | 29.68879 | 122.5432 | 105.7742 | -3.242493e-05 | 0.1044505 | 0 | 0 | 0
10016 | 382847.4 | 2011-01-14 22:09 | 5.656073 | 4 | 43 | 0.8741297 | 4.199653 | 30.26252 | 29.68879 | 122.5463 | 105.7742 | -6.475449e-05 | 0.1044505 | 0 | 0 | 0
10017 | 382851.4 | 2011-01-14 22:09 | 9.655978 | 4 | 43 | 0.8237396 | 4.199815 | 30.26347 | 29.68879 | 122.5502 | 105.7742 | 3.232956e-05 | 0.1044505 | 0 | 0 | 0
10018 | 382856.6 | 2011-01-14 22:09 | 14.90587 | 4 | 43 | 0.7733497 | 4.199815 | 30.26463 | 29.68879 | 122.5551 | 105.7742 | -3.242493e-05 | 0.1044505 | 0 | 0 | 0
10019 | 382863.4 | 2011-01-14 22:09 | 21.71827 | 4 | 43 | 0.7231403 | 4.199815 | 30.26604 | 29.68879 | 122.5611 | 105.7742 | 0 | 0.1044505 | 0 | 0 | 0
10020 | 382872.4 | 2011-01-14 22:09 | 30.67123 | 4 | 43 | 0.6731116 | 4.199815 | 30.26778 | 29.68879 | 122.5683 | 105.7742 | 0 | 0.1044505 | 0 | 0 | 0
10021 | 382884.7 | 2011-01-14 22:10 | 42.93678 | 4 | 43 | 0.6230828 | 4.199815 | 30.26998 | 29.68879 | 122.5776 | 105.7742 | -3.242493e-05 | 0.1044505 | 0 | 0 | 0
10022 | 382903.1 | 2011-01-14 22:10 | 61.32697 | 4 | 43 | 0.573054 | 4.199977 | 30.27303 | 29.68879 | 122.5904 | 105.7742 | 3.242493e-05 | 0.1044505 | 0 | 0 | 0
10023 | 382934.6 | 2011-01-14 22:10 | 92.92016 | 4 | 43 | 0.5230252 | 4.199977 | 30.27782 | 29.68879 | 122.6105 | 105.7742 | 0 | 0.1044505 | 0 | 0 | 0
10024 | 382997.8 | 2011-01-14 22:11 | 156.0597 | 4 | 43 | 0.4729964 | 4.199977 | 30.2865 | 29.68879 | 122.647 | 105.7742 | 3.242493e-05 | 0.1044505 | 0 | 0 | 0
10025 | 383105.3 | 2011-01-14 22:13 | 263.6049 | 4 | 43 | 0.4229677 | 4.199815 | 30.29985 | 29.68879 | 122.703 | 105.7742 | -3.242493e-05 | 0.1044505 | 0 | 0 | 0
10026 | 383246.1 | 2011-01-14 22:16 | 404.4149 | 4 | 43 | 0.3729389 | 4.199653 | 30.31539 | 29.68879 | 122.7683 | 105.7742 | -3.232956e-05 | 0.1044505 | 0 | 0 | 0
10027 | 383413.4 | 2011-01-14 22:18 | 571.6463 | 4 | 43 | 0.3229101 | 4.199815 | 30.33153 | 29.68879 | 122.8361 | 105.7742 | -3.242493e-05 | 0.1044505 | 0 | 0 | 0
10028 | 383617 | 2011-01-14 22:22 | 775.2679 | 4 | 43 | 0.2727008 | 4.199653 | 30.34836 | 29.68879 | 122.9068 | 105.7742 | -6.475449e-05 | 0.1044505 | 0 | 0 | 0
10029 | 383866.8 | 2011-01-14 22:26 | 1025.076 | 4 | 43 | 0.222672 | 4.199815 | 30.36552 | 29.68879 | 122.9789 | 105.7742 | 3.232956e-05 | 0.1044505 | 0 | 0 | 0
10030 | 384189.2 | 2011-01-14 22:31 | 1347.493 | 4 | 43 | 0.1724626 | 4.199977 | 30.38316 | 29.68879 | 123.0529 | 105.7742 | 3.242493e-05 | 0.1044505 | 0 | 0 | 0
10031 | 384638.1 | 2011-01-14 22:39 | 1796.329 | 4 | 43 | 0.1224338 | 4.199653 | 30.40139 | 29.68879 | 123.1295 | 105.7742 | -3.232956e-05 | 0.1044505 | 0 | 0 | 0
10032 | 385399.3 | 2011-01-14 22:52 | 2557.534 | 4 | 43 | 0.07240508 | 4.199653 | 30.42147 | 29.68879 | 123.2138 | 105.7742 | -3.232956e-05 | 0.1044505 | 0 | 0 | 0
10033 | 386012.1 | 2011-01-14 23:02 | 3170.415 | 4 | 43 | 0.04982892 | 4.199653 | 30.43181 | 29.68879 | 123.2573 | 105.7742 | 0 | 0.1044505 | 0 | 0 | 0
10034 | 386042.1 | 2011-01-14 23:02 | 30.01513 | 5 | 43 | 0 | 4.18994 | 30.43181 | 29.68879 | 123.2573 | 105.7742 | -3.242493e-05 | 0.1044505 | 0 | 0 | 0
10035 | 386072.1 | 2011-01-14 23:03 | 60.0146 | 5 | 43 | 0 | 4.188321 | 30.43181 | 29.68879 | 123.2573 | 105.7742 | 0 | 0.1044505 | 0 | 0 | 0
10036 | 386072.3 | 2011-01-14 23:03 | 0.1874604 | 6 | 43 | -1.92431e-05 | 4.188321 | 30.43181 | 29.68879 | 123.2573 | 105.7742 | 0 | 0.1085971 | 0 | 0 | 0
10037 | 386077.2 | 2011-01-14 23:03 | 5.015496 | 6 | 43 | 0.0008838033 | 4.188321 | 30.43181 | 29.68879 | 123.2573 | 105.7742 | -3.242493e-05 | 0.1085971 | 0 | 0 | 0
10038 | 386094.6 | 2011-01-14 23:03 | 17.39037 | 7 | 43 | -1.099388 | 3.98823 | 30.43181 | 29.69411 | 123.2573 | 105.7955 | -0.001715946 | 0.1085971 | 0 | 0 | 0
10039 | 386124.6 | 2011-01-14 23:04 | 47.40545 | 7 | 43 | -1.099388 | 3.93756 | 30.43181 | 29.70327 | 123.2573 | 105.8318 | -0.001230335 | 0.1085971 | 0 | 0 | 0
10040 | 386154.6 | 2011-01-14 23:04 | 77.42058 | 7 | 43 | -1.099568 | 3.899193 | 30.43181 | 29.71244 | 123.2573 | 105.8677 | -0.0009065628 | 0.1085971 | 0 | 0 | 0
10041 | 386184.6 | 2011-01-14 23:05 | 107.4357 | 7 | 43 | -1.099568 | 3.869244 | 30.43181 | 29.72161 | 123.2573 | 105.9033 | -0.0007122994 | 0.1085971 | 0 | 0 | 0
10042 | 386214.6 | 2011-01-14 23:05 | 137.4512 | 7 | 43 | -1.099568 | 3.845285 | 30.43181 | 29.73078 | 123.2573 | 105.9387 | -0.0005827904 | 0.1085971 | 0 | 0 | 0
10043 | 386244.6 | 2011-01-14 23:06 | 167.4659 | 7 | 43 | -1.099568 | 3.825535 | 30.43181 | 29.73994 | 123.2573 | 105.9738 | -0.0004856586 | 0.1085971 | 0 | 0 | 0
10044 | 386274.6 | 2011-01-14 23:06 | 197.4812 | 7 | 43 | -1.099568 | 3.808052 | 30.43181 | 29.74911 | 123.2573 | 106.0088 | -0.0004532814 | 0.1085971 | 0 | 0 | 0
10045 | 386304.7 | 2011-01-14 23:07 | 227.4962 | 7 | 43 | -1.099749 | 3.792349 | 30.43181 | 29.75828 | 123.2573 | 106.0436 | -0.0003885269 | 0.1085971 | 0 | 0 | 0
10046 | 386334.7 | 2011-01-14 23:07 | 257.5113 | 7 | 43 | -1.099568 | 3.778265 | 30.43181 | 29.76745 | 123.2573 | 106.0783 | -0.0003561497 | 0.1085971 | 0 | 0 | 0
10047 | 386364.7 | 2011-01-14 23:08 | 287.5264 | 7 | 43 | -1.099568 | 3.76499 | 30.43181 | 29.77661 | 123.2573 | 106.1129 | -0.0003561497 | 0.1085971 | 0 | 0 | 0
10048 | 386394.7 | 2011-01-14 23:08 | 317.5418 | 7 | 43 | -1.099568 | 3.752363 | 30.43181 | 29.78578 | 123.2573 | 106.1474 | -0.000356102 | 0.1085971 | 0 | 0 | 0
10049 | 386424.7 | 2011-01-14 23:09 | 347.5566 | 7 | 43 | -1.099568 | 3.740869 | 30.43181 | 29.79495 | 123.2573 | 106.1817 | -0.0002913952 | 0.1085971 | 0 | 0 | 0
10050 | 386454.7 | 2011-01-14 23:09 | 377.5717 | 7 | 43 | -1.099568 | 3.729537 | 30.43181 | 29.80411 | 123.2573 | 106.216 | -0.0003237724 | 0.1085971 | 0 | 0 | 0
10051 | 386484.8 | 2011-01-14 23:10 | 407.5868 | 7 | 43 | -1.099568 | 3.718853 | 30.43181 | 29.81328 | 123.2573 | 106.2501 | -0.0003237724 | 0.1085971 | 0 | 0 | 0
10052 | 386514.8 | 2011-01-14 23:10 | 437.6021 | 7 | 43 | -1.099568 | 3.70833 | 30.43181 | 29.82245 | 123.2573 | 106.2841 | -0.0003237724 | 0.1085971 | 0 | 0 | 0
10053 | 386544.8 | 2011-01-14 23:11 | 467.6172 | 7 | 43 | -1.099568 | 3.698455 | 30.43181 | 29.83162 | 123.2573 | 106.3181 | -0.0002913952 | 0.1085971 | 0 | 0 | 0
10054 | 386574.8 | 2011-01-14 23:11 | 497.6323 | 7 | 43 | -1.099568 | 3.688904 | 30.43181 | 29.84078 | 123.2573 | 106.352 | -0.000259018 | 0.1085971 | 0 | 0 | 0
10055 | 386604.8 | 2011-01-14 23:12 | 527.6474 | 7 | 43 | -1.099749 | 3.679676 | 30.43181 | 29.84995 | 123.2573 | 106.3857 | -0.0002266407 | 0.1085971 | 0 | 0 | 0
10056 | 386634.8 | 2011-01-14 23:12 | 557.6624 | 7 | 43 | -1.099388 | 3.670449 | 30.43181 | 29.85912 | 123.2573 | 106.4194 | -0.0002266407 | 0.1085971 | 0 | 0 | 0
10057 | 386664.8 | 2011-01-14 23:13 | 587.6775 | 7 | 43 | -1.099568 | 3.661545 | 30.43181 | 29.86829 | 123.2573 | 106.453 | -0.000259018 | 0.1085971 | 0 | 0 | 0
10058 | 386694.9 | 2011-01-14 23:13 | 617.6926 | 7 | 43 | -1.099568 | 3.652965 | 30.43181 | 29.87745 | 123.2573 | 106.4866 | -0.0002266407 | 0.1085971 | 0 | 0 | 0
10059 | 386724.9 | 2011-01-14 23:14 | 647.7078 | 7 | 43 | -1.099568 | 3.644547 | 30.43181 | 29.88662 | 123.2573 | 106.52 | -0.0002266407 | 0.1085971 | 0 | 0 | 0
10060 | 386754.9 | 2011-01-14 23:14 | 677.7229 | 7 | 43 | -1.099388 | 3.635967 | 30.43181 | 29.89579 | 123.2573 | 106.5534 | -0.000259018 | 0.1085971 | 0 | 0 | 0
10061 | 386784.9 | 2011-01-14 23:15 | 707.738 | 7 | 43 | -1.099568 | 3.628035 | 30.43181 | 29.90496 | 123.2573 | 106.5867 | -0.0001942635 | 0.1085971 | 0 | 0 | 0
10062 | 386814.9 | 2011-01-14 23:15 | 737.7531 | 7 | 43 | -1.099388 | 3.61994 | 30.43181 | 29.91412 | 123.2573 | 106.6199 | -0.0002266407 | 0.1085971 | 0 | 0 | 0
10063 | 386844.9 | 2011-01-14 23:16 | 767.7682 | 7 | 43 | -1.099388 | 3.612332 | 30.43181 | 29.92329 | 123.2573 | 106.6531 | -0.0001618862 | 0.1085971 | 0 | 0 | 0
10064 | 386874.9 | 2011-01-14 23:16 | 797.7833 | 7 | 43 | -1.099568 | 3.604561 | 30.43181 | 29.93246 | 123.2573 | 106.6861 | -0.0002266407 | 0.1085971 | 0 | 0 | 0
10065 | 386905 | 2011-01-14 23:17 | 827.7984 | 7 | 43 | -1.099388 | 3.597276 | 30.43181 | 29.94163 | 123.2573 | 106.7191 | -0.0001942635 | 0.1085971 | 0 | 0 | 0
10066 | 386935 | 2011-01-14 23:17 | 857.8136 | 7 | 43 | -1.099568 | 3.58983 | 30.43181 | 29.95079 | 123.2573 | 106.7521 | -0.0001618862 | 0.1085971 | 0 | 0 | 0
10067 | 386965 | 2011-01-14 23:18 | 887.8287 | 7 | 43 | -1.099749 | 3.582869 | 30.43181 | 29.95996 | 123.2573 | 106.785 | -0.0002266407 | 0.1085971 | 0 | 0 | 0
10068 | 386995 | 2011-01-14 23:18 | 917.844 | 7 | 43 | -1.099568 | 3.575907 | 30.43181 | 29.96913 | 123.2573 | 106.8178 | -0.000259018 | 0.1085971 | 0 | 0 | 0
10069 | 387025 | 2011-01-14 23:19 | 947.8612 | 7 | 43 | -1.099388 | 3.569432 | 30.43181 | 29.9783 | 123.2573 | 106.8505 | -0.0001618862 | 0.1085971 | 0 | 0 | 0
10070 | 387055 | 2011-01-14 23:19 | 977.874 | 7 | 43 | -1.099388 | 3.563118 | 30.43181 | 29.98746 | 123.2573 | 106.8832 | -0.000129509 | 0.1085971 | 0 | 0 | 0
10071 | 387085.1 | 2011-01-14 23:20 | 1007.889 | 7 | 43 | -1.099388 | 3.556643 | 30.43181 | 29.99663 | 123.2573 | 106.9159 | -0.000129509 | 0.1085971 | 0 | 0 | 0
10072 | 387115.1 | 2011-01-14 23:20 | 1037.904 | 7 | 43 | -1.099568 | 3.550168 | 30.43181 | 30.0058 | 123.2573 | 106.9484 | -0.0001942635 | 0.1085971 | 0 | 0 | 0
10073 | 387145.1 | 2011-01-14 23:21 | 1067.919 | 7 | 43 | -1.099568 | 3.54434 | 30.43181 | 30.01497 | 123.2573 | 106.981 | -0.0002266407 | 0.1085971 | 0 | 0 | 0
10074 | 387175.1 | 2011-01-14 23:21 | 1097.934 | 7 | 43 | -1.099568 | 3.538836 | 30.43181 | 30.02413 | 123.2573 | 107.0134 | -0.000129509 | 0.1085971 | 0 | 0 | 0
10075 | 387205.1 | 2011-01-14 23:22 | 1127.95 | 7 | 43 | -1.099388 | 3.53317 | 30.43181 | 30.0333 | 123.2573 | 107.0458 | -0.0001618862 | 0.1085971 | 0 | 0 | 0
10076 | 387235.1 | 2011-01-14 23:22 | 1157.965 | 7 | 43 | -1.099749 | 3.527503 | 30.43181 | 30.04247 | 123.2573 | 107.0782 | -0.0001942635 | 0.1085971 | 0 | 0 | 0
10077 | 387265.1 | 2011-01-14 23:23 | 1187.98 | 7 | 43 | -1.099568 | 3.522161 | 30.43181 | 30.05164 | 123.2573 | 107.1105 | -0.0001618862 | 0.1085971 | 0 | 0 | 0
10078 | 387295.2 | 2011-01-14 23:23 | 1217.995 | 7 | 43 | -1.099568 | 3.517143 | 30.43181 | 30.0608 | 123.2573 | 107.1428 | -9.713173e-05 | 0.1085971 | 0 | 0 | 0
10079 | 387325.2 | 2011-01-14 23:24 | 1248.01 | 7 | 43 | -1.099568 | 3.511639 | 30.43181 | 30.06997 | 123.2573 | 107.175 | -0.0001618385 | 0.1085971 | 0 | 0 | 0
10080 | 387355.2 | 2011-01-14 23:24 | 1278.025 | 7 | 43 | -1.099388 | 3.50662 | 30.43181 | 30.07914 | 123.2573 | 107.2072 | -9.713173e-05 | 0.1085971 | 0 | 0 | 0
10081 | 387385.2 | 2011-01-14 23:25 | 1308.04 | 7 | 43 | -1.099568 | 3.501278 | 30.43181 | 30.08831 | 123.2573 | 107.2393 | -0.0001618862 | 0.1085971 | 0 | 0 | 0
10082 | 387415.2 | 2011-01-14 23:25 | 1338.055 | 7 | 43 | -1.099388 | 3.496583 | 30.43181 | 30.09747 | 123.2573 | 107.2714 | -0.000129509 | 0.1085971 | 0 | 0 | 0
10083 | 387445.2 | 2011-01-14 23:26 | 1368.071 | 7 | 43 | -1.099388 | 3.491403 | 30.43181 | 30.10664 | 123.2573 | 107.3034 | -9.713173e-05 | 0.1085971 | 0 | 0 | 0
10084 | 387475.2 | 2011-01-14 23:26 | 1398.086 | 7 | 43 | -1.099568 | 3.486385 | 30.43181 | 30.11581 | 123.2573 | 107.3354 | -0.0001618862 | 0.1085971 | 0 | 0 | 0
10085 | 387505.3 | 2011-01-14 23:27 | 1428.101 | 7 | 43 | -1.099388 | 3.48169 | 30.43181 | 30.12498 | 123.2573 | 107.3673 | -0.0001618862 | 0.1085971 | 0 | 0 | 0
10086 | 387535.3 | 2011-01-14 23:27 | 1458.116 | 7 | 43 | -1.099568 | 3.47651 | 30.43181 | 30.13414 | 123.2573 | 107.3992 | -0.0001618862 | 0.1085971 | 0 | 0 | 0
10087 | 387565.3 | 2011-01-14 23:28 | 1488.131 | 7 | 43 | -1.099568 | 3.471329 | 30.43181 | 30.14331 | 123.2573 | 107.4311 | -0.0001618862 | 0.1085971 | 0 | 0 | 0
10088 | 387595.3 | 2011-01-14 23:28 | 1518.146 | 7 | 43 | -1.099568 | 3.466149 | 30.43181 | 30.15248 | 123.2573 | 107.4629 | -0.0001618862 | 0.1085971 | 0 | 0 | 0
10089 | 387625.3 | 2011-01-14 23:29 | 1548.161 | 7 | 43 | -1.099568 | 3.460807 | 30.43181 | 30.16165 | 123.2573 | 107.4946 | -0.0001618862 | 0.1085971 | 0 | 0 | 0
10090 | 387655.3 | 2011-01-14 23:29 | 1578.176 | 7 | 43 | -1.099568 | 3.455464 | 30.43181 | 30.17081 | 123.2573 | 107.5263 | -0.000129509 | 0.1085971 | 0 | 0 | 0
10091 | 387685.4 | 2011-01-14 23:30 | 1608.191 | 7 | 43 | -1.099568 | 3.449475 | 30.43181 | 30.17998 | 123.2573 | 107.558 | -0.0001942635 | 0.1085971 | 0 | 0 | 0
10092 | 387715.4 | 2011-01-14 23:30 | 1638.207 | 7 | 43 | -1.099388 | 3.443809 | 30.43181 | 30.18915 | 123.2573 | 107.5896 | -0.000129509 | 0.1085971 | 0 | 0 | 0
10093 | 387745.4 | 2011-01-14 23:31 | 1668.222 | 7 | 43 | -1.099568 | 3.437657 | 30.43181 | 30.19832 | 123.2573 | 107.6211 | -0.0001618862 | 0.1085971 | 0 | 0 | 0
10094 | 387775.4 | 2011-01-14 23:31 | 1698.237 | 7 | 43 | -1.099207 | 3.431344 | 30.43181 | 30.20748 | 123.2573 | 107.6526 | -0.0001618385 | 0.1085971 | 0 | 0 | 0
10095 | 387805.4 | 2011-01-14 23:32 | 1728.252 | 7 | 43 | -1.099749 | 3.424221 | 30.43181 | 30.21665 | 123.2573 | 107.684 | -0.0001618862 | 0.1085971 | 0 | 0 | 0
10096 | 387835.4 | 2011-01-14 23:32 | 1758.269 | 7 | 43 | -1.099568 | 3.416774 | 30.43181 | 30.22582 | 123.2573 | 107.7154 | -0.0002266407 | 0.1085971 | 0 | 0 | 0
10097 | 387865.4 | 2011-01-14 23:33 | 1788.282 | 7 | 43 | -1.099568 | 3.409003 | 30.43181 | 30.23499 | 123.2573 | 107.7467 | -0.0002266407 | 0.1085971 | 0 | 0 | 0
10098 | 387895.5 | 2011-01-14 23:33 | 1818.297 | 7 | 43 | -1.099568 | 3.400423 | 30.43181 | 30.24415 | 123.2573 | 107.7779 | -0.0002266407 | 0.1085971 | 0 | 0 | 0
10099 | 387925.5 | 2011-01-14 23:34 | 1848.312 | 7 | 43 | -1.099568 | 3.39071 | 30.43181 | 30.25332 | 123.2573 | 107.809 | -0.000259018 | 0.1085971 | 0 | 0 | 0
10100 | 387955.5 | 2011-01-14 23:34 | 1878.328 | 7 | 43 | -1.099568 | 3.379864 | 30.43181 | 30.26249 | 123.2573 | 107.8401 | -0.0002913952 | 0.1085971 | 0 | 0 | 0
10101 | 387985.5 | 2011-01-14 23:35 | 1908.343 | 7 | 43 | -1.099568 | 3.367399 | 30.43181 | 30.27166 | 123.2573 | 107.871 | -0.0003237724 | 0.1085971 | 0 | 0 | 0
10102 | 388015.5 | 2011-01-14 23:35 | 1938.358 | 7 | 43 | -1.099568 | 3.352667 | 30.43181 | 30.28082 | 123.2573 | 107.9018 | -0.0004532814 | 0.1085971 | 0 | 0 | 0
10103 | 388045.5 | 2011-01-14 23:36 | 1968.373 | 7 | 43 | -1.099568 | 3.335021 | 30.43181 | 30.28999 | 123.2573 | 107.9325 | -0.0005180359 | 0.1085971 | 0 | 0 | 0
10104 | 388075.6 | 2011-01-14 23:36 | 1998.388 | 7 | 43 | -1.099568 | 3.313491 | 30.43181 | 30.29916 | 123.2573 | 107.9629 | -0.0006475449 | 0.1085971 | 0 | 0 | 0
10105 | 388105.6 | 2011-01-14 23:37 | 2028.403 | 7 | 43 | -1.099568 | 3.286456 | 30.43181 | 30.30833 | 123.2573 | 107.9932 | -0.0008094311 | 0.1085971 | 0 | 0 | 0
10106 | 388135.6 | 2011-01-14 23:37 | 2058.418 | 7 | 43 | -1.099568 | 3.252136 | 30.43181 | 30.31749 | 123.2573 | 108.0232 | -0.001003694 | 0.1085971 | 0 | 0 | 0
10107 | 388165.6 | 2011-01-14 23:38 | 2088.433 | 7 | 43 | -1.099749 | 3.20697 | 30.43181 | 30.32666 | 123.2573 | 108.0528 | -0.001424599 | 0.1085971 | 0 | 0 | 0
10108 | 388195.6 | 2011-01-14 23:38 | 2118.449 | 7 | 43 | -1.099388 | 3.146748 | 30.43181 | 30.33583 | 123.2573 | 108.0819 | -0.001813126 | 0.1085971 | 0 | 0 | 0
10109 | 388225.6 | 2011-01-14 23:39 | 2148.464 | 7 | 43 | -1.099568 | 3.064025 | 30.43181 | 30.345 | 123.2573 | 108.1104 | -0.002525425 | 0.1085971 | 0 | 0 | 0
10110 | 388255.6 | 2011-01-14 23:39 | 2178.479 | 7 | 43 | -1.099568 | 2.944229 | 30.43181 | 30.35416 | 123.2573 | 108.138 | -0.003755712 | 0.1085971 | 0 | 0 | 0
10111 | 388285.7 | 2011-01-14 23:40 | 2208.494 | 7 | 43 | -1.099568 | 2.771659 | 30.43181 | 30.36333 | 123.2573 | 108.1642 | -0.005115557 | 0.1085971 | 0 | 0 | 0
10112 | 388296.3 | 2011-01-14 23:40 | 2219.134 | 7 | 43 | -1.099388 | 2.699944 | 30.43181 | 30.36658 | 123.2573 | 108.1731 | -0.005471706 | 0.1085971 | 0 | 0 | 0
10113 | 388356.3 | 2011-01-14 23:41 | 60.01679 | 8 | 43 | 0 | 3.586106 | 30.43181 | 30.36658 | 123.2573 | 108.1731 | 0.001262713 | 0.1085971 | 0 | 0 | 0
10114 | 388356.5 | 2011-01-14 23:41 | 0.1876324 | 9 | 43 | -1.92431e-05 | 3.586268 | 30.43181 | 30.36658 | 123.2573 | 108.1731 | 0 | 0.1044505 | 0 | 0 | 0
10115 | 388361.3 | 2011-01-14 23:41 | 5.015533 | 9 | 43 | 0.0008838033 | 3.593877 | 30.43181 | 30.36658 | 123.2573 | 108.1731 | 0.001133156 | 0.1044505 | 0 | 0 | 0
10116 | 388391.4 | 2011-01-14 23:41 | 30.01512 | 1 | 44 | 0 | 3.625283 | 30.43181 | 30.36658 | 123.2573 | 108.1731 | 0.0006799221 | 0.1044505 | 0 | 0 | 0
10117 | 388421.4 | 2011-01-14 23:42 | 60.03022 | 1 | 44 | 0 | 3.645356 | 30.43181 | 30.36658 | 123.2573 | 108.1731 | 0.0004532814 | 0.1044505 | 0 | 0 | 0
10118 | 388451.4 | 2011-01-14 23:42 | 90.04548 | 1 | 44 | 0 | 3.659441 | 30.43181 | 30.36658 | 123.2573 | 108.1731 | 0.0002913952 | 0.1044505 | 0 | 0 | 0
10119 | 388481.4 | 2011-01-14 23:43 | 120.0136 | 1 | 44 | 0 | 3.670125 | 30.43181 | 30.36658 | 123.2573 | 108.1731 | 0.0002266407 | 0.1044505 | 0 | 0 | 0
10120 | 388511.4 | 2011-01-14 23:43 | 30.01521 | 2 | 44 | 0.549936 | 3.791377 | 30.4364 | 30.36658 | 123.2746 | 108.1731 | 0.0007446766 | 0.1044505 | 0 | 0 | 0
10121 | 388541.4 | 2011-01-14 23:44 | 60.03018 | 2 | 44 | 0.5502972 | 3.813232 | 30.44098 | 30.36658 | 123.292 | 108.1731 | 0.0004856586 | 0.1044505 | 0 | 0 | 0
10122 | 388571.4 | 2011-01-14 23:44 | 90.0454 | 2 | 44 | 0.5501166 | 3.826992 | 30.44557 | 30.36658 | 123.3095 | 108.1731 | 0.0003237724 | 0.1044505 | 0 | 0 | 0
10123 | 388601.4 | 2011-01-14 23:45 | 120.0604 | 2 | 44 | 0.549936 | 3.837353 | 30.45016 | 30.36658 | 123.3271 | 108.1731 | 0.0002266407 | 0.1044505 | 0 | 0 | 0
10124 | 388631.5 | 2011-01-14 23:45 | 150.0755 | 2 | 44 | 0.549936 | 3.846742 | 30.45474 | 30.36658 | 123.3447 | 108.1731 | 0.0002266407 | 0.1044505 | 0 | 0 | 0
10125 | 388661.5 | 2011-01-14 23:46 | 180.0906 | 2 | 44 | 0.5502972 | 3.855322 | 30.45933 | 30.36658 | 123.3624 | 108.1731 | 0.000259018 | 0.1044505 | 0 | 0 | 0
10126 | 388691.5 | 2011-01-14 23:46 | 210.1057 | 2 | 44 | 0.5501166 | 3.862445 | 30.46391 | 30.36658 | 123.3801 | 108.1731 | 0.0001942635 | 0.1044505 | 0 | 0 | 0
10127 | 388721.5 | 2011-01-14 23:47 | 240.121 | 2 | 44 | 0.5501166 | 3.869244 | 30.4685 | 30.36658 | 123.3978 | 108.1731 | 0.0001618862 | 0.1044505 | 0 | 0 | 0
10128 | 388751.5 | 2011-01-14 23:47 | 270.1361 | 2 | 44 | 0.5502972 | 3.875882 | 30.47309 | 30.36658 | 123.4156 | 108.1731 | 0.0001942635 | 0.1044505 | 0 | 0 | 0
10129 | 388781.5 | 2011-01-14 23:48 | 300.1533 | 2 | 44 | 0.5501166 | 3.882033 | 30.47767 | 30.36658 | 123.4334 | 108.1731 | 0.0001618862 | 0.1044505 | 0 | 0 | 0
10130 | 388811.5 | 2011-01-14 23:48 | 330.1662 | 2 | 44 | 0.549936 | 3.887861 | 30.48226 | 30.36658 | 123.4512 | 108.1731 | 0.0001618862 | 0.1044505 | 0 | 0 | 0
10131 | 388841.6 | 2011-01-14 23:49 | 360.1813 | 2 | 44 | 0.5501166 | 3.893365 | 30.48685 | 30.36658 | 123.469 | 108.1731 | 0.0001618862 | 0.1044505 | 0 | 0 | 0
10132 | 388871.6 | 2011-01-14 23:49 | 390.1964 | 2 | 44 | 0.5501166 | 3.898384 | 30.49143 | 30.36658 | 123.4869 | 108.1731 | 9.713173e-05 | 0.1044505 | 0 | 0 | 0
10133 | 388901.6 | 2011-01-14 23:50 | 420.2115 | 2 | 44 | 0.5501166 | 3.903564 | 30.49602 | 30.36658 | 123.5048 | 108.1731 | 0.0001618862 | 0.1044505 | 0 | 0 | 0
10134 | 388931.6 | 2011-01-14 23:50 | 450.2266 | 2 | 44 | 0.5501166 | 3.908583 | 30.5006 | 30.36658 | 123.5227 | 108.1731 | 0.000129509 | 0.1044505 | 0 | 0 | 0
10135 | 388961.6 | 2011-01-14 23:51 | 480.2417 | 2 | 44 | 0.5501166 | 3.913116 | 30.50519 | 30.36658 | 123.5406 | 108.1731 | 0.000129509 | 0.1044505 | 0 | 0 | 0
10136 | 388991.6 | 2011-01-14 23:51 | 510.2569 | 2 | 44 | 0.5501166 | 3.917648 | 30.50978 | 30.36658 | 123.5586 | 108.1731 | 0.000129509 | 0.1044505 | 0 | 0 | 0
10137 | 389021.6 | 2011-01-14 23:52 | 540.272 | 2 | 44 | 0.549936 | 3.922019 | 30.51436 | 30.36658 | 123.5766 | 108.1731 | 9.713173e-05 | 0.1044505 | 0 | 0 | 0
10138 | 389051.7 | 2011-01-14 23:52 | 570.2871 | 2 | 44 | 0.5501166 | 3.926066 | 30.51895 | 30.36658 | 123.5946 | 108.1731 | 0.000129509 | 0.1044505 | 0 | 0 | 0
10139 | 389081.7 | 2011-01-14 23:53 | 600.3022 | 2 | 44 | 0.549936 | 3.929951 | 30.52354 | 30.36658 | 123.6126 | 108.1731 | 9.713173e-05 | 0.1044505 | 0 | 0 | 0
10140 | 389111.7 | 2011-01-14 23:53 | 630.3173 | 2 | 44 | 0.5501166 | 3.933837 | 30.52812 | 30.36658 | 123.6306 | 108.1731 | 9.713173e-05 | 0.1044505 | 0 | 0 | 0
10141 | 389141.7 | 2011-01-14 23:54 | 660.3324 | 2 | 44 | 0.549936 | 3.937398 | 30.53271 | 30.36658 | 123.6487 | 108.1731 | 6.475449e-05 | 0.1044505 | 0 | 0 | 0
10142 | 389171.7 | 2011-01-14 23:54 | 690.3475 | 2 | 44 | 0.5501166 | 3.94096 | 30.5373 | 30.36658 | 123.6667 | 108.1731 | 0.000129509 | 0.1044505 | 0 | 0 | 0
10143 | 389201.7 | 2011-01-14 23:55 | 720.3627 | 2 | 44 | 0.5501166 | 3.944197 | 30.54188 | 30.36658 | 123.6848 | 108.1731 | 6.475449e-05 | 0.1044505 | 0 | 0 | 0
10144 | 389231.8 | 2011-01-14 23:55 | 750.3779 | 2 | 44 | 0.5501166 | 3.947435 | 30.54647 | 30.36658 | 123.7029 | 108.1731 | 9.713173e-05 | 0.1044505 | 0 | 0 | 0
10145 | 389261.8 | 2011-01-14 23:56 | 780.3929 | 2 | 44 | 0.5502972 | 3.950673 | 30.55105 | 30.36658 | 123.721 | 108.1731 | 0.000129509 | 0.1044505 | 0 | 0 | 0
10146 | 389291.8 | 2011-01-14 23:56 | 810.4081 | 2 | 44 | 0.5502972 | 3.953911 | 30.55564 | 30.36658 | 123.7392 | 108.1731 | 0.000129509 | 0.1044505 | 0 | 0 | 0
10147 | 389321.8 | 2011-01-14 23:57 | 840.4231 | 2 | 44 | 0.5502972 | 3.956986 | 30.56023 | 30.36658 | 123.7573 | 108.1731 | 0.000129509 | 0.1044505 | 0 | 0 | 0
10148 | 389351.8 | 2011-01-14 23:57 | 870.4382 | 2 | 44 | 0.5501166 | 3.959738 | 30.56481 | 30.36658 | 123.7754 | 108.1731 | 6.475449e-05 | 0.1044505 | 0 | 0 | 0
10149 | 389381.8 | 2011-01-14 23:58 | 900.4533 | 2 | 44 | 0.5501166 | 3.962652 | 30.5694 | 30.36658 | 123.7936 | 108.1731 | 9.713173e-05 | 0.1044505 | 0 | 0 | 0
10150 | 389411.8 | 2011-01-14 23:58 | 930.4684 | 2 | 44 | 0.5501166 | 3.965728 | 30.57399 | 30.36658 | 123.8118 | 108.1731 | 0.000129509 | 0.1044505 | 0 | 0 | 0
10151 | 389441.9 | 2011-01-14 23:59 | 960.4835 | 2 | 44 | 0.5502972 | 3.96848 | 30.57857 | 30.36658 | 123.83 | 108.1731 | 9.713173e-05 | 0.1044505 | 0 | 0 | 0
10152 | 389471.9 | 2011-01-14 23:59 | 990.4987 | 2 | 44 | 0.549936 | 3.971232 | 30.58316 | 30.36658 | 123.8482 | 108.1731 | 9.713173e-05 | 0.1044505 | 0 | 0 | 0
10153 | 389501.9 | 2011-01-15 | 1020.514 | 2 | 44 | 0.5501166 | 3.973984 | 30.58775 | 30.36658 | 123.8664 | 108.1731 | 3.237724e-05 | 0.1044505 | 0 | 0 | 0
10154 | 389531.9 | 2011-01-15 | 1050.529 | 2 | 44 | 0.5501166 | 3.976898 | 30.59233 | 30.36658 | 123.8847 | 108.1731 | 6.475449e-05 | 0.1044505 | 0 | 0 | 0
10155 | 389561.9 | 2011-01-15 00:01 | 1080.544 | 2 | 44 | 0.5501166 | 3.979489 | 30.59692 | 30.36658 | 123.9029 | 108.1731 | 6.475449e-05 | 0.1044505 | 0 | 0 | 0
10156 | 389591.9 | 2011-01-15 00:01 | 1110.561 | 2 | 44 | 0.549936 | 3.982079 | 30.60151 | 30.36658 | 123.9212 | 108.1731 | 0 | 0.1044505 | 0 | 0 | 0
10157 | 389621.9 | 2011-01-15 00:02 | 1140.574 | 2 | 44 | 0.5501166 | 3.984993 | 30.60609 | 30.36658 | 123.9394 | 108.1731 | 6.475449e-05 | 0.1044505 | 0 | 0 | 0
10158 | 389652 | 2011-01-15 00:02 | 1170.589 | 2 | 44 | 0.549936 | 3.987583 | 30.61068 | 30.36658 | 123.9577 | 108.1731 | 3.237724e-05 | 0.1044505 | 0 | 0 | 0
10159 | 389682 | 2011-01-15 00:03 | 1200.604 | 2 | 44 | 0.5501166 | 3.990335 | 30.61526 | 30.36658 | 123.976 | 108.1731 | 6.475449e-05 | 0.1044505 | 0 | 0 | 0
10160 | 389712 | 2011-01-15 00:03 | 1230.62 | 2 | 44 | 0.5501166 | 3.992763 | 30.61985 | 30.36658 | 123.9943 | 108.1731 | 6.475449e-05 | 0.1044505 | 0 | 0 | 0
10161 | 389742 | 2011-01-15 00:04 | 1260.635 | 2 | 44 | 0.5502972 | 3.995515 | 30.62444 | 30.36658 | 124.0126 | 108.1731 | 9.713173e-05 | 0.1044505 | 0 | 0 | 0
10162 | 389772 | 2011-01-15 00:04 | 1290.65 | 2 | 44 | 0.549936 | 3.997782 | 30.62902 | 30.36658 | 124.031 | 108.1731 | 3.237724e-05 | 0.1044505 | 0 | 0 | 0
10163 | 389802 | 2011-01-15 00:05 | 1320.665 | 2 | 44 | 0.5502972 | 4.000534 | 30.63361 | 30.36658 | 124.0493 | 108.1731 | 6.475449e-05 | 0.1044505 | 0 | 0 | 0
10164 | 389832.1 | 2011-01-15 00:05 | 1350.68 | 2 | 44 | 0.5502972 | 4.003124 | 30.6382 | 30.36658 | 124.0677 | 108.1731 | 9.708405e-05 | 0.1044505 | 0 | 0 | 0
10165 | 389862.1 | 2011-01-15 00:06 | 1380.695 | 2 | 44 | 0.5501166 | 4.005552 | 30.64278 | 30.36658 | 124.086 | 108.1731 | 6.475449e-05 | 0.1044505 | 0 | 0 | 0
10166 | 389892.1 | 2011-01-15 00:06 | 1410.71 | 2 | 44 | 0.5501166 | 4.00798 | 30.64737 | 30.36658 | 124.1044 | 108.1731 | 6.475449e-05 | 0.1044505 | 0 | 0 | 0
10167 | 389922.1 | 2011-01-15 00:07 | 1440.725 | 2 | 44 | 0.5502972 | 4.010571 | 30.65196 | 30.36658 | 124.1228 | 108.1731 | 6.475449e-05 | 0.1044505 | 0 | 0 | 0
10168 | 389952.1 | 2011-01-15 00:07 | 1470.741 | 2 | 44 | 0.5502972 | 4.012999 | 30.65654 | 30.36658 | 124.1412 | 108.1731 | 6.475449e-05 | 0.1044505 | 0 | 0 | 0
10169 | 389982.1 | 2011-01-15 00:08 | 1500.756 | 2 | 44 | 0.5501166 | 4.015589 | 30.66113 | 30.36658 | 124.1596 | 108.1731 | 9.717941e-05 | 0.1044505 | 0 | 0 | 0
10170 | 390012.1 | 2011-01-15 00:08 | 1530.771 | 2 | 44 | 0.5501166 | 4.018017 | 30.66572 | 30.36658 | 124.178 | 108.1731 | 6.475449e-05 | 0.1044505 | 0 | 0 | 0
10171 | 390042.2 | 2011-01-15 00:09 | 1560.786 | 2 | 44 | 0.549936 | 4.020446 | 30.6703 | 30.36658 | 124.1965 | 108.1731 | 6.475449e-05 | 0.1044505 | 0 | 0 | 0
10172 | 390072.2 | 2011-01-15 00:09 | 1590.801 | 2 | 44 | 0.5501166 | 4.023036 | 30.67489 | 30.36658 | 124.2149 | 108.1731 | 6.475449e-05 | 0.1044505 | 0 | 0 | 0
10173 | 390102.2 | 2011-01-15 00:10 | 1620.816 | 2 | 44 | 0.549936 | 4.025302 | 30.67948 | 30.36658 | 124.2334 | 108.1731 | 3.242493e-05 | 0.1044505 | 0 | 0 | 0
10174 | 390132.2 | 2011-01-15 00:10 | 1650.831 | 2 | 44 | 0.5497554 | 4.02773 | 30.68406 | 30.36658 | 124.2518 | 108.1731 | 0 | 0.1044505 | 0 | 0 | 0
10175 | 390162.2 | 2011-01-15 00:11 | 1680.846 | 2 | 44 | 0.549936 | 4.030321 | 30.68865 | 30.36658 | 124.2703 | 108.1731 | 3.232956e-05 | 0.1044505 | 0 | 0 | 0
10176 | 390192.2 | 2011-01-15 00:11 | 1710.861 | 2 | 44 | 0.5501166 | 4.032911 | 30.69324 | 30.36658 | 124.2888 | 108.1731 | 6.475449e-05 | 0.1044505 | 0 | 0 | 0
10177 | 390222.3 | 2011-01-15 00:12 | 1740.876 | 2 | 44 | 0.549936 | 4.035339 | 30.69782 | 30.36658 | 124.3073 | 108.1731 | 9.708405e-05 | 0.1044505 | 0 | 0 | 0
10178 | 390252.3 | 2011-01-15 00:12 | 1770.892 | 2 | 44 | 0.5501166 | 4.037929 | 30.70241 | 30.36658 | 124.3258 | 108.1731 | 6.475449e-05 | 0.1044505 | 0 | 0 | 0
10179 | 390282.3 | 2011-01-15 00:13 | 1800.907 | 2 | 44 | 0.5501166 | 4.040681 | 30.70699 | 30.36658 | 124.3443 | 108.1731 | 9.717941e-05 | 0.1044505 | 0 | 0 | 0
10180 | 390312.3 | 2011-01-15 00:13 | 1830.922 | 2 | 44 | 0.549936 | 4.042948 | 30.71158 | 30.36658 | 124.3629 | 108.1731 | 3.242493e-05 | 0.1044505 | 0 | 0 | 0
10181 | 390342.3 | 2011-01-15 00:14 | 1860.937 | 2 | 44 | 0.5501166 | 4.0457 | 30.71617 | 30.36658 | 124.3814 | 108.1731 | 6.475449e-05 | 0.1044505 | 0 | 0 | 0
10182 | 390372.3 | 2011-01-15 00:14 | 1890.952 | 2 | 44 | 0.5501166 | 4.048128 | 30.72075 | 30.36658 | 124.4 | 108.1731 | 6.475449e-05 | 0.1044505 | 0 | 0 | 0
10183 | 390402.3 | 2011-01-15 00:15 | 1920.967 | 2 | 44 | 0.5501166 | 4.050718 | 30.72534 | 30.36658 | 124.4186 | 108.1731 | 9.717941e-05 | 0.1044505 | 0 | 0 | 0
10184 | 390432.4 | 2011-01-15 00:15 | 1950.982 | 2 | 44 | 0.5501166 | 4.053146 | 30.72993 | 30.36658 | 124.4371 | 108.1731 | 3.232956e-05 | 0.1044505 | 0 | 0 | 0
10185 | 390462.4 | 2011-01-15 00:16 | 1980.997 | 2 | 44 | 0.5502972 | 4.056222 | 30.73451 | 30.36658 | 124.4557 | 108.1731 | 6.475449e-05 | 0.1044505 | 0 | 0 | 0
10186 | 390492.4 | 2011-01-15 00:16 | 2011.012 | 2 | 44 | 0.5502972 | 4.058813 | 30.7391 | 30.36658 | 124.4744 | 108.1731 | 6.475449e-05 | 0.1044505 | 0 | 0 | 0
10187 | 390522.4 | 2011-01-15 00:17 | 2041.028 | 2 | 44 | 0.5501166 | 4.061403 | 30.74369 | 30.36658 | 124.493 | 108.1731 | 9.717941e-05 | 0.1044505 | 0 | 0 | 0
10188 | 390552.4 | 2011-01-15 00:17 | 2071.043 | 2 | 44 | 0.5501166 | 4.064155 | 30.74827 | 30.36658 | 124.5116 | 108.1731 | 9.708405e-05 | 0.1044505 | 0 | 0 | 0
10189 | 390582.4 | 2011-01-15 00:18 | 2101.058 | 2 | 44 | 0.5501166 | 4.066745 | 30.75286 | 30.36658 | 124.5303 | 108.1731 | 6.475449e-05 | 0.1044505 | 0 | 0 | 0
10190 | 390612.4 | 2011-01-15 00:18 | 2131.073 | 2 | 44 | 0.5502972 | 4.069659 | 30.75745 | 30.36658 | 124.5489 | 108.1731 | 9.708405e-05 | 0.1044505 | 0 | 0 | 0
10191 | 390642.5 | 2011-01-15 00:19 | 2161.088 | 2 | 44 | 0.549936 | 4.072249 | 30.76203 | 30.36658 | 124.5676 | 108.1731 | 9.708405e-05 | 0.1044505 | 0 | 0 | 0
10192 | 390672.5 | 2011-01-15 00:19 | 2191.103 | 2 | 44 | 0.5501166 | 4.075163 | 30.76662 | 30.36658 | 124.5863 | 108.1731 | 9.708405e-05 | 0.1044505 | 0 | 0 | 0
10193 | 390702.5 | 2011-01-15 00:20 | 2221.121 | 2 | 44 | 0.5502972 | 4.077915 | 30.77121 | 30.36658 | 124.605 | 108.1731 | 9.717941e-05 | 0.1044505 | 0 | 0 | 0
10194 | 390732.5 | 2011-01-15 00:20 | 2251.133 | 2 | 44 | 0.5501166 | 4.080505 | 30.77579 | 30.36658 | 124.6237 | 108.1731 | 6.475449e-05 | 0.1044505 | 0 | 0 | 0
10195 | 390762.5 | 2011-01-15 00:21 | 2281.149 | 2 | 44 | 0.5501166 | 4.083419 | 30.78038 | 30.36658 | 124.6424 | 108.1731 | 6.475449e-05 | 0.1044505 | 0 | 0 | 0
10196 | 390792.5 | 2011-01-15 00:21 | 2311.164 | 2 | 44 | 0.5501166 | 4.086495 | 30.78496 | 30.36658 | 124.6611 | 108.1731 | 0.000129509 | 0.1044505 | 0 | 0 | 0
10197 | 390822.6 | 2011-01-15 00:22 | 2341.179 | 2 | 44 | 0.549936 | 4.089247 | 30.78955 | 30.36658 | 124.6799 | 108.1731 | 6.475449e-05 | 0.1044505 | 0 | 0 | 0
10198 | 390852.6 | 2011-01-15 00:22 | 2371.194 | 2 | 44 | 0.5501166 | 4.092161 | 30.79414 | 30.36658 | 124.6986 | 108.1731 | 6.475449e-05 | 0.1044505 | 0 | 0 | 0
10199 | 390882.6 | 2011-01-15 00:23 | 2401.209 | 2 | 44 | 0.5502972 | 4.095237 | 30.79872 | 30.36658 | 124.7174 | 108.1731 | 9.708405e-05 | 0.1044505 | 0 | 0 | 0
10200 | 390912.6 | 2011-01-15 00:23 | 2431.224 | 2 | 44 | 0.5501166 | 4.098151 | 30.80331 | 30.36658 | 124.7362 | 108.1731 | 9.708405e-05 | 0.1044505 | 0 | 0 | 0
10201 | 390942.6 | 2011-01-15 00:24 | 2461.239 | 2 | 44 | 0.5501166 | 4.101388 | 30.8079 | 30.36658 | 124.755 | 108.1731 | 0.000129509 | 0.1044505 | 0 | 0 | 0
10202 | 390972.6 | 2011-01-15 00:24 | 2491.254 | 2 | 44 | 0.549936 | 4.104302 | 30.81248 | 30.36658 | 124.7738 | 108.1731 | 6.475449e-05 | 0.1044505 | 0 | 0 | 0
10203 | 391002.6 | 2011-01-15 00:25 | 2521.269 | 2 | 44 | 0.549936 | 4.107216 | 30.81707 | 30.36658 | 124.7927 | 108.1731 | 3.232956e-05 | 0.1044505 | 0 | 0 | 0
10204 | 391032.7 | 2011-01-15 00:25 | 2551.285 | 2 | 44 | 0.5501166 | 4.110292 | 30.82166 | 30.36658 | 124.8115 | 108.1731 | 3.242493e-05 | 0.1044505 | 0 | 0 | 0
10205 | 391062.7 | 2011-01-15 00:26 | 2581.3 | 2 | 44 | 0.5501166 | 4.11353 | 30.82624 | 30.36658 | 124.8304 | 108.1731 | 9.717941e-05 | 0.1044505 | 0 | 0 | 0
10206 | 391092.7 | 2011-01-15 00:26 | 2611.315 | 2 | 44 | 0.5501166 | 4.116767 | 30.83083 | 30.36658 | 124.8492 | 108.1731 | 9.708405e-05 | 0.1044505 | 0 | 0 | 0
10207 | 391122.7 | 2011-01-15 00:27 | 2641.33 | 2 | 44 | 0.5501166 | 4.120005 | 30.83542 | 30.36658 | 124.8681 | 108.1731 | 9.708405e-05 | 0.1044505 | 0 | 0 | 0
10208 | 391152.7 | 2011-01-15 00:27 | 2671.345 | 2 | 44 | 0.549936 | 4.122919 | 30.84 | 30.36658 | 124.887 | 108.1731 | 6.475449e-05 | 0.1044505 | 0 | 0 | 0
10209 | 391182.7 | 2011-01-15 00:28 | 2701.36 | 2 | 44 | 0.5501166 | 4.126319 | 30.84459 | 30.36658 | 124.9059 | 108.1731 | 9.717941e-05 | 0.1044505 | 0 | 0 | 0
10210 | 391212.8 | 2011-01-15 00:28 | 2731.375 | 2 | 44 | 0.549936 | 4.129557 | 30.84918 | 30.36658 | 124.9249 | 108.1731 | 6.475449e-05 | 0.1044505 | 0 | 0 | 0
10211 | 391242.8 | 2011-01-15 00:29 | 2761.39 | 2 | 44 | 0.5501166 | 4.132956 | 30.85376 | 30.36658 | 124.9438 | 108.1731 | 9.708405e-05 | 0.1044505 | 0 | 0 | 0
10212 | 391272.8 | 2011-01-15 00:29 | 2791.405 | 2 | 44 | 0.5502972 | 4.136356 | 30.85835 | 30.36658 | 124.9628 | 108.1731 | 9.717941e-05 | 0.1044505 | 0 | 0 | 0
10213 | 391302.8 | 2011-01-15 00:30 | 2821.421 | 2 | 44 | 0.5502972 | 4.139594 | 30.86294 | 30.36658 | 124.9818 | 108.1731 | 9.717941e-05 | 0.1044505 | 0 | 0 | 0
10214 | 391332.8 | 2011-01-15 00:30 | 2851.436 | 2 | 44 | 0.5501166 | 4.142993 | 30.86752 | 30.36658 | 125.0008 | 108.1731 | 9.708405e-05 | 0.1044505 | 0 | 0 | 0
10215 | 391362.8 | 2011-01-15 00:31 | 2881.451 | 2 | 44 | 0.5502972 | 4.146554 | 30.87211 | 30.36658 | 125.0198 | 108.1731 | 9.708405e-05 | 0.1044505 | 0 | 0 | 0
10216 | 391392.8 | 2011-01-15 00:31 | 2911.466 | 2 | 44 | 0.5502972 | 4.150116 | 30.87669 | 30.36658 | 125.0388 | 108.1731 | 0.000129509 | 0.1044505 | 0 | 0 | 0
10217 | 391422.9 | 2011-01-15 00:32 | 2941.481 | 2 | 44 | 0.549936 | 4.153516 | 30.88128 | 30.36658 | 125.0578 | 108.1731 | 0.000129509 | 0.1044505 | 0 | 0 | 0
10218 | 391452.9 | 2011-01-15 00:32 | 2971.496 | 2 | 44 | 0.5501166 | 4.156915 | 30.88587 | 30.36658 | 125.0769 | 108.1731 | 9.708405e-05 | 0.1044505 | 0 | 0 | 0
10219 | 391482.9 | 2011-01-15 00:33 | 3001.511 | 2 | 44 | 0.5501166 | 4.160639 | 30.89045 | 30.36658 | 125.096 | 108.1731 | 9.717941e-05 | 0.1044505 | 0 | 0 | 0
10220 | 391512.9 | 2011-01-15 00:33 | 3031.529 | 2 | 44 | 0.5501166 | 4.164038 | 30.89504 | 30.36658 | 125.1151 | 108.1731 | 6.475449e-05 | 0.1044505 | 0 | 0 | 0
10221 | 391542.9 | 2011-01-15 00:34 | 3061.541 | 2 | 44 | 0.5501166 | 4.167923 | 30.89963 | 30.36658 | 125.1342 | 108.1731 | 0.000129509 | 0.1044505 | 0 | 0 | 0
10222 | 391572.9 | 2011-01-15 00:34 | 3091.557 | 2 | 44 | 0.5502972 | 4.171485 | 30.90421 | 30.36658 | 125.1533 | 108.1731 | 0.000129509 | 0.1044505 | 0 | 0 | 0
10223 | 391602.9 | 2011-01-15 00:35 | 3121.572 | 2 | 44 | 0.5501166 | 4.174885 | 30.9088 | 30.36658 | 125.1724 | 108.1731 | 6.475449e-05 | 0.1044505 | 0 | 0 | 0
10224 | 391633 | 2011-01-15 00:35 | 3151.587 | 2 | 44 | 0.5501166 | 4.17877 | 30.91339 | 30.36658 | 125.1916 | 108.1731 | 9.717941e-05 | 0.1044505 | 0 | 0 | 0
10225 | 391663 | 2011-01-15 00:36 | 3181.602 | 2 | 44 | 0.5501166 | 4.182332 | 30.91797 | 30.36658 | 125.2108 | 108.1731 | 9.717941e-05 | 0.1044505 | 0 | 0 | 0
10226 | 391693 | 2011-01-15 00:36 | 3211.617 | 2 | 44 | 0.5501166 | 4.186217 | 30.92256 | 30.36658 | 125.23 | 108.1731 | 9.717941e-05 | 0.1044505 | 0 | 0 | 0
10227 | 391723 | 2011-01-15 00:37 | 3241.632 | 2 | 44 | 0.549936 | 4.18994 | 30.92715 | 30.36658 | 125.2492 | 108.1731 | 9.708405e-05 | 0.1044505 | 0 | 0 | 0
10228 | 391753 | 2011-01-15 00:37 | 3271.647 | 2 | 44 | 0.5497554 | 4.193664 | 30.93173 | 30.36658 | 125.2684 | 108.1731 | 9.717941e-05 | 0.1044505 | 0 | 0 | 0
10229 | 391783 | 2011-01-15 00:38 | 3301.662 | 2 | 44 | 0.5501166 | 4.197711 | 30.93632 | 30.36658 | 125.2876 | 108.1731 | 0.000129509 | 0.1044505 | 0 | 0 | 0
10230 | 391801.5 | 2011-01-15 00:38 | 3320.115 | 2 | 44 | 0.5502972 | 4.200139 | 30.93914 | 30.36658 | 125.2995 | 108.1731 | 0.000129509 | 0.1044505 | 0 | 0 | 0
10231 | 391831.5 | 2011-01-15 00:39 | 30.01512 | 3 | 44 | 0 | 4.095075 | 30.93914 | 30.36658 | 125.2995 | 108.1731 | -0.000485611 | 0.1044505 | 0 | 0 | 0
10232 | 391861.5 | 2011-01-15 00:39 | 60.03022 | 3 | 44 | 0 | 4.081315 | 30.93914 | 30.36658 | 125.2995 | 108.1731 | -0.000259018 | 0.1044505 | 0 | 0 | 0
10233 | 391891.5 | 2011-01-15 00:40 | 90.04534 | 3 | 44 | 0 | 4.072735 | 30.93914 | 30.36658 | 125.2995 | 108.1731 | -0.0001942635 | 0.1044505 | 0 | 0 | 0
10234 | 391921.5 | 2011-01-15 00:40 | 120.0136 | 3 | 44 | 0 | 4.067069 | 30.93914 | 30.36658 | 125.2995 | 108.1731 | -9.717941e-05 | 0.1044505 | 0 | 0 | 0
10235 | 391921.5 | 2011-01-15 00:40 | 2.681683581e-06 | 4 | 44 | 1.0374 | 4.199815 | 30.93914 | 30.36658 | 125.2995 | 108.1731 | 0 | 0.1044505 | 0 | 0 | 0
10236 | 391922 | 2011-01-15 00:40 | 0.5312257 | 4 | 44 | 0.9855656 | 4.199653 | 30.93929 | 30.36658 | 125.3001 | 108.1731 | -3.232956e-05 | 0.1044505 | 0 | 0 | 0
10237 | 391923.8 | 2011-01-15 00:40 | 2.265593 | 4 | 44 | 0.934995 | 4.199977 | 30.93975 | 30.36658 | 125.302 | 108.1731 | 3.242493e-05 | 0.1044505 | 0 | 0 | 0
10238 | 391926.5 | 2011-01-15 00:40 | 4.984432 | 4 | 44 | 0.8844244 | 4.199815 | 30.94043 | 30.36658 | 125.3049 | 108.1731 | 0 | 0.1044505 | 0 | 0 | 0
10239 | 391930.2 | 2011-01-15 00:40 | 8.734226 | 4 | 44 | 0.834215 | 4.199815 | 30.94133 | 30.36658 | 125.3087 | 108.1731 | 3.232956e-05 | 0.1044505 | 0 | 0 | 0
10240 | 391935.2 | 2011-01-15 00:40 | 13.656 | 4 | 44 | 0.7841862 | 4.199977 | 30.94243 | 30.36658 | 125.3133 | 108.1731 | 3.242493e-05 | 0.1044505 | 0 | 0 | 0
10241 | 391941.6 | 2011-01-15 00:41 | 20.06215 | 4 | 44 | 0.7341574 | 4.199977 | 30.94378 | 30.36658 | 125.319 | 108.1731 | 3.242493e-05 | 0.1044505 | 0 | 0 | 0
10242 | 391950 | 2011-01-15 00:41 | 28.43707 | 4 | 44 | 0.6841287 | 4.199815 | 30.94543 | 30.36658 | 125.3259 | 108.1731 | 0 | 0.1044505 | 0 | 0 | 0
10243 | 391961.4 | 2011-01-15 00:41 | 39.8587 | 4 | 44 | 0.6340999 | 4.199977 | 30.94752 | 30.36658 | 125.3347 | 108.1731 | 3.242493e-05 | 0.1044505 | 0 | 0 | 0
10244 | 391978 | 2011-01-15 00:41 | 56.49905 | 4 | 44 | 0.5840712 | 4.199815 | 30.95032 | 30.36658 | 125.3465 | 108.1731 | 0 | 0.1044505 | 0 | 0 | 0
10245 | 392005.9 | 2011-01-15 00:42 | 84.3423 | 4 | 44 | 0.5340424 | 4.199815 | 30.95463 | 30.36658 | 125.3645 | 108.1731 | 0 | 0.1044505 | 0 | 0 | 0
10246 | 392059.8 | 2011-01-15 00:43 | 138.2945 | 4 | 44 | 0.4840136 | 4.199977 | 30.96222 | 30.36658 | 125.3964 | 108.1731 | 0 | 0.1044505 | 0 | 0 | 0
10247 | 392157.9 | 2011-01-15 00:44 | 236.4335 | 4 | 44 | 0.4338042 | 4.199653 | 30.97468 | 30.36658 | 125.4488 | 108.1731 | -3.232956e-05 | 0.1044505 | 0 | 0 | 0
10248 | 392291.7 | 2011-01-15 00:46 | 370.2282 | 4 | 44 | 0.3837755 | 4.199977 | 30.98986 | 30.36658 | 125.5125 | 108.1731 | 0 | 0.1044505 | 0 | 0 | 0
10249 | 392454.4 | 2011-01-15 00:49 | 532.8815 | 4 | 44 | 0.3337467 | 4.199977 | 31.00605 | 30.36658 | 125.5805 | 108.1731 | 0 | 0.1044505 | 0 | 0 | 0
10250 | 392647.3 | 2011-01-15 00:52 | 725.7533 | 4 | 44 | 0.2837179 | 4.199653 | 31.02256 | 30.36658 | 125.6498 | 108.1731 | -9.708405e-05 | 0.1044505 | 0 | 0 | 0
10251 | 392885.2 | 2011-01-15 00:56 | 963.7336 | 4 | 44 | 0.2336892 | 4.199815 | 31.03963 | 30.36658 | 125.7215 | 108.1731 | -3.242493e-05 | 0.1044505 | 0 | 0 | 0
10252 | 393187 | 2011-01-15 01:01 | 1265.463 | 4 | 44 | 0.1836604 | 4.199815 | 31.05706 | 30.36658 | 125.7947 | 108.1731 | 0 | 0.1044505 | 0 | 0 | 0
10253 | 393599.1 | 2011-01-15 01:08 | 1677.597 | 4 | 44 | 0.1336316 | 4.199815 | 31.07509 | 30.36658 | 125.8705 | 108.1731 | 0 | 0.1044505 | 0 | 0 | 0
10254 | 394248.6 | 2011-01-15 01:19 | 2327.039 | 4 | 44 | 0.08342224 | 4.199653 | 31.09432 | 30.36658 | 125.9512 | 108.1731 | -3.232956e-05 | 0.1044505 | 0 | 0 | 0
10255 | 395096.6 | 2011-01-15 01:33 | 3175.04 | 4 | 44 | 0.04964831 | 4.199815 | 31.1097 | 30.36658 | 126.0158 | 108.1731 | -6.475449e-05 | 0.1044505 | 0 | 0 | 0
10256 | 395126.6 | 2011-01-15 01:34 | 30.01503 | 5 | 44 | 0 | 4.18994 | 31.1097 | 30.36658 | 126.0158 | 108.1731 | -3.242493e-05 | 0.1044505 | 0 | 0 | 0
10257 | 395156.6 | 2011-01-15 01:34 | 60.01438 | 5 | 44 | 0 | 4.188321 | 31.1097 | 30.36658 | 126.0158 | 108.1731 | -6.475449e-05 | 0.1044505 | 0 | 0 | 0
10258 | 395156.8 | 2011-01-15 01:34 | 0.187634 | 6 | 44 | -1.92431e-05 | 4.188321 | 31.1097 | 30.36658 | 126.0158 | 108.1731 | 0 | 0.1076893 | 0 | 0 | 0
10259 | 395161.6 | 2011-01-15 01:34 | 5.015562 | 6 | 44 | 0.000703194 | 4.188321 | 31.10971 | 30.36658 | 126.0158 | 108.1731 | -3.242493e-05 | 0.1076893 | 0 | 0 | 0
10260 | 395178.7 | 2011-01-15 01:35 | 17.09344 | 7 | 44 | -1.099568 | 3.98823 | 31.10971 | 30.3718 | 126.0158 | 108.1941 | -0.001715946 | 0.1076893 | 0 | 0 | 0
10261 | 395208.7 | 2011-01-15 01:35 | 47.10858 | 7 | 44 | -1.099749 | 3.937236 | 31.10971 | 30.38097 | 126.0158 | 108.2304 | -0.00129509 | 0.1076893 | 0 | 0 | 0
10262 | 395238.7 | 2011-01-15 01:36 | 77.12367 | 7 | 44 | -1.099568 | 3.898708 | 31.10971 | 30.39014 | 126.0158 | 108.2663 | -0.0009065628 | 0.1076893 | 0 | 0 | 0
10263 | 395268.7 | 2011-01-15 01:36 | 107.1389 | 7 | 44 | -1.099388 | 3.868597 | 31.10971 | 30.39931 | 126.0158 | 108.3019 | -0.0007122994 | 0.1076893 | 0 | 0 | 0
10264 | 395298.7 | 2011-01-15 01:37 | 137.1539 | 7 | 44 | -1.099388 | 3.844476 | 31.10971 | 30.40847 | 126.0158 | 108.3372 | -0.0005827904 | 0.1076893 | 0 | 0 | 0
10265 | 395328.8 | 2011-01-15 01:37 | 167.169 | 7 | 44 | -1.099568 | 3.82424 | 31.10971 | 30.41764 | 126.0158 | 108.3724 | -0.0004856586 | 0.1076893 | 0 | 0 | 0
10266 | 395358.8 | 2011-01-15 01:38 | 197.1841 | 7 | 44 | -1.099568 | 3.806756 | 31.10971 | 30.42681 | 126.0158 | 108.4073 | -0.0004532814 | 0.1076893 | 0 | 0 | 0
10267 | 395388.8 | 2011-01-15 01:38 | 227.1992 | 7 | 44 | -1.099388 | 3.791054 | 31.10971 | 30.43597 | 126.0158 | 108.4422 | -0.0004209042 | 0.1076893 | 0 | 0 | 0
10268 | 395418.8 | 2011-01-15 01:39 | 257.2144 | 7 | 44 | -1.099568 | 3.776808 | 31.10971 | 30.44514 | 126.0158 | 108.4769 | -0.0003237724 | 0.1076893 | 0 | 0 | 0
10269 | 395448.8 | 2011-01-15 01:39 | 287.2295 | 7 | 44 | -1.099388 | 3.763371 | 31.10971 | 30.45431 | 126.0158 | 108.5114 | -0.0003561497 | 0.1076893 | 0 | 0 | 0
10270 | 395478.8 | 2011-01-15 01:40 | 317.2446 | 7 | 44 | -1.099568 | 3.751068 | 31.10971 | 30.46348 | 126.0158 | 108.5459 | -0.0002913952 | 0.1076893 | 0 | 0 | 0
10271 | 395508.8 | 2011-01-15 01:40 | 347.2599 | 7 | 44 | -1.099749 | 3.739088 | 31.10971 | 30.47264 | 126.0158 | 108.5802 | -0.0003237724 | 0.1076893 | 0 | 0 | 0
10272 | 395538.9 | 2011-01-15 01:41 | 377.2776 | 7 | 44 | -1.099568 | 3.72808 | 31.10971 | 30.48181 | 126.0158 | 108.6144 | -0.0002266407 | 0.1076893 | 0 | 0 | 0
10273 | 395568.9 | 2011-01-15 01:41 | 407.2899 | 7 | 44 | -1.099388 | 3.717396 | 31.10971 | 30.49098 | 126.0158 | 108.6485 | -0.0002266407 | 0.1076893 | 0 | 0 | 0
10274 | 395598.9 | 2011-01-15 01:42 | 437.3052 | 7 | 44 | -1.099749 | 3.707035 | 31.10971 | 30.50015 | 126.0158 | 108.6826 | -0.000259018 | 0.1076893 | 0 | 0 | 0
10275 | 395628.9 | 2011-01-15 01:42 | 467.3202 | 7 | 44 | -1.099568 | 3.697322 | 31.10971 | 30.50931 | 126.0158 | 108.7165 | -0.0002266407 | 0.1076893 | 0 | 0 | 0
10276 | 395658.9 | 2011-01-15 01:43 | 497.3353 | 7 | 44 | -1.099388 | 3.687608 | 31.10971 | 30.51848 | 126.0158 | 108.7504 | -0.000259018 | 0.1076893 | 0 | 0 | 0
10277 | 395688.9 | 2011-01-15 01:43 | 527.3504 | 7 | 44 | -1.099388 | 3.678381 | 31.10971 | 30.52765 | 126.0158 | 108.7841 | -0.0002266407 | 0.1076893 | 0 | 0 | 0
10278 | 395719 | 2011-01-15 01:44 | 557.3655 | 7 | 44 | -1.099749 | 3.669154 | 31.10971 | 30.53681 | 126.0158 | 108.8178 | -0.0002266407 | 0.1076893 | 0 | 0 | 0
10279 | 395749 | 2011-01-15 01:44 | 587.3806 | 7 | 44 | -1.099568 | 3.66025 | 31.10971 | 30.54598 | 126.0158 | 108.8514 | -0.000259018 | 0.1076893 | 0 | 0 | 0
10280 | 395779 | 2011-01-15 01:45 | 617.3957 | 7 | 44 | -1.099749 | 3.651508 | 31.10971 | 30.55515 | 126.0158 | 108.8849 | -0.000259018 | 0.1076893 | 0 | 0 | 0
10281 | 395809 | 2011-01-15 01:45 | 647.4108 | 7 | 44 | -1.099388 | 3.643252 | 31.10971 | 30.56432 | 126.0158 | 108.9183 | -0.0002266407 | 0.1076893 | 0 | 0 | 0
10282 | 395839 | 2011-01-15 01:46 | 677.426 | 7 | 44 | -1.099568 | 3.634834 | 31.10971 | 30.57348 | 126.0158 | 108.9517 | -0.0002266407 | 0.1076893 | 0 | 0 | 0
10283 | 395869 | 2011-01-15 01:46 | 707.4411 | 7 | 44 | -1.099568 | 3.62674 | 31.10971 | 30.58265 | 126.0158 | 108.985 | -0.0002266407 | 0.1076893 | 0 | 0 | 0
10284 | 395899 | 2011-01-15 01:47 | 737.4562 | 7 | 44 | -1.10011 | 3.618645 | 31.10971 | 30.59182 | 126.0158 | 109.0182 | -0.0002913952 | 0.1076893 | 0 | 0 | 0
10285 | 395929.1 | 2011-01-15 01:47 | 767.4713 | 7 | 44 | -1.099568 | 3.611198 | 31.10971 | 30.60099 | 126.0158 | 109.0513 | -0.0001618862 | 0.1076893 | 0 | 0 | 0
10286 | 395959.1 | 2011-01-15 01:48 | 797.4864 | 7 | 44 | -1.099568 | 3.60359 | 31.10971 | 30.61015 | 126.0158 | 109.0844 | -0.0001618862 | 0.1076893 | 0 | 0 | 0
10287 | 395989.1 | 2011-01-15 01:48 | 827.5016 | 7 | 44 | -1.099388 | 3.596143 | 31.10971 | 30.61932 | 126.0158 | 109.1174 | -0.0001618862 | 0.1076893 | 0 | 0 | 0
10288 | 396019.1 | 2011-01-15 01:49 | 857.5166 | 7 | 44 | -1.099388 | 3.588858 | 31.10971 | 30.62849 | 126.0158 | 109.1503 | -0.000129509 | 0.1076893 | 0 | 0 | 0
10289 | 396049.1 | 2011-01-15 01:49 | 887.5317 | 7 | 44 | -1.099749 | 3.581412 | 31.10971 | 30.63765 | 126.0158 | 109.1832 | -0.0001942635 | 0.1076893 | 0 | 0 | 0
10290 | 396079.1 | 2011-01-15 01:50 | 917.5468 | 7 | 44 | -1.099388 | 3.574774 | 31.10971 | 30.64682 | 126.0158 | 109.216 | -0.000129509 | 0.1076893 | 0 | 0 | 0
10291 | 396109.1 | 2011-01-15 01:50 | 947.562 | 7 | 44 | -1.099568 | 3.567813 | 31.10971 | 30.65599 | 126.0158 | 109.2488 | -0.0001942635 | 0.1076893 | 0 | 0 | 0
10292 | 396139.2 | 2011-01-15 01:51 | 977.5771 | 7 | 44 | -1.099388 | 3.561176 | 31.10971 | 30.66516 | 126.0158 | 109.2814 | -0.0001942635 | 0.1076893 | 0 | 0 | 0
10293 | 396169.2 | 2011-01-15 01:51 | 1007.592 | 7 | 44 | -1.099749 | 3.555024 | 31.10971 | 30.67432 | 126.0158 | 109.314 | -0.000129509 | 0.1076893 | 0 | 0 | 0
10294 | 396199.2 | 2011-01-15 01:52 | 1037.607 | 7 | 44 | -1.099388 | 3.548711 | 31.10971 | 30.68349 | 126.0158 | 109.3466 | -0.0001618862 | 0.1076893 | 0 | 0 | 0
10295 | 396229.2 | 2011-01-15 01:52 | 1067.622 | 7 | 44 | -1.099568 | 3.542721 | 31.10971 | 30.69266 | 126.0158 | 109.3791 | -0.0001618862 | 0.1076893 | 0 | 0 | 0
10296 | 396259.2 | 2011-01-15 01:53 | 1097.638 | 7 | 44 | -1.099568 | 3.536731 | 31.10971 | 30.70183 | 126.0158 | 109.4116 | -0.0001618862 | 0.1076893 | 0 | 0 | 0
10297 | 396289.2 | 2011-01-15 01:53 | 1127.653 | 7 | 44 | -1.099388 | 3.531227 | 31.10971 | 30.71099 | 126.0158 | 109.444 | -0.0001618862 | 0.1076893 | 0 | 0 | 0
10298 | 396319.3 | 2011-01-15 01:54 | 1157.668 | 7 | 44 | -1.099388 | 3.525561 | 31.10971 | 30.72016 | 126.0158 | 109.4763 | -0.000129509 | 0.1076893 | 0 | 0 | 0
10299 | 396349.3 | 2011-01-15 01:54 | 1187.685 | 7 | 44 | -1.099568 | 3.520057 | 31.10971 | 30.72933 | 126.0158 | 109.5086 | -0.0001618862 | 0.1076893 | 0 | 0 | 0
10300 | 396379.3 | 2011-01-15 01:55 | 1217.698 | 7 | 44 | -1.099749 | 3.514391 | 31.10971 | 30.73849 | 126.0158 | 109.5408 | -0.0001618862 | 0.1076893 | 0 | 0 | 0
10301 | 396409.3 | 2011-01-15 01:55 | 1247.713 | 7 | 44 | -1.099568 | 3.509534 | 31.10971 | 30.74766 | 126.0158 | 109.573 | -0.000129509 | 0.1076893 | 0 | 0 | 0
10302 | 396439.3 | 2011-01-15 01:56 | 1277.728 | 7 | 44 | -1.099388 | 3.504354 | 31.10971 | 30.75683 | 126.0158 | 109.6052 | -0.000129509 | 0.1076893 | 0 | 0 | 0
10303 | 396469.3 | 2011-01-15 01:56 | 1307.744 | 7 | 44 | -1.099568 | 3.499497 | 31.10971 | 30.766 | 126.0158 | 109.6373 | -0.000129509 | 0.1076893 | 0 | 0 | 0
10304 | 396499.3 | 2011-01-15 01:57 | 1337.758 | 7 | 44 | -1.099568 | 3.494641 | 31.10971 | 30.77516 | 126.0158 | 109.6693 | -0.000129509 | 0.1076893 | 0 | 0 | 0
10305 | 396529.4 | 2011-01-15 01:57 | 1367.774 | 7 | 44 | -1.099568 | 3.489784 | 31.10971 | 30.78433 | 126.0158 | 109.7014 | -0.000129509 | 0.1076893 | 0 | 0 | 0
10306 | 396559.4 | 2011-01-15 01:58 | 1397.789 | 7 | 44 | -1.099568 | 3.484766 | 31.10971 | 30.7935 | 126.0158 | 109.7333 | -0.000129509 | 0.1076893 | 0 | 0 | 0
10307 | 396589.4 | 2011-01-15 01:58 | 1427.804 | 7 | 44 | -1.099388 | 3.479585 | 31.10971 | 30.80267 | 126.0158 | 109.7653 | -0.000129509 | 0.1076893 | 0 | 0 | 0
10308 | 396619.4 | 2011-01-15 01:59 | 1457.819 | 7 | 44 | -1.099749 | 3.474567 | 31.10971 | 30.81183 | 126.0158 | 109.7971 | -0.000129509 | 0.1076893 | 0 | 0 | 0
10309 | 396649.4 | 2011-01-15 01:59 | 1487.834 | 7 | 44 | -1.099568 | 3.469387 | 31.10971 | 30.821 | 126.0158 | 109.829 | -0.000129509 | 0.1076893 | 0 | 0 | 0
10310 | 396679.4 | 2011-01-15 02:00 | 1517.849 | 7 | 44 | -1.099568 | 3.464044 | 31.10971 | 30.83017 | 126.0158 | 109.8607 | -0.000129509 | 0.1076893 | 0 | 0 | 0
10311 | 396709.5 | 2011-01-15 02:00 | 1547.864 | 7 | 44 | -1.099749 | 3.458702 | 31.10971 | 30.83934 | 126.0158 | 109.8925 | -0.0001618862 | 0.1076893 | 0 | 0 | 0
10312 | 396739.5 | 2011-01-15 02:01 | 1577.879 | 7 | 44 | -1.099207 | 3.453198 | 31.10971 | 30.8485 | 126.0158 | 109.9242 | -0.000129509 | 0.1076893 | 0 | 0 | 0
10313 | 396769.5 | 2011-01-15 02:01 | 1607.894 | 7 | 44 | -1.099388 | 3.44737 | 31.10971 | 30.85767 | 126.0158 | 109.9558 | -0.000129509 | 0.1076893 | 0 | 0 | 0
10314 | 396799.5 | 2011-01-15 02:02 | 1637.91 | 7 | 44 | -1.099388 | 3.441218 | 31.10971 | 30.86684 | 126.0158 | 109.9874 | -0.0001618862 | 0.1076893 | 0 | 0 | 0
10315 | 396829.5 | 2011-01-15 02:02 | 1667.925 | 7 | 44 | -1.099568 | 3.434905 | 31.10971 | 30.87601 | 126.0158 | 110.0189 | -0.0001618862 | 0.1076893 | 0 | 0 | 0
10316 | 396859.5 | 2011-01-15 02:03 | 1697.94 | 7 | 44 | -1.099749 | 3.428106 | 31.10971 | 30.88517 | 126.0158 | 110.0503 | -0.0001942635 | 0.1076893 | 0 | 0 | 0
10317 | 396889.5 | 2011-01-15 02:03 | 1727.955 | 7 | 44 | -1.099749 | 3.420983 | 31.10971 | 30.89434 | 126.0158 | 110.0817 | -0.0001942635 | 0.1076893 | 0 | 0 | 0
10318 | 396919.6 | 2011-01-15 02:04 | 1757.97 | 7 | 44 | -1.099749 | 3.413698 | 31.10971 | 30.90351 | 126.0158 | 110.1131 | -0.0001618862 | 0.1076893 | 0 | 0 | 0
10319 | 396949.6 | 2011-01-15 02:04 | 1787.985 | 7 | 44 | -1.099568 | 3.405604 | 31.10971 | 30.91268 | 126.0158 | 110.1443 | -0.0001942635 | 0.1076893 | 0 | 0 | 0
10320 | 396979.6 | 2011-01-15 02:05 | 1818 | 7 | 44 | -1.099568 | 3.397024 | 31.10971 | 30.92184 | 126.0158 | 110.1755 | -0.0001618862 | 0.1076893 | 0 | 0 | 0
10321 | 397009.6 | 2011-01-15 02:05 | 1848.015 | 7 | 44 | -1.099568 | 3.386987 | 31.10971 | 30.93101 | 126.0158 | 110.2066 | -0.0002913952 | 0.1076893 | 0 | 0 | 0
10322 | 397039.6 | 2011-01-15 02:06 | 1878.03 | 7 | 44 | -1.099568 | 3.375817 | 31.10971 | 30.94018 | 126.0158 | 110.2376 | -0.0003237724 | 0.1076893 | 0 | 0 | 0
10323 | 397069.6 | 2011-01-15 02:06 | 1908.046 | 7 | 44 | -1.099749 | 3.362704 | 31.10971 | 30.94935 | 126.0158 | 110.2685 | -0.0004209042 | 0.1076893 | 0 | 0 | 0
10324 | 397099.6 | 2011-01-15 02:07 | 1938.061 | 7 | 44 | -1.099568 | 3.347649 | 31.10971 | 30.95851 | 126.0158 | 110.2992 | -0.0004209042 | 0.1076893 | 0 | 0 | 0
10325 | 397129.7 | 2011-01-15 02:07 | 1968.076 | 7 | 44 | -1.099568 | 3.32887 | 31.10971 | 30.96768 | 126.0158 | 110.3299 | -0.0005504132 | 0.1076893 | 0 | 0 | 0
10326 | 397159.7 | 2011-01-15 02:08 | 1998.091 | 7 | 44 | -1.099568 | 3.306206 | 31.10971 | 30.97685 | 126.0158 | 110.3603 | -0.0006151676 | 0.1076893 | 0 | 0 | 0
10327 | 397189.7 | 2011-01-15 02:08 | 2028.106 | 7 | 44 | -1.099568 | 3.27739 | 31.10971 | 30.98602 | 126.0158 | 110.3905 | -0.0008741856 | 0.1076893 | 0 | 0 | 0
10328 | 397219.7 | 2011-01-15 02:09 | 2058.121 | 7 | 44 | -1.099388 | 3.240966 | 31.10971 | 30.99518 | 126.0158 | 110.4203 | -0.001068449 | 0.1076893 | 0 | 0 | 0
10329 | 397249.7 | 2011-01-15 02:09 | 2088.136 | 7 | 44 | -1.099388 | 3.193371 | 31.10971 | 31.00435 | 126.0158 | 110.4498 | -0.001456976 | 0.1076893 | 0 | 0 | 0
10330 | 397279.7 | 2011-01-15 02:10 | 2118.151 | 7 | 44 | -1.099568 | 3.129426 | 31.10971 | 31.01352 | 126.0158 | 110.4788 | -0.001910257 | 0.1076893 | 0 | 0 | 0
10331 | 397309.8 | 2011-01-15 02:10 | 2148.166 | 7 | 44 | -1.099388 | 3.040551 | 31.10971 | 31.02269 | 126.0158 | 110.5071 | -0.002752066 | 0.1076893 | 0 | 0 | 0
10332 | 397339.8 | 2011-01-15 02:11 | 2178.182 | 7 | 44 | -1.099568 | 2.911366 | 31.10971 | 31.03185 | 126.0158 | 110.5345 | -0.004047155 | 0.1076893 | 0 | 0 | 0
10333 | 397369.8 | 2011-01-15 02:11 | 2208.197 | 7 | 44 | -1.099568 | 2.730216 | 31.10971 | 31.04102 | 126.0158 | 110.5604 | -0.005277491 | 0.1076893 | 0 | 0 | 0
10334 | 397374.2 | 2011-01-15 02:11 | 2212.65 | 7 | 44 | -1.099568 | 2.699944 | 31.10971 | 31.04238 | 126.0158 | 110.5641 | -0.005439329 | 0.1076893 | 0 | 0 | 0
10335 | 397434.3 | 2011-01-15 02:12 | 60.0147 | 8 | 44 | 0 | 3.587725 | 31.10971 | 31.04238 | 126.0158 | 110.5641 | 0.00129509 | 0.1076893 | 0 | 0 | 0
10336 | 397434.5 | 2011-01-15 02:12 | 0.1873554 | 9 | 44 | -1.92431e-05 | 3.587725 | 31.10971 | 31.04238 | 126.0158 | 110.5641 | 0 | 0.1036408 | 0 | 0 | 0
10337 | 397439.3 | 2011-01-15 02:12 | 5.01525 | 9 | 44 | 0.000703194 | 3.595334 | 31.10971 | 31.04238 | 126.0158 | 110.5641 | 0.001068401 | 0.1036408 | 0 | 0 | 0
10338 | 397469.3 | 2011-01-15 02:13 | 30.01515 | 1 | 45 | 0 | 3.62674 | 31.10971 | 31.04238 | 126.0158 | 110.5641 | 0.0006475449 | 0.1036408 | 0 | 0 | 0
10339 | 397499.3 | 2011-01-15 02:13 | 60.03024 | 1 | 45 | 0 | 3.646328 | 31.10971 | 31.04238 | 126.0158 | 110.5641 | 0.0003237724 | 0.1036408 | 0 | 0 | 0
10340 | 397529.4 | 2011-01-15 02:14 | 90.04534 | 1 | 45 | 0 | 3.660736 | 31.10971 | 31.04238 | 126.0158 | 110.5641 | 0.0003237724 | 0.1036408 | 0 | 0 | 0
10341 | 397559.3 | 2011-01-15 02:14 | 120.0136 | 1 | 45 | 0 | 3.671258 | 31.10971 | 31.04238 | 126.0158 | 110.5641 | 0.0002266407 | 0.1036408 | 0 | 0 | 0
10342 | 397589.3 | 2011-01-15 02:15 | 30.01515 | 2 | 45 | 0.5502972 | 3.792672 | 31.11429 | 31.04238 | 126.0331 | 110.5641 | 0.0008094311 | 0.1036408 | 0 | 0 | 0
10343 | 397619.4 | 2011-01-15 02:15 | 60.03046 | 2 | 45 | 0.549936 | 3.814203 | 31.11888 | 31.04238 | 126.0506 | 110.5641 | 0.0004532814 | 0.1036408 | 0 | 0 | 0
10344 | 397649.4 | 2011-01-15 02:16 | 90.04536 | 2 | 45 | 0.549936 | 3.827964 | 31.12347 | 31.04238 | 126.0681 | 110.5641 | 0.0003237724 | 0.1036408 | 0 | 0 | 0
10345 | 397679.4 | 2011-01-15 02:16 | 120.0471 | 2 | 45 | 0.5502972 | 3.83881 | 31.12805 | 31.04238 | 126.0857 | 110.5641 | 0.000259018 | 0.1036408 | 0 | 0 | 0
10346 | 397709.4 | 2011-01-15 02:17 | 150.06 | 2 | 45 | 0.5501166 | 3.847713 | 31.13264 | 31.04238 | 126.1033 | 110.5641 | 0.0001618862 | 0.1036408 | 0 | 0 | 0
10347 | 397739.4 | 2011-01-15 02:17 | 180.0751 | 2 | 45 | 0.5501166 | 3.85597 | 31.13722 | 31.04238 | 126.121 | 110.5641 | 0.0001942635 | 0.1036408 | 0 | 0 | 0
10348 | 397769.4 | 2011-01-15 02:18 | 210.0902 | 2 | 45 | 0.5501166 | 3.86374 | 31.14181 | 31.04238 | 126.1387 | 110.5641 | 0.0002266407 | 0.1036408 | 0 | 0 | 0
10349 | 397799.4 | 2011-01-15 02:18 | 240.1054 | 2 | 45 | 0.549936 | 3.870378 | 31.14639 | 31.04238 | 126.1564 | 110.5641 | 0.0001618862 | 0.1036408 | 0 | 0 | 0
10350 | 397829.4 | 2011-01-15 02:19 | 270.1206 | 2 | 45 | 0.5501166 | 3.876853 | 31.15098 | 31.04238 | 126.1742 | 110.5641 | 0.0001618862 | 0.1036408 | 0 | 0 | 0
10351 | 397859.5 | 2011-01-15 02:19 | 300.1355 | 2 | 45 | 0.549936 | 3.883005 | 31.15557 | 31.04238 | 126.192 | 110.5641 | 0.000129509 | 0.1036408 | 0 | 0 | 0
10352 | 397889.5 | 2011-01-15 02:20 | 330.1507 | 2 | 45 | 0.5501166 | 3.888994 | 31.16015 | 31.04238 | 126.2098 | 110.5641 | 0.0001942635 | 0.1036408 | 0 | 0 | 0
10353 | 397919.5 | 2011-01-15 02:20 | 360.1658 | 2 | 45 | 0.5502972 | 3.894337 | 31.16474 | 31.04238 | 126.2277 | 110.5641 | 0.0001618862 | 0.1036408 | 0 | 0 | 0
10354 | 397949.5 | 2011-01-15 02:21 | 390.1809 | 2 | 45 | 0.549936 | 3.899355 | 31.16933 | 31.04238 | 126.2455 | 110.5641 | 6.475449e-05 | 0.1036408 | 0 | 0 | 0
10355 | 397979.5 | 2011-01-15 02:21 | 420.1961 | 2 | 45 | 0.5502972 | 3.904859 | 31.17391 | 31.04238 | 126.2634 | 110.5641 | 0.0001618862 | 0.1036408 | 0 | 0 | 0
10356 | 398009.5 | 2011-01-15 02:22 | 450.2111 | 2 | 45 | 0.5501166 | 3.909554 | 31.1785 | 31.04238 | 126.2813 | 110.5641 | 0.0001618862 | 0.1036408 | 0 | 0 | 0
10357 | 398039.6 | 2011-01-15 02:22 | 480.2262 | 2 | 45 | 0.549936 | 3.914248 | 31.18309 | 31.04238 | 126.2993 | 110.5641 | 0.0001294613 | 0.1036408 | 0 | 0 | 0
10358 | 398069.6 | 2011-01-15 02:23 | 510.2412 | 2 | 45 | 0.5501166 | 3.918619 | 31.18767 | 31.04238 | 126.3172 | 110.5641 | 6.475449e-05 | 0.1036408 | 0 | 0 | 0
10359 | 398099.6 | 2011-01-15 02:23 | 540.2564 | 2 | 45 | 0.5501166 | 3.923152 | 31.19226 | 31.04238 | 126.3352 | 110.5641 | 0.0001618862 | 0.1036408 | 0 | 0 | 0
10360 | 398129.6 | 2011-01-15 02:24 | 570.2717 | 2 | 45 | 0.5501166 | 3.927199 | 31.19684 | 31.04238 | 126.3532 | 110.5641 | 6.475449e-05 | 0.1036408 | 0 | 0 | 0
10361 | 398159.6 | 2011-01-15 02:24 | 600.2867 | 2 | 45 | 0.5501166 | 3.931247 | 31.20143 | 31.04238 | 126.3713 | 110.5641 | 0.000129509 | 0.1036408 | 0 | 0 | 0
10362 | 398189.6 | 2011-01-15 02:25 | 630.3018 | 2 | 45 | 0.5502972 | 3.935132 | 31.20602 | 31.04238 | 126.3893 | 110.5641 | 0.000129509 | 0.1036408 | 0 | 0 | 0
10363 | 398219.6 | 2011-01-15 02:25 | 660.3168 | 2 | 45 | 0.5504779 | 3.938855 | 31.2106 | 31.04238 | 126.4073 | 110.5641 | 0.000129509 | 0.1036408 | 0 | 0 | 0
10364 | 398249.7 | 2011-01-15 02:26 | 690.3322 | 2 | 45 | 0.5501166 | 3.942093 | 31.21519 | 31.04238 | 126.4254 | 110.5641 | 9.713173e-05 | 0.1036408 | 0 | 0 | 0
10365 | 398279.7 | 2011-01-15 02:26 | 720.3471 | 2 | 45 | 0.549936 | 3.945493 | 31.21978 | 31.04238 | 126.4435 | 110.5641 | 3.237724e-05 | 0.1036408 | 0 | 0 | 0
10366 | 398309.7 | 2011-01-15 02:27 | 750.3623 | 2 | 45 | 0.549936 | 3.94873 | 31.22436 | 31.04238 | 126.4616 | 110.5641 | 6.475449e-05 | 0.1036408 | 0 | 0 | 0
10367 | 398339.7 | 2011-01-15 02:27 | 780.3774 | 2 | 45 | 0.5501166 | 3.95213 | 31.22895 | 31.04238 | 126.4797 | 110.5641 | 9.713173e-05 | 0.1036408 | 0 | 0 | 0
10368 | 398369.7 | 2011-01-15 02:28 | 810.3925 | 2 | 45 | 0.5501166 | 3.955206 | 31.23354 | 31.04238 | 126.4979 | 110.5641 | 9.713173e-05 | 0.1036408 | 0 | 0 | 0
10369 | 398399.7 | 2011-01-15 02:28 | 840.4076 | 2 | 45 | 0.5501166 | 3.958282 | 31.23812 | 31.04238 | 126.516 | 110.5641 | 0.000129509 | 0.1036408 | 0 | 0 | 0
10370 | 398429.7 | 2011-01-15 02:29 | 870.4227 | 2 | 45 | 0.5501166 | 3.961195 | 31.24271 | 31.04238 | 126.5342 | 110.5641 | 9.713173e-05 | 0.1036408 | 0 | 0 | 0
10371 | 398459.8 | 2011-01-15 02:29 | 900.4378 | 2 | 45 | 0.5501166 | 3.964271 | 31.2473 | 31.04238 | 126.5523 | 110.5641 | 0.000129509 | 0.1036408 | 0 | 0 | 0
10372 | 398489.8 | 2011-01-15 02:30 | 930.4551 | 2 | 45 | 0.549936 | 3.967185 | 31.25188 | 31.04238 | 126.5705 | 110.5641 | 0.000129509 | 0.1036408 | 0 | 0 | 0
10373 | 398519.8 | 2011-01-15 02:30 | 960.4681 | 2 | 45 | 0.5502972 | 3.969937 | 31.25647 | 31.04238 | 126.5887 | 110.5641 | 9.713173e-05 | 0.1036408 | 0 | 0 | 0
10374 | 398549.8 | 2011-01-15 02:31 | 990.4832 | 2 | 45 | 0.5501166 | 3.972689 | 31.26105 | 31.04238 | 126.6069 | 110.5641 | 6.475449e-05 | 0.1036408 | 0 | 0 | 0
10375 | 398579.8 | 2011-01-15 02:31 | 1020.498 | 2 | 45 | 0.5501166 | 3.975603 | 31.26564 | 31.04238 | 126.6252 | 110.5641 | 9.713173e-05 | 0.1036408 | 0 | 0 | 0
10376 | 398609.8 | 2011-01-15 02:32 | 1050.514 | 2 | 45 | 0.5501166 | 3.978355 | 31.27023 | 31.04238 | 126.6434 | 110.5641 | 9.713173e-05 | 0.1036408 | 0 | 0 | 0
10377 | 398639.9 | 2011-01-15 02:32 | 1080.529 | 2 | 45 | 0.5501166 | 3.981107 | 31.27481 | 31.04238 | 126.6617 | 110.5641 | 9.713173e-05 | 0.1036408 | 0 | 0 | 0
10378 | 398669.9 | 2011-01-15 02:33 | 1110.544 | 2 | 45 | 0.5501166 | 3.983698 | 31.2794 | 31.04238 | 126.6799 | 110.5641 | 3.237724e-05 | 0.1036408 | 0 | 0 | 0
10379 | 398699.9 | 2011-01-15 02:33 | 1140.559 | 2 | 45 | 0.5501166 | 3.986612 | 31.28399 | 31.04238 | 126.6982 | 110.5641 | 9.713173e-05 | 0.1036408 | 0 | 0 | 0
10380 | 398729.9 | 2011-01-15 02:34 | 1170.574 | 2 | 45 | 0.5501166 | 3.989202 | 31.28857 | 31.04238 | 126.7165 | 110.5641 | 3.237724e-05 | 0.1036408 | 0 | 0 | 0
10381 | 398759.9 | 2011-01-15 02:34 | 1200.589 | 2 | 45 | 0.5501166 | 3.991792 | 31.29316 | 31.04238 | 126.7348 | 110.5641 | 3.237724e-05 | 0.1036408 | 0 | 0 | 0
10382 | 398789.9 | 2011-01-15 02:35 | 1230.604 | 2 | 45 | 0.549936 | 3.994382 | 31.29774 | 31.04238 | 126.7531 | 110.5641 | 9.708405e-05 | 0.1036408 | 0 | 0 | 0
10383 | 398819.9 | 2011-01-15 02:35 | 1260.619 | 2 | 45 | 0.5501166 | 3.997134 | 31.30233 | 31.04238 | 126.7714 | 110.5641 | 6.475449e-05 | 0.1036408 | 0 | 0 | 0
10384 | 398850 | 2011-01-15 02:36 | 1290.634 | 2 | 45 | 0.5501166 | 3.999724 | 31.30692 | 31.04238 | 126.7898 | 110.5641 | 9.713173e-05 | 0.1036408 | 0 | 0 | 0
10385 | 398880 | 2011-01-15 02:36 | 1320.649 | 2 | 45 | 0.5501166 | 4.002152 | 31.3115 | 31.04238 | 126.8081 | 110.5641 | 6.475449e-05 | 0.1036408 | 0 | 0 | 0
10386 | 398910 | 2011-01-15 02:37 | 1350.665 | 2 | 45 | 0.5501166 | 4.004743 | 31.31609 | 31.04238 | 126.8265 | 110.5641 | 6.475449e-05 | 0.1036408 | 0 | 0 | 0
10387 | 398940 | 2011-01-15 02:37 | 1380.68 | 2 | 45 | 0.549936 | 4.007333 | 31.32067 | 31.04238 | 126.8449 | 110.5641 | 9.708405e-05 | 0.1036408 | 0 | 0 | 0
10388 | 398970 | 2011-01-15 02:38 | 1410.695 | 2 | 45 | 0.549936 | 4.009599 | 31.32526 | 31.04238 | 126.8632 | 110.5641 | 3.232956e-05 | 0.1036408 | 0 | 0 | 0
10389 | 399000 | 2011-01-15 02:38 | 1440.71 | 2 | 45 | 0.5501166 | 4.012189 | 31.32985 | 31.04238 | 126.8816 | 110.5641 | 6.475449e-05 | 0.1036408 | 0 | 0 | 0
10390 | 399030 | 2011-01-15 02:39 | 1470.725 | 2 | 45 | 0.5502972 | 4.01478 | 31.33443 | 31.04238 | 126.9 | 110.5641 | 6.475449e-05 | 0.1036408 | 0 | 0 | 0
10391 | 399060.1 | 2011-01-15 02:39 | 1500.74 | 2 | 45 | 0.5502972 | 4.01737 | 31.33902 | 31.04238 | 126.9185 | 110.5641 | 0.000129509 | 0.1036408 | 0 | 0 | 0
10392 | 399090.1 | 2011-01-15 02:40 | 1530.756 | 2 | 45 | 0.5501166 | 4.019798 | 31.34361 | 31.04238 | 126.9369 | 110.5641 | 9.717941e-05 | 0.1036408 | 0 | 0 | 0
10393 | 399120.1 | 2011-01-15 02:40 | 1560.77 | 2 | 45 | 0.549936 | 4.022226 | 31.34819 | 31.04238 | 126.9553 | 110.5641 | 9.708405e-05 | 0.1036408 | 0 | 0 | 0
10394 | 399150.1 | 2011-01-15 02:41 | 1590.786 | 2 | 45 | 0.549936 | 4.024493 | 31.35278 | 31.04238 | 126.9738 | 110.5641 | 3.232956e-05 | 0.1036408 | 0 | 0 | 0
10395 | 399180.1 | 2011-01-15 02:41 | 1620.801 | 2 | 45 | 0.5502972 | 4.027245 | 31.35736 | 31.04238 | 126.9922 | 110.5641 | 9.717941e-05 | 0.1036408 | 0 | 0 | 0
10396 | 399210.1 | 2011-01-15 02:42 | 1650.816 | 2 | 45 | 0.5501166 | 4.029673 | 31.36195 | 31.04238 | 127.0107 | 110.5641 | 3.232956e-05 | 0.1036408 | 0 | 0 | 0
10397 | 399240.2 | 2011-01-15 02:42 | 1680.831 | 2 | 45 | 0.5501166 | 4.032263 | 31.36654 | 31.04238 | 127.0292 | 110.5641 | 9.708405e-05 | 0.1036408 | 0 | 0 | 0
10398 | 399270.2 | 2011-01-15 02:43 | 1710.846 | 2 | 45 | 0.549936 | 4.034691 | 31.37112 | 31.04238 | 127.0477 | 110.5641 | 6.475449e-05 | 0.1036408 | 0 | 0 | 0
10399 | 399300.2 | 2011-01-15 02:43 | 1740.861 | 2 | 45 | 0.549936 | 4.03712 | 31.37571 | 31.04238 | 127.0662 | 110.5641 | 6.475449e-05 | 0.1036408 | 0 | 0 | 0
10400 | 399330.2 | 2011-01-15 02:44 | 1770.876 | 2 | 45 | 0.549936 | 4.03971 | 31.3803 | 31.04238 | 127.0847 | 110.5641 | 6.475449e-05 | 0.1036408 | 0 | 0 | 0
10401 | 399360.2 | 2011-01-15 02:44 | 1800.891 | 2 | 45 | 0.5501166 | 4.042138 | 31.38488 | 31.04238 | 127.1033 | 110.5641 | 3.232956e-05 | 0.1036408 | 0 | 0 | 0
10402 | 399390.2 | 2011-01-15 02:45 | 1830.906 | 2 | 45 | 0.549936 | 4.044728 | 31.38947 | 31.04238 | 127.1218 | 110.5641 | 6.475449e-05 | 0.1036408 | 0 | 0 | 0
10403 | 399420.2 | 2011-01-15 02:45 | 1860.922 | 2 | 45 | 0.5501166 | 4.047481 | 31.39405 | 31.04238 | 127.1404 | 110.5641 | 9.717941e-05 | 0.1036408 | 0 | 0 | 0
10404 | 399450.3 | 2011-01-15 02:46 | 1890.937 | 2 | 45 | 0.549936 | 4.050071 | 31.39864 | 31.04238 | 127.1589 | 110.5641 | 9.717941e-05 | 0.1036408 | 0 | 0 | 0
10405 | 399480.3 | 2011-01-15 02:46 | 1920.952 | 2 | 45 | 0.5501166 | 4.052661 | 31.40323 | 31.04238 | 127.1775 | 110.5641 | 9.717941e-05 | 0.1036408 | 0 | 0 | 0
10406 | 399510.3 | 2011-01-15 02:47 | 1950.967 | 2 | 45 | 0.549936 | 4.055089 | 31.40781 | 31.04238 | 127.1961 | 110.5641 | 6.475449e-05 | 0.1036408 | 0 | 0 | 0
10407 | 399540.3 | 2011-01-15 02:47 | 1980.982 | 2 | 45 | 0.5501166 | 4.057841 | 31.4124 | 31.04238 | 127.2147 | 110.5641 | 6.475449e-05 | 0.1036408 | 0 | 0 | 0
10408 | 399570.3 | 2011-01-15 02:48 | 2010.997 | 2 | 45 | 0.549936 | 4.060593 | 31.41699 | 31.04238 | 127.2333 | 110.5641 | 6.475449e-05 | 0.1036408 | 0 | 0 | 0
10409 | 399600.3 | 2011-01-15 02:48 | 2041.014 | 2 | 45 | 0.549936 | 4.063022 | 31.42157 | 31.04238 | 127.252 | 110.5641 | 6.475449e-05 | 0.1036408 | 0 | 0 | 0
10410 | 399630.4 | 2011-01-15 02:49 | 2071.027 | 2 | 45 | 0.5501166 | 4.065773 | 31.42616 | 31.04238 | 127.2706 | 110.5641 | 3.232956e-05 | 0.1036408 | 0 | 0 | 0
10411 | 399660.4 | 2011-01-15 02:49 | 2101.042 | 2 | 45 | 0.5501166 | 4.068687 | 31.43074 | 31.04238 | 127.2893 | 110.5641 | 6.475449e-05 | 0.1036408 | 0 | 0 | 0
10412 | 399690.4 | 2011-01-15 02:50 | 2131.058 | 2 | 45 | 0.5501166 | 4.071278 | 31.43533 | 31.04238 | 127.3079 | 110.5641 | 6.475449e-05 | 0.1036408 | 0 | 0 | 0
10413 | 399720.4 | 2011-01-15 02:50 | 2161.073 | 2 | 45 | 0.549936 | 4.073868 | 31.43992 | 31.04238 | 127.3266 | 110.5641 | 6.475449e-05 | 0.1036408 | 0 | 0 | 0
10414 | 399750.4 | 2011-01-15 02:51 | 2191.088 | 2 | 45 | 0.5502972 | 4.076944 | 31.4445 | 31.04238 | 127.3453 | 110.5641 | 6.475449e-05 | 0.1036408 | 0 | 0 | 0
10415 | 399780.4 | 2011-01-15 02:51 | 2221.103 | 2 | 45 | 0.5501166 | 4.079696 | 31.44909 | 31.04238 | 127.364 | 110.5641 | 9.708405e-05 | 0.1036408 | 0 | 0 | 0
10416 | 399810.4 | 2011-01-15 02:52 | 2251.118 | 2 | 45 | 0.5501166 | 4.08261 | 31.45368 | 31.04238 | 127.3827 | 110.5641 | 0.0001618385 | 0.1036408 | 0 | 0 | 0
10417 | 399840.5 | 2011-01-15 02:52 | 2281.133 | 2 | 45 | 0.549936 | 4.0852 | 31.45826 | 31.04238 | 127.4014 | 110.5641 | 6.475449e-05 | 0.1036408 | 0 | 0 | 0
10418 | 399870.5 | 2011-01-15 02:53 | 2311.148 | 2 | 45 | 0.5501166 | 4.088438 | 31.46285 | 31.04238 | 127.4202 | 110.5641 | 0.000129509 | 0.1036408 | 0 | 0 | 0
10419 | 399900.5 | 2011-01-15 02:53 | 2341.164 | 2 | 45 | 0.549936 | 4.09119 | 31.46743 | 31.04238 | 127.4389 | 110.5641 | 9.717941e-05 | 0.1036408 | 0 | 0 | 0
10420 | 399930.5 | 2011-01-15 02:54 | 2371.178 | 2 | 45 | 0.5501166 | 4.094265 | 31.47202 | 31.04238 | 127.4577 | 110.5641 | 0.000129509 | 0.1036408 | 0 | 0 | 0
10421 | 399960.5 | 2011-01-15 02:54 | 2401.193 | 2 | 45 | 0.549936 | 4.097018 | 31.47661 | 31.04238 | 127.4765 | 110.5641 | 3.242493e-05 | 0.1036408 | 0 | 0 | 0
10422 | 399990.5 | 2011-01-15 02:55 | 2431.209 | 2 | 45 | 0.5501166 | 4.100255 | 31.48119 | 31.04238 | 127.4953 | 110.5641 | 9.717941e-05 | 0.1036408 | 0 | 0 | 0
10423 | 400020.5 | 2011-01-15 02:55 | 2461.224 | 2 | 45 | 0.5501166 | 4.103169 | 31.48578 | 31.04238 | 127.5141 | 110.5641 | 9.717941e-05 | 0.1036408 | 0 | 0 | 0
10424 | 400050.6 | 2011-01-15 02:56 | 2491.239 | 2 | 45 | 0.549936 | 4.106083 | 31.49037 | 31.04238 | 127.5329 | 110.5641 | 3.242493e-05 | 0.1036408 | 0 | 0 | 0
10425 | 400080.6 | 2011-01-15 02:56 | 2521.254 | 2 | 45 | 0.5501166 | 4.109483 | 31.49495 | 31.04238 | 127.5518 | 110.5641 | 0.000129509 | 0.1036408 | 0 | 0 | 0
10426 | 400110.6 | 2011-01-15 02:57 | 2551.269 | 2 | 45 | 0.5501166 | 4.112397 | 31.49954 | 31.04238 | 127.5706 | 110.5641 | 6.475449e-05 | 0.1036408 | 0 | 0 | 0
10427 | 400140.6 | 2011-01-15 02:57 | 2581.284 | 2 | 45 | 0.549936 | 4.115472 | 31.50412 | 31.04238 | 127.5895 | 110.5641 | 6.475449e-05 | 0.1036408 | 0 | 0 | 0
10428 | 400170.6 | 2011-01-15 02:58 | 2611.299 | 2 | 45 | 0.549936 | 4.11871 | 31.50871 | 31.04238 | 127.6084 | 110.5641 | 9.708405e-05 | 0.1036408 | 0 | 0 | 0
10429 | 400200.6 | 2011-01-15 02:58 | 2641.314 | 2 | 45 | 0.5501166 | 4.121948 | 31.5133 | 31.04238 | 127.6273 | 110.5641 | 6.475449e-05 | 0.1036408 | 0 | 0 | 0
10430 | 400230.7 | 2011-01-15 02:59 | 2671.33 | 2 | 45 | 0.5501166 | 4.125185 | 31.51788 | 31.04238 | 127.6462 | 110.5641 | 9.708405e-05 | 0.1036408 | 0 | 0 | 0
10431 | 400260.7 | 2011-01-15 02:59 | 2701.345 | 2 | 45 | 0.5501166 | 4.128423 | 31.52247 | 31.04238 | 127.6651 | 110.5641 | 6.475449e-05 | 0.1036408 | 0 | 0 | 0
10432 | 400290.7 | 2011-01-15 03:00 | 2731.36 | 2 | 45 | 0.5501166 | 4.131823 | 31.52706 | 31.04238 | 127.6841 | 110.5641 | 0.000129509 | 0.1036408 | 0 | 0 | 0
10433 | 400320.7 | 2011-01-15 03:00 | 2761.375 | 2 | 45 | 0.5501166 | 4.135061 | 31.53164 | 31.04238 | 127.703 | 110.5641 | 9.717941e-05 | 0.1036408 | 0 | 0 | 0
10434 | 400350.7 | 2011-01-15 03:01 | 2791.39 | 2 | 45 | 0.549936 | 4.138299 | 31.53623 | 31.04238 | 127.722 | 110.5641 | 6.475449e-05 | 0.1036408 | 0 | 0 | 0
10435 | 400380.7 | 2011-01-15 03:01 | 2821.405 | 2 | 45 | 0.5501166 | 4.14186 | 31.54082 | 31.04238 | 127.741 | 110.5641 | 9.717941e-05 | 0.1036408 | 0 | 0 | 0
10436 | 400410.7 | 2011-01-15 03:02 | 2851.422 | 2 | 45 | 0.5502972 | 4.145422 | 31.5454 | 31.04238 | 127.76 | 110.5641 | 9.717941e-05 | 0.1036408 | 0 | 0 | 0
10437 | 400440.8 | 2011-01-15 03:02 | 2881.435 | 2 | 45 | 0.549936 | 4.148659 | 31.54999 | 31.04238 | 127.779 | 110.5641 | 9.717941e-05 | 0.1036408 | 0 | 0 | 0
10438 | 400470.8 | 2011-01-15 03:03 | 2911.45 | 2 | 45 | 0.5501166 | 4.152059 | 31.55457 | 31.04238 | 127.798 | 110.5641 | 3.232956e-05 | 0.1036408 | 0 | 0 | 0
10439 | 400500.8 | 2011-01-15 03:03 | 2941.465 | 2 | 45 | 0.5501166 | 4.15562 | 31.55916 | 31.04238 | 127.8171 | 110.5641 | 6.475449e-05 | 0.1036408 | 0 | 0 | 0
10440 | 400530.8 | 2011-01-15 03:04 | 2971.481 | 2 | 45 | 0.5502972 | 4.159344 | 31.56375 | 31.04238 | 127.8361 | 110.5641 | 0.000129509 | 0.1036408 | 0 | 0 | 0
10441 | 400560.8 | 2011-01-15 03:04 | 3001.496 | 2 | 45 | 0.5501166 | 4.162743 | 31.56833 | 31.04238 | 127.8552 | 110.5641 | 9.708405e-05 | 0.1036408 | 0 | 0 | 0
10442 | 400590.8 | 2011-01-15 03:05 | 3031.511 | 2 | 45 | 0.549936 | 4.166143 | 31.57292 | 31.04238 | 127.8743 | 110.5641 | 3.242493e-05 | 0.1036408 | 0 | 0 | 0
10443 | 400620.9 | 2011-01-15 03:05 | 3061.526 | 2 | 45 | 0.5502972 | 4.170028 | 31.57751 | 31.04238 | 127.8934 | 110.5641 | 0.000129509 | 0.1036408 | 0 | 0 | 0
10444 | 400650.9 | 2011-01-15 03:06 | 3091.541 | 2 | 45 | 0.5501166 | 4.17359 | 31.58209 | 31.04238 | 127.9126 | 110.5641 | 9.717941e-05 | 0.1036408 | 0 | 0 | 0
10445 | 400680.9 | 2011-01-15 03:06 | 3121.556 | 2 | 45 | 0.5501166 | 4.177313 | 31.58668 | 31.04238 | 127.9317 | 110.5641 | 9.708405e-05 | 0.1036408 | 0 | 0 | 0
10446 | 400710.9 | 2011-01-15 03:07 | 3151.571 | 2 | 45 | 0.549936 | 4.181036 | 31.59126 | 31.04238 | 127.9509 | 110.5641 | 9.717941e-05 | 0.1036408 | 0 | 0 | 0
10447 | 400740.9 | 2011-01-15 03:07 | 3181.586 | 2 | 45 | 0.5501166 | 4.18476 | 31.59585 | 31.04238 | 127.9701 | 110.5641 | 9.708405e-05 | 0.1036408 | 0 | 0 | 0
10448 | 400770.9 | 2011-01-15 03:08 | 3211.602 | 2 | 45 | 0.549936 | 4.188321 | 31.60044 | 31.04238 | 127.9893 | 110.5641 | 6.475449e-05 | 0.1036408 | 0 | 0 | 0
10449 | 400800.9 | 2011-01-15 03:08 | 3241.617 | 2 | 45 | 0.5502972 | 4.192369 | 31.60502 | 31.04238 | 128.0085 | 110.5641 | 0.000129509 | 0.1036408 | 0 | 0 | 0
10450 | 400831 | 2011-01-15 03:09 | 3271.632 | 2 | 45 | 0.5501166 | 4.196253 | 31.60961 | 31.04238 | 128.0277 | 110.5641 | 9.708405e-05 | 0.1036408 | 0 | 0 | 0
10451 | 400860.8 | 2011-01-15 03:09 | 3301.428 | 2 | 45 | 0.5502972 | 4.200139 | 31.61416 | 31.04238 | 128.0468 | 110.5641 | 0.0001618385 | 0.1036408 | 0 | 0 | 0
10452 | 400890.8 | 2011-01-15 03:10 | 30.01513 | 3 | 45 | 0 | 4.094589 | 31.61416 | 31.04238 | 128.0468 | 110.5641 | -0.0004857063 | 0.1036408 | 0 | 0 | 0
10453 | 400920.8 | 2011-01-15 03:10 | 60.03021 | 3 | 45 | 0 | 4.080991 | 31.61416 | 31.04238 | 128.0468 | 110.5641 | -0.0003237724 | 0.1036408 | 0 | 0 | 0
10454 | 400950.8 | 2011-01-15 03:11 | 90.04533 | 3 | 45 | 0 | 4.072249 | 31.61416 | 31.04238 | 128.0468 | 110.5641 | -0.0001942635 | 0.1036408 | 0 | 0 | 0
10455 | 400980.8 | 2011-01-15 03:11 | 120.0136 | 3 | 45 | 0 | 4.066421 | 31.61416 | 31.04238 | 128.0468 | 110.5641 | -0.000129509 | 0.1036408 | 0 | 0 | 0
10456 | 400980.8 | 2011-01-15 03:11 | 0.01576714 | 4 | 45 | 1.030357 | 4.199977 | 31.61417 | 31.04238 | 128.0469 | 110.5641 | 0 | 0.1036408 | 0 | 0 | 0
10457 | 400981.4 | 2011-01-15 03:11 | 0.6718582 | 4 | 45 | 0.9799667 | 4.199815 | 31.61435 | 31.04238 | 128.0476 | 110.5641 | -3.242493e-05 | 0.1036408 | 0 | 0 | 0
10458 | 400983.3 | 2011-01-15 03:11 | 2.499953 | 4 | 45 | 0.9295767 | 4.199815 | 31.61483 | 31.04238 | 128.0497 | 110.5641 | -3.242493e-05 | 0.1036408 | 0 | 0 | 0
10459 | 400986.1 | 2011-01-15 03:11 | 5.312405 | 4 | 45 | 0.879548 | 4.199815 | 31.61554 | 31.04238 | 128.0526 | 110.5641 | 0 | 0.1036408 | 0 | 0 | 0
10460 | 400990 | 2011-01-15 03:11 | 9.187368 | 4 | 45 | 0.8287967 | 4.199977 | 31.61646 | 31.04238 | 128.0565 | 110.5641 | 3.242493e-05 | 0.1036408 | 0 | 0 | 0
10461 | 400995.1 | 2011-01-15 03:11 | 14.31237 | 4 | 45 | 0.7785873 | 4.199815 | 31.6176 | 31.04238 | 128.0613 | 110.5641 | 0 | 0.1036408 | 0 | 0 | 0
10462 | 401001.7 | 2011-01-15 03:12 | 20.90599 | 4 | 45 | 0.7285586 | 4.199815 | 31.61898 | 31.04238 | 128.0671 | 110.5641 | -3.242493e-05 | 0.1036408 | 0 | 0 | 0
10463 | 401010.4 | 2011-01-15 03:12 | 29.60886 | 4 | 45 | 0.6783492 | 4.199815 | 31.62068 | 31.04238 | 128.0742 | 110.5641 | 0 | 0.1036408 | 0 | 0 | 0
10464 | 401022.3 | 2011-01-15 03:12 | 41.48371 | 4 | 45 | 0.6283205 | 4.199977 | 31.62283 | 31.04238 | 128.0832 | 110.5641 | 0 | 0.1036408 | 0 | 0 | 0
10465 | 401039.9 | 2011-01-15 03:12 | 59.17086 | 4 | 45 | 0.5781111 | 4.199815 | 31.62578 | 31.04238 | 128.0956 | 110.5641 | 0 | 0.1036408 | 0 | 0 | 0
10466 | 401069.6 | 2011-01-15 03:13 | 88.81095 | 4 | 45 | 0.5280823 | 4.199815 | 31.63032 | 31.04238 | 128.1147 | 110.5641 | 0 | 0.1036408 | 0 | 0 | 0
10467 | 401128.8 | 2011-01-15 03:14 | 148.0443 | 4 | 45 | 0.4780535 | 4.199977 | 31.63855 | 31.04238 | 128.1493 | 110.5641 | 3.242493e-05 | 0.1036408 | 0 | 0 | 0
10468 | 401232.5 | 2011-01-15 03:15 | 251.6989 | 4 | 45 | 0.4280247 | 4.199815 | 31.65155 | 31.04238 | 128.2039 | 110.5641 | 0 | 0.1036408 | 0 | 0 | 0
10469 | 401370.7 | 2011-01-15 03:18 | 389.9153 | 4 | 45 | 0.377996 | 4.199653 | 31.667 | 31.04238 | 128.2688 | 110.5641 | -3.232956e-05 | 0.1036408 | 0 | 0 | 0
10470 | 401535.6 | 2011-01-15 03:20 | 554.803 | 4 | 45 | 0.3279672 | 4.199653 | 31.68315 | 31.04238 | 128.3366 | 110.5641 | -6.475449e-05 | 0.1036408 | 0 | 0 | 0
10471 | 401734.6 | 2011-01-15 03:24 | 753.8465 | 4 | 45 | 0.2779384 | 4.199815 | 31.69988 | 31.04238 | 128.4068 | 110.5641 | -3.242493e-05 | 0.1036408 | 0 | 0 | 0
10472 | 401979.7 | 2011-01-15 03:28 | 998.9674 | 4 | 45 | 0.2279097 | 4.199977 | 31.71706 | 31.04238 | 128.479 | 110.5641 | 0 | 0.1036408 | 0 | 0 | 0
10473 | 402293.1 | 2011-01-15 03:33 | 1312.306 | 4 | 45 | 0.1778809 | 4.199815 | 31.73466 | 31.04238 | 128.5529 | 110.5641 | 0 | 0.1036408 | 0 | 0 | 0
10474 | 402724.1 | 2011-01-15 03:40 | 1743.376 | 4 | 45 | 0.1278521 | 4.199815 | 31.75283 | 31.04238 | 128.6292 | 110.5641 | 0 | 0.1036408 | 0 | 0 | 0
10475 | 403427.4 | 2011-01-15 03:52 | 2446.646 | 4 | 45 | 0.07782336 | 4.199653 | 31.77248 | 31.04238 | 128.7118 | 110.5641 | -6.475449e-05 | 0.1036408 | 0 | 0 | 0
10476 | 404169.9 | 2011-01-15 04:04 | 3189.149 | 4 | 45 | 0.04982892 | 4.199815 | 31.78545 | 31.04238 | 128.7662 | 110.5641 | 0 | 0.1036408 | 0 | 0 | 0
10477 | 404199.9 | 2011-01-15 04:05 | 30.01511 | 5 | 45 | 0 | 4.18994 | 31.78545 | 31.04238 | 128.7662 | 110.5641 | -3.242493e-05 | 0.1036408 | 0 | 0 | 0
10478 | 404229.9 | 2011-01-15 04:05 | 60.01471 | 5 | 45 | 0 | 4.188321 | 31.78545 | 31.04238 | 128.7662 | 110.5641 | -3.242493e-05 | 0.1036408 | 0 | 0 | 0
10479 | 404230.1 | 2011-01-15 04:05 | 0.1874935 | 6 | 45 | -1.92431e-05 | 4.188321 | 31.78545 | 31.04238 | 128.7662 | 110.5641 | 0 | 0.108499 | 0 | 0 | 0
10480 | 404234.9 | 2011-01-15 04:05 | 5.015551 | 6 | 45 | 0.000703194 | 4.188321 | 31.78545 | 31.04238 | 128.7662 | 110.5641 | -3.242493e-05 | 0.108499 | 0 | 0 | 0
10481 | 404251.8 | 2011-01-15 04:06 | 16.92163 | 7 | 45 | -1.099568 | 3.98823 | 31.78545 | 31.04755 | 128.7662 | 110.5848 | -0.001715946 | 0.108499 | 0 | 0 | 0
10482 | 404281.9 | 2011-01-15 04:06 | 46.93674 | 7 | 45 | -1.099568 | 3.937074 | 31.78545 | 31.05672 | 128.7662 | 110.6211 | -0.001262713 | 0.108499 | 0 | 0 | 0
10483 | 404311.9 | 2011-01-15 04:07 | 76.95201 | 7 | 45 | -1.099388 | 3.898222 | 31.78545 | 31.06588 | 128.7662 | 110.657 | -0.0009065628 | 0.108499 | 0 | 0 | 0
10484 | 404341.9 | 2011-01-15 04:07 | 106.9671 | 7 | 45 | -1.099749 | 3.867625 | 31.78545 | 31.07505 | 128.7662 | 110.6926 | -0.0007446766 | 0.108499 | 0 | 0 | 0
10485 | 404371.9 | 2011-01-15 04:08 | 136.9821 | 7 | 45 | -1.099568 | 3.843181 | 31.78545 | 31.08422 | 128.7662 | 110.7279 | -0.0006475449 | 0.108499 | 0 | 0 | 0
10486 | 404401.9 | 2011-01-15 04:08 | 166.9973 | 7 | 45 | -1.099568 | 3.822945 | 31.78545 | 31.09339 | 128.7662 | 110.7631 | -0.0005180359 | 0.108499 | 0 | 0 | 0
10487 | 404431.9 | 2011-01-15 04:09 | 197.0124 | 7 | 45 | -1.099388 | 3.805461 | 31.78545 | 31.10255 | 128.7662 | 110.798 | -0.0004532814 | 0.108499 | 0 | 0 | 0
10488 | 404461.9 | 2011-01-15 04:09 | 227.0274 | 7 | 45 | -1.099388 | 3.78992 | 31.78545 | 31.11172 | 128.7662 | 110.8328 | -0.0003561497 | 0.108499 | 0 | 0 | 0
10489 | 404492 | 2011-01-15 04:10 | 257.0426 | 7 | 45 | -1.099568 | 3.775674 | 31.78545 | 31.12089 | 128.7662 | 110.8675 | -0.0003237724 | 0.108499 | 0 | 0 | 0
10490 | 404522 | 2011-01-15 04:10 | 287.0579 | 7 | 45 | -1.099568 | 3.762238 | 31.78545 | 31.13005 | 128.7662 | 110.9021 | -0.0003561497 | 0.108499 | 0 | 0 | 0
10491 | 404552 | 2011-01-15 04:11 | 317.0729 | 7 | 45 | -1.099568 | 3.749773 | 31.78545 | 31.13922 | 128.7662 | 110.9365 | -0.0002913952 | 0.108499 | 0 | 0 | 0
10492 | 404582 | 2011-01-15 04:11 | 347.0879 | 7 | 45 | -1.099388 | 3.737955 | 31.78545 | 31.14839 | 128.7662 | 110.9708 | -0.0002913952 | 0.108499 | 0 | 0 | 0
10493 | 404612 | 2011-01-15 04:12 | 377.103 | 7 | 45 | -1.099388 | 3.726947 | 31.78545 | 31.15756 | 128.7662 | 111.005 | -0.0002913952 | 0.108499 | 0 | 0 | 0
10494 | 404642 | 2011-01-15 04:12 | 407.1181 | 7 | 45 | -1.099749 | 3.7161 | 31.78545 | 31.16672 | 128.7662 | 111.0392 | -0.000259018 | 0.108499 | 0 | 0 | 0
10495 | 404672.1 | 2011-01-15 04:13 | 437.1356 | 7 | 45 | -1.099749 | 3.70574 | 31.78545 | 31.17589 | 128.7662 | 111.0732 | -0.0002913952 | 0.108499 | 0 | 0 | 0
10496 | 404702.1 | 2011-01-15 04:13 | 467.1483 | 7 | 45 | -1.099388 | 3.696027 | 31.78545 | 31.18506 | 128.7662 | 111.1071 | -0.0002266407 | 0.108499 | 0 | 0 | 0
10497 | 404732.1 | 2011-01-15 04:14 | 497.1634 | 7 | 45 | -1.099388 | 3.686152 | 31.78545 | 31.19423 | 128.7662 | 111.1409 | -0.000259018 | 0.108499 | 0 | 0 | 0
10498 | 404762.1 | 2011-01-15 04:14 | 527.1786 | 7 | 45 | -1.099388 | 3.676762 | 31.78545 | 31.20339 | 128.7662 | 111.1747 | -0.0001942635 | 0.108499 | 0 | 0 | 0
10499 | 404792.1 | 2011-01-15 04:15 | 557.1939 | 7 | 45 | -1.099568 | 3.667535 | 31.78545 | 31.21256 | 128.7662 | 111.2083 | -0.000259018 | 0.108499 | 0 | 0 | 0
10500 | 404822.1 | 2011-01-15 04:15 | 587.2088 | 7 | 45 | -1.099568 | 3.658793 | 31.78545 | 31.22173 | 128.7662 | 111.2419 | -0.0002266407 | 0.108499 | 0 | 0 | 0
10501 | 404852.1 | 2011-01-15 04:16 | 617.2239 | 7 | 45 | -1.099568 | 3.650051 | 31.78545 | 31.23089 | 128.7662 | 111.2754 | -0.000259018 | 0.108499 | 0 | 0 | 0
10502 | 404882.2 | 2011-01-15 04:16 | 647.239 | 7 | 45 | -1.099388 | 3.641633 | 31.78545 | 31.24006 | 128.7662 | 111.3089 | -0.0002266407 | 0.108499 | 0 | 0 | 0
10503 | 404912.2 | 2011-01-15 04:17 | 677.2541 | 7 | 45 | -1.099568 | 3.633377 | 31.78545 | 31.24923 | 128.7662 | 111.3422 | -0.0002266407 | 0.108499 | 0 | 0 | 0
10504 | 404942.2 | 2011-01-15 04:17 | 707.2692 | 7 | 45 | -1.099568 | 3.625283 | 31.78545 | 31.2584 | 128.7662 | 111.3755 | -0.0001942635 | 0.108499 | 0 | 0 | 0
10505 | 404972.2 | 2011-01-15 04:18 | 737.2843 | 7 | 45 | -1.099568 | 3.61735 | 31.78545 | 31.26756 | 128.7662 | 111.4087 | -0.0001942635 | 0.108499 | 0 | 0 | 0
10506 | 405002.2 | 2011-01-15 04:18 | 767.2995 | 7 | 45 | -1.099568 | 3.609418 | 31.78545 | 31.27673 | 128.7662 | 111.4418 | -0.0002266407 | 0.108499 | 0 | 0 | 0
10507 | 405032.2 | 2011-01-15 04:19 | 797.3147 | 7 | 45 | -1.099568 | 3.601971 | 31.78545 | 31.2859 | 128.7662 | 111.4748 | -0.0002266407 | 0.108499 | 0 | 0 | 0
10508 | 405062.3 | 2011-01-15 04:19 | 827.3297 | 7 | 45 | -1.099388 | 3.594524 | 31.78545 | 31.29507 | 128.7662 | 111.5078 | -0.0001942635 | 0.108499 | 0 | 0 | 0
10509 | 405092.3 | 2011-01-15 04:20 | 857.3449 | 7 | 45 | -1.099568 | 3.587078 | 31.78545 | 31.30423 | 128.7662 | 111.5408 | -0.0001942635 | 0.108499 | 0 | 0 | 0
10510 | 405122.3 | 2011-01-15 04:20 | 887.3599 | 7 | 45 | -1.099568 | 3.579955 | 31.78545 | 31.3134 | 128.7662 | 111.5736 | -0.0001942635 | 0.108499 | 0 | 0 | 0
10511 | 405152.3 | 2011-01-15 04:21 | 917.3753 | 7 | 45 | -1.099568 | 3.573155 | 31.78545 | 31.32257 | 128.7662 | 111.6064 | -0.0001942635 | 0.108499 | 0 | 0 | 0
10512 | 405182.3 | 2011-01-15 04:21 | 947.3901 | 7 | 45 | -1.099749 | 3.566194 | 31.78545 | 31.33174 | 128.7662 | 111.6391 | -0.000259018 | 0.108499 | 0 | 0 | 0
10513 | 405212.3 | 2011-01-15 04:22 | 977.4053 | 7 | 45 | -1.099388 | 3.560043 | 31.78545 | 31.34091 | 128.7662 | 111.6718 | -0.0001618862 | 0.108499 | 0 | 0 | 0
10514 | 405242.3 | 2011-01-15 04:22 | 1007.42 | 7 | 45 | -1.099388 | 3.553567 | 31.78545 | 31.35007 | 128.7662 | 111.7044 | -0.0001618862 | 0.108499 | 0 | 0 | 0
10515 | 405272.4 | 2011-01-15 04:23 | 1037.436 | 7 | 45 | -1.099568 | 3.547254 | 31.78545 | 31.35924 | 128.7662 | 111.7369 | -0.000129509 | 0.108499 | 0 | 0 | 0
10516 | 405302.4 | 2011-01-15 04:23 | 1067.451 | 7 | 45 | -1.099568 | 3.541102 | 31.78545 | 31.36841 | 128.7662 | 111.7694 | -0.0001618862 | 0.108499 | 0 | 0 | 0
10517 | 405332.4 | 2011-01-15 04:24 | 1097.466 | 7 | 45 | -1.099568 | 3.535112 | 31.78545 | 31.37758 | 128.7662 | 111.8019 | -0.0001942635 | 0.108499 | 0 | 0 | 0
10518 | 405362.4 | 2011-01-15 04:24 | 1127.481 | 7 | 45 | -1.099568 | 3.529284 | 31.78545 | 31.38674 | 128.7662 | 111.8342 | -0.0001618862 | 0.108499 | 0 | 0 | 0
10519 | 405392.4 | 2011-01-15 04:25 | 1157.496 | 7 | 45 | -1.099568 | 3.523942 | 31.78545 | 31.39591 | 128.7662 | 111.8666 | -9.713173e-05 | 0.108499 | 0 | 0 | 0
10520 | 405422.4 | 2011-01-15 04:25 | 1187.511 | 7 | 45 | -1.099568 | 3.5186 | 31.78545 | 31.40508 | 128.7662 | 111.8989 | -0.0001618862 | 0.108499 | 0 | 0 | 0
10521 | 405452.4 | 2011-01-15 04:26 | 1217.526 | 7 | 45 | -1.099568 | 3.513096 | 31.78545 | 31.41424 | 128.7662 | 111.9311 | -0.0001618862 | 0.108499 | 0 | 0 | 0
10522 | 405482.5 | 2011-01-15 04:26 | 1247.541 | 7 | 45 | -1.099568 | 3.507915 | 31.78545 | 31.42341 | 128.7662 | 111.9633 | -0.000129509 | 0.108499 | 0 | 0 | 0
10523 | 405512.5 | 2011-01-15 04:27 | 1277.556 | 7 | 45 | -1.099568 | 3.502735 | 31.78545 | 31.43258 | 128.7662 | 111.9954 | -0.0001618862 | 0.108499 | 0 | 0 | 0
10524 | 405542.5 | 2011-01-15 04:27 | 1307.571 | 7 | 45 | -1.099568 | 3.497717 | 31.78545 | 31.44175 | 128.7662 | 112.0275 | -0.0001618862 | 0.108499 | 0 | 0 | 0
10525 | 405572.5 | 2011-01-15 04:28 | 1337.587 | 7 | 45 | -1.099568 | 3.493022 | 31.78545 | 31.45091 | 128.7662 | 112.0595 | -9.713173e-05 | 0.108499 | 0 | 0 | 0
10526 | 405602.5 | 2011-01-15 04:28 | 1367.602 | 7 | 45 | -1.099568 | 3.488003 | 31.78545 | 31.46008 | 128.7662 | 112.0915 | -0.000129509 | 0.108499 | 0 | 0 | 0
10527 | 405632.5 | 2011-01-15 04:29 | 1397.617 | 7 | 45 | -1.099568 | 3.482985 | 31.78545 | 31.46925 | 128.7662 | 112.1235 | -0.000129509 | 0.108499 | 0 | 0 | 0
10528 | 405662.6 | 2011-01-15 04:29 | 1427.632 | 7 | 45 | -1.099388 | 3.477967 | 31.78545 | 31.47842 | 128.7662 | 112.1554 | -0.0001618862 | 0.108499 | 0 | 0 | 0
10529 | 405692.6 | 2011-01-15 04:30 | 1457.647 | 7 | 45 | -1.099568 | 3.473272 | 31.78545 | 31.48758 | 128.7662 | 112.1873 | -6.475449e-05 | 0.108499 | 0 | 0 | 0
10530 | 405722.6 | 2011-01-15 04:30 | 1487.662 | 7 | 45 | -1.099568 | 3.46793 | 31.78545 | 31.49675 | 128.7662 | 112.2191 | -0.000129509 | 0.108499 | 0 | 0 | 0
10531 | 405752.6 | 2011-01-15 04:31 | 1517.677 | 7 | 45 | -1.099568 | 3.462587 | 31.78545 | 31.50592 | 128.7662 | 112.2508 | -0.0001618862 | 0.108499 | 0 | 0 | 0
10532 | 405782.6 | 2011-01-15 04:31 | 1547.695 | 7 | 45 | -1.099568 | 3.457245 | 31.78545 | 31.51509 | 128.7662 | 112.2826 | -0.000129509 | 0.108499 | 0 | 0 | 0
10533 | 405812.6 | 2011-01-15 04:32 | 1577.708 | 7 | 45 | -1.099568 | 3.451579 | 31.78545 | 31.52425 | 128.7662 | 112.3142 | -0.0001618862 | 0.108499 | 0 | 0 | 0
10534 | 405842.6 | 2011-01-15 04:32 | 1607.723 | 7 | 45 | -1.099568 | 3.445913 | 31.78545 | 31.53342 | 128.7662 | 112.3458 | -0.000129509 | 0.108499 | 0 | 0 | 0
10535 | 405872.7 | 2011-01-15 04:33 | 1637.738 | 7 | 45 | -1.099568 | 3.439761 | 31.78545 | 31.54259 | 128.7662 | 112.3774 | -0.0001618862 | 0.108499 | 0 | 0 | 0
10536 | 405902.7 | 2011-01-15 04:33 | 1667.753 | 7 | 45 | -1.099568 | 3.433448 | 31.78545 | 31.55175 | 128.7662 | 112.4089 | -0.000129509 | 0.108499 | 0 | 0 | 0
10537 | 405932.7 | 2011-01-15 04:34 | 1697.768 | 7 | 45 | -1.099388 | 3.426811 | 31.78545 | 31.56092 | 128.7662 | 112.4403 | -0.000129509 | 0.108499 | 0 | 0 | 0
10538 | 405962.7 | 2011-01-15 04:34 | 1727.783 | 7 | 45 | -1.099388 | 3.419526 | 31.78545 | 31.57009 | 128.7662 | 112.4717 | -0.0001942635 | 0.108499 | 0 | 0 | 0
10539 | 405992.7 | 2011-01-15 04:35 | 1757.798 | 7 | 45 | -1.099568 | 3.411593 | 31.78545 | 31.57926 | 128.7662 | 112.503 | -0.000259018 | 0.108499 | 0 | 0 | 0
10540 | 406022.7 | 2011-01-15 04:35 | 1787.813 | 7 | 45 | -1.099568 | 3.403499 | 31.78545 | 31.58842 | 128.7662 | 112.5343 | -0.0001942635 | 0.108499 | 0 | 0 | 0
10541 | 406052.7 | 2011-01-15 04:36 | 1817.828 | 7 | 45 | -1.099388 | 3.394595 | 31.78545 | 31.59759 | 128.7662 | 112.5654 | -0.0002266407 | 0.108499 | 0 | 0 | 0
10542 | 406082.8 | 2011-01-15 04:36 | 1847.844 | 7 | 45 | -1.099568 | 3.384558 | 31.78545 | 31.60676 | 128.7662 | 112.5965 | -0.000259018 | 0.108499 | 0 | 0 | 0
10543 | 406112.8 | 2011-01-15 04:37 | 1877.859 | 7 | 45 | -1.099388 | 3.37355 | 31.78545 | 31.61592 | 128.7662 | 112.6275 | -0.0002913952 | 0.108499 | 0 | 0 | 0
10544 | 406142.8 | 2011-01-15 04:37 | 1907.874 | 7 | 45 | -1.099568 | 3.359952 | 31.78545 | 31.62509 | 128.7662 | 112.6584 | -0.0003561497 | 0.108499 | 0 | 0 | 0
10545 | 406172.8 | 2011-01-15 04:38 | 1937.889 | 7 | 45 | -1.099568 | 3.344087 | 31.78545 | 31.63426 | 128.7662 | 112.6891 | -0.0004209042 | 0.108499 | 0 | 0 | 0
10546 | 406202.8 | 2011-01-15 04:38 | 1967.904 | 7 | 45 | -1.099388 | 3.324985 | 31.78545 | 31.64343 | 128.7662 | 112.7197 | -0.0005827904 | 0.108499 | 0 | 0 | 0
10547 | 406232.8 | 2011-01-15 04:39 | 1997.919 | 7 | 45 | -1.099568 | 3.301349 | 31.78545 | 31.65259 | 128.7662 | 112.75 | -0.0007446766 | 0.108499 | 0 | 0 | 0
10548 | 406262.9 | 2011-01-15 04:39 | 2027.934 | 7 | 45 | -1.099568 | 3.272533 | 31.78545 | 31.66176 | 128.7662 | 112.7802 | -0.0008418083 | 0.108499 | 0 | 0 | 0
10549 | 406292.9 | 2011-01-15 04:40 | 2057.949 | 7 | 45 | -1.099388 | 3.234814 | 31.78545 | 31.67093 | 128.7662 | 112.81 | -0.001100826 | 0.108499 | 0 | 0 | 0
10550 | 406322.9 | 2011-01-15 04:40 | 2087.964 | 7 | 45 | -1.099568 | 3.185601 | 31.78545 | 31.6801 | 128.7662 | 112.8394 | -0.001489306 | 0.108499 | 0 | 0 | 0
10551 | 406352.9 | 2011-01-15 04:41 | 2117.98 | 7 | 45 | -1.099388 | 3.119228 | 31.78545 | 31.68926 | 128.7662 | 112.8684 | -0.002072144 | 0.108499 | 0 | 0 | 0
10552 | 406382.9 | 2011-01-15 04:41 | 2147.995 | 7 | 45 | -1.099568 | 3.026629 | 31.78545 | 31.69843 | 128.7662 | 112.8966 | -0.002881527 | 0.108499 | 0 | 0 | 0
10553 | 406412.9 | 2011-01-15 04:42 | 2178.01 | 7 | 45 | -1.099568 | 2.891293 | 31.78545 | 31.7076 | 128.7662 | 112.9237 | -0.004241419 | 0.108499 | 0 | 0 | 0
10554 | 406442.9 | 2011-01-15 04:42 | 2208.025 | 7 | 45 | -1.099388 | 2.704315 | 31.78545 | 31.71676 | 128.7662 | 112.9494 | -0.005406952 | 0.108499 | 0 | 0 | 0
10555 | 406443.6 | 2011-01-15 04:42 | 2208.634 | 7 | 45 | -1.099568 | 2.699944 | 31.78545 | 31.71695 | 128.7662 | 112.9499 | -0.005504084 | 0.108499 | 0 | 0 | 0
10556 | 406503.6 | 2011-01-15 04:43 | 60.01458 | 8 | 45 | 0 | 3.587887 | 31.78545 | 31.71695 | 128.7662 | 112.9499 | 0.001230335 | 0.108499 | 0 | 0 | 0
10557 | 406503.8 | 2011-01-15 04:43 | 0.1876297 | 9 | 45 | -1.92431e-05 | 3.588373 | 31.78545 | 31.71695 | 128.7662 | 112.9499 | 0 | 0.1060699 | 0 | 0 | 0
10558 | 406508.6 | 2011-01-15 04:43 | 5.015566 | 9 | 45 | 0.000703194 | 3.595657 | 31.78545 | 31.71695 | 128.7662 | 112.9499 | 0.001068401 | 0.1060699 | 0 | 0 | 0
10559 | 406538.6 | 2011-01-15 04:44 | 30.01509 | 1 | 46 | 0 | 3.627225 | 31.78545 | 31.71695 | 128.7662 | 112.9499 | 0.0006475449 | 0.1060699 | 0 | 0 | 0
10560 | 406568.6 | 2011-01-15 04:44 | 60.03022 | 1 | 46 | 0 | 3.647299 | 31.78545 | 31.71695 | 128.7662 | 112.9499 | 0.0004856586 | 0.1060699 | 0 | 0 | 0
10561 | 406598.7 | 2011-01-15 04:45 | 90.0453 | 1 | 46 | 0 | 3.661221 | 31.78545 | 31.71695 | 128.7662 | 112.9499 | 0.0003237724 | 0.1060699 | 0 | 0 | 0
10562 | 406628.6 | 2011-01-15 04:45 | 120.0135 | 1 | 46 | 0 | 3.671906 | 31.78545 | 31.71695 | 128.7662 | 112.9499 | 0.000259018 | 0.1060699 | 0 | 0 | 0
10563 | 406658.7 | 2011-01-15 04:46 | 30.01546 | 2 | 46 | 0.5501166 | 3.79332 | 31.79004 | 31.71695 | 128.7836 | 112.9499 | 0.0007770538 | 0.1060699 | 0 | 0 | 0
10564 | 406688.7 | 2011-01-15 04:46 | 60.03025 | 2 | 46 | 0.5501166 | 3.814851 | 31.79463 | 31.71695 | 128.801 | 112.9499 | 0.0005180359 | 0.1060699 | 0 | 0 | 0
10565 | 406718.7 | 2011-01-15 04:47 | 90.04534 | 2 | 46 | 0.5501166 | 3.828773 | 31.79921 | 31.71695 | 128.8185 | 112.9499 | 0.0003561497 | 0.1060699 | 0 | 0 | 0
10566 | 406748.7 | 2011-01-15 04:47 | 120.0605 | 2 | 46 | 0.549936 | 3.839134 | 31.8038 | 31.71695 | 128.8361 | 112.9499 | 0.0002266407 | 0.1060699 | 0 | 0 | 0
10567 | 406778.7 | 2011-01-15 04:48 | 150.0757 | 2 | 46 | 0.5501166 | 3.848523 | 31.80839 | 31.71695 | 128.8538 | 112.9499 | 0.000259018 | 0.1060699 | 0 | 0 | 0
10568 | 406808.7 | 2011-01-15 04:48 | 180.0907 | 2 | 46 | 0.5501166 | 3.856617 | 31.81297 | 31.71695 | 128.8714 | 112.9499 | 0.0001942635 | 0.1060699 | 0 | 0 | 0
10569 | 406838.7 | 2011-01-15 04:49 | 210.1059 | 2 | 46 | 0.549936 | 3.864064 | 31.81756 | 31.71695 | 128.8891 | 112.9499 | 0.0001618862 | 0.1060699 | 0 | 0 | 0
10570 | 406868.8 | 2011-01-15 04:49 | 240.1209 | 2 | 46 | 0.5501166 | 3.871187 | 31.82215 | 31.71695 | 128.9069 | 112.9499 | 0.0002266407 | 0.1060699 | 0 | 0 | 0
10571 | 406898.8 | 2011-01-15 04:50 | 270.1362 | 2 | 46 | 0.5501166 | 3.877501 | 31.82673 | 31.71695 | 128.9246 | 112.9499 | 0.0001618862 | 0.1060699 | 0 | 0 | 0
10572 | 406928.8 | 2011-01-15 04:50 | 300.1512 | 2 | 46 | 0.5501166 | 3.883814 | 31.83132 | 31.71695 | 128.9424 | 112.9499 | 0.0001618862 | 0.1060699 | 0 | 0 | 0
10573 | 406958.8 | 2011-01-15 04:51 | 330.1666 | 2 | 46 | 0.5501166 | 3.88948 | 31.83591 | 31.71695 | 128.9603 | 112.9499 | 9.713173e-05 | 0.1060699 | 0 | 0 | 0
10574 | 406988.8 | 2011-01-15 04:51 | 360.1813 | 2 | 46 | 0.549936 | 3.894822 | 31.84049 | 31.71695 | 128.9781 | 112.9499 | 6.475449e-05 | 0.1060699 | 0 | 0 | 0
10575 | 407018.8 | 2011-01-15 04:52 | 390.1968 | 2 | 46 | 0.5497554 | 3.900165 | 31.84508 | 31.71695 | 128.996 | 112.9499 | 0.000129509 | 0.1060699 | 0 | 0 | 0
10576 | 407048.8 | 2011-01-15 04:52 | 420.2115 | 2 | 46 | 0.5502972 | 3.905345 | 31.84967 | 31.71695 | 129.0139 | 112.9499 | 0.000129509 | 0.1060699 | 0 | 0 | 0
10577 | 407078.9 | 2011-01-15 04:53 | 450.2267 | 2 | 46 | 0.549936 | 3.910363 | 31.85425 | 31.71695 | 129.0318 | 112.9499 | 0.000129509 | 0.1060699 | 0 | 0 | 0
10578 | 407108.9 | 2011-01-15 04:53 | 480.2418 | 2 | 46 | 0.5501166 | 3.915058 | 31.85884 | 31.71695 | 129.0498 | 112.9499 | 0.000129509 | 0.1060699 | 0 | 0 | 0
10579 | 407138.9 | 2011-01-15 04:54 | 510.2571 | 2 | 46 | 0.5501166 | 3.919591 | 31.86342 | 31.71695 | 129.0677 | 112.9499 | 0.000129509 | 0.1060699 | 0 | 0 | 0
10580 | 407168.9 | 2011-01-15 04:54 | 540.272 | 2 | 46 | 0.5501166 | 3.9238 | 31.86801 | 31.71695 | 129.0857 | 112.9499 | 9.713173e-05 | 0.1060699 | 0 | 0 | 0
10581 | 407198.9 | 2011-01-15 04:55 | 570.2871 | 2 | 46 | 0.5502972 | 3.928171 | 31.8726 | 31.71695 | 129.1037 | 112.9499 | 0.0001618862 | 0.1060699 | 0 | 0 | 0
10582 | 407228.9 | 2011-01-15 04:55 | 600.3023 | 2 | 46 | 0.5502972 | 3.931894 | 31.87718 | 31.71695 | 129.1217 | 112.9499 | 9.713173e-05 | 0.1060699 | 0 | 0 | 0
10583 | 407259 | 2011-01-15 04:56 | 630.3174 | 2 | 46 | 0.5501166 | 3.935779 | 31.88177 | 31.71695 | 129.1398 | 112.9499 | 9.713173e-05 | 0.1060699 | 0 | 0 | 0
10584 | 407289 | 2011-01-15 04:56 | 660.3325 | 2 | 46 | 0.5501166 | 3.939341 | 31.88636 | 31.71695 | 129.1578 | 112.9499 | 0.000129509 | 0.1060699 | 0 | 0 | 0
10585 | 407319 | 2011-01-15 04:57 | 690.3476 | 2 | 46 | 0.5501166 | 3.942902 | 31.89094 | 31.71695 | 129.1759 | 112.9499 | 9.713173e-05 | 0.1060699 | 0 | 0 | 0
10586 | 407349 | 2011-01-15 04:57 | 720.3627 | 2 | 46 | 0.5501166 | 3.946302 | 31.89553 | 31.71695 | 129.194 | 112.9499 | 9.713173e-05 | 0.1060699 | 0 | 0 | 0
10587 | 407379 | 2011-01-15 04:58 | 750.3778 | 2 | 46 | 0.5501166 | 3.949702 | 31.90012 | 31.71695 | 129.2121 | 112.9499 | 0.000129509 | 0.1060699 | 0 | 0 | 0
10588 | 407409 | 2011-01-15 04:58 | 780.3929 | 2 | 46 | 0.5501166 | 3.952615 | 31.9047 | 31.71695 | 129.2302 | 112.9499 | 9.713173e-05 | 0.1060699 | 0 | 0 | 0
10589 | 407439 | 2011-01-15 04:59 | 810.408 | 2 | 46 | 0.5497554 | 3.955691 | 31.90929 | 31.71695 | 129.2484 | 112.9499 | 3.237724e-05 | 0.1060699 | 0 | 0 | 0
10590 | 407469.1 | 2011-01-15 04:59 | 840.4231 | 2 | 46 | 0.5502972 | 3.958929 | 31.91388 | 31.71695 | 129.2665 | 112.9499 | 0.000129509 | 0.1060699 | 0 | 0 | 0
10591 | 407499.1 | 2011-01-15 05:00 | 870.4383 | 2 | 46 | 0.5501166 | 3.961681 | 31.91846 | 31.71695 | 129.2847 | 112.9499 | 3.237724e-05 | 0.1060699 | 0 | 0 | 0
10592 | 407529.1 | 2011-01-15 05:00 | 900.4534 | 2 | 46 | 0.549936 | 3.964757 | 31.92305 | 31.71695 | 129.3029 | 112.9499 | 6.475449e-05 | 0.1060699 | 0 | 0 | 0
10593 | 407559.1 | 2011-01-15 05:01 | 930.4685 | 2 | 46 | 0.5501166 | 3.967671 | 31.92764 | 31.71695 | 129.3211 | 112.9499 | 6.475449e-05 | 0.1060699 | 0 | 0 | 0
10594 | 407589.1 | 2011-01-15 05:01 | 960.4836 | 2 | 46 | 0.549936 | 3.970585 | 31.93222 | 31.71695 | 129.3393 | 112.9499 | 6.475449e-05 | 0.1060699 | 0 | 0 | 0
10595 | 407619.1 | 2011-01-15 05:02 | 990.4989 | 2 | 46 | 0.5501166 | 3.973499 | 31.93681 | 31.71695 | 129.3575 | 112.9499 | 6.475449e-05 | 0.1060699 | 0 | 0 | 0
10596 | 407649.2 | 2011-01-15 05:02 | 1020.516 | 2 | 46 | 0.5502972 | 3.976413 | 31.9414 | 31.71695 | 129.3757 | 112.9499 | 9.713173e-05 | 0.1060699 | 0 | 0 | 0
10597 | 407679.2 | 2011-01-15 05:03 | 1050.529 | 2 | 46 | 0.5501166 | 3.979165 | 31.94598 | 31.71695 | 129.394 | 112.9499 | 9.713173e-05 | 0.1060699 | 0 | 0 | 0
10598 | 407709.2 | 2011-01-15 05:03 | 1080.544 | 2 | 46 | 0.5501166 | 3.981917 | 31.95057 | 31.71695 | 129.4122 | 112.9499 | 6.475449e-05 | 0.1060699 | 0 | 0 | 0
10599 | 407739.2 | 2011-01-15 05:04 | 1110.559 | 2 | 46 | 0.549936 | 3.984507 | 31.95515 | 31.71695 | 129.4305 | 112.9499 | 6.475449e-05 | 0.1060699 | 0 | 0 | 0
10600 | 407769.2 | 2011-01-15 05:04 | 1140.574 | 2 | 46 | 0.5501166 | 3.987259 | 31.95974 | 31.71695 | 129.4488 | 112.9499 | 9.713173e-05 | 0.1060699 | 0 | 0 | 0
10601 | 407799.2 | 2011-01-15 05:05 | 1170.589 | 2 | 46 | 0.5501166 | 3.990011 | 31.96433 | 31.71695 | 129.4671 | 112.9499 | 6.475449e-05 | 0.1060699 | 0 | 0 | 0
10602 | 407829.2 | 2011-01-15 05:05 | 1200.604 | 2 | 46 | 0.5501166 | 3.99244 | 31.96891 | 31.71695 | 129.4854 | 112.9499 | 6.475449e-05 | 0.1060699 | 0 | 0 | 0
10603 | 407859.3 | 2011-01-15 05:06 | 1230.62 | 2 | 46 | 0.5501166 | 3.995191 | 31.9735 | 31.71695 | 129.5037 | 112.9499 | 6.475449e-05 | 0.1060699 | 0 | 0 | 0
10604 | 407889.3 | 2011-01-15 05:06 | 1260.635 | 2 | 46 | 0.5501166 | 3.99762 | 31.97808 | 31.71695 | 129.522 | 112.9499 | 3.237724e-05 | 0.1060699 | 0 | 0 | 0
10605 | 407919.3 | 2011-01-15 05:07 | 1290.65 | 2 | 46 | 0.5501166 | 4.000372 | 31.98267 | 31.71695 | 129.5403 | 112.9499 | 9.717941e-05 | 0.1060699 | 0 | 0 | 0
10606 | 407949.3 | 2011-01-15 05:07 | 1320.665 | 2 | 46 | 0.5501166 | 4.002962 | 31.98726 | 31.71695 | 129.5587 | 112.9499 | 9.717941e-05 | 0.1060699 | 0 | 0 | 0
10607 | 407979.3 | 2011-01-15 05:08 | 1350.68 | 2 | 46 | 0.5501166 | 4.00539 | 31.99184 | 31.71695 | 129.5771 | 112.9499 | 9.708405e-05 | 0.1060699 | 0 | 0 | 0
10608 | 408009.3 | 2011-01-15 05:08 | 1380.695 | 2 | 46 | 0.549936 | 4.007657 | 31.99643 | 31.71695 | 129.5954 | 112.9499 | 0 | 0.1060699 | 0 | 0 | 0
10609 | 408039.3 | 2011-01-15 05:09 | 1410.71 | 2 | 46 | 0.5501166 | 4.010571 | 32.00102 | 31.71695 | 129.6138 | 112.9499 | 9.708405e-05 | 0.1060699 | 0 | 0 | 0
10610 | 408069.4 | 2011-01-15 05:09 | 1440.725 | 2 | 46 | 0.5501166 | 4.012837 | 32.0056 | 31.71695 | 129.6322 | 112.9499 | 6.475449e-05 | 0.1060699 | 0 | 0 | 0
10611 | 408099.4 | 2011-01-15 05:10 | 1470.741 | 2 | 46 | 0.5501166 | 4.015427 | 32.01019 | 31.71695 | 129.6506 | 112.9499 | 9.708405e-05 | 0.1060699 | 0 | 0 | 0
10612 | 408129.4 | 2011-01-15 05:10 | 1500.756 | 2 | 46 | 0.5501166 | 4.017856 | 32.01478 | 31.71695 | 129.6691 | 112.9499 | 6.475449e-05 | 0.1060699 | 0 | 0 | 0
10613 | 408159.4 | 2011-01-15 05:11 | 1530.771 | 2 | 46 | 0.5501166 | 4.020446 | 32.01936 | 31.71695 | 129.6875 | 112.9499 | 6.475449e-05 | 0.1060699 | 0 | 0 | 0
10614 | 408189.4 | 2011-01-15 05:11 | 1560.786 | 2 | 46 | 0.5501166 | 4.022874 | 32.02395 | 31.71695 | 129.7059 | 112.9499 | 6.475449e-05 | 0.1060699 | 0 | 0 | 0
10615 | 408219.4 | 2011-01-15 05:12 | 1590.801 | 2 | 46 | 0.5501166 | 4.025464 | 32.02853 | 31.71695 | 129.7244 | 112.9499 | 9.708405e-05 | 0.1060699 | 0 | 0 | 0
10616 | 408249.5 | 2011-01-15 05:12 | 1620.816 | 2 | 46 | 0.5501166 | 4.027893 | 32.03312 | 31.71695 | 129.7429 | 112.9499 | 6.475449e-05 | 0.1060699 | 0 | 0 | 0
10617 | 408279.5 | 2011-01-15 05:13 | 1650.831 | 2 | 46 | 0.549936 | 4.030321 | 32.03771 | 31.71695 | 129.7613 | 112.9499 | 6.475449e-05 | 0.1060699 | 0 | 0 | 0
10618 | 408309.5 | 2011-01-15 05:13 | 1680.846 | 2 | 46 | 0.5501166 | 4.032911 | 32.04229 | 31.71695 | 129.7798 | 112.9499 | 6.475449e-05 | 0.1060699 | 0 | 0 | 0
10619 | 408339.5 | 2011-01-15 05:14 | 1710.861 | 2 | 46 | 0.5501166 | 4.035339 | 32.04688 | 31.71695 | 129.7983 | 112.9499 | 3.232956e-05 | 0.1060699 | 0 | 0 | 0
10620 | 408369.5 | 2011-01-15 05:14 | 1740.877 | 2 | 46 | 0.5501166 | 4.037929 | 32.05147 | 31.71695 | 129.8168 | 112.9499 | 6.475449e-05 | 0.1060699 | 0 | 0 | 0
10621 | 408399.5 | 2011-01-15 05:15 | 1770.892 | 2 | 46 | 0.5501166 | 4.040358 | 32.05605 | 31.71695 | 129.8354 | 112.9499 | 6.475449e-05 | 0.1060699 | 0 | 0 | 0
10622 | 408429.5 | 2011-01-15 05:15 | 1800.907 | 2 | 46 | 0.5501166 | 4.043109 | 32.06064 | 31.71695 | 129.8539 | 112.9499 | 6.475449e-05 | 0.1060699 | 0 | 0 | 0
10623 | 408459.6 | 2011-01-15 05:16 | 1830.924 | 2 | 46 | 0.5501166 | 4.0457 | 32.06523 | 31.71695 | 129.8725 | 112.9499 | 9.708405e-05 | 0.1060699 | 0 | 0 | 0
10624 | 408489.6 | 2011-01-15 05:16 | 1860.937 | 2 | 46 | 0.5501166 | 4.048128 | 32.06981 | 31.71695 | 129.891 | 112.9499 | 6.475449e-05 | 0.1060699 | 0 | 0 | 0
10625 | 408519.6 | 2011-01-15 05:17 | 1890.952 | 2 | 46 | 0.5502972 | 4.05088 | 32.0744 | 31.71695 | 129.9096 | 112.9499 | 9.708405e-05 | 0.1060699 | 0 | 0 | 0
10626 | 408549.6 | 2011-01-15 05:17 | 1920.967 | 2 | 46 | 0.5502972 | 4.053308 | 32.07899 | 31.71695 | 129.9282 | 112.9499 | 3.242493e-05 | 0.1060699 | 0 | 0 | 0
10627 | 408579.6 | 2011-01-15 05:18 | 1950.983 | 2 | 46 | 0.5501166 | 4.05606 | 32.08357 | 31.71695 | 129.9468 | 112.9499 | 9.708405e-05 | 0.1060699 | 0 | 0 | 0
10628 | 408609.6 | 2011-01-15 05:18 | 1980.997 | 2 | 46 | 0.549936 | 4.05865 | 32.08816 | 31.71695 | 129.9654 | 112.9499 | 6.475449e-05 | 0.1060699 | 0 | 0 | 0
10629 | 408639.6 | 2011-01-15 05:19 | 2011.013 | 2 | 46 | 0.5501166 | 4.061241 | 32.09275 | 31.71695 | 129.984 | 112.9499 | 9.708405e-05 | 0.1060699 | 0 | 0 | 0
10630 | 408669.7 | 2011-01-15 05:19 | 2041.028 | 2 | 46 | 0.5501166 | 4.063993 | 32.09734 | 31.71695 | 130.0027 | 112.9499 | 6.475449e-05 | 0.1060699 | 0 | 0 | 0
10631 | 408699.7 | 2011-01-15 05:20 | 2071.043 | 2 | 46 | 0.549936 | 4.066583 | 32.10192 | 31.71695 | 130.0213 | 112.9499 | 6.475449e-05 | 0.1060699 | 0 | 0 | 0
10632 | 408729.7 | 2011-01-15 05:20 | 2101.058 | 2 | 46 | 0.5501166 | 4.069497 | 32.10651 | 31.71695 | 130.04 | 112.9499 | 9.717941e-05 | 0.1060699 | 0 | 0 | 0
10633 | 408759.7 | 2011-01-15 05:21 | 2131.073 | 2 | 46 | 0.5502972 | 4.072411 | 32.11109 | 31.71695 | 130.0586 | 112.9499 | 0.000129509 | 0.1060699 | 0 | 0 | 0
10634 | 408789.7 | 2011-01-15 05:21 | 2161.088 | 2 | 46 | 0.5502972 | 4.075163 | 32.11568 | 31.71695 | 130.0773 | 112.9499 | 9.708405e-05 | 0.1060699 | 0 | 0 | 0
10635 | 408819.7 | 2011-01-15 05:22 | 2191.103 | 2 | 46 | 0.5501166 | 4.077915 | 32.12027 | 31.71695 | 130.096 | 112.9499 | 0.000129509 | 0.1060699 | 0 | 0 | 0
10636 | 408849.8 | 2011-01-15 05:22 | 2221.118 | 2 | 46 | 0.549936 | 4.080505 | 32.12485 | 31.71695 | 130.1147 | 112.9499 | 6.475449e-05 | 0.1060699 | 0 | 0 | 0
10637 | 408879.8 | 2011-01-15 05:23 | 2251.133 | 2 | 46 | 0.5502972 | 4.083419 | 32.12944 | 31.71695 | 130.1334 | 112.9499 | 9.717941e-05 | 0.1060699 | 0 | 0 | 0
10638 | 408909.8 | 2011-01-15 05:23 | 2281.149 | 2 | 46 | 0.549936 | 4.086333 | 32.13403 | 31.71695 | 130.1522 | 112.9499 | 9.717941e-05 | 0.1060699 | 0 | 0 | 0
10639 | 408939.8 | 2011-01-15 05:24 | 2311.164 | 2 | 46 | 0.5501166 | 4.089085 | 32.13861 | 31.71695 | 130.1709 | 112.9499 | 9.708405e-05 | 0.1060699 | 0 | 0 | 0
10640 | 408969.8 | 2011-01-15 05:24 | 2341.179 | 2 | 46 | 0.5502972 | 4.091999 | 32.1432 | 31.71695 | 130.1897 | 112.9499 | 9.708405e-05 | 0.1060699 | 0 | 0 | 0
10641 | 408999.8 | 2011-01-15 05:25 | 2371.194 | 2 | 46 | 0.5501166 | 4.095075 | 32.14778 | 31.71695 | 130.2084 | 112.9499 | 9.717941e-05 | 0.1060699 | 0 | 0 | 0
10642 | 409029.8 | 2011-01-15 05:25 | 2401.209 | 2 | 46 | 0.5497554 | 4.097665 | 32.15237 | 31.71695 | 130.2272 | 112.9499 | 3.242493e-05 | 0.1060699 | 0 | 0 | 0
10643 | 409059.9 | 2011-01-15 05:26 | 2431.224 | 2 | 46 | 0.5502972 | 4.101065 | 32.15696 | 31.71695 | 130.246 | 112.9499 | 9.708405e-05 | 0.1060699 | 0 | 0 | 0
10644 | 409089.9 | 2011-01-15 05:26 | 2461.239 | 2 | 46 | 0.549936 | 4.104141 | 32.16154 | 31.71695 | 130.2649 | 112.9499 | 9.717941e-05 | 0.1060699 | 0 | 0 | 0
10645 | 409119.9 | 2011-01-15 05:27 | 2491.254 | 2 | 46 | 0.5502972 | 4.107216 | 32.16613 | 31.71695 | 130.2837 | 112.9499 | 9.708405e-05 | 0.1060699 | 0 | 0 | 0
10646 | 409149.9 | 2011-01-15 05:27 | 2521.269 | 2 | 46 | 0.5501166 | 4.110292 | 32.17072 | 31.71695 | 130.3025 | 112.9499 | 9.717941e-05 | 0.1060699 | 0 | 0 | 0
10647 | 409179.9 | 2011-01-15 05:28 | 2551.285 | 2 | 46 | 0.5501166 | 4.11353 | 32.1753 | 31.71695 | 130.3214 | 112.9499 | 0.0001619339 | 0.1060699 | 0 | 0 | 0
10648 | 409209.9 | 2011-01-15 05:28 | 2581.3 | 2 | 46 | 0.549936 | 4.116444 | 32.17989 | 31.71695 | 130.3403 | 112.9499 | 6.475449e-05 | 0.1060699 | 0 | 0 | 0
10649 | 409240 | 2011-01-15 05:29 | 2611.315 | 2 | 46 | 0.5502972 | 4.119843 | 32.18448 | 31.71695 | 130.3591 | 112.9499 | 0.000129509 | 0.1060699 | 0 | 0 | 0
10650 | 409270 | 2011-01-15 05:29 | 2641.33 | 2 | 46 | 0.549936 | 4.122757 | 32.18906 | 31.71695 | 130.378 | 112.9499 | 6.475449e-05 | 0.1060699 | 0 | 0 | 0
10651 | 409300 | 2011-01-15 05:30 | 2671.345 | 2 | 46 | 0.5501166 | 4.126157 | 32.19365 | 31.71695 | 130.397 | 112.9499 | 9.708405e-05 | 0.1060699 | 0 | 0 | 0
10652 | 409330 | 2011-01-15 05:30 | 2701.36 | 2 | 46 | 0.5502972 | 4.129395 | 32.19823 | 31.71695 | 130.4159 | 112.9499 | 6.475449e-05 | 0.1060699 | 0 | 0 | 0
10653 | 409360 | 2011-01-15 05:31 | 2731.375 | 2 | 46 | 0.5501166 | 4.132794 | 32.20282 | 31.71695 | 130.4348 | 112.9499 | 6.475449e-05 | 0.1060699 | 0 | 0 | 0
10654 | 409390 | 2011-01-15 05:31 | 2761.39 | 2 | 46 | 0.549936 | 4.136032 | 32.20741 | 31.71695 | 130.4538 | 112.9499 | 9.717941e-05 | 0.1060699 | 0 | 0 | 0
10655 | 409420 | 2011-01-15 05:32 | 2791.406 | 2 | 46 | 0.5502972 | 4.139594 | 32.21199 | 31.71695 | 130.4728 | 112.9499 | 9.717941e-05 | 0.1060699 | 0 | 0 | 0
10656 | 409450.1 | 2011-01-15 05:32 | 2821.421 | 2 | 46 | 0.549936 | 4.142669 | 32.21658 | 31.71695 | 130.4918 | 112.9499 | 9.708405e-05 | 0.1060699 | 0 | 0 | 0
10657 | 409480.1 | 2011-01-15 05:33 | 2851.436 | 2 | 46 | 0.5501166 | 4.146231 | 32.22117 | 31.71695 | 130.5108 | 112.9499 | 9.708405e-05 | 0.1060699 | 0 | 0 | 0
10658 | 409510.1 | 2011-01-15 05:33 | 2881.451 | 2 | 46 | 0.549936 | 4.149792 | 32.22575 | 31.71695 | 130.5298 | 112.9499 | 9.708405e-05 | 0.1060699 | 0 | 0 | 0
10659 | 409540.1 | 2011-01-15 05:34 | 2911.466 | 2 | 46 | 0.549936 | 4.153192 | 32.23034 | 31.71695 | 130.5488 | 112.9499 | 6.475449e-05 | 0.1060699 | 0 | 0 | 0
10660 | 409570.1 | 2011-01-15 05:34 | 2941.483 | 2 | 46 | 0.5501166 | 4.156754 | 32.23493 | 31.71695 | 130.5679 | 112.9499 | 6.475449e-05 | 0.1060699 | 0 | 0 | 0
10661 | 409600.1 | 2011-01-15 05:35 | 2971.496 | 2 | 46 | 0.5501166 | 4.160315 | 32.23951 | 31.71695 | 130.587 | 112.9499 | 6.475449e-05 | 0.1060699 | 0 | 0 | 0
10662 | 409630.1 | 2011-01-15 05:35 | 3001.511 | 2 | 46 | 0.5501166 | 4.164038 | 32.2441 | 31.71695 | 130.6061 | 112.9499 | 9.708405e-05 | 0.1060699 | 0 | 0 | 0
10663 | 409660.2 | 2011-01-15 05:36 | 3031.526 | 2 | 46 | 0.5502972 | 4.1676 | 32.24868 | 31.71695 | 130.6252 | 112.9499 | 0.000129509 | 0.1060699 | 0 | 0 | 0
10664 | 409690.2 | 2011-01-15 05:36 | 3061.542 | 2 | 46 | 0.5501166 | 4.171161 | 32.25327 | 31.71695 | 130.6443 | 112.9499 | 9.708405e-05 | 0.1060699 | 0 | 0 | 0
10665 | 409720.2 | 2011-01-15 05:37 | 3091.557 | 2 | 46 | 0.5502972 | 4.174885 | 32.25786 | 31.71695 | 130.6634 | 112.9499 | 9.717941e-05 | 0.1060699 | 0 | 0 | 0
10666 | 409750.2 | 2011-01-15 05:37 | 3121.572 | 2 | 46 | 0.549936 | 4.178446 | 32.26244 | 31.71695 | 130.6826 | 112.9499 | 6.475449e-05 | 0.1060699 | 0 | 0 | 0
10667 | 409780.2 | 2011-01-15 05:38 | 3151.587 | 2 | 46 | 0.549936 | 4.182169 | 32.26703 | 31.71695 | 130.7018 | 112.9499 | 6.475449e-05 | 0.1060699 | 0 | 0 | 0
10668 | 409810.2 | 2011-01-15 05:38 | 3181.602 | 2 | 46 | 0.5501166 | 4.186055 | 32.27162 | 31.71695 | 130.7209 | 112.9499 | 0.0001618385 | 0.1060699 | 0 | 0 | 0
10669 | 409840.3 | 2011-01-15 05:39 | 3211.617 | 2 | 46 | 0.5501166 | 4.189778 | 32.2762 | 31.71695 | 130.7402 | 112.9499 | 9.717941e-05 | 0.1060699 | 0 | 0 | 0
10670 | 409870.3 | 2011-01-15 05:39 | 3241.632 | 2 | 46 | 0.5501166 | 4.193501 | 32.28079 | 31.71695 | 130.7594 | 112.9499 | 9.708405e-05 | 0.1060699 | 0 | 0 | 0
10671 | 409900.3 | 2011-01-15 05:40 | 3271.647 | 2 | 46 | 0.5502972 | 4.197548 | 32.28537 | 31.71695 | 130.7786 | 112.9499 | 0.000129509 | 0.1060699 | 0 | 0 | 0
10672 | 409919.1 | 2011-01-15 05:40 | 3290.444 | 2 | 46 | 0.5502972 | 4.200139 | 32.28825 | 31.71695 | 130.7907 | 112.9499 | 0.0001942635 | 0.1060699 | 0 | 0 | 0
10673 | 409949.1 | 2011-01-15 05:41 | 30.01513 | 3 | 46 | 0 | 4.094265 | 32.28825 | 31.71695 | 130.7907 | 112.9499 | -0.0005180359 | 0.1060699 | 0 | 0 | 0
10674 | 409979.1 | 2011-01-15 05:41 | 60.03028 | 3 | 46 | 0 | 4.080829 | 32.28825 | 31.71695 | 130.7907 | 112.9499 | -0.000259018 | 0.1060699 | 0 | 0 | 0
10675 | 410009.1 | 2011-01-15 05:42 | 90.04535 | 3 | 46 | 0 | 4.072087 | 32.28825 | 31.71695 | 130.7907 | 112.9499 | -0.0001942635 | 0.1060699 | 0 | 0 | 0
10676 | 410039.1 | 2011-01-15 05:42 | 120.0136 | 3 | 46 | 0 | 4.065936 | 32.28825 | 31.71695 | 130.7907 | 112.9499 | -0.0001942635 | 0.1060699 | 0 | 0 | 0
10677 | 410039.1 | 2011-01-15 05:42 | 0.01577898 | 4 | 46 | 1.035414 | 4.199815 | 32.28825 | 31.71695 | 130.7907 | 112.9499 | 0 | 0.1060699 | 0 | 0 | 0
10678 | 410039.7 | 2011-01-15 05:42 | 0.5782323 | 4 | 46 | 0.9848431 | 4.199815 | 32.28841 | 31.71695 | 130.7914 | 112.9499 | 0 | 0.1060699 | 0 | 0 | 0
10679 | 410041.4 | 2011-01-15 05:42 | 2.297005 | 4 | 46 | 0.9346338 | 4.199815 | 32.28886 | 31.71695 | 130.7933 | 112.9499 | 0 | 0.1060699 | 0 | 0 | 0
10680 | 410044.1 | 2011-01-15 05:42 | 5.015697 | 4 | 46 | 0.8844244 | 4.199977 | 32.28955 | 31.71695 | 130.7962 | 112.9499 | 3.242493e-05 | 0.1060699 | 0 | 0 | 0
10681 | 410047.9 | 2011-01-15 05:42 | 8.796843 | 4 | 46 | 0.8338538 | 4.199815 | 32.29045 | 31.71695 | 130.7999 | 112.9499 | 0 | 0.1060699 | 0 | 0 | 0
10682 | 410052.9 | 2011-01-15 05:42 | 13.828 | 4 | 46 | 0.7834638 | 4.199815 | 32.29158 | 31.71695 | 130.8047 | 112.9499 | 0 | 0.1060699 | 0 | 0 | 0
10683 | 410059.4 | 2011-01-15 05:43 | 20.2809 | 4 | 46 | 0.733435 | 4.199815 | 32.29294 | 31.71695 | 130.8104 | 112.9499 | -3.242493e-05 | 0.1060699 | 0 | 0 | 0
10684 | 410067.8 | 2011-01-15 05:43 | 28.73401 | 4 | 46 | 0.6834062 | 4.199977 | 32.2946 | 31.71695 | 130.8174 | 112.9499 | 0 | 0.1060699 | 0 | 0 | 0
10685 | 410079.3 | 2011-01-15 05:43 | 40.24931 | 4 | 46 | 0.6333775 | 4.199815 | 32.2967 | 31.71695 | 130.8262 | 112.9499 | 0 | 0.1060699 | 0 | 0 | 0
10686 | 410096.3 | 2011-01-15 05:43 | 57.18691 | 4 | 46 | 0.5833487 | 4.199815 | 32.29955 | 31.71695 | 130.8382 | 112.9499 | 0 | 0.1060699 | 0 | 0 | 0
10687 | 410124.5 | 2011-01-15 05:44 | 85.43629 | 4 | 46 | 0.53332 | 4.199815 | 32.30392 | 31.71695 | 130.8565 | 112.9499 | -3.242493e-05 | 0.1060699 | 0 | 0 | 0
10688 | 410179.8 | 2011-01-15 05:45 | 140.703 | 4 | 46 | 0.4832912 | 4.199815 | 32.31168 | 31.71695 | 130.8891 | 112.9499 | 0 | 0.1060699 | 0 | 0 | 0
10689 | 410277.9 | 2011-01-15 05:46 | 238.7773 | 4 | 46 | 0.4332624 | 4.199653 | 32.32412 | 31.71695 | 130.9413 | 112.9499 | -3.232956e-05 | 0.1060699 | 0 | 0 | 0
10690 | 410413.8 | 2011-01-15 05:48 | 374.7436 | 4 | 46 | 0.3832336 | 4.199815 | 32.33952 | 31.71695 | 131.006 | 112.9499 | 0 | 0.1060699 | 0 | 0 | 0
10691 | 410576.7 | 2011-01-15 05:51 | 537.6002 | 4 | 46 | 0.3332049 | 4.199815 | 32.3557 | 31.71695 | 131.074 | 112.9499 | 0 | 0.1060699 | 0 | 0 | 0
10692 | 410772.9 | 2011-01-15 05:54 | 733.8156 | 4 | 46 | 0.2831761 | 4.199815 | 32.37247 | 31.71695 | 131.1444 | 112.9499 | 0 | 0.1060699 | 0 | 0 | 0
10693 | 411013.1 | 2011-01-15 05:58 | 974.0459 | 4 | 46 | 0.2331473 | 4.199653 | 32.38966 | 31.71695 | 131.2166 | 112.9499 | -3.232956e-05 | 0.1060699 | 0 | 0 | 0
10694 | 411319.6 | 2011-01-15 06:04 | 1280.541 | 4 | 46 | 0.1829379 | 4.199977 | 32.40731 | 31.71695 | 131.2907 | 112.9499 | 3.242493e-05 | 0.1060699 | 0 | 0 | 0
10695 | 411736.5 | 2011-01-15 06:11 | 1697.44 | 4 | 46 | 0.1329092 | 4.199815 | 32.42548 | 31.71695 | 131.367 | 112.9499 | 3.232956e-05 | 0.1060699 | 0 | 0 | 0
10696 | 412397.3 | 2011-01-15 06:22 | 2358.178 | 4 | 46 | 0.08288042 | 4.199653 | 32.44491 | 31.71695 | 131.4486 | 112.9499 | -6.475449e-05 | 0.1060699 | 0 | 0 | 0
10697 | 413229.4 | 2011-01-15 06:35 | 3190.289 | 4 | 46 | 0.04982892 | 4.199815 | 32.45992 | 31.71695 | 131.5117 | 112.9499 | 0 | 0.1060699 | 0 | 0 | 0
10698 | 413259.4 | 2011-01-15 06:36 | 30.01512 | 5 | 46 | 0 | 4.190102 | 32.45992 | 31.71695 | 131.5117 | 112.9499 | 0 | 0.1060699 | 0 | 0 | 0
10699 | 413289.4 | 2011-01-15 06:36 | 60.0146 | 5 | 46 | 0 | 4.188321 | 32.45992 | 31.71695 | 131.5117 | 112.9499 | -3.242493e-05 | 0.1060699 | 0 | 0 | 0
10700 | 413289.6 | 2011-01-15 06:36 | 0.1874249 | 6 | 46 | -1.92431e-05 | 4.188159 | 32.45992 | 31.71695 | 131.5117 | 112.9499 | 0 | 0.1094075 | 0 | 0 | 0
10701 | 413294.4 | 2011-01-15 06:36 | 5.015606 | 6 | 46 | 0.0008838033 | 4.188321 | 32.45992 | 31.71695 | 131.5117 | 112.9499 | -3.242493e-05 | 0.1094075 | 0 | 0 | 0
10702 | 413311.2 | 2011-01-15 06:37 | 16.781 | 7 | 46 | -1.099568 | 3.98823 | 32.45992 | 31.72208 | 131.5117 | 112.9705 | -0.001715946 | 0.1094075 | 0 | 0 | 0
10703 | 413341.2 | 2011-01-15 06:37 | 46.79608 | 7 | 46 | -1.099388 | 3.936751 | 32.45992 | 31.73124 | 131.5117 | 113.0068 | -0.001197958 | 0.1094075 | 0 | 0 | 0
10704 | 413371.2 | 2011-01-15 06:38 | 76.81123 | 7 | 46 | -1.099388 | 3.897574 | 32.45992 | 31.74041 | 131.5117 | 113.0427 | -0.0009713173 | 0.1094075 | 0 | 0 | 0
10705 | 413401.2 | 2011-01-15 06:38 | 106.8264 | 7 | 46 | -1.099568 | 3.866978 | 32.45992 | 31.74958 | 131.5117 | 113.0783 | -0.0007446766 | 0.1094075 | 0 | 0 | 0
10706 | 413431.3 | 2011-01-15 06:39 | 136.8414 | 7 | 46 | -1.099388 | 3.842371 | 32.45992 | 31.75875 | 131.5117 | 113.1136 | -0.0006151676 | 0.1094075 | 0 | 0 | 0
10707 | 413461.3 | 2011-01-15 06:39 | 166.8565 | 7 | 46 | -1.099749 | 3.822136 | 32.45992 | 31.76791 | 131.5117 | 113.1487 | -0.0005180359 | 0.1094075 | 0 | 0 | 0
10708 | 413491.3 | 2011-01-15 06:40 | 196.8716 | 7 | 46 | -1.099568 | 3.80449 | 32.45992 | 31.77708 | 131.5117 | 113.1837 | -0.0004856586 | 0.1094075 | 0 | 0 | 0
10709 | 413521.3 | 2011-01-15 06:40 | 226.8868 | 7 | 46 | -1.099568 | 3.788787 | 32.45992 | 31.78625 | 131.5117 | 113.2185 | -0.0004209042 | 0.1094075 | 0 | 0 | 0
10710 | 413551.3 | 2011-01-15 06:41 | 256.902 | 7 | 46 | -1.099568 | 3.774541 | 32.45992 | 31.79542 | 131.5117 | 113.2532 | -0.0003561497 | 0.1094075 | 0 | 0 | 0
10711 | 413581.3 | 2011-01-15 06:41 | 286.9171 | 7 | 46 | -1.099568 | 3.761266 | 32.45992 | 31.80458 | 131.5117 | 113.2877 | -0.0003237724 | 0.1094075 | 0 | 0 | 0
10712 | 413611.3 | 2011-01-15 06:42 | 316.9322 | 7 | 46 | -1.099388 | 3.748801 | 32.45992 | 31.81375 | 131.5117 | 113.3221 | -0.0002913952 | 0.1094075 | 0 | 0 | 0
10713 | 413641.4 | 2011-01-15 06:42 | 346.9472 | 7 | 46 | -1.099568 | 3.736822 | 32.45992 | 31.82292 | 131.5117 | 113.3564 | -0.0002913952 | 0.1094075 | 0 | 0 | 0
10714 | 413671.4 | 2011-01-15 06:43 | 376.9625 | 7 | 46 | -1.099568 | 3.725652 | 32.45992 | 31.83208 | 131.5117 | 113.3906 | -0.0003237724 | 0.1094075 | 0 | 0 | 0
10715 | 413701.4 | 2011-01-15 06:43 | 406.9797 | 7 | 46 | -1.099568 | 3.714805 | 32.45992 | 31.84125 | 131.5117 | 113.4247 | -0.0002913952 | 0.1094075 | 0 | 0 | 0
10716 | 413731.4 | 2011-01-15 06:44 | 436.9927 | 7 | 46 | -1.099568 | 3.704607 | 32.45992 | 31.85042 | 131.5117 | 113.4587 | -0.0002913952 | 0.1094075 | 0 | 0 | 0
10717 | 413761.4 | 2011-01-15 06:44 | 467.0077 | 7 | 46 | -1.099568 | 3.694731 | 32.45992 | 31.85959 | 131.5117 | 113.4927 | -0.000259018 | 0.1094075 | 0 | 0 | 0
10718 | 413791.4 | 2011-01-15 06:45 | 497.0228 | 7 | 46 | -1.099568 | 3.684856 | 32.45992 | 31.86875 | 131.5117 | 113.5265 | -0.000259018 | 0.1094075 | 0 | 0 | 0
10719 | 413821.4 | 2011-01-15 06:45 | 527.0379 | 7 | 46 | -1.099749 | 3.675467 | 32.45992 | 31.87792 | 131.5117 | 113.5602 | -0.000259018 | 0.1094075 | 0 | 0 | 0
10720 | 413851.5 | 2011-01-15 06:46 | 557.0531 | 7 | 46 | -1.099568 | 3.666564 | 32.45992 | 31.88709 | 131.5117 | 113.5939 | -0.0002266407 | 0.1094075 | 0 | 0 | 0
10721 | 413881.5 | 2011-01-15 06:46 | 587.0682 | 7 | 46 | -1.099568 | 3.657822 | 32.45992 | 31.89626 | 131.5117 | 113.6274 | -0.0001942635 | 0.1094075 | 0 | 0 | 0
10722 | 413911.5 | 2011-01-15 06:47 | 617.0832 | 7 | 46 | -1.099568 | 3.64908 | 32.45992 | 31.90542 | 131.5117 | 113.6609 | -0.0002266407 | 0.1094075 | 0 | 0 | 0
10723 | 413941.5 | 2011-01-15 06:47 | 647.0983 | 7 | 46 | -1.099568 | 3.6405 | 32.45992 | 31.91459 | 131.5117 | 113.6944 | -0.0002266407 | 0.1094075 | 0 | 0 | 0
10724 | 413971.5 | 2011-01-15 06:48 | 677.1135 | 7 | 46 | -1.099568 | 3.632244 | 32.45992 | 31.92376 | 131.5117 | 113.7277 | -0.0002266407 | 0.1094075 | 0 | 0 | 0
10725 | 414001.5 | 2011-01-15 06:48 | 707.1286 | 7 | 46 | -1.099749 | 3.623987 | 32.45992 | 31.93293 | 131.5117 | 113.7609 | -0.0001942635 | 0.1094075 | 0 | 0 | 0
10726 | 414031.6 | 2011-01-15 06:49 | 737.1437 | 7 | 46 | -1.099568 | 3.616055 | 32.45992 | 31.94209 | 131.5117 | 113.7941 | -0.0001942635 | 0.1094075 | 0 | 0 | 0
10727 | 414061.6 | 2011-01-15 06:49 | 767.1588 | 7 | 46 | -1.099388 | 3.608284 | 32.45992 | 31.95126 | 131.5117 | 113.8273 | -0.0001942635 | 0.1094075 | 0 | 0 | 0
10728 | 414091.6 | 2011-01-15 06:50 | 797.1739 | 7 | 46 | -1.099568 | 3.600514 | 32.45992 | 31.96043 | 131.5117 | 113.8603 | -0.0002266407 | 0.1094075 | 0 | 0 | 0
10729 | 414121.6 | 2011-01-15 06:50 | 827.189 | 7 | 46 | -1.099749 | 3.593229 | 32.45992 | 31.9696 | 131.5117 | 113.8933 | -0.0001942635 | 0.1094075 | 0 | 0 | 0
10730 | 414151.6 | 2011-01-15 06:51 | 857.2043 | 7 | 46 | -1.099388 | 3.585944 | 32.45992 | 31.97876 | 131.5117 | 113.9262 | -0.0001942635 | 0.1094075 | 0 | 0 | 0
10731 | 414181.6 | 2011-01-15 06:51 | 887.2192 | 7 | 46 | -1.099388 | 3.578983 | 32.45992 | 31.98793 | 131.5117 | 113.959 | -0.0001942635 | 0.1094075 | 0 | 0 | 0
10732 | 414211.6 | 2011-01-15 06:52 | 917.2344 | 7 | 46 | -1.099568 | 3.571698 | 32.45992 | 31.9971 | 131.5117 | 113.9918 | -0.0002266407 | 0.1094075 | 0 | 0 | 0
10733 | 414241.7 | 2011-01-15 06:52 | 947.2495 | 7 | 46 | -1.099568 | 3.565061 | 32.45992 | 32.00627 | 131.5117 | 114.0245 | -0.0001942635 | 0.1094075 | 0 | 0 | 0
10734 | 414271.7 | 2011-01-15 06:53 | 977.2646 | 7 | 46 | -1.099388 | 3.558748 | 32.45992 | 32.01543 | 131.5117 | 114.0572 | -0.0001618862 | 0.1094075 | 0 | 0 | 0
10735 | 414301.7 | 2011-01-15 06:53 | 1007.28 | 7 | 46 | -1.099388 | 3.552272 | 32.45992 | 32.0246 | 131.5117 | 114.0898 | -0.0001618862 | 0.1094075 | 0 | 0 | 0
10736 | 414331.7 | 2011-01-15 06:54 | 1037.295 | 7 | 46 | -1.099749 | 3.54612 | 32.45992 | 32.03377 | 131.5117 | 114.1223 | -0.0001618862 | 0.1094075 | 0 | 0 | 0
10737 | 414361.7 | 2011-01-15 06:54 | 1067.31 | 7 | 46 | -1.099568 | 3.540131 | 32.45992 | 32.04293 | 131.5117 | 114.1548 | -0.0001618862 | 0.1094075 | 0 | 0 | 0
10738 | 414391.7 | 2011-01-15 06:55 | 1097.325 | 7 | 46 | -1.099568 | 3.534465 | 32.45992 | 32.0521 | 131.5117 | 114.1872 | -0.000129509 | 0.1094075 | 0 | 0 | 0
10739 | 414421.8 | 2011-01-15 06:55 | 1127.34 | 7 | 46 | -1.099568 | 3.528637 | 32.45992 | 32.06127 | 131.5117 | 114.2196 | -0.0001618862 | 0.1094075 | 0 | 0 | 0
10740 | 414451.8 | 2011-01-15 06:56 | 1157.355 | 7 | 46 | -1.099568 | 3.523133 | 32.45992 | 32.07044 | 131.5117 | 114.2519 | -0.000129509 | 0.1094075 | 0 | 0 | 0
10741 | 414481.8 | 2011-01-15 06:56 | 1187.37 | 7 | 46 | -1.099568 | 3.517628 | 32.45992 | 32.0796 | 131.5117 | 114.2842 | -0.000129509 | 0.1094075 | 0 | 0 | 0
10742 | 414511.8 | 2011-01-15 06:57 | 1217.388 | 7 | 46 | -1.099568 | 3.512286 | 32.45992 | 32.08877 | 131.5117 | 114.3164 | -0.0001618862 | 0.1094075 | 0 | 0 | 0
10743 | 414541.8 | 2011-01-15 06:57 | 1247.401 | 7 | 46 | -1.099568 | 3.507106 | 32.45992 | 32.09794 | 131.5117 | 114.3486 | -0.000129509 | 0.1094075 | 0 | 0 | 0
10744 | 414571.8 | 2011-01-15 06:58 | 1277.416 | 7 | 46 | -1.099388 | 3.502088 | 32.45992 | 32.10711 | 131.5117 | 114.3807 | -9.713173e-05 | 0.1094075 | 0 | 0 | 0
10745 | 414601.8 | 2011-01-15 06:58 | 1307.431 | 7 | 46 | -1.099388 | 3.497069 | 32.45992 | 32.11627 | 131.5117 | 114.4128 | -9.713173e-05 | 0.1094075 | 0 | 0 | 0
10746 | 414631.9 | 2011-01-15 06:59 | 1337.446 | 7 | 46 | -1.099568 | 3.491889 | 32.45992 | 32.12544 | 131.5117 | 114.4448 | -0.0001618862 | 0.1094075 | 0 | 0 | 0
10747 | 414661.9 | 2011-01-15 06:59 | 1367.461 | 7 | 46 | -1.099388 | 3.48687 | 32.45992 | 32.13461 | 131.5117 | 114.4768 | -0.000129509 | 0.1094075 | 0 | 0 | 0
10748 | 414691.9 | 2011-01-15 07:00 | 1397.476 | 7 | 46 | -1.099749 | 3.482014 | 32.45992 | 32.14378 | 131.5117 | 114.5087 | -0.0001942635 | 0.1094075 | 0 | 0 | 0
10749 | 414721.9 | 2011-01-15 07:00 | 1427.491 | 7 | 46 | -1.099568 | 3.476995 | 32.45992 | 32.15294 | 131.5117 | 114.5406 | -0.000129509 | 0.1094075 | 0 | 0 | 0
10750 | 414751.9 | 2011-01-15 07:01 | 1457.506 | 7 | 46 | -1.099568 | 3.472139 | 32.45992 | 32.16211 | 131.5117 | 114.5725 | -9.713173e-05 | 0.1094075 | 0 | 0 | 0
10751 | 414781.9 | 2011-01-15 07:01 | 1487.521 | 7 | 46 | -1.099568 | 3.466958 | 32.45992 | 32.17128 | 131.5117 | 114.6043 | -0.0001618862 | 0.1094075 | 0 | 0 | 0
10752 | 414811.9 | 2011-01-15 07:02 | 1517.537 | 7 | 46 | -1.099749 | 3.461778 | 32.45992 | 32.18045 | 131.5117 | 114.6361 | -0.000129509 | 0.1094075 | 0 | 0 | 0
10753 | 414842 | 2011-01-15 07:02 | 1547.552 | 7 | 46 | -1.099568 | 3.456274 | 32.45992 | 32.18961 | 131.5117 | 114.6678 | -0.0001942635 | 0.1094075 | 0 | 0 | 0
10754 | 414872 | 2011-01-15 07:03 | 1577.567 | 7 | 46 | -1.099568 | 3.45077 | 32.45992 | 32.19878 | 131.5117 | 114.6994 | -0.0001618862 | 0.1094075 | 0 | 0 | 0
10755 | 414902 | 2011-01-15 07:03 | 1607.582 | 7 | 46 | -1.099568 | 3.445104 | 32.45992 | 32.20795 | 131.5117 | 114.731 | -0.000129509 | 0.1094075 | 0 | 0 | 0
10756 | 414932 | 2011-01-15 07:04 | 1637.597 | 7 | 46 | -1.099388 | 3.438952 | 32.45992 | 32.21712 | 131.5117 | 114.7626 | -0.0001618862 | 0.1094075 | 0 | 0 | 0
10757 | 414962 | 2011-01-15 07:04 | 1667.612 | 7 | 46 | -1.099568 | 3.432477 | 32.45992 | 32.22628 | 131.5117 | 114.7941 | -0.0002266407 | 0.1094075 | 0 | 0 | 0
10758 | 414992 | 2011-01-15 07:05 | 1697.628 | 7 | 46 | -1.099568 | 3.425678 | 32.45992 | 32.23545 | 131.5117 | 114.8255 | -0.0002266407 | 0.1094075 | 0 | 0 | 0
10759 | 415022.1 | 2011-01-15 07:05 | 1727.643 | 7 | 46 | -1.099568 | 3.418555 | 32.45992 | 32.24462 | 131.5117 | 114.8569 | -0.0002266407 | 0.1094075 | 0 | 0 | 0
10760 | 415052.1 | 2011-01-15 07:06 | 1757.658 | 7 | 46 | -1.099749 | 3.410784 | 32.45992 | 32.25379 | 131.5117 | 114.8882 | -0.0002913952 | 0.1094075 | 0 | 0 | 0
10761 | 415082.1 | 2011-01-15 07:06 | 1787.673 | 7 | 46 | -1.099568 | 3.402528 | 32.45992 | 32.26295 | 131.5117 | 114.9194 | -0.0002266407 | 0.1094075 | 0 | 0 | 0
10762 | 415112.1 | 2011-01-15 07:07 | 1817.688 | 7 | 46 | -1.099749 | 3.393624 | 32.45992 | 32.27212 | 131.5117 | 114.9506 | -0.000259018 | 0.1094075 | 0 | 0 | 0
10763 | 415142.1 | 2011-01-15 07:07 | 1847.703 | 7 | 46 | -1.099749 | 3.383425 | 32.45992 | 32.28129 | 131.5117 | 114.9817 | -0.0002913952 | 0.1094075 | 0 | 0 | 0
10764 | 415172.1 | 2011-01-15 07:08 | 1877.718 | 7 | 46 | -1.099568 | 3.371931 | 32.45992 | 32.29046 | 131.5117 | 115.0126 | -0.0003237724 | 0.1094075 | 0 | 0 | 0
10765 | 415202.1 | 2011-01-15 07:08 | 1907.733 | 7 | 46 | -1.099388 | 3.358333 | 32.45992 | 32.29962 | 131.5117 | 115.0435 | -0.0003237724 | 0.1094075 | 0 | 0 | 0
10766 | 415232.2 | 2011-01-15 07:09 | 1937.748 | 7 | 46 | -1.099568 | 3.342144 | 32.45992 | 32.30879 | 131.5117 | 115.0742 | -0.0004532814 | 0.1094075 | 0 | 0 | 0
10767 | 415262.2 | 2011-01-15 07:09 | 1967.763 | 7 | 46 | -1.099568 | 3.32288 | 32.45992 | 32.31796 | 131.5117 | 115.1047 | -0.0005504132 | 0.1094075 | 0 | 0 | 0
10768 | 415292.2 | 2011-01-15 07:10 | 1997.778 | 7 | 46 | -1.099568 | 3.298759 | 32.45992 | 32.32712 | 131.5117 | 115.1351 | -0.0006799221 | 0.1094075 | 0 | 0 | 0
10769 | 415322.2 | 2011-01-15 07:10 | 2027.794 | 7 | 46 | -1.099388 | 3.268648 | 32.45992 | 32.33629 | 131.5117 | 115.1652 | -0.0008741379 | 0.1094075 | 0 | 0 | 0
10770 | 415352.2 | 2011-01-15 07:11 | 2057.809 | 7 | 46 | -1.099568 | 3.229796 | 32.45992 | 32.34546 | 131.5117 | 115.195 | -0.001133204 | 0.1094075 | 0 | 0 | 0
10771 | 415382.2 | 2011-01-15 07:11 | 2087.824 | 7 | 46 | -1.099568 | 3.178964 | 32.45992 | 32.35463 | 131.5117 | 115.2244 | -0.001554108 | 0.1094075 | 0 | 0 | 0
10772 | 415412.3 | 2011-01-15 07:12 | 2117.839 | 7 | 46 | -1.099749 | 3.109838 | 32.45992 | 32.36379 | 131.5117 | 115.2532 | -0.00213685 | 0.1094075 | 0 | 0 | 0
10773 | 415442.3 | 2011-01-15 07:12 | 2147.854 | 7 | 46 | -1.099568 | 3.012545 | 32.45992 | 32.37296 | 131.5117 | 115.2813 | -0.003043461 | 0.1094075 | 0 | 0 | 0
10774 | 415472.3 | 2011-01-15 07:13 | 2177.869 | 7 | 46 | -1.099388 | 2.869762 | 32.45992 | 32.38213 | 131.5117 | 115.3083 | -0.004435682 | 0.1094075 | 0 | 0 | 0
10775 | 415499 | 2011-01-15 07:13 | 2204.587 | 7 | 46 | -1.099388 | 2.699944 | 32.45992 | 32.39029 | 131.5117 | 115.3311 | -0.005406952 | 0.1094075 | 0 | 0 | 0
10776 | 415559 | 2011-01-15 07:14 | 60.01474 | 8 | 46 | 0 | 3.588211 | 32.45992 | 32.39029 | 131.5117 | 115.3311 | 0.001262713 | 0.1094075 | 0 | 0 | 0
10777 | 415559.2 | 2011-01-15 07:14 | 0.1874518 | 9 | 46 | -1.92431e-05 | 3.588373 | 32.45992 | 32.39029 | 131.5117 | 115.3311 | 0 | 0.1038284 | 0 | 0 | 0
10778 | 415564 | 2011-01-15 07:14 | 5.015493 | 9 | 46 | 0.000703194 | 3.595819 | 32.45992 | 32.39029 | 131.5117 | 115.3311 | 0.001068401 | 0.1038284 | 0 | 0 | 0
10779 | 415594.1 | 2011-01-15 07:15 | 30.01503 | 1 | 47 | 0 | 3.627387 | 32.45992 | 32.39029 | 131.5117 | 115.3311 | 0.0006475449 | 0.1038284 | 0 | 0 | 0
10780 | 415624.1 | 2011-01-15 07:15 | 60.03015 | 1 | 47 | 0 | 3.647299 | 32.45992 | 32.39029 | 131.5117 | 115.3311 | 0.0004209042 | 0.1038284 | 0 | 0 | 0
10781 | 415654.1 | 2011-01-15 07:16 | 90.04527 | 1 | 47 | 0 | 3.661545 | 32.45992 | 32.39029 | 131.5117 | 115.3311 | 0.0003885269 | 0.1038284 | 0 | 0 | 0
10782 | 415684.1 | 2011-01-15 07:16 | 120.0135 | 1 | 47 | 0 | 3.67223 | 32.45992 | 32.39029 | 131.5117 | 115.3311 | 0.0002913952 | 0.1038284 | 0 | 0 | 0
10783 | 415714.1 | 2011-01-15 07:17 | 30.01497 | 2 | 47 | 0.549936 | 3.793482 | 32.46451 | 32.39029 | 131.529 | 115.3311 | 0.0007770538 | 0.1038284 | 0 | 0 | 0
10784 | 415744.1 | 2011-01-15 07:17 | 60.03011 | 2 | 47 | 0.5501166 | 3.815175 | 32.4691 | 32.39029 | 131.5465 | 115.3311 | 0.0004856586 | 0.1038284 | 0 | 0 | 0
10785 | 415774.1 | 2011-01-15 07:18 | 90.04512 | 2 | 47 | 0.5501166 | 3.828935 | 32.47368 | 32.39029 | 131.564 | 115.3311 | 0.0003237724 | 0.1038284 | 0 | 0 | 0
10786 | 415804.1 | 2011-01-15 07:18 | 120.0604 | 2 | 47 | 0.5502972 | 3.839781 | 32.47827 | 32.39029 | 131.5816 | 115.3311 | 0.0003237724 | 0.1038284 | 0 | 0 | 0
10787 | 415834.1 | 2011-01-15 07:19 | 150.0754 | 2 | 47 | 0.549936 | 3.848685 | 32.48286 | 32.39029 | 131.5992 | 115.3311 | 0.0002266407 | 0.1038284 | 0 | 0 | 0
10788 | 415864.1 | 2011-01-15 07:19 | 180.0905 | 2 | 47 | 0.5497554 | 3.856941 | 32.48744 | 32.39029 | 131.6169 | 115.3311 | 0.0001942635 | 0.1038284 | 0 | 0 | 0
10789 | 415894.2 | 2011-01-15 07:20 | 210.1055 | 2 | 47 | 0.549936 | 3.864226 | 32.49203 | 32.39029 | 131.6346 | 115.3311 | 0.000129509 | 0.1038284 | 0 | 0 | 0
10790 | 415924.2 | 2011-01-15 07:20 | 240.1206 | 2 | 47 | 0.5501166 | 3.871511 | 32.49661 | 32.39029 | 131.6523 | 115.3311 | 0.0001618862 | 0.1038284 | 0 | 0 | 0
10791 | 415954.2 | 2011-01-15 07:21 | 270.1359 | 2 | 47 | 0.549936 | 3.877824 | 32.5012 | 32.39029 | 131.6701 | 115.3311 | 0.0001618862 | 0.1038284 | 0 | 0 | 0
10792 | 415984.2 | 2011-01-15 07:21 | 300.151 | 2 | 47 | 0.549936 | 3.883976 | 32.50578 | 32.39029 | 131.6879 | 115.3311 | 0.0001618862 | 0.1038284 | 0 | 0 | 0
10793 | 416014.2 | 2011-01-15 07:22 | 330.1661 | 2 | 47 | 0.5501166 | 3.889642 | 32.51037 | 32.39029 | 131.7057 | 115.3311 | 0.000129509 | 0.1038284 | 0 | 0 | 0
10794 | 416044.2 | 2011-01-15 07:22 | 360.1837 | 2 | 47 | 0.5501166 | 3.89547 | 32.51496 | 32.39029 | 131.7236 | 115.3311 | 0.0001618862 | 0.1038284 | 0 | 0 | 0
10795 | 416074.3 | 2011-01-15 07:23 | 390.1963 | 2 | 47 | 0.549936 | 3.90065 | 32.51954 | 32.39029 | 131.7414 | 115.3311 | 0.0001618862 | 0.1038284 | 0 | 0 | 0
10796 | 416104.3 | 2011-01-15 07:23 | 420.2115 | 2 | 47 | 0.5501166 | 3.905831 | 32.52413 | 32.39029 | 131.7593 | 115.3311 | 0.0001618862 | 0.1038284 | 0 | 0 | 0
10797 | 416134.3 | 2011-01-15 07:24 | 450.2265 | 2 | 47 | 0.549936 | 3.910525 | 32.52871 | 32.39029 | 131.7773 | 115.3311 | 9.713173e-05 | 0.1038284 | 0 | 0 | 0
10798 | 416164.3 | 2011-01-15 07:24 | 480.2419 | 2 | 47 | 0.5497554 | 3.91522 | 32.5333 | 32.39029 | 131.7952 | 115.3311 | 6.475449e-05 | 0.1038284 | 0 | 0 | 0
10799 | 416194.3 | 2011-01-15 07:25 | 510.2568 | 2 | 47 | 0.5502972 | 3.920076 | 32.53789 | 32.39029 | 131.8132 | 115.3311 | 0.000129509 | 0.1038284 | 0 | 0 | 0
10800 | 416224.3 | 2011-01-15 07:25 | 540.2719 | 2 | 47 | 0.5501166 | 3.924285 | 32.54247 | 32.39029 | 131.8312 | 115.3311 | 0.000129509 | 0.1038284 | 0 | 0 | 0
10801 | 416254.3 | 2011-01-15 07:26 | 570.287 | 2 | 47 | 0.5501166 | 3.928494 | 32.54706 | 32.39029 | 131.8492 | 115.3311 | 0.0001618862 | 0.1038284 | 0 | 0 | 0
10802 | 416284.4 | 2011-01-15 07:26 | 600.3021 | 2 | 47 | 0.5501166 | 3.93238 | 32.55165 | 32.39029 | 131.8672 | 115.3311 | 9.713173e-05 | 0.1038284 | 0 | 0 | 0
10803 | 416314.4 | 2011-01-15 07:27 | 630.3172 | 2 | 47 | 0.5501166 | 3.936265 | 32.55623 | 32.39029 | 131.8852 | 115.3311 | 0.000129509 | 0.1038284 | 0 | 0 | 0
10804 | 416344.4 | 2011-01-15 07:27 | 660.3323 | 2 | 47 | 0.549936 | 3.939988 | 32.56082 | 32.39029 | 131.9033 | 115.3311 | 0.000129509 | 0.1038284 | 0 | 0 | 0
10805 | 416374.4 | 2011-01-15 07:28 | 690.3475 | 2 | 47 | 0.5502972 | 3.94355 | 32.56541 | 32.39029 | 131.9214 | 115.3311 | 0.000129509 | 0.1038284 | 0 | 0 | 0
10806 | 416404.4 | 2011-01-15 07:28 | 720.3627 | 2 | 47 | 0.5501166 | 3.946788 | 32.56999 | 32.39029 | 131.9395 | 115.3311 | 9.713173e-05 | 0.1038284 | 0 | 0 | 0
10807 | 416434.4 | 2011-01-15 07:29 | 750.3776 | 2 | 47 | 0.5501166 | 3.950025 | 32.57458 | 32.39029 | 131.9576 | 115.3311 | 6.475449e-05 | 0.1038284 | 0 | 0 | 0
10808 | 416464.4 | 2011-01-15 07:29 | 780.3928 | 2 | 47 | 0.549936 | 3.953101 | 32.57916 | 32.39029 | 131.9757 | 115.3311 | 6.475449e-05 | 0.1038284 | 0 | 0 | 0
10809 | 416494.5 | 2011-01-15 07:30 | 810.4079 | 2 | 47 | 0.5501166 | 3.956339 | 32.58375 | 32.39029 | 131.9938 | 115.3311 | 9.713173e-05 | 0.1038284 | 0 | 0 | 0
10810 | 416524.5 | 2011-01-15 07:30 | 840.4233 | 2 | 47 | 0.5501166 | 3.959415 | 32.58834 | 32.39029 | 132.012 | 115.3311 | 6.475449e-05 | 0.1038284 | 0 | 0 | 0
10811 | 416554.5 | 2011-01-15 07:31 | 870.4381 | 2 | 47 | 0.5501166 | 3.962329 | 32.59292 | 32.39029 | 132.0302 | 115.3311 | 9.713173e-05 | 0.1038284 | 0 | 0 | 0
10812 | 416584.5 | 2011-01-15 07:31 | 900.4532 | 2 | 47 | 0.549936 | 3.965405 | 32.59751 | 32.39029 | 132.0483 | 115.3311 | 9.713173e-05 | 0.1038284 | 0 | 0 | 0
10813 | 416614.5 | 2011-01-15 07:32 | 930.4683 | 2 | 47 | 0.549936 | 3.968157 | 32.6021 | 32.39029 | 132.0665 | 115.3311 | 3.237724e-05 | 0.1038284 | 0 | 0 | 0
10814 | 416644.5 | 2011-01-15 07:32 | 960.4836 | 2 | 47 | 0.5501166 | 3.971071 | 32.60668 | 32.39029 | 132.0847 | 115.3311 | 6.475449e-05 | 0.1038284 | 0 | 0 | 0
10815 | 416674.6 | 2011-01-15 07:33 | 990.4985 | 2 | 47 | 0.5501166 | 3.973984 | 32.61127 | 32.39029 | 132.103 | 115.3311 | 9.713173e-05 | 0.1038284 | 0 | 0 | 0
10816 | 416704.6 | 2011-01-15 07:33 | 1020.514 | 2 | 47 | 0.5501166 | 3.976737 | 32.61586 | 32.39029 | 132.1212 | 115.3311 | 6.475449e-05 | 0.1038284 | 0 | 0 | 0
10817 | 416734.6 | 2011-01-15 07:34 | 1050.529 | 2 | 47 | 0.5501166 | 3.97965 | 32.62044 | 32.39029 | 132.1394 | 115.3311 | 9.713173e-05 | 0.1038284 | 0 | 0 | 0
10818 | 416764.6 | 2011-01-15 07:34 | 1080.544 | 2 | 47 | 0.5502972 | 3.982403 | 32.62503 | 32.39029 | 132.1577 | 115.3311 | 9.713173e-05 | 0.1038284 | 0 | 0 | 0
10819 | 416794.6 | 2011-01-15 07:35 | 1110.559 | 2 | 47 | 0.5501166 | 3.984993 | 32.62961 | 32.39029 | 132.176 | 115.3311 | 6.475449e-05 | 0.1038284 | 0 | 0 | 0
10820 | 416824.6 | 2011-01-15 07:35 | 1140.574 | 2 | 47 | 0.5501166 | 3.987907 | 32.6342 | 32.39029 | 132.1943 | 115.3311 | 9.713173e-05 | 0.1038284 | 0 | 0 | 0
10821 | 416854.6 | 2011-01-15 07:36 | 1170.589 | 2 | 47 | 0.5501166 | 3.990497 | 32.63879 | 32.39029 | 132.2125 | 115.3311 | 3.237724e-05 | 0.1038284 | 0 | 0 | 0
10822 | 416884.7 | 2011-01-15 07:36 | 1200.604 | 2 | 47 | 0.549936 | 3.993087 | 32.64337 | 32.39029 | 132.2309 | 115.3311 | 6.475449e-05 | 0.1038284 | 0 | 0 | 0
10823 | 416914.7 | 2011-01-15 07:37 | 1230.619 | 2 | 47 | 0.5501166 | 3.995677 | 32.64796 | 32.39029 | 132.2492 | 115.3311 | 3.237724e-05 | 0.1038284 | 0 | 0 | 0
10824 | 416944.7 | 2011-01-15 07:37 | 1260.635 | 2 | 47 | 0.5501166 | 3.998267 | 32.65255 | 32.39029 | 132.2675 | 115.3311 | 6.475449e-05 | 0.1038284 | 0 | 0 | 0
10825 | 416974.7 | 2011-01-15 07:38 | 1290.65 | 2 | 47 | 0.5501166 | 4.001019 | 32.65713 | 32.39029 | 132.2859 | 115.3311 | 6.475449e-05 | 0.1038284 | 0 | 0 | 0
10826 | 417004.7 | 2011-01-15 07:38 | 1320.665 | 2 | 47 | 0.5501166 | 4.00361 | 32.66172 | 32.39029 | 132.3042 | 115.3311 | 9.717941e-05 | 0.1038284 | 0 | 0 | 0
10827 | 417034.7 | 2011-01-15 07:39 | 1350.68 | 2 | 47 | 0.5501166 | 4.005876 | 32.66631 | 32.39029 | 132.3226 | 115.3311 | 3.242493e-05 | 0.1038284 | 0 | 0 | 0
10828 | 417064.8 | 2011-01-15 07:39 | 1380.695 | 2 | 47 | 0.549936 | 4.008304 | 32.67089 | 32.39029 | 132.341 | 115.3311 | 0 | 0.1038284 | 0 | 0 | 0
10829 | 417094.8 | 2011-01-15 07:40 | 1410.71 | 2 | 47 | 0.549936 | 4.011056 | 32.67548 | 32.39029 | 132.3593 | 115.3311 | 6.475449e-05 | 0.1038284 | 0 | 0 | 0
10830 | 417124.8 | 2011-01-15 07:40 | 1440.726 | 2 | 47 | 0.5501166 | 4.013647 | 32.68006 | 32.39029 | 132.3777 | 115.3311 | 9.717941e-05 | 0.1038284 | 0 | 0 | 0
10831 | 417154.8 | 2011-01-15 07:41 | 1470.741 | 2 | 47 | 0.5497554 | 4.016075 | 32.68465 | 32.39029 | 132.3962 | 115.3311 | 6.475449e-05 | 0.1038284 | 0 | 0 | 0
10832 | 417184.8 | 2011-01-15 07:41 | 1500.742 | 2 | 47 | 0.5501166 | 4.018665 | 32.68923 | 32.39029 | 132.4146 | 115.3311 | 9.708405e-05 | 0.1038284 | 0 | 0 | 0
10833 | 417214.8 | 2011-01-15 07:42 | 1530.755 | 2 | 47 | 0.549936 | 4.020931 | 32.69382 | 32.39029 | 132.433 | 115.3311 | 0 | 0.1038284 | 0 | 0 | 0
10834 | 417244.8 | 2011-01-15 07:42 | 1560.77 | 2 | 47 | 0.549936 | 4.023521 | 32.69841 | 32.39029 | 132.4515 | 115.3311 | 3.232956e-05 | 0.1038284 | 0 | 0 | 0
10835 | 417274.8 | 2011-01-15 07:43 | 1590.785 | 2 | 47 | 0.5502972 | 4.026112 | 32.70299 | 32.39029 | 132.4699 | 115.3311 | 9.708405e-05 | 0.1038284 | 0 | 0 | 0
10836 | 417304.9 | 2011-01-15 07:43 | 1620.8 | 2 | 47 | 0.5501166 | 4.02854 | 32.70758 | 32.39029 | 132.4884 | 115.3311 | 3.242493e-05 | 0.1038284 | 0 | 0 | 0
10837 | 417334.9 | 2011-01-15 07:44 | 1650.815 | 2 | 47 | 0.5497554 | 4.030968 | 32.71217 | 32.39029 | 132.5069 | 115.3311 | 6.475449e-05 | 0.1038284 | 0 | 0 | 0
10838 | 417364.9 | 2011-01-15 07:44 | 1680.831 | 2 | 47 | 0.5501166 | 4.033558 | 32.71675 | 32.39029 | 132.5254 | 115.3311 | 6.475449e-05 | 0.1038284 | 0 | 0 | 0
10839 | 417394.9 | 2011-01-15 07:45 | 1710.846 | 2 | 47 | 0.5501166 | 4.036149 | 32.72134 | 32.39029 | 132.5439 | 115.3311 | 6.475449e-05 | 0.1038284 | 0 | 0 | 0
10840 | 417424.9 | 2011-01-15 07:45 | 1740.861 | 2 | 47 | 0.5501166 | 4.038739 | 32.72592 | 32.39029 | 132.5624 | 115.3311 | 6.475449e-05 | 0.1038284 | 0 | 0 | 0
10841 | 417454.9 | 2011-01-15 07:46 | 1770.876 | 2 | 47 | 0.5501166 | 4.041167 | 32.73051 | 32.39029 | 132.5809 | 115.3311 | 6.475449e-05 | 0.1038284 | 0 | 0 | 0
10842 | 417484.9 | 2011-01-15 07:46 | 1800.891 | 2 | 47 | 0.5501166 | 4.043757 | 32.7351 | 32.39029 | 132.5995 | 115.3311 | 9.708405e-05 | 0.1038284 | 0 | 0 | 0
10843 | 417515 | 2011-01-15 07:47 | 1830.906 | 2 | 47 | 0.5501166 | 4.046347 | 32.73968 | 32.39029 | 132.618 | 115.3311 | 6.475449e-05 | 0.1038284 | 0 | 0 | 0
10844 | 417545 | 2011-01-15 07:47 | 1860.921 | 2 | 47 | 0.549936 | 4.048776 | 32.74427 | 32.39029 | 132.6366 | 115.3311 | 6.475449e-05 | 0.1038284 | 0 | 0 | 0
10845 | 417575 | 2011-01-15 07:48 | 1890.936 | 2 | 47 | 0.5501166 | 4.051528 | 32.74886 | 32.39029 | 132.6551 | 115.3311 | 6.475449e-05 | 0.1038284 | 0 | 0 | 0
10846 | 417605 | 2011-01-15 07:48 | 1920.952 | 2 | 47 | 0.5501166 | 4.054118 | 32.75344 | 32.39029 | 132.6737 | 115.3311 | 6.475449e-05 | 0.1038284 | 0 | 0 | 0
10847 | 417635 | 2011-01-15 07:49 | 1950.967 | 2 | 47 | 0.5501166 | 4.056708 | 32.75803 | 32.39029 | 132.6923 | 115.3311 | 6.475449e-05 | 0.1038284 | 0 | 0 | 0
10848 | 417665 | 2011-01-15 07:49 | 1980.982 | 2 | 47 | 0.5501166 | 4.05946 | 32.76262 | 32.39029 | 132.7109 | 115.3311 | 9.717941e-05 | 0.1038284 | 0 | 0 | 0
10849 | 417695.1 | 2011-01-15 07:50 | 2010.997 | 2 | 47 | 0.5501166 | 4.06205 | 32.7672 | 32.39029 | 132.7296 | 115.3311 | 6.475449e-05 | 0.1038284 | 0 | 0 | 0
10850 | 417725.1 | 2011-01-15 07:50 | 2041.012 | 2 | 47 | 0.5501166 | 4.064641 | 32.77179 | 32.39029 | 132.7482 | 115.3311 | 6.475449e-05 | 0.1038284 | 0 | 0 | 0
10851 | 417755.1 | 2011-01-15 07:51 | 2071.027 | 2 | 47 | 0.549936 | 4.067392 | 32.77637 | 32.39029 | 132.7669 | 115.3311 | 9.708405e-05 | 0.1038284 | 0 | 0 | 0
10852 | 417785.1 | 2011-01-15 07:51 | 2101.042 | 2 | 47 | 0.5501166 | 4.070306 | 32.78096 | 32.39029 | 132.7855 | 115.3311 | 6.475449e-05 | 0.1038284 | 0 | 0 | 0
10853 | 417815.1 | 2011-01-15 07:52 | 2131.057 | 2 | 47 | 0.5501166 | 4.073059 | 32.78555 | 32.39029 | 132.8042 | 115.3311 | 6.475449e-05 | 0.1038284 | 0 | 0 | 0
10854 | 417845.1 | 2011-01-15 07:52 | 2161.072 | 2 | 47 | 0.5501166 | 4.07581 | 32.79013 | 32.39029 | 132.8229 | 115.3311 | 6.475449e-05 | 0.1038284 | 0 | 0 | 0
10855 | 417875.1 | 2011-01-15 07:53 | 2191.088 | 2 | 47 | 0.5502972 | 4.078563 | 32.79472 | 32.39029 | 132.8416 | 115.3311 | 6.475449e-05 | 0.1038284 | 0 | 0 | 0
10856 | 417905.2 | 2011-01-15 07:53 | 2221.103 | 2 | 47 | 0.549936 | 4.081315 | 32.79931 | 32.39029 | 132.8603 | 115.3311 | 6.475449e-05 | 0.1038284 | 0 | 0 | 0
10857 | 417935.2 | 2011-01-15 07:54 | 2251.118 | 2 | 47 | 0.549936 | 4.084229 | 32.80389 | 32.39029 | 132.879 | 115.3311 | 9.708405e-05 | 0.1038284 | 0 | 0 | 0
10858 | 417965.2 | 2011-01-15 07:54 | 2281.133 | 2 | 47 | 0.5501166 | 4.087142 | 32.80848 | 32.39029 | 132.8977 | 115.3311 | 6.475449e-05 | 0.1038284 | 0 | 0 | 0
10859 | 417995.2 | 2011-01-15 07:55 | 2311.15 | 2 | 47 | 0.5501166 | 4.090219 | 32.81307 | 32.39029 | 132.9165 | 115.3311 | 9.717941e-05 | 0.1038284 | 0 | 0 | 0
10860 | 418025.2 | 2011-01-15 07:55 | 2341.163 | 2 | 47 | 0.5501166 | 4.09297 | 32.81765 | 32.39029 | 132.9353 | 115.3311 | 6.475449e-05 | 0.1038284 | 0 | 0 | 0
10861 | 418055.2 | 2011-01-15 07:56 | 2371.178 | 2 | 47 | 0.549936 | 4.096046 | 32.82224 | 32.39029 | 132.954 | 115.3311 | 9.717941e-05 | 0.1038284 | 0 | 0 | 0
10862 | 418085.3 | 2011-01-15 07:56 | 2401.194 | 2 | 47 | 0.549936 | 4.09896 | 32.82682 | 32.39029 | 132.9728 | 115.3311 | 6.475449e-05 | 0.1038284 | 0 | 0 | 0
10863 | 418115.3 | 2011-01-15 07:57 | 2431.209 | 2 | 47 | 0.549936 | 4.101874 | 32.83141 | 32.39029 | 132.9916 | 115.3311 | 6.475449e-05 | 0.1038284 | 0 | 0 | 0
10864 | 418145.3 | 2011-01-15 07:57 | 2461.224 | 2 | 47 | 0.5501166 | 4.105112 | 32.836 | 32.39029 | 133.0105 | 115.3311 | 9.717941e-05 | 0.1038284 | 0 | 0 | 0
10865 | 418175.3 | 2011-01-15 07:58 | 2491.239 | 2 | 47 | 0.549936 | 4.108026 | 32.84058 | 32.39029 | 133.0293 | 115.3311 | 3.242493e-05 | 0.1038284 | 0 | 0 | 0
10866 | 418205.3 | 2011-01-15 07:58 | 2521.254 | 2 | 47 | 0.549936 | 4.111264 | 32.84517 | 32.39029 | 133.0481 | 115.3311 | 9.717941e-05 | 0.1038284 | 0 | 0 | 0
10867 | 418235.3 | 2011-01-15 07:59 | 2551.269 | 2 | 47 | 0.5501166 | 4.114501 | 32.84976 | 32.39029 | 133.067 | 115.3311 | 9.717941e-05 | 0.1038284 | 0 | 0 | 0
10868 | 418265.3 | 2011-01-15 07:59 | 2581.284 | 2 | 47 | 0.5502972 | 4.117577 | 32.85434 | 32.39029 | 133.0859 | 115.3311 | 9.717941e-05 | 0.1038284 | 0 | 0 | 0
10869 | 418295.4 | 2011-01-15 08:00 | 2611.299 | 2 | 47 | 0.5502972 | 4.120815 | 32.85893 | 32.39029 | 133.1048 | 115.3311 | 9.717941e-05 | 0.1038284 | 0 | 0 | 0
10870 | 418325.4 | 2011-01-15 08:00 | 2641.314 | 2 | 47 | 0.549936 | 4.124053 | 32.86352 | 32.39029 | 133.1237 | 115.3311 | 0.000129509 | 0.1038284 | 0 | 0 | 0
10871 | 418355.4 | 2011-01-15 08:01 | 2671.329 | 2 | 47 | 0.5502972 | 4.12729 | 32.86811 | 32.39029 | 133.1426 | 115.3311 | 6.475449e-05 | 0.1038284 | 0 | 0 | 0
10872 | 418385.4 | 2011-01-15 08:01 | 2701.344 | 2 | 47 | 0.5502972 | 4.13069 | 32.87269 | 32.39029 | 133.1616 | 115.3311 | 9.708405e-05 | 0.1038284 | 0 | 0 | 0
10873 | 418415.4 | 2011-01-15 08:02 | 2731.36 | 2 | 47 | 0.5501166 | 4.133927 | 32.87728 | 32.39029 | 133.1805 | 115.3311 | 9.708405e-05 | 0.1038284 | 0 | 0 | 0
10874 | 418445.4 | 2011-01-15 08:02 | 2761.375 | 2 | 47 | 0.549936 | 4.137165 | 32.88187 | 32.39029 | 133.1995 | 115.3311 | 6.475449e-05 | 0.1038284 | 0 | 0 | 0
10875 | 418475.4 | 2011-01-15 08:03 | 2791.39 | 2 | 47 | 0.5501166 | 4.140889 | 32.88645 | 32.39029 | 133.2185 | 115.3311 | 0.0001942635 | 0.1038284 | 0 | 0 | 0
10876 | 418505.5 | 2011-01-15 08:03 | 2821.405 | 2 | 47 | 0.549936 | 4.143641 | 32.89104 | 32.39029 | 133.2375 | 115.3311 | 6.475449e-05 | 0.1038284 | 0 | 0 | 0
10877 | 418535.5 | 2011-01-15 08:04 | 2851.42 | 2 | 47 | 0.5501166 | 4.147526 | 32.89562 | 32.39029 | 133.2565 | 115.3311 | 9.708405e-05 | 0.1038284 | 0 | 0 | 0
10878 | 418565.5 | 2011-01-15 08:04 | 2881.435 | 2 | 47 | 0.5497554 | 4.150926 | 32.90021 | 32.39029 | 133.2755 | 115.3311 | 3.242493e-05 | 0.1038284 | 0 | 0 | 0
10879 | 418595.5 | 2011-01-15 08:05 | 2911.45 | 2 | 47 | 0.5501166 | 4.154487 | 32.90479 | 32.39029 | 133.2945 | 115.3311 | 9.717941e-05 | 0.1038284 | 0 | 0 | 0
10880 | 418625.5 | 2011-01-15 08:05 | 2941.465 | 2 | 47 | 0.5501166 | 4.158049 | 32.90938 | 32.39029 | 133.3136 | 115.3311 | 0.000129509 | 0.1038284 | 0 | 0 | 0
10881 | 418655.5 | 2011-01-15 08:06 | 2971.48 | 2 | 47 | 0.5502972 | 4.16161 | 32.91397 | 32.39029 | 133.3327 | 115.3311 | 9.717941e-05 | 0.1038284 | 0 | 0 | 0
10882 | 418685.6 | 2011-01-15 08:06 | 3001.496 | 2 | 47 | 0.5501166 | 4.165172 | 32.91855 | 32.39029 | 133.3518 | 115.3311 | 0.000129509 | 0.1038284 | 0 | 0 | 0
10883 | 418715.6 | 2011-01-15 08:07 | 3031.511 | 2 | 47 | 0.5501166 | 4.168733 | 32.92314 | 32.39029 | 133.3709 | 115.3311 | 9.717941e-05 | 0.1038284 | 0 | 0 | 0
10884 | 418745.6 | 2011-01-15 08:07 | 3061.526 | 2 | 47 | 0.5501166 | 4.172295 | 32.92773 | 32.39029 | 133.39 | 115.3311 | 9.717941e-05 | 0.1038284 | 0 | 0 | 0
10885 | 418775.6 | 2011-01-15 08:08 | 3091.541 | 2 | 47 | 0.5502972 | 4.176018 | 32.93231 | 32.39029 | 133.4092 | 115.3311 | 9.708405e-05 | 0.1038284 | 0 | 0 | 0
10886 | 418805.6 | 2011-01-15 08:08 | 3121.556 | 2 | 47 | 0.5501166 | 4.179741 | 32.9369 | 32.39029 | 133.4283 | 115.3311 | 9.717941e-05 | 0.1038284 | 0 | 0 | 0
10887 | 418835.6 | 2011-01-15 08:09 | 3151.571 | 2 | 47 | 0.5501166 | 4.183465 | 32.94149 | 32.39029 | 133.4475 | 115.3311 | 6.475449e-05 | 0.1038284 | 0 | 0 | 0
10888 | 418865.6 | 2011-01-15 08:09 | 3181.586 | 2 | 47 | 0.5501166 | 4.18735 | 32.94607 | 32.39029 | 133.4667 | 115.3311 | 0.0001618385 | 0.1038284 | 0 | 0 | 0
10889 | 418895.7 | 2011-01-15 08:10 | 3211.601 | 2 | 47 | 0.5502972 | 4.191073 | 32.95066 | 32.39029 | 133.4859 | 115.3311 | 9.717941e-05 | 0.1038284 | 0 | 0 | 0
10890 | 418925.7 | 2011-01-15 08:10 | 3241.616 | 2 | 47 | 0.5501166 | 4.194797 | 32.95525 | 32.39029 | 133.5051 | 115.3311 | 9.708405e-05 | 0.1038284 | 0 | 0 | 0
10891 | 418955.7 | 2011-01-15 08:11 | 3271.632 | 2 | 47 | 0.5501166 | 4.198682 | 32.95983 | 32.39029 | 133.5244 | 115.3311 | 9.717941e-05 | 0.1038284 | 0 | 0 | 0
10892 | 418965.1 | 2011-01-15 08:11 | 3281.006 | 2 | 47 | 0.5502972 | 4.200139 | 32.96126 | 32.39029 | 133.5304 | 115.3311 | 0.000129509 | 0.1038284 | 0 | 0 | 0
10893 | 418995.1 | 2011-01-15 08:12 | 30.0173 | 3 | 47 | 0 | 4.094104 | 32.96126 | 32.39029 | 133.5304 | 115.3311 | -0.0005180359 | 0.1038284 | 0 | 0 | 0
10894 | 419025.1 | 2011-01-15 08:12 | 60.03019 | 3 | 47 | 0 | 4.080343 | 32.96126 | 32.39029 | 133.5304 | 115.3311 | -0.0002914429 | 0.1038284 | 0 | 0 | 0
10895 | 419055.1 | 2011-01-15 08:13 | 90.0453 | 3 | 47 | 0 | 4.072087 | 32.96126 | 32.39029 | 133.5304 | 115.3311 | -0.0001618385 | 0.1038284 | 0 | 0 | 0
10896 | 419085.1 | 2011-01-15 08:13 | 120.0157 | 3 | 47 | 0 | 4.065936 | 32.96126 | 32.39029 | 133.5304 | 115.3311 | -0.0001618385 | 0.1038284 | 0 | 0 | 0
10897 | 419085.1 | 2011-01-15 08:13 | 0.01562744 | 4 | 47 | 1.027106 | 4.199977 | 32.96127 | 32.39029 | 133.5304 | 115.3311 | -3.232956e-05 | 0.1038284 | 0 | 0 | 0
10898 | 419085.8 | 2011-01-15 08:13 | 0.7500094 | 4 | 47 | 0.9770769 | 4.199815 | 32.96147 | 32.39029 | 133.5313 | 115.3311 | -6.475449e-05 | 0.1038284 | 0 | 0 | 0
10899 | 419087.7 | 2011-01-15 08:13 | 2.609373 | 4 | 47 | 0.9270481 | 4.199815 | 32.96196 | 32.39029 | 133.5333 | 115.3311 | -6.475449e-05 | 0.1038284 | 0 | 0 | 0
10900 | 419090.6 | 2011-01-15 08:13 | 5.515531 | 4 | 47 | 0.8766582 | 4.199815 | 32.96269 | 32.39029 | 133.5364 | 115.3311 | 0 | 0.1038284 | 0 | 0 | 0
10901 | 419094.5 | 2011-01-15 08:13 | 9.423989 | 4 | 47 | 0.8266294 | 4.199815 | 32.96361 | 32.39029 | 133.5403 | 115.3311 | -3.242493e-05 | 0.1038284 | 0 | 0 | 0
10902 | 419099.7 | 2011-01-15 08:13 | 14.60913 | 4 | 47 | 0.7764201 | 4.199815 | 32.96477 | 32.39029 | 133.5451 | 115.3311 | 0 | 0.1038284 | 0 | 0 | 0
10903 | 419106.4 | 2011-01-15 08:13 | 21.32776 | 4 | 47 | 0.7263913 | 4.199815 | 32.96617 | 32.39029 | 133.551 | 115.3311 | 0 | 0.1038284 | 0 | 0 | 0
10904 | 419115.2 | 2011-01-15 08:14 | 30.15587 | 4 | 47 | 0.6761819 | 4.199815 | 32.96788 | 32.39029 | 133.5582 | 115.3311 | 0 | 0.1038284 | 0 | 0 | 0
10905 | 419127.3 | 2011-01-15 08:14 | 42.24928 | 4 | 47 | 0.6261531 | 4.199815 | 32.97007 | 32.39029 | 133.5674 | 115.3311 | -3.242493e-05 | 0.1038284 | 0 | 0 | 0
10906 | 419145.4 | 2011-01-15 08:14 | 60.29597 | 4 | 47 | 0.5761244 | 4.199653 | 32.97307 | 32.39029 | 133.58 | 115.3311 | -6.475449e-05 | 0.1038284 | 0 | 0 | 0
10907 | 419176.3 | 2011-01-15 08:15 | 91.24857 | 4 | 47 | 0.5260956 | 4.199977 | 32.97779 | 32.39029 | 133.5998 | 115.3311 | 3.242493e-05 | 0.1038284 | 0 | 0 | 0
10908 | 419237.8 | 2011-01-15 08:16 | 152.7163 | 4 | 47 | 0.4760668 | 4.199815 | 32.9863 | 32.39029 | 133.6356 | 115.3311 | 0 | 0.1038284 | 0 | 0 | 0
10909 | 419343.3 | 2011-01-15 08:17 | 258.2144 | 4 | 47 | 0.4258574 | 4.199815 | 32.99948 | 32.39029 | 133.6909 | 115.3311 | -3.242493e-05 | 0.1038284 | 0 | 0 | 0
10910 | 419483.2 | 2011-01-15 08:20 | 398.1182 | 4 | 47 | 0.3756481 | 4.199815 | 33.01504 | 32.39029 | 133.7563 | 115.3311 | 0 | 0.1038284 | 0 | 0 | 0
10911 | 419652.4 | 2011-01-15 08:22 | 567.3028 | 4 | 47 | 0.3256193 | 4.199815 | 33.0315 | 32.39029 | 133.8254 | 115.3311 | 0 | 0.1038284 | 0 | 0 | 0
10912 | 419854.5 | 2011-01-15 08:26 | 769.4869 | 4 | 47 | 0.2755905 | 4.199653 | 33.04834 | 32.39029 | 133.8961 | 115.3311 | -6.475449e-05 | 0.1038284 | 0 | 0 | 0
10913 | 420102.9 | 2011-01-15 08:30 | 1017.842 | 4 | 47 | 0.2253811 | 4.199815 | 33.06559 | 32.39029 | 133.9685 | 115.3311 | 0 | 0.1038284 | 0 | 0 | 0
10914 | 420422.5 | 2011-01-15 08:35 | 1337.462 | 4 | 47 | 0.1753524 | 4.199653 | 33.08331 | 32.39029 | 134.043 | 115.3311 | -6.475449e-05 | 0.1038284 | 0 | 0 | 0
10915 | 420862.8 | 2011-01-15 08:43 | 1777.72 | 4 | 47 | 0.125143 | 4.199653 | 33.10155 | 32.39029 | 134.1196 | 115.3311 | 0 | 0.1038284 | 0 | 0 | 0
10916 | 421595 | 2011-01-15 08:55 | 2509.91 | 4 | 47 | 0.07511421 | 4.199653 | 33.12148 | 32.39029 | 134.2033 | 115.3311 | -6.475449e-05 | 0.1038284 | 0 | 0 | 0
10917 | 422285 | 2011-01-15 09:06 | 3199.93 | 4 | 47 | 0.04982892 | 4.199815 | 33.13331 | 32.39029 | 134.253 | 115.3311 | 0 | 0.1038284 | 0 | 0 | 0
10918 | 422315 | 2011-01-15 09:07 | 30.01531 | 5 | 47 | 0 | 4.18994 | 33.13331 | 32.39029 | 134.253 | 115.3311 | -3.242493e-05 | 0.1038284 | 0 | 0 | 0
10919 | 422345 | 2011-01-15 09:07 | 60.0148 | 5 | 47 | 0 | 4.188159 | 33.13331 | 32.39029 | 134.253 | 115.3311 | -3.232956e-05 | 0.1038284 | 0 | 0 | 0
10920 | 422345.2 | 2011-01-15 09:07 | 0.1873657 | 6 | 47 | -1.92431e-05 | 4.188321 | 33.13331 | 32.39029 | 134.253 | 115.3311 | 0 | 0.1078842 | 0 | 0 | 0
10921 | 422350 | 2011-01-15 09:07 | 5.015397 | 6 | 47 | 0.000703194 | 4.188321 | 33.13331 | 32.39029 | 134.253 | 115.3311 | -3.242493e-05 | 0.1078842 | 0 | 0 | 0
10922 | 422366.5 | 2011-01-15 09:08 | 16.50189 | 7 | 47 | -1.099749 | 3.98823 | 33.13331 | 32.39533 | 134.253 | 115.3513 | -0.001748323 | 0.1078842 | 0 | 0 | 0
10923 | 422396.5 | 2011-01-15 09:08 | 46.51484 | 7 | 47 | -1.099568 | 3.936427 | 33.13331 | 32.4045 | 134.253 | 115.3876 | -0.001262713 | 0.1078842 | 0 | 0 | 0
10924 | 422426.5 | 2011-01-15 09:09 | 76.52993 | 7 | 47 | -1.099568 | 3.897089 | 33.13331 | 32.41366 | 134.253 | 115.4235 | -0.00093894 | 0.1078842 | 0 | 0 | 0
10925 | 422456.6 | 2011-01-15 09:09 | 106.545 | 7 | 47 | -1.099749 | 3.866007 | 33.13331 | 32.42283 | 134.253 | 115.4591 | -0.0007446766 | 0.1078842 | 0 | 0 | 0
10926 | 422486.6 | 2011-01-15 09:10 | 136.5604 | 7 | 47 | -1.099388 | 3.841562 | 33.13331 | 32.432 | 134.253 | 115.4944 | -0.0006151676 | 0.1078842 | 0 | 0 | 0
10927 | 422516.6 | 2011-01-15 09:10 | 166.5765 | 7 | 47 | -1.099568 | 3.821164 | 33.13331 | 32.44117 | 134.253 | 115.5295 | -0.0005180359 | 0.1078842 | 0 | 0 | 0
10928 | 422546.6 | 2011-01-15 09:11 | 196.5908 | 7 | 47 | -1.099388 | 3.803519 | 33.13331 | 32.45033 | 134.253 | 115.5645 | -0.0004209042 | 0.1078842 | 0 | 0 | 0
10929 | 422576.6 | 2011-01-15 09:11 | 226.6055 | 7 | 47 | -1.099568 | 3.787654 | 33.13331 | 32.4595 | 134.253 | 115.5993 | -0.0004532814 | 0.1078842 | 0 | 0 | 0
10930 | 422606.6 | 2011-01-15 09:12 | 256.6206 | 7 | 47 | -1.099568 | 3.773246 | 33.13331 | 32.46867 | 134.253 | 115.6339 | -0.0004209042 | 0.1078842 | 0 | 0 | 0
10931 | 422636.6 | 2011-01-15 09:12 | 286.6357 | 7 | 47 | -1.099388 | 3.759971 | 33.13331 | 32.47784 | 134.253 | 115.6684 | -0.0003561497 | 0.1078842 | 0 | 0 | 0
10932 | 422666.7 | 2011-01-15 09:13 | 316.6508 | 7 | 47 | -1.099568 | 3.747344 | 33.13331 | 32.487 | 134.253 | 115.7029 | -0.0003237724 | 0.1078842 | 0 | 0 | 0
10933 | 422696.7 | 2011-01-15 09:13 | 346.6658 | 7 | 47 | -1.099568 | 3.735689 | 33.13331 | 32.49617 | 134.253 | 115.7372 | -0.0002913952 | 0.1078842 | 0 | 0 | 0
10934 | 422726.7 | 2011-01-15 09:14 | 376.6812 | 7 | 47 | -1.099568 | 3.72468 | 33.13331 | 32.50534 | 134.253 | 115.7713 | -0.0002913952 | 0.1078842 | 0 | 0 | 0
10935 | 422756.7 | 2011-01-15 09:14 | 406.6961 | 7 | 47 | -1.099388 | 3.713834 | 33.13331 | 32.5145 | 134.253 | 115.8054 | -0.0002913952 | 0.1078842 | 0 | 0 | 0
10936 | 422786.7 | 2011-01-15 09:15 | 436.7112 | 7 | 47 | -1.099207 | 3.703635 | 33.13331 | 32.52367 | 134.253 | 115.8394 | -0.0002266407 | 0.1078842 | 0 | 0 | 0
10937 | 422816.7 | 2011-01-15 09:15 | 466.7263 | 7 | 47 | -1.099388 | 3.69376 | 33.13331 | 32.53284 | 134.253 | 115.8733 | -0.000259018 | 0.1078842 | 0 | 0 | 0
10938 | 422846.8 | 2011-01-15 09:16 | 496.7418 | 7 | 47 | -1.099568 | 3.683885 | 33.13331 | 32.54201 | 134.253 | 115.9072 | -0.0002266407 | 0.1078842 | 0 | 0 | 0
10939 | 422876.8 | 2011-01-15 09:16 | 526.7567 | 7 | 47 | -1.099568 | 3.674172 | 33.13331 | 32.55117 | 134.253 | 115.9409 | -0.0002913952 | 0.1078842 | 0 | 0 | 0
10940 | 422906.8 | 2011-01-15 09:17 | 556.7718 | 7 | 47 | -1.099388 | 3.665107 | 33.13331 | 32.56034 | 134.253 | 115.9745 | -0.0002266407 | 0.1078842 | 0 | 0 | 0
10941 | 422936.8 | 2011-01-15 09:17 | 586.787 | 7 | 47 | -1.099568 | 3.656203 | 33.13331 | 32.56951 | 134.253 | 116.0081 | -0.0002266407 | 0.1078842 | 0 | 0 | 0
10942 | 422966.8 | 2011-01-15 09:18 | 616.8021 | 7 | 47 | -1.099388 | 3.647461 | 33.13331 | 32.57867 | 134.253 | 116.0416 | -0.0001942635 | 0.1078842 | 0 | 0 | 0
10943 | 422996.8 | 2011-01-15 09:18 | 646.8172 | 7 | 47 | -1.099568 | 3.638881 | 33.13331 | 32.58784 | 134.253 | 116.075 | -0.0002266407 | 0.1078842 | 0 | 0 | 0
10944 | 423026.8 | 2011-01-15 09:19 | 676.8323 | 7 | 47 | -1.099388 | 3.630625 | 33.13331 | 32.59701 | 134.253 | 116.1083 | -0.0001942635 | 0.1078842 | 0 | 0 | 0
10945 | 423056.9 | 2011-01-15 09:19 | 706.8475 | 7 | 47 | -1.099388 | 3.622369 | 33.13331 | 32.60618 | 134.253 | 116.1415 | -0.0002266407 | 0.1078842 | 0 | 0 | 0
10946 | 423086.9 | 2011-01-15 09:20 | 736.8625 | 7 | 47 | -1.099749 | 3.614274 | 33.13331 | 32.61534 | 134.253 | 116.1747 | -0.0002266407 | 0.1078842 | 0 | 0 | 0
10947 | 423116.9 | 2011-01-15 09:20 | 766.8776 | 7 | 47 | -1.099388 | 3.606504 | 33.13331 | 32.62451 | 134.253 | 116.2078 | -0.0001942635 | 0.1078842 | 0 | 0 | 0
10948 | 423146.9 | 2011-01-15 09:21 | 796.8927 | 7 | 47 | -1.099568 | 3.599057 | 33.13331 | 32.63368 | 134.253 | 116.2408 | -0.0001942635 | 0.1078842 | 0 | 0 | 0
10949 | 423176.9 | 2011-01-15 09:21 | 826.9078 | 7 | 47 | -1.099388 | 3.591772 | 33.13331 | 32.64285 | 134.253 | 116.2738 | -0.0001942158 | 0.1078842 | 0 | 0 | 0
10950 | 423206.9 | 2011-01-15 09:22 | 856.9229 | 7 | 47 | -1.099388 | 3.584164 | 33.13331 | 32.65201 | 134.253 | 116.3067 | -0.0001942635 | 0.1078842 | 0 | 0 | 0
10951 | 423236.9 | 2011-01-15 09:22 | 886.9382 | 7 | 47 | -1.099388 | 3.577364 | 33.13331 | 32.66118 | 134.253 | 116.3395 | -0.0001942635 | 0.1078842 | 0 | 0 | 0
10952 | 423267 | 2011-01-15 09:23 | 916.9532 | 7 | 47 | -1.099388 | 3.570403 | 33.13331 | 32.67035 | 134.253 | 116.3723 | -0.0001618862 | 0.1078842 | 0 | 0 | 0
10953 | 423297 | 2011-01-15 09:23 | 946.9682 | 7 | 47 | -1.099388 | 3.563442 | 33.13331 | 32.67951 | 134.253 | 116.4049 | -0.0002266407 | 0.1078842 | 0 | 0 | 0
10954 | 423327 | 2011-01-15 09:24 | 976.9833 | 7 | 47 | -1.099568 | 3.556967 | 33.13331 | 32.68868 | 134.253 | 116.4376 | -0.0002266407 | 0.1078842 | 0 | 0 | 0
10955 | 423357 | 2011-01-15 09:24 | 1006.999 | 7 | 47 | -1.099568 | 3.550653 | 33.13331 | 32.69785 | 134.253 | 116.4702 | -0.0001618862 | 0.1078842 | 0 | 0 | 0
10956 | 423387 | 2011-01-15 09:25 | 1037.014 | 7 | 47 | -1.099749 | 3.54434 | 33.13331 | 32.70702 | 134.253 | 116.5027 | -0.0001942635 | 0.1078842 | 0 | 0 | 0
10957 | 423417 | 2011-01-15 09:25 | 1067.029 | 7 | 47 | -1.099388 | 3.538512 | 33.13331 | 32.71618 | 134.253 | 116.5352 | -0.000129509 | 0.1078842 | 0 | 0 | 0
10958 | 423447.1 | 2011-01-15 09:26 | 1097.044 | 7 | 47 | -1.099568 | 3.532684 | 33.13331 | 32.72535 | 134.253 | 116.5676 | -0.0001618862 | 0.1078842 | 0 | 0 | 0
10959 | 423477.1 | 2011-01-15 09:26 | 1127.061 | 7 | 47 | -1.099388 | 3.527018 | 33.13331 | 32.73452 | 134.253 | 116.5999 | -0.0001618862 | 0.1078842 | 0 | 0 | 0
10960 | 423507.1 | 2011-01-15 09:27 | 1157.074 | 7 | 47 | -1.099388 | 3.521676 | 33.13331 | 32.74368 | 134.253 | 116.6322 | -0.0001942635 | 0.1078842 | 0 | 0 | 0
10961 | 423537.1 | 2011-01-15 09:27 | 1187.089 | 7 | 47 | -1.099568 | 3.516333 | 33.13331 | 32.75285 | 134.253 | 116.6645 | -0.000129509 | 0.1078842 | 0 | 0 | 0
10962 | 423567.1 | 2011-01-15 09:28 | 1217.104 | 7 | 47 | -1.099388 | 3.511153 | 33.13331 | 32.76202 | 134.253 | 116.6967 | -6.475449e-05 | 0.1078842 | 0 | 0 | 0
10963 | 423597.1 | 2011-01-15 09:28 | 1247.119 | 7 | 47 | -1.099568 | 3.505973 | 33.13331 | 32.77119 | 134.253 | 116.7289 | -9.713173e-05 | 0.1078842 | 0 | 0 | 0
10964 | 423627.1 | 2011-01-15 09:29 | 1277.134 | 7 | 47 | -1.099568 | 3.500793 | 33.13331 | 32.78035 | 134.253 | 116.761 | -0.000129509 | 0.1078842 | 0 | 0 | 0
10965 | 423657.2 | 2011-01-15 09:29 | 1307.15 | 7 | 47 | -1.099568 | 3.495936 | 33.13331 | 32.78952 | 134.253 | 116.7931 | -0.000129509 | 0.1078842 | 0 | 0 | 0
10966 | 423687.2 | 2011-01-15 09:30 | 1337.165 | 7 | 47 | -1.099388 | 3.490917 | 33.13331 | 32.79869 | 134.253 | 116.8251 | -0.0001942635 | 0.1078842 | 0 | 0 | 0
10967 | 423717.2 | 2011-01-15 09:30 | 1367.18 | 7 | 47 | -1.099749 | 3.486061 | 33.13331 | 32.80786 | 134.253 | 116.8571 | -0.0001618862 | 0.1078842 | 0 | 0 | 0
10968 | 423747.2 | 2011-01-15 09:31 | 1397.195 | 7 | 47 | -1.099568 | 3.481042 | 33.13331 | 32.81702 | 134.253 | 116.889 | -0.0001618862 | 0.1078842 | 0 | 0 | 0
10969 | 423777.2 | 2011-01-15 09:31 | 1427.21 | 7 | 47 | -1.099568 | 3.476024 | 33.13331 | 32.82619 | 134.253 | 116.9209 | -0.000129509 | 0.1078842 | 0 | 0 | 0
10970 | 423807.2 | 2011-01-15 09:32 | 1457.225 | 7 | 47 | -1.099568 | 3.470682 | 33.13331 | 32.83536 | 134.253 | 116.9527 | -0.0001618862 | 0.1078842 | 0 | 0 | 0
10971 | 423837.3 | 2011-01-15 09:32 | 1487.24 | 7 | 47 | -1.099568 | 3.465339 | 33.13331 | 32.84453 | 134.253 | 116.9845 | -0.0001618862 | 0.1078842 | 0 | 0 | 0
10972 | 423867.3 | 2011-01-15 09:33 | 1517.255 | 7 | 47 | -1.099568 | 3.459997 | 33.13331 | 32.85369 | 134.253 | 117.0163 | -0.0001618862 | 0.1078842 | 0 | 0 | 0
10973 | 423897.3 | 2011-01-15 09:33 | 1547.27 | 7 | 47 | -1.099568 | 3.454493 | 33.13331 | 32.86286 | 134.253 | 117.048 | -0.0001618862 | 0.1078842 | 0 | 0 | 0
10974 | 423927.3 | 2011-01-15 09:34 | 1577.286 | 7 | 47 | -1.099568 | 3.448827 | 33.13331 | 32.87203 | 134.253 | 117.0796 | -0.0001942635 | 0.1078842 | 0 | 0 | 0
10975 | 423957.3 | 2011-01-15 09:34 | 1607.301 | 7 | 47 | -1.099388 | 3.442837 | 33.13331 | 32.8812 | 134.253 | 117.1112 | -0.0001618862 | 0.1078842 | 0 | 0 | 0
10976 | 423987.3 | 2011-01-15 09:35 | 1637.316 | 7 | 47 | -1.099388 | 3.436524 | 33.13331 | 32.89036 | 134.253 | 117.1427 | -0.0002266407 | 0.1078842 | 0 | 0 | 0
10977 | 424017.3 | 2011-01-15 09:35 | 1667.331 | 7 | 47 | -1.099388 | 3.43021 | 33.13331 | 32.89953 | 134.253 | 117.1742 | -0.0001942635 | 0.1078842 | 0 | 0 | 0
10978 | 424047.4 | 2011-01-15 09:36 | 1697.346 | 7 | 47 | -1.099749 | 3.423249 | 33.13331 | 32.9087 | 134.253 | 117.2056 | -0.0002266407 | 0.1078842 | 0 | 0 | 0
10979 | 424077.4 | 2011-01-15 09:36 | 1727.361 | 7 | 47 | -1.099749 | 3.416126 | 33.13331 | 32.91786 | 134.253 | 117.237 | -0.0001942635 | 0.1078842 | 0 | 0 | 0
10980 | 424107.4 | 2011-01-15 09:37 | 1757.376 | 7 | 47 | -1.099388 | 3.408679 | 33.13331 | 32.92703 | 134.253 | 117.2683 | -0.0001942635 | 0.1078842 | 0 | 0 | 0
10981 | 424137.4 | 2011-01-15 09:37 | 1787.391 | 7 | 47 | -1.099568 | 3.400261 | 33.13331 | 32.9362 | 134.253 | 117.2995 | -0.0002266407 | 0.1078842 | 0 | 0 | 0
10982 | 424167.4 | 2011-01-15 09:38 | 1817.406 | 7 | 47 | -1.099388 | 3.391034 | 33.13331 | 32.94537 | 134.253 | 117.3306 | -0.000259018 | 0.1078842 | 0 | 0 | 0
10983 | 424197.4 | 2011-01-15 09:38 | 1847.422 | 7 | 47 | -1.099568 | 3.380511 | 33.13331 | 32.95453 | 134.253 | 117.3616 | -0.0002913952 | 0.1078842 | 0 | 0 | 0
10984 | 424227.4 | 2011-01-15 09:39 | 1877.437 | 7 | 47 | -1.099568 | 3.368855 | 33.13331 | 32.9637 | 134.253 | 117.3926 | -0.0003561497 | 0.1078842 | 0 | 0 | 0
10985 | 424257.5 | 2011-01-15 09:39 | 1907.452 | 7 | 47 | -1.099749 | 3.355095 | 33.13331 | 32.97287 | 134.253 | 117.4234 | -0.0003885269 | 0.1078842 | 0 | 0 | 0
10986 | 424287.5 | 2011-01-15 09:40 | 1937.469 | 7 | 47 | -1.099568 | 3.338583 | 33.13331 | 32.98204 | 134.253 | 117.4541 | -0.0004856586 | 0.1078842 | 0 | 0 | 0
10987 | 424317.5 | 2011-01-15 09:40 | 1967.482 | 7 | 47 | -1.099568 | 3.318509 | 33.13331 | 32.9912 | 134.253 | 117.4846 | -0.0006151676 | 0.1078842 | 0 | 0 | 0
10988 | 424347.5 | 2011-01-15 09:41 | 1997.497 | 7 | 47 | -1.099568 | 3.293417 | 33.13331 | 33.00037 | 134.253 | 117.5149 | -0.0007446766 | 0.1078842 | 0 | 0 | 0
10989 | 424377.5 | 2011-01-15 09:41 | 2027.512 | 7 | 47 | -1.099568 | 3.262173 | 33.13331 | 33.00954 | 134.253 | 117.545 | -0.0008741856 | 0.1078842 | 0 | 0 | 0
10990 | 424407.5 | 2011-01-15 09:42 | 2057.528 | 7 | 47 | -1.099568 | 3.221863 | 33.13331 | 33.0187 | 134.253 | 117.5747 | -0.001197958 | 0.1078842 | 0 | 0 | 0
10991 | 424437.6 | 2011-01-15 09:42 | 2087.542 | 7 | 47 | -1.099388 | 3.168927 | 33.13331 | 33.02787 | 134.253 | 117.604 | -0.001554108 | 0.1078842 | 0 | 0 | 0
10992 | 424467.6 | 2011-01-15 09:43 | 2117.558 | 7 | 47 | -1.099388 | 3.096564 | 33.13331 | 33.03704 | 134.253 | 117.6327 | -0.002169275 | 0.1078842 | 0 | 0 | 0
10993 | 424497.6 | 2011-01-15 09:43 | 2147.573 | 7 | 47 | -1.09993 | 2.99409 | 33.13331 | 33.04621 | 134.253 | 117.6607 | -0.003205347 | 0.1078842 | 0 | 0 | 0
10994 | 424527.6 | 2011-01-15 09:44 | 2177.588 | 7 | 47 | -1.099388 | 2.84386 | 33.13331 | 33.05537 | 134.253 | 117.6875 | -0.004629946 | 0.1078842 | 0 | 0 | 0
10995 | 424549.8 | 2011-01-15 09:44 | 2199.775 | 7 | 47 | -1.099568 | 2.699782 | 33.13331 | 33.06215 | 134.253 | 117.7063 | -0.005471706 | 0.1078842 | 0 | 0 | 0
10996 | 424609.8 | 2011-01-15 09:45 | 60.0146 | 8 | 47 | 0 | 3.588858 | 33.13331 | 33.06215 | 134.253 | 117.7063 | 0.001262713 | 0.1078842 | 0 | 0 | 0
10997 | 424610 | 2011-01-15 09:45 | 0.2033725 | 9 | 47 | -1.92431e-05 | 3.58902 | 33.13331 | 33.06215 | 134.253 | 117.7063 | 0 | 0.1053554 | 0 | 0 | 0
10998 | 424614.8 | 2011-01-15 09:45 | 5.015545 | 9 | 47 | 0.0008838033 | 3.596467 | 33.13331 | 33.06215 | 134.253 | 117.7063 | 0.001068401 | 0.1053554 | 0 | 0 | 0
10999 | 424644.8 | 2011-01-15 09:46 | 30.01513 | 1 | 48 | 0 | 3.628196 | 33.13331 | 33.06215 | 134.253 | 117.7063 | 0.0006799221 | 0.1053554 | 0 | 0 | 0
11000 | 424674.9 | 2011-01-15 09:46 | 60.03022 | 1 | 48 | 0 | 3.647947 | 33.13331 | 33.06215 | 134.253 | 117.7063 | 0.0004532814 | 0.1053554 | 0 | 0 | 0
11001 | 424704.9 | 2011-01-15 09:47 | 90.04533 | 1 | 48 | 0 | 3.662031 | 33.13331 | 33.06215 | 134.253 | 117.7063 | 0.0003237724 | 0.1053554 | 0 | 0 | 0
11002 | 424734.8 | 2011-01-15 09:47 | 120.0136 | 1 | 48 | 0 | 3.672715 | 33.13331 | 33.06215 | 134.253 | 117.7063 | 0.000226593 | 0.1053554 | 0 | 0 | 0
11003 | 424764.9 | 2011-01-15 09:48 | 30.0151 | 2 | 48 | 0.5501166 | 3.794291 | 33.1379 | 33.06215 | 134.2703 | 117.7063 | 0.0008094311 | 0.1053554 | 0 | 0 | 0
11004 | 424794.9 | 2011-01-15 09:48 | 60.03021 | 2 | 48 | 0.5501166 | 3.815822 | 33.14249 | 33.06215 | 134.2878 | 117.7063 | 0.0004532814 | 0.1053554 | 0 | 0 | 0
11005 | 424824.9 | 2011-01-15 09:49 | 90.04532 | 2 | 48 | 0.5501166 | 3.829582 | 33.14707 | 33.06215 | 134.3053 | 117.7063 | 0.0003561497 | 0.1053554 | 0 | 0 | 0
11006 | 424854.9 | 2011-01-15 09:49 | 120.0604 | 2 | 48 | 0.5497554 | 3.840105 | 33.15166 | 33.06215 | 134.3229 | 117.7063 | 0.000259018 | 0.1053554 | 0 | 0 | 0
11007 | 424884.9 | 2011-01-15 09:50 | 150.0756 | 2 | 48 | 0.5502972 | 3.849494 | 33.15625 | 33.06215 | 134.3405 | 117.7063 | 0.000259018 | 0.1053554 | 0 | 0 | 0
11008 | 424914.9 | 2011-01-15 09:50 | 180.0907 | 2 | 48 | 0.5501166 | 3.85775 | 33.16083 | 33.06215 | 134.3582 | 117.7063 | 0.0002266407 | 0.1053554 | 0 | 0 | 0
11009 | 424944.9 | 2011-01-15 09:51 | 210.108 | 2 | 48 | 0.549936 | 3.865197 | 33.16542 | 33.06215 | 134.3759 | 117.7063 | 0.0001942635 | 0.1053554 | 0 | 0 | 0
11010 | 424975 | 2011-01-15 09:51 | 240.1209 | 2 | 48 | 0.5501166 | 3.871835 | 33.17001 | 33.06215 | 134.3936 | 117.7063 | 0.0001618862 | 0.1053554 | 0 | 0 | 0
11011 | 425005 | 2011-01-15 09:52 | 270.136 | 2 | 48 | 0.549936 | 3.878472 | 33.17459 | 33.06215 | 134.4114 | 117.7063 | 0.0001618862 | 0.1053554 | 0 | 0 | 0
11012 | 425035 | 2011-01-15 09:52 | 300.1511 | 2 | 48 | 0.5502972 | 3.884624 | 33.17918 | 33.06215 | 134.4292 | 117.7063 | 0.000129509 | 0.1053554 | 0 | 0 | 0
11013 | 425065 | 2011-01-15 09:53 | 330.1664 | 2 | 48 | 0.549936 | 3.89029 | 33.18376 | 33.06215 | 134.4471 | 117.7063 | 0.0001618862 | 0.1053554 | 0 | 0 | 0
11014 | 425095 | 2011-01-15 09:53 | 360.1825 | 2 | 48 | 0.549936 | 3.895794 | 33.18835 | 33.06215 | 134.4649 | 117.7063 | 0.0001618862 | 0.1053554 | 0 | 0 | 0
11015 | 425125 | 2011-01-15 09:54 | 390.1966 | 2 | 48 | 0.5501166 | 3.901136 | 33.19294 | 33.06215 | 134.4828 | 117.7063 | 0.000129509 | 0.1053554 | 0 | 0 | 0
11016 | 425155 | 2011-01-15 09:54 | 420.2116 | 2 | 48 | 0.5501166 | 3.906154 | 33.19752 | 33.06215 | 134.5007 | 117.7063 | 9.713173e-05 | 0.1053554 | 0 | 0 | 0
11017 | 425185.1 | 2011-01-15 09:55 | 450.2268 | 2 | 48 | 0.5501166 | 3.911335 | 33.20211 | 33.06215 | 134.5186 | 117.7063 | 0.000129509 | 0.1053554 | 0 | 0 | 0
11018 | 425215.1 | 2011-01-15 09:55 | 480.2418 | 2 | 48 | 0.5501166 | 3.915867 | 33.2067 | 33.06215 | 134.5366 | 117.7063 | 0.000129509 | 0.1053554 | 0 | 0 | 0
11019 | 425245.1 | 2011-01-15 09:56 | 510.2569 | 2 | 48 | 0.5501166 | 3.920562 | 33.21128 | 33.06215 | 134.5545 | 117.7063 | 9.713173e-05 | 0.1053554 | 0 | 0 | 0
11020 | 425275.1 | 2011-01-15 09:56 | 540.272 | 2 | 48 | 0.5501166 | 3.924771 | 33.21587 | 33.06215 | 134.5725 | 117.7063 | 9.713173e-05 | 0.1053554 | 0 | 0 | 0
11021 | 425305.1 | 2011-01-15 09:57 | 570.2874 | 2 | 48 | 0.5501166 | 3.92898 | 33.22045 | 33.06215 | 134.5905 | 117.7063 | 9.713173e-05 | 0.1053554 | 0 | 0 | 0
11022 | 425335.1 | 2011-01-15 09:57 | 600.3022 | 2 | 48 | 0.5501166 | 3.933027 | 33.22504 | 33.06215 | 134.6086 | 117.7063 | 0.000129509 | 0.1053554 | 0 | 0 | 0
11023 | 425365.2 | 2011-01-15 09:58 | 630.3175 | 2 | 48 | 0.5501166 | 3.936913 | 33.22963 | 33.06215 | 134.6266 | 117.7063 | 9.713173e-05 | 0.1053554 | 0 | 0 | 0
11024 | 425395.2 | 2011-01-15 09:58 | 660.3325 | 2 | 48 | 0.5502972 | 3.940636 | 33.23421 | 33.06215 | 134.6447 | 117.7063 | 0.000129509 | 0.1053554 | 0 | 0 | 0
11025 | 425425.2 | 2011-01-15 09:59 | 690.348 | 2 | 48 | 0.5501166 | 3.944036 | 33.2388 | 33.06215 | 134.6628 | 117.7063 | 9.713173e-05 | 0.1053554 | 0 | 0 | 0
11026 | 425455.2 | 2011-01-15 09:59 | 720.3627 | 2 | 48 | 0.5501166 | 3.947597 | 33.24339 | 33.06215 | 134.6809 | 117.7063 | 0.000129509 | 0.1053554 | 0 | 0 | 0
11027 | 425485.2 | 2011-01-15 10:00 | 750.3778 | 2 | 48 | 0.5501166 | 3.950835 | 33.24797 | 33.06215 | 134.699 | 117.7063 | 0.000129509 | 0.1053554 | 0 | 0 | 0
11028 | 425515.2 | 2011-01-15 10:00 | 780.3931 | 2 | 48 | 0.5501166 | 3.953911 | 33.25256 | 33.06215 | 134.7171 | 117.7063 | 9.713173e-05 | 0.1053554 | 0 | 0 | 0
11029 | 425545.2 | 2011-01-15 10:01 | 810.4082 | 2 | 48 | 0.5501166 | 3.956986 | 33.25715 | 33.06215 | 134.7352 | 117.7063 | 6.475449e-05 | 0.1053554 | 0 | 0 | 0
11030 | 425575.3 | 2011-01-15 10:01 | 840.4232 | 2 | 48 | 0.5501166 | 3.960224 | 33.26173 | 33.06215 | 134.7534 | 117.7063 | 9.713173e-05 | 0.1053554 | 0 | 0 | 0
11031 | 425605.3 | 2011-01-15 10:02 | 870.4382 | 2 | 48 | 0.5501166 | 3.963138 | 33.26632 | 33.06215 | 134.7716 | 117.7063 | 6.475449e-05 | 0.1053554 | 0 | 0 | 0
11032 | 425635.3 | 2011-01-15 10:02 | 900.4535 | 2 | 48 | 0.5501166 | 3.96589 | 33.2709 | 33.06215 | 134.7897 | 117.7063 | 3.237724e-05 | 0.1053554 | 0 | 0 | 0
11033 | 425665.3 | 2011-01-15 10:03 | 930.4685 | 2 | 48 | 0.549936 | 3.968966 | 33.27549 | 33.06215 | 134.8079 | 117.7063 | 6.475449e-05 | 0.1053554 | 0 | 0 | 0
11034 | 425695.3 | 2011-01-15 10:03 | 960.4837 | 2 | 48 | 0.5501166 | 3.972042 | 33.28008 | 33.06215 | 134.8262 | 117.7063 | 9.713173e-05 | 0.1053554 | 0 | 0 | 0
11035 | 425725.3 | 2011-01-15 10:04 | 990.4987 | 2 | 48 | 0.5501166 | 3.974794 | 33.28466 | 33.06215 | 134.8444 | 117.7063 | 9.713173e-05 | 0.1053554 | 0 | 0 | 0
11036 | 425755.4 | 2011-01-15 10:04 | 1020.514 | 2 | 48 | 0.5501166 | 3.977708 | 33.28925 | 33.06215 | 134.8626 | 117.7063 | 9.713173e-05 | 0.1053554 | 0 | 0 | 0
11037 | 425785.4 | 2011-01-15 10:05 | 1050.529 | 2 | 48 | 0.5501166 | 3.98046 | 33.29384 | 33.06215 | 134.8809 | 117.7063 | 9.713173e-05 | 0.1053554 | 0 | 0 | 0
11038 | 425815.4 | 2011-01-15 10:05 | 1080.544 | 2 | 48 | 0.549936 | 3.98305 | 33.29842 | 33.06215 | 134.8991 | 117.7063 | 6.475449e-05 | 0.1053554 | 0 | 0 | 0
11039 | 425845.4 | 2011-01-15 10:06 | 1110.559 | 2 | 48 | 0.5501166 | 3.985802 | 33.30301 | 33.06215 | 134.9174 | 117.7063 | 6.475449e-05 | 0.1053554 | 0 | 0 | 0
11040 | 425875.4 | 2011-01-15 10:06 | 1140.574 | 2 | 48 | 0.5501166 | 3.988716 | 33.3076 | 33.06215 | 134.9357 | 117.7063 | 0.000129509 | 0.1053554 | 0 | 0 | 0
11041 | 425905.4 | 2011-01-15 10:07 | 1170.59 | 2 | 48 | 0.549936 | 3.991144 | 33.31218 | 33.06215 | 134.954 | 117.7063 | 6.475449e-05 | 0.1053554 | 0 | 0 | 0
11042 | 425935.4 | 2011-01-15 10:07 | 1200.604 | 2 | 48 | 0.549936 | 3.993735 | 33.31677 | 33.06215 | 134.9723 | 117.7063 | 3.237724e-05 | 0.1053554 | 0 | 0 | 0
11043 | 425965.5 | 2011-01-15 10:08 | 1230.62 | 2 | 48 | 0.5501166 | 3.996486 | 33.32135 | 33.06215 | 134.9906 | 117.7063 | 9.713173e-05 | 0.1053554 | 0 | 0 | 0
11044 | 425995.5 | 2011-01-15 10:08 | 1260.635 | 2 | 48 | 0.5501166 | 3.998915 | 33.32594 | 33.06215 | 135.0089 | 117.7063 | 9.713173e-05 | 0.1053554 | 0 | 0 | 0
11045 | 426025.5 | 2011-01-15 10:09 | 1290.65 | 2 | 48 | 0.5501166 | 4.001829 | 33.33053 | 33.06215 | 135.0273 | 117.7063 | 9.708405e-05 | 0.1053554 | 0 | 0 | 0
11046 | 426055.5 | 2011-01-15 10:09 | 1320.667 | 2 | 48 | 0.5501166 | 4.004257 | 33.33511 | 33.06215 | 135.0457 | 117.7063 | 9.717941e-05 | 0.1053554 | 0 | 0 | 0
11047 | 426085.5 | 2011-01-15 10:10 | 1350.68 | 2 | 48 | 0.5501166 | 4.006847 | 33.3397 | 33.06215 | 135.064 | 117.7063 | 9.717941e-05 | 0.1053554 | 0 | 0 | 0
11048 | 426115.5 | 2011-01-15 10:10 | 1380.695 | 2 | 48 | 0.549936 | 4.009114 | 33.34429 | 33.06215 | 135.0824 | 117.7063 | 6.475449e-05 | 0.1053554 | 0 | 0 | 0
11049 | 426145.5 | 2011-01-15 10:11 | 1410.71 | 2 | 48 | 0.5501166 | 4.011866 | 33.34887 | 33.06215 | 135.1008 | 117.7063 | 9.708405e-05 | 0.1053554 | 0 | 0 | 0
11050 | 426175.6 | 2011-01-15 10:11 | 1440.725 | 2 | 48 | 0.549936 | 4.014132 | 33.35346 | 33.06215 | 135.1192 | 117.7063 | 3.232956e-05 | 0.1053554 | 0 | 0 | 0
11051 | 426205.6 | 2011-01-15 10:12 | 1470.741 | 2 | 48 | 0.5502972 | 4.016884 | 33.35804 | 33.06215 | 135.1376 | 117.7063 | 9.717941e-05 | 0.1053554 | 0 | 0 | 0
11052 | 426235.6 | 2011-01-15 10:12 | 1500.756 | 2 | 48 | 0.549936 | 4.019151 | 33.36263 | 33.06215 | 135.156 | 117.7063 | 0 | 0.1053554 | 0 | 0 | 0
11053 | 426265.6 | 2011-01-15 10:13 | 1530.771 | 2 | 48 | 0.5501166 | 4.021741 | 33.36722 | 33.06215 | 135.1745 | 117.7063 | 3.242493e-05 | 0.1053554 | 0 | 0 | 0
11054 | 426295.6 | 2011-01-15 10:13 | 1560.786 | 2 | 48 | 0.5501166 | 4.024655 | 33.3718 | 33.06215 | 135.1929 | 117.7063 | 9.717941e-05 | 0.1053554 | 0 | 0 | 0
11055 | 426325.6 | 2011-01-15 10:14 | 1590.801 | 2 | 48 | 0.549936 | 4.026759 | 33.37639 | 33.06215 | 135.2114 | 117.7063 | 3.232956e-05 | 0.1053554 | 0 | 0 | 0
11056 | 426355.7 | 2011-01-15 10:14 | 1620.816 | 2 | 48 | 0.5501166 | 4.029349 | 33.38098 | 33.06215 | 135.2299 | 117.7063 | 9.708405e-05 | 0.1053554 | 0 | 0 | 0
11057 | 426385.7 | 2011-01-15 10:15 | 1650.831 | 2 | 48 | 0.5501166 | 4.03194 | 33.38556 | 33.06215 | 135.2484 | 117.7063 | 6.475449e-05 | 0.1053554 | 0 | 0 | 0
11058 | 426415.7 | 2011-01-15 10:15 | 1680.846 | 2 | 48 | 0.5502972 | 4.034368 | 33.39015 | 33.06215 | 135.2669 | 117.7063 | 3.232956e-05 | 0.1053554 | 0 | 0 | 0
11059 | 426445.7 | 2011-01-15 10:16 | 1710.861 | 2 | 48 | 0.549936 | 4.036796 | 33.39474 | 33.06215 | 135.2854 | 117.7063 | 6.475449e-05 | 0.1053554 | 0 | 0 | 0
11060 | 426475.7 | 2011-01-15 10:16 | 1740.877 | 2 | 48 | 0.549936 | 4.039386 | 33.39932 | 33.06215 | 135.3039 | 117.7063 | 6.475449e-05 | 0.1053554 | 0 | 0 | 0
11061 | 426505.7 | 2011-01-15 10:17 | 1770.892 | 2 | 48 | 0.549936 | 4.041976 | 33.40391 | 33.06215 | 135.3224 | 117.7063 | 6.475449e-05 | 0.1053554 | 0 | 0 | 0
11062 | 426535.7 | 2011-01-15 10:17 | 1800.907 | 2 | 48 | 0.549936 | 4.044405 | 33.40849 | 33.06215 | 135.341 | 117.7063 | 3.232956e-05 | 0.1053554 | 0 | 0 | 0
11063 | 426565.8 | 2011-01-15 10:18 | 1830.922 | 2 | 48 | 0.5501166 | 4.047318 | 33.41308 | 33.06215 | 135.3595 | 117.7063 | 9.708405e-05 | 0.1053554 | 0 | 0 | 0
11064 | 426595.8 | 2011-01-15 10:18 | 1860.937 | 2 | 48 | 0.5502972 | 4.049747 | 33.41767 | 33.06215 | 135.3781 | 117.7063 | 6.475449e-05 | 0.1053554 | 0 | 0 | 0
11065 | 426625.8 | 2011-01-15 10:19 | 1890.952 | 2 | 48 | 0.5501166 | 4.052499 | 33.42225 | 33.06215 | 135.3967 | 117.7063 | 9.708405e-05 | 0.1053554 | 0 | 0 | 0
11066 | 426655.8 | 2011-01-15 10:19 | 1920.967 | 2 | 48 | 0.5501166 | 4.054927 | 33.42684 | 33.06215 | 135.4153 | 117.7063 | 6.475449e-05 | 0.1053554 | 0 | 0 | 0
11067 | 426685.8 | 2011-01-15 10:20 | 1950.982 | 2 | 48 | 0.549936 | 4.057518 | 33.43143 | 33.06215 | 135.4339 | 117.7063 | 3.242493e-05 | 0.1053554 | 0 | 0 | 0
11068 | 426715.8 | 2011-01-15 10:20 | 1980.997 | 2 | 48 | 0.549936 | 4.060269 | 33.43601 | 33.06215 | 135.4525 | 117.7063 | 6.475449e-05 | 0.1053554 | 0 | 0 | 0
11069 | 426745.9 | 2011-01-15 10:21 | 2011.013 | 2 | 48 | 0.549936 | 4.06286 | 33.4406 | 33.06215 | 135.4711 | 117.7063 | 6.475449e-05 | 0.1053554 | 0 | 0 | 0
11070 | 426775.9 | 2011-01-15 10:21 | 2041.028 | 2 | 48 | 0.549936 | 4.06545 | 33.44518 | 33.06215 | 135.4897 | 117.7063 | 6.475449e-05 | 0.1053554 | 0 | 0 | 0
11071 | 426805.9 | 2011-01-15 10:22 | 2071.043 | 2 | 48 | 0.5501166 | 4.068364 | 33.44977 | 33.06215 | 135.5084 | 117.7063 | 9.708405e-05 | 0.1053554 | 0 | 0 | 0
11072 | 426835.9 | 2011-01-15 10:22 | 2101.058 | 2 | 48 | 0.549936 | 4.071116 | 33.45435 | 33.06215 | 135.527 | 117.7063 | 9.717941e-05 | 0.1053554 | 0 | 0 | 0
11073 | 426865.9 | 2011-01-15 10:23 | 2131.075 | 2 | 48 | 0.5501166 | 4.073868 | 33.45894 | 33.06215 | 135.5457 | 117.7063 | 6.475449e-05 | 0.1053554 | 0 | 0 | 0
11074 | 426895.9 | 2011-01-15 10:23 | 2161.088 | 2 | 48 | 0.5501166 | 4.07662 | 33.46353 | 33.06215 | 135.5644 | 117.7063 | 6.475449e-05 | 0.1053554 | 0 | 0 | 0
11075 | 426925.9 | 2011-01-15 10:24 | 2191.103 | 2 | 48 | 0.5502972 | 4.079534 | 33.46811 | 33.06215 | 135.5831 | 117.7063 | 9.717941e-05 | 0.1053554 | 0 | 0 | 0
11076 | 426956 | 2011-01-15 10:24 | 2221.118 | 2 | 48 | 0.549936 | 4.082286 | 33.4727 | 33.06215 | 135.6018 | 117.7063 | 6.475449e-05 | 0.1053554 | 0 | 0 | 0
11077 | 426986 | 2011-01-15 10:25 | 2251.134 | 2 | 48 | 0.549936 | 4.0852 | 33.47729 | 33.06215 | 135.6206 | 117.7063 | 6.475449e-05 | 0.1053554 | 0 | 0 | 0
11078 | 427016 | 2011-01-15 10:25 | 2281.149 | 2 | 48 | 0.5501166 | 4.088276 | 33.48187 | 33.06215 | 135.6393 | 117.7063 | 9.717941e-05 | 0.1053554 | 0 | 0 | 0
11079 | 427046 | 2011-01-15 10:26 | 2311.164 | 2 | 48 | 0.5501166 | 4.091028 | 33.48646 | 33.06215 | 135.6581 | 117.7063 | 6.475449e-05 | 0.1053554 | 0 | 0 | 0
11080 | 427076 | 2011-01-15 10:26 | 2341.179 | 2 | 48 | 0.549936 | 4.093942 | 33.49104 | 33.06215 | 135.6768 | 117.7063 | 3.232956e-05 | 0.1053554 | 0 | 0 | 0
11081 | 427106 | 2011-01-15 10:27 | 2371.194 | 2 | 48 | 0.5501166 | 4.097018 | 33.49563 | 33.06215 | 135.6956 | 117.7063 | 9.717941e-05 | 0.1053554 | 0 | 0 | 0
11082 | 427136 | 2011-01-15 10:27 | 2401.209 | 2 | 48 | 0.5501166 | 4.100093 | 33.50022 | 33.06215 | 135.7144 | 117.7063 | 9.708405e-05 | 0.1053554 | 0 | 0 | 0
11083 | 427166.1 | 2011-01-15 10:28 | 2431.224 | 2 | 48 | 0.549936 | 4.103007 | 33.5048 | 33.06215 | 135.7332 | 117.7063 | 6.475449e-05 | 0.1053554 | 0 | 0 | 0
11084 | 427196.1 | 2011-01-15 10:28 | 2461.239 | 2 | 48 | 0.5501166 | 4.106083 | 33.50939 | 33.06215 | 135.752 | 117.7063 | 6.475449e-05 | 0.1053554 | 0 | 0 | 0
11085 | 427226.1 | 2011-01-15 10:29 | 2491.255 | 2 | 48 | 0.549936 | 4.108997 | 33.51398 | 33.06215 | 135.7709 | 117.7063 | 3.242493e-05 | 0.1053554 | 0 | 0 | 0
11086 | 427256.1 | 2011-01-15 10:29 | 2521.27 | 2 | 48 | 0.549936 | 4.112397 | 33.51856 | 33.06215 | 135.7897 | 117.7063 | 9.708405e-05 | 0.1053554 | 0 | 0 | 0
11087 | 427286.1 | 2011-01-15 10:30 | 2551.285 | 2 | 48 | 0.5501166 | 4.115472 | 33.52315 | 33.06215 | 135.8086 | 117.7063 | 6.475449e-05 | 0.1053554 | 0 | 0 | 0
11088 | 427316.1 | 2011-01-15 10:30 | 2581.3 | 2 | 48 | 0.5501166 | 4.11871 | 33.52774 | 33.06215 | 135.8275 | 117.7063 | 6.475449e-05 | 0.1053554 | 0 | 0 | 0
11089 | 427346.2 | 2011-01-15 10:31 | 2611.315 | 2 | 48 | 0.5502972 | 4.121948 | 33.53232 | 33.06215 | 135.8464 | 117.7063 | 6.475449e-05 | 0.1053554 | 0 | 0 | 0
11090 | 427376.2 | 2011-01-15 10:31 | 2641.33 | 2 | 48 | 0.5502972 | 4.125024 | 33.53691 | 33.06215 | 135.8653 | 117.7063 | 6.475449e-05 | 0.1053554 | 0 | 0 | 0
11091 | 427406.2 | 2011-01-15 10:32 | 2671.345 | 2 | 48 | 0.5502972 | 4.128423 | 33.54149 | 33.06215 | 135.8842 | 117.7063 | 9.708405e-05 | 0.1053554 | 0 | 0 | 0
11092 | 427436.2 | 2011-01-15 10:32 | 2701.36 | 2 | 48 | 0.5501166 | 4.131661 | 33.54608 | 33.06215 | 135.9032 | 117.7063 | 9.708405e-05 | 0.1053554 | 0 | 0 | 0
11093 | 427466.2 | 2011-01-15 10:33 | 2731.375 | 2 | 48 | 0.5501166 | 4.135061 | 33.55067 | 33.06215 | 135.9221 | 117.7063 | 9.717941e-05 | 0.1053554 | 0 | 0 | 0
11094 | 427496.2 | 2011-01-15 10:33 | 2761.39 | 2 | 48 | 0.5501166 | 4.138299 | 33.55525 | 33.06215 | 135.9411 | 117.7063 | 6.475449e-05 | 0.1053554 | 0 | 0 | 0
11095 | 427526.2 | 2011-01-15 10:34 | 2791.405 | 2 | 48 | 0.5501166 | 4.141698 | 33.55984 | 33.06215 | 135.9601 | 117.7063 | 6.475449e-05 | 0.1053554 | 0 | 0 | 0
11096 | 427556.3 | 2011-01-15 10:34 | 2821.421 | 2 | 48 | 0.5502972 | 4.145422 | 33.56443 | 33.06215 | 135.9791 | 117.7063 | 0.000129509 | 0.1053554 | 0 | 0 | 0
11097 | 427586.3 | 2011-01-15 10:35 | 2851.436 | 2 | 48 | 0.5501166 | 4.148659 | 33.56901 | 33.06215 | 135.9981 | 117.7063 | 0.000129509 | 0.1053554 | 0 | 0 | 0
11098 | 427616.3 | 2011-01-15 10:35 | 2881.451 | 2 | 48 | 0.5502972 | 4.152059 | 33.5736 | 33.06215 | 136.0171 | 117.7063 | 3.232956e-05 | 0.1053554 | 0 | 0 | 0
11099 | 427646.3 | 2011-01-15 10:36 | 2911.466 | 2 | 48 | 0.5501166 | 4.15562 | 33.57819 | 33.06215 | 136.0362 | 117.7063 | 9.708405e-05 | 0.1053554 | 0 | 0 | 0
11100 | 427676.3 | 2011-01-15 10:36 | 2941.481 | 2 | 48 | 0.549936 | 4.15902 | 33.58277 | 33.06215 | 136.0553 | 117.7063 | 6.475449e-05 | 0.1053554 | 0 | 0 | 0
11101 | 427706.3 | 2011-01-15 10:37 | 2971.496 | 2 | 48 | 0.5501166 | 4.162743 | 33.58736 | 33.06215 | 136.0743 | 117.7063 | 9.708405e-05 | 0.1053554 | 0 | 0 | 0
11102 | 427736.3 | 2011-01-15 10:37 | 3001.511 | 2 | 48 | 0.5501166 | 4.166305 | 33.59194 | 33.06215 | 136.0934 | 117.7063 | 9.708405e-05 | 0.1053554 | 0 | 0 | 0
11103 | 427766.4 | 2011-01-15 10:38 | 3031.526 | 2 | 48 | 0.5501166 | 4.169866 | 33.59653 | 33.06215 | 136.1126 | 117.7063 | 9.708405e-05 | 0.1053554 | 0 | 0 | 0
11104 | 427796.4 | 2011-01-15 10:38 | 3061.541 | 2 | 48 | 0.5501166 | 4.173428 | 33.60112 | 33.06215 | 136.1317 | 117.7063 | 9.708405e-05 | 0.1053554 | 0 | 0 | 0
11105 | 427826.4 | 2011-01-15 10:39 | 3091.557 | 2 | 48 | 0.5501166 | 4.177151 | 33.6057 | 33.06215 | 136.1508 | 117.7063 | 6.475449e-05 | 0.1053554 | 0 | 0 | 0
11106 | 427856.4 | 2011-01-15 10:39 | 3121.572 | 2 | 48 | 0.5502972 | 4.180874 | 33.61029 | 33.06215 | 136.17 | 117.7063 | 9.708405e-05 | 0.1053554 | 0 | 0 | 0
11107 | 427886.4 | 2011-01-15 10:40 | 3151.587 | 2 | 48 | 0.549936 | 4.184598 | 33.61488 | 33.06215 | 136.1892 | 117.7063 | 9.717941e-05 | 0.1053554 | 0 | 0 | 0
11108 | 427916.4 | 2011-01-15 10:40 | 3181.602 | 2 | 48 | 0.5501166 | 4.188321 | 33.61946 | 33.06215 | 136.2084 | 117.7063 | 9.708405e-05 | 0.1053554 | 0 | 0 | 0
11109 | 427946.5 | 2011-01-15 10:41 | 3211.617 | 2 | 48 | 0.5501166 | 4.192206 | 33.62405 | 33.06215 | 136.2276 | 117.7063 | 0.000129509 | 0.1053554 | 0 | 0 | 0
11110 | 427976.5 | 2011-01-15 10:41 | 3241.634 | 2 | 48 | 0.5501166 | 4.19593 | 33.62864 | 33.06215 | 136.2468 | 117.7063 | 0.000129509 | 0.1053554 | 0 | 0 | 0
11111 | 428006.5 | 2011-01-15 10:42 | 3271.647 | 2 | 48 | 0.5501166 | 4.199815 | 33.63322 | 33.06215 | 136.2661 | 117.7063 | 0.000129509 | 0.1053554 | 0 | 0 | 0
11112 | 428007.7 | 2011-01-15 10:42 | 3272.897 | 2 | 48 | 0.5502972 | 4.200139 | 33.63341 | 33.06215 | 136.2669 | 117.7063 | 0.0001618385 | 0.1053554 | 0 | 0 | 0
11113 | 428037.7 | 2011-01-15 10:42 | 30.01513 | 3 | 48 | 0 | 4.094265 | 33.63341 | 33.06215 | 136.2669 | 117.7063 | -0.0004857063 | 0.1053554 | 0 | 0 | 0
11114 | 428067.8 | 2011-01-15 10:43 | 60.03026 | 3 | 48 | 0 | 4.080667 | 33.63341 | 33.06215 | 136.2669 | 117.7063 | -0.0003237724 | 0.1053554 | 0 | 0 | 0
11115 | 428097.8 | 2011-01-15 10:43 | 90.04771 | 3 | 48 | 0 | 4.071925 | 33.63341 | 33.06215 | 136.2669 | 117.7063 | -0.0002266884 | 0.1053554 | 0 | 0 | 0
11116 | 428127.7 | 2011-01-15 10:44 | 120.0136 | 3 | 48 | 0 | 4.066259 | 33.63341 | 33.06215 | 136.2669 | 117.7063 | -0.000129509 | 0.1053554 | 0 | 0 | 0
11117 | 428127.7 | 2011-01-15 10:44 | 0.01559189 | 4 | 48 | 1.033427 | 4.199977 | 33.63342 | 33.06215 | 136.2669 | 117.7063 | 0 | 0.1053554 | 0 | 0 | 0
11118 | 428128.3 | 2011-01-15 10:44 | 0.6093438 | 4 | 48 | 0.9824952 | 4.199815 | 33.63358 | 33.06215 | 136.2676 | 117.7063 | -3.242493e-05 | 0.1053554 | 0 | 0 | 0
11119 | 428130.1 | 2011-01-15 10:44 | 2.375035 | 4 | 48 | 0.9324664 | 4.199815 | 33.63405 | 33.06215 | 136.2696 | 117.7063 | -3.242493e-05 | 0.1053554 | 0 | 0 | 0
11120 | 428132.9 | 2011-01-15 10:44 | 5.124877 | 4 | 48 | 0.8822571 | 4.199977 | 33.63474 | 33.06215 | 136.2725 | 117.7063 | 3.242493e-05 | 0.1053554 | 0 | 0 | 0
11121 | 428136.6 | 2011-01-15 10:44 | 8.890444 | 4 | 48 | 0.8322283 | 4.199815 | 33.63564 | 33.06215 | 136.2762 | 117.7063 | -3.242493e-05 | 0.1053554 | 0 | 0 | 0
11122 | 428141.6 | 2011-01-15 10:44 | 13.89039 | 4 | 48 | 0.7821996 | 4.199653 | 33.63676 | 33.06215 | 136.2809 | 117.7063 | -3.232956e-05 | 0.1053554 | 0 | 0 | 0
11123 | 428148.1 | 2011-01-15 10:44 | 20.39024 | 4 | 48 | 0.7319902 | 4.199977 | 33.63812 | 33.06215 | 136.2867 | 117.7063 | 0 | 0.1053554 | 0 | 0 | 0
11124 | 428156.7 | 2011-01-15 10:44 | 28.92149 | 4 | 48 | 0.6819614 | 4.199815 | 33.6398 | 33.06215 | 136.2937 | 117.7063 | -3.242493e-05 | 0.1053554 | 0 | 0 | 0
11125 | 428168.3 | 2011-01-15 10:44 | 40.57743 | 4 | 48 | 0.6319326 | 4.199653 | 33.64192 | 33.06215 | 136.3026 | 117.7063 | -3.232956e-05 | 0.1053554 | 0 | 0 | 0
11126 | 428185.4 | 2011-01-15 10:45 | 57.62408 | 4 | 48 | 0.5819039 | 4.199815 | 33.64479 | 33.06215 | 136.3147 | 117.7063 | 0 | 0.1053554 | 0 | 0 | 0
11127 | 428214.2 | 2011-01-15 10:45 | 86.43825 | 4 | 48 | 0.5318751 | 4.199653 | 33.64922 | 33.06215 | 136.3333 | 117.7063 | -3.232956e-05 | 0.1053554 | 0 | 0 | 0
11128 | 428270.4 | 2011-01-15 10:46 | 142.6227 | 4 | 48 | 0.4818463 | 4.199653 | 33.65709 | 33.06215 | 136.3664 | 117.7063 | -6.475449e-05 | 0.1053554 | 0 | 0 | 0
11129 | 428371.1 | 2011-01-15 10:48 | 243.4179 | 4 | 48 | 0.4318175 | 4.199815 | 33.66984 | 33.06215 | 136.4199 | 117.7063 | -3.242493e-05 | 0.1053554 | 0 | 0 | 0
11130 | 428507.9 | 2011-01-15 10:50 | 380.1966 | 4 | 48 | 0.3817888 | 4.199815 | 33.68527 | 33.06215 | 136.4847 | 117.7063 | 0 | 0.1053554 | 0 | 0 | 0
11131 | 428673.3 | 2011-01-15 10:53 | 545.5376 | 4 | 48 | 0.33176 | 4.199653 | 33.70163 | 33.06215 | 136.5534 | 117.7063 | -3.232956e-05 | 0.1053554 | 0 | 0 | 0
11132 | 428869.9 | 2011-01-15 10:56 | 742.1748 | 4 | 48 | 0.2817312 | 4.199815 | 33.71836 | 33.06215 | 136.6237 | 117.7063 | 0 | 0.1053554 | 0 | 0 | 0
11133 | 429112.1 | 2011-01-15 11:00 | 984.3582 | 4 | 48 | 0.2317025 | 4.199815 | 33.73559 | 33.06215 | 136.696 | 117.7063 | -3.242493e-05 | 0.1053554 | 0 | 0 | 0
11134 | 429418.7 | 2011-01-15 11:05 | 1291.009 | 4 | 48 | 0.1816737 | 4.199815 | 33.75314 | 33.06215 | 136.7697 | 117.7063 | 0 | 0.1053554 | 0 | 0 | 0
11135 | 429840.4 | 2011-01-15 11:12 | 1712.674 | 4 | 48 | 0.1314643 | 4.199815 | 33.77137 | 33.06215 | 136.8463 | 117.7063 | 0 | 0.1053554 | 0 | 0 | 0
11136 | 430514.6 | 2011-01-15 11:24 | 2386.881 | 4 | 48 | 0.08143554 | 4.199815 | 33.79092 | 33.06215 | 136.9284 | 117.7063 | -3.242493e-05 | 0.1053554 | 0 | 0 | 0
11137 | 431326.4 | 2011-01-15 11:37 | 3198.633 | 4 | 48 | 0.04982892 | 4.199815 | 33.80545 | 33.06215 | 136.9894 | 117.7063 | 0 | 0.1053554 | 0 | 0 | 0
11138 | 431356.4 | 2011-01-15 11:38 | 30.01523 | 5 | 48 | 0 | 4.190102 | 33.80545 | 33.06215 | 136.9894 | 117.7063 | 0 | 0.1053554 | 0 | 0 | 0
11139 | 431386.4 | 2011-01-15 11:38 | 60.01459 | 5 | 48 | 0 | 4.188483 | 33.80545 | 33.06215 | 136.9894 | 117.7063 | -3.232956e-05 | 0.1053554 | 0 | 0 | 0
11140 | 431386.6 | 2011-01-15 11:38 | 0.1874177 | 6 | 48 | -1.92431e-05 | 4.188321 | 33.80545 | 33.06215 | 136.9894 | 117.7063 | 0 | 0.108499 | 0 | 0 | 0
11141 | 431391.4 | 2011-01-15 11:38 | 5.015634 | 6 | 48 | 0.0005225847 | 4.188159 | 33.80545 | 33.06215 | 136.9894 | 117.7063 | -3.232956e-05 | 0.108499 | 0 | 0 | 0
11142 | 431408.6 | 2011-01-15 11:38 | 17.23395 | 7 | 48 | -1.099749 | 3.988069 | 33.80545 | 33.06741 | 136.9894 | 117.7274 | -0.001683569 | 0.108499 | 0 | 0 | 0
11143 | 431438.6 | 2011-01-15 11:39 | 47.24907 | 7 | 48 | -1.099388 | 3.936589 | 33.80545 | 33.07658 | 136.9894 | 117.7637 | -0.001230335 | 0.108499 | 0 | 0 | 0
11144 | 431468.7 | 2011-01-15 11:39 | 77.26414 | 7 | 48 | -1.099568 | 3.89806 | 33.80545 | 33.08575 | 136.9894 | 117.7996 | -0.0009065628 | 0.108499 | 0 | 0 | 0
11145 | 431498.7 | 2011-01-15 11:40 | 107.2792 | 7 | 48 | -1.099568 | 3.867625 | 33.80545 | 33.09492 | 136.9894 | 117.8352 | -0.0007446766 | 0.108499 | 0 | 0 | 0
11146 | 431528.7 | 2011-01-15 11:40 | 137.2944 | 7 | 48 | -1.099568 | 3.843343 | 33.80545 | 33.10408 | 136.9894 | 117.8705 | -0.0006151676 | 0.108499 | 0 | 0 | 0
11147 | 431558.7 | 2011-01-15 11:41 | 167.3095 | 7 | 48 | -1.099568 | 3.823431 | 33.80545 | 33.11325 | 136.9894 | 117.9057 | -0.0004856586 | 0.108499 | 0 | 0 | 0
11148 | 431588.7 | 2011-01-15 11:41 | 197.3247 | 7 | 48 | -1.099568 | 3.805947 | 33.80545 | 33.12242 | 136.9894 | 117.9406 | -0.0004209042 | 0.108499 | 0 | 0 | 0
11149 | 431618.7 | 2011-01-15 11:42 | 227.3398 | 7 | 48 | -1.099207 | 3.790406 | 33.80545 | 33.13159 | 136.9894 | 117.9755 | -0.0003561497 | 0.108499 | 0 | 0 | 0
11150 | 431648.7 | 2011-01-15 11:42 | 257.3549 | 7 | 48 | -1.099568 | 3.775836 | 33.80545 | 33.14075 | 136.9894 | 118.0101 | -0.0004209042 | 0.108499 | 0 | 0 | 0
11151 | 431678.8 | 2011-01-15 11:43 | 287.3702 | 7 | 48 | -1.099568 | 3.762562 | 33.80545 | 33.14992 | 136.9894 | 118.0447 | -0.0003885269 | 0.108499 | 0 | 0 | 0
11152 | 431708.8 | 2011-01-15 11:43 | 317.3874 | 7 | 48 | -1.099388 | 3.750097 | 33.80545 | 33.15909 | 136.9894 | 118.0791 | -0.0003561497 | 0.108499 | 0 | 0 | 0
11153 | 431738.8 | 2011-01-15 11:44 | 347.4003 | 7 | 48 | -1.099568 | 3.738441 | 33.80545 | 33.16826 | 136.9894 | 118.1135 | -0.0002913952 | 0.108499 | 0 | 0 | 0
11154 | 431768.8 | 2011-01-15 11:44 | 377.4154 | 7 | 48 | -1.099568 | 3.727271 | 33.80545 | 33.17742 | 136.9894 | 118.1477 | -0.0002913952 | 0.108499 | 0 | 0 | 0
11155 | 431798.8 | 2011-01-15 11:45 | 407.4304 | 7 | 48 | -1.099568 | 3.716424 | 33.80545 | 33.18659 | 136.9894 | 118.1818 | -0.0002913952 | 0.108499 | 0 | 0 | 0
11156 | 431828.8 | 2011-01-15 11:45 | 437.4455 | 7 | 48 | -1.099568 | 3.706064 | 33.80545 | 33.19576 | 136.9894 | 118.2158 | -0.000259018 | 0.108499 | 0 | 0 | 0
11157 | 431858.9 | 2011-01-15 11:46 | 467.4607 | 7 | 48 | -1.099388 | 3.696188 | 33.80545 | 33.20493 | 136.9894 | 118.2497 | -0.0002266407 | 0.108499 | 0 | 0 | 0
11158 | 431888.9 | 2011-01-15 11:46 | 497.4758 | 7 | 48 | -1.099388 | 3.686637 | 33.80545 | 33.21409 | 136.9894 | 118.2836 | -0.0001942635 | 0.108499 | 0 | 0 | 0
11159 | 431918.9 | 2011-01-15 11:47 | 527.4909 | 7 | 48 | -1.099568 | 3.677248 | 33.80545 | 33.22326 | 136.9894 | 118.3173 | -0.0002266407 | 0.108499 | 0 | 0 | 0
11160 | 431948.9 | 2011-01-15 11:47 | 557.506 | 7 | 48 | -1.099568 | 3.668182 | 33.80545 | 33.23243 | 136.9894 | 118.351 | -0.0001942635 | 0.108499 | 0 | 0 | 0
11161 | 431978.9 | 2011-01-15 11:48 | 587.5211 | 7 | 48 | -1.099207 | 3.659279 | 33.80545 | 33.2416 | 136.9894 | 118.3846 | -0.0001942635 | 0.108499 | 0 | 0 | 0
11162 | 432008.9 | 2011-01-15 11:48 | 617.5363 | 7 | 48 | -1.099388 | 3.650375 | 33.80545 | 33.25076 | 136.9894 | 118.4181 | -0.000259018 | 0.108499 | 0 | 0 | 0
11163 | 432038.9 | 2011-01-15 11:49 | 647.5514 | 7 | 48 | -1.099388 | 3.641957 | 33.80545 | 33.25993 | 136.9894 | 118.4515 | -0.0001942635 | 0.108499 | 0 | 0 | 0
11164 | 432069 | 2011-01-15 11:49 | 677.5665 | 7 | 48 | -1.099568 | 3.633539 | 33.80545 | 33.2691 | 136.9894 | 118.4849 | -0.0002266407 | 0.108499 | 0 | 0 | 0
11165 | 432099 | 2011-01-15 11:50 | 707.5817 | 7 | 48 | -1.099568 | 3.625444 | 33.80545 | 33.27827 | 136.9894 | 118.5181 | -0.0002266407 | 0.108499 | 0 | 0 | 0
11166 | 432129 | 2011-01-15 11:50 | 737.5967 | 7 | 48 | -1.099568 | 3.617512 | 33.80545 | 33.28743 | 136.9894 | 118.5513 | -0.0002266407 | 0.108499 | 0 | 0 | 0
11167 | 432159 | 2011-01-15 11:51 | 767.6121 | 7 | 48 | -1.099388 | 3.609903 | 33.80545 | 33.2966 | 136.9894 | 118.5845 | -0.0002266407 | 0.108499 | 0 | 0 | 0
11168 | 432189 | 2011-01-15 11:51 | 797.6269 | 7 | 48 | -1.099568 | 3.602295 | 33.80545 | 33.30577 | 136.9894 | 118.6175 | -0.0001942635 | 0.108499 | 0 | 0 | 0
11169 | 432219 | 2011-01-15 11:52 | 827.642 | 7 | 48 | -1.099568 | 3.594848 | 33.80545 | 33.31494 | 136.9894 | 118.6505 | -0.0001942635 | 0.108499 | 0 | 0 | 0
11170 | 432249 | 2011-01-15 11:52 | 857.6571 | 7 | 48 | -1.099749 | 3.587401 | 33.80545 | 33.3241 | 136.9894 | 118.6834 | -0.0002266407 | 0.108499 | 0 | 0 | 0
11171 | 432279.1 | 2011-01-15 11:53 | 887.6723 | 7 | 48 | -1.099568 | 3.58044 | 33.80545 | 33.33327 | 136.9894 | 118.7163 | -0.0001942635 | 0.108499 | 0 | 0 | 0
11172 | 432309.1 | 2011-01-15 11:53 | 917.6874 | 7 | 48 | -1.099749 | 3.573479 | 33.80545 | 33.34244 | 136.9894 | 118.7491 | -0.0001942635 | 0.108499 | 0 | 0 | 0
11173 | 432339.1 | 2011-01-15 11:54 | 947.7025 | 7 | 48 | -1.099568 | 3.566842 | 33.80545 | 33.35161 | 136.9894 | 118.7818 | -0.0001942635 | 0.108499 | 0 | 0 | 0
11174 | 432369.1 | 2011-01-15 11:54 | 977.7176 | 7 | 48 | -1.099388 | 3.560043 | 33.80545 | 33.36077 | 136.9894 | 118.8145 | -0.0001618862 | 0.108499 | 0 | 0 | 0
11175 | 432399.1 | 2011-01-15 11:55 | 1007.733 | 7 | 48 | -1.099568 | 3.553729 | 33.80545 | 33.36994 | 136.9894 | 118.8471 | -0.0002266407 | 0.108499 | 0 | 0 | 0
11176 | 432429.1 | 2011-01-15 11:55 | 1037.748 | 7 | 48 | -1.099207 | 3.547577 | 33.80545 | 33.37911 | 136.9894 | 118.8796 | -0.0001942635 | 0.108499 | 0 | 0 | 0
11177 | 432459.2 | 2011-01-15 11:56 | 1067.763 | 7 | 48 | -1.099388 | 3.541749 | 33.80545 | 33.38827 | 136.9894 | 118.9121 | -0.000129509 | 0.108499 | 0 | 0 | 0
11178 | 432489.2 | 2011-01-15 11:56 | 1097.778 | 7 | 48 | -1.099388 | 3.53576 | 33.80545 | 33.39744 | 136.9894 | 118.9446 | -0.0001618862 | 0.108499 | 0 | 0 | 0
11179 | 432519.2 | 2011-01-15 11:57 | 1127.795 | 7 | 48 | -1.099388 | 3.530094 | 33.80545 | 33.40661 | 136.9894 | 118.977 | -0.000129509 | 0.108499 | 0 | 0 | 0
11180 | 432549.2 | 2011-01-15 11:57 | 1157.808 | 7 | 48 | -1.099568 | 3.524428 | 33.80545 | 33.41577 | 136.9894 | 119.0093 | -0.0001618862 | 0.108499 | 0 | 0 | 0
11181 | 432579.2 | 2011-01-15 11:58 | 1187.823 | 7 | 48 | -1.099388 | 3.519247 | 33.80545 | 33.42494 | 136.9894 | 119.0416 | -9.713173e-05 | 0.108499 | 0 | 0 | 0
11182 | 432609.2 | 2011-01-15 11:58 | 1217.838 | 7 | 48 | -1.09993 | 3.513743 | 33.80545 | 33.43411 | 136.9894 | 119.0738 | -0.0001942635 | 0.108499 | 0 | 0 | 0
11183 | 432639.2 | 2011-01-15 11:59 | 1247.854 | 7 | 48 | -1.099568 | 3.508725 | 33.80545 | 33.44328 | 136.9894 | 119.106 | -0.0001618862 | 0.108499 | 0 | 0 | 0
11184 | 432669.3 | 2011-01-15 11:59 | 1277.869 | 7 | 48 | -1.099749 | 3.503868 | 33.80545 | 33.45244 | 136.9894 | 119.1382 | -9.713173e-05 | 0.108499 | 0 | 0 | 0
11185 | 432699.3 | 2011-01-15 12:00 | 1307.884 | 7 | 48 | -1.099388 | 3.498688 | 33.80545 | 33.46161 | 136.9894 | 119.1702 | -0.0001618862 | 0.108499 | 0 | 0 | 0
11186 | 432729.3 | 2011-01-15 12:00 | 1337.899 | 7 | 48 | -1.099388 | 3.493993 | 33.80545 | 33.47078 | 136.9894 | 119.2023 | -0.000129509 | 0.108499 | 0 | 0 | 0
11187 | 432759.3 | 2011-01-15 12:01 | 1367.914 | 7 | 48 | -1.099388 | 3.488975 | 33.80545 | 33.47995 | 136.9894 | 119.2343 | -0.0001618862 | 0.108499 | 0 | 0 | 0
11188 | 432789.3 | 2011-01-15 12:01 | 1397.929 | 7 | 48 | -1.099749 | 3.483794 | 33.80545 | 33.48911 | 136.9894 | 119.2663 | -0.0001618862 | 0.108499 | 0 | 0 | 0
11189 | 432819.3 | 2011-01-15 12:02 | 1427.944 | 7 | 48 | -1.099568 | 3.4791 | 33.80545 | 33.49828 | 136.9894 | 119.2982 | -9.713173e-05 | 0.108499 | 0 | 0 | 0
11190 | 432849.4 | 2011-01-15 12:02 | 1457.959 | 7 | 48 | -1.099388 | 3.474243 | 33.80545 | 33.50745 | 136.9894 | 119.3301 | -0.000129509 | 0.108499 | 0 | 0 | 0
11191 | 432879.4 | 2011-01-15 12:03 | 1487.975 | 7 | 48 | -1.099568 | 3.469387 | 33.80545 | 33.51662 | 136.9894 | 119.3619 | -9.713173e-05 | 0.108499 | 0 | 0 | 0
11192 | 432909.4 | 2011-01-15 12:03 | 1517.99 | 7 | 48 | -1.099568 | 3.464044 | 33.80545 | 33.52578 | 136.9894 | 119.3937 | -0.0001618862 | 0.108499 | 0 | 0 | 0
11193 | 432939.4 | 2011-01-15 12:04 | 1548.005 | 7 | 48 | -1.099568 | 3.458702 | 33.80545 | 33.53495 | 136.9894 | 119.4254 | -0.000129509 | 0.108499 | 0 | 0 | 0
11194 | 432969.4 | 2011-01-15 12:04 | 1578.02 | 7 | 48 | -1.099388 | 3.45336 | 33.80545 | 33.54412 | 136.9894 | 119.4571 | -9.713173e-05 | 0.108499 | 0 | 0 | 0
11195 | 432999.4 | 2011-01-15 12:05 | 1608.035 | 7 | 48 | -1.099568 | 3.447694 | 33.80545 | 33.55329 | 136.9894 | 119.4887 | -0.000129509 | 0.108499 | 0 | 0 | 0
11196 | 433029.4 | 2011-01-15 12:05 | 1638.05 | 7 | 48 | -1.099568 | 3.441542 | 33.80545 | 33.56245 | 136.9894 | 119.5203 | -0.0001618862 | 0.108499 | 0 | 0 | 0
11197 | 433059.5 | 2011-01-15 12:06 | 1668.065 | 7 | 48 | -1.099749 | 3.435229 | 33.80545 | 33.57162 | 136.9894 | 119.5518 | -0.0001942635 | 0.108499 | 0 | 0 | 0
11198 | 433089.5 | 2011-01-15 12:06 | 1698.08 | 7 | 48 | -1.099568 | 3.428591 | 33.80545 | 33.58079 | 136.9894 | 119.5833 | -0.0001942635 | 0.108499 | 0 | 0 | 0
11199 | 433119.5 | 2011-01-15 12:07 | 1728.096 | 7 | 48 | -1.099568 | 3.421468 | 33.80545 | 33.58996 | 136.9894 | 119.6147 | -0.0001942635 | 0.108499 | 0 | 0 | 0
11200 | 433149.5 | 2011-01-15 12:07 | 1758.111 | 7 | 48 | -1.099568 | 3.413536 | 33.80545 | 33.59912 | 136.9894 | 119.646 | -0.0002266407 | 0.108499 | 0 | 0 | 0
11201 | 433179.5 | 2011-01-15 12:08 | 1788.126 | 7 | 48 | -1.099388 | 3.405604 | 33.80545 | 33.60829 | 136.9894 | 119.6773 | -0.0001942635 | 0.108499 | 0 | 0 | 0
11202 | 433209.5 | 2011-01-15 12:08 | 1818.141 | 7 | 48 | -1.099388 | 3.396538 | 33.80545 | 33.61746 | 136.9894 | 119.7084 | -0.0002266407 | 0.108499 | 0 | 0 | 0
11203 | 433239.5 | 2011-01-15 12:09 | 1848.156 | 7 | 48 | -1.099388 | 3.386501 | 33.80545 | 33.62663 | 136.9894 | 119.7395 | -0.0002913952 | 0.108499 | 0 | 0 | 0
11204 | 433269.6 | 2011-01-15 12:09 | 1878.171 | 7 | 48 | -1.099749 | 3.374521 | 33.80545 | 33.63579 | 136.9894 | 119.7705 | -0.0003561497 | 0.108499 | 0 | 0 | 0
11205 | 433299.6 | 2011-01-15 12:10 | 1908.186 | 7 | 48 | -1.099749 | 3.361247 | 33.80545 | 33.64496 | 136.9894 | 119.8014 | -0.0003561497 | 0.108499 | 0 | 0 | 0
11206 | 433329.6 | 2011-01-15 12:10 | 1938.201 | 7 | 48 | -1.099568 | 3.34522 | 33.80545 | 33.65413 | 136.9894 | 119.8321 | -0.0004856586 | 0.108499 | 0 | 0 | 0
11207 | 433359.6 | 2011-01-15 12:11 | 1968.216 | 7 | 48 | -1.099568 | 3.325794 | 33.80545 | 33.6633 | 136.9894 | 119.8627 | -0.0005827904 | 0.108499 | 0 | 0 | 0
11208 | 433389.6 | 2011-01-15 12:11 | 1998.231 | 7 | 48 | -1.099568 | 3.301187 | 33.80545 | 33.67246 | 136.9894 | 119.8931 | -0.0007122994 | 0.108499 | 0 | 0 | 0
11209 | 433419.6 | 2011-01-15 12:12 | 2028.247 | 7 | 48 | -1.099568 | 3.270915 | 33.80545 | 33.68163 | 136.9894 | 119.9232 | -0.0009065628 | 0.108499 | 0 | 0 | 0
11210 | 433449.7 | 2011-01-15 12:12 | 2058.262 | 7 | 48 | -1.099568 | 3.231738 | 33.80545 | 33.6908 | 136.9894 | 119.9531 | -0.001197958 | 0.108499 | 0 | 0 | 0
11211 | 433479.7 | 2011-01-15 12:13 | 2088.277 | 7 | 48 | -1.099568 | 3.180421 | 33.80545 | 33.69997 | 136.9894 | 119.9825 | -0.001554108 | 0.108499 | 0 | 0 | 0
11212 | 433509.7 | 2011-01-15 12:13 | 2118.292 | 7 | 48 | -1.099568 | 3.111295 | 33.80545 | 33.70913 | 136.9894 | 120.0113 | -0.002136898 | 0.108499 | 0 | 0 | 0
11213 | 433539.7 | 2011-01-15 12:14 | 2148.307 | 7 | 48 | -1.099568 | 3.012545 | 33.80545 | 33.7183 | 136.9894 | 120.0394 | -0.003075838 | 0.108499 | 0 | 0 | 0
11214 | 433569.7 | 2011-01-15 12:14 | 2178.322 | 7 | 48 | -1.099749 | 2.867334 | 33.80545 | 33.72747 | 136.9894 | 120.0664 | -0.004532767 | 0.108499 | 0 | 0 | 0
11215 | 433595.7 | 2011-01-15 12:15 | 2204.338 | 7 | 48 | -1.099749 | 2.699944 | 33.80545 | 33.73541 | 136.9894 | 120.0886 | -0.005504084 | 0.108499 | 0 | 0 | 0
11216 | 433655.7 | 2011-01-15 12:16 | 60.01465 | 8 | 48 | 0 | 3.585297 | 33.80545 | 33.73541 | 136.9894 | 120.0886 | 0.00129509 | 0.108499 | 0 | 0 | 0
11217 | 433655.9 | 2011-01-15 12:16 | 0.2023839 | 9 | 48 | -1.92431e-05 | 3.585297 | 33.80545 | 33.73541 | 136.9894 | 120.0886 | 0 | 0.1044505 | 0 | 0 | 0
11218 | 433660.8 | 2011-01-15 12:16 | 5.01546 | 9 | 48 | 0.000703194 | 3.593067 | 33.80545 | 33.73541 | 136.9894 | 120.0886 | 0.001100779 | 0.1044505 | 0 | 0 | 0
11219 | 433690.8 | 2011-01-15 12:16 | 30.01508 | 1 | 49 | 0 | 3.625283 | 33.80545 | 33.73541 | 136.9894 | 120.0886 | 0.0007122994 | 0.1044505 | 0 | 0 | 0
11220 | 433720.8 | 2011-01-15 12:17 | 60.03245 | 1 | 49 | 0 | 3.645518 | 33.80545 | 33.73541 | 136.9894 | 120.0886 | 0.0004209042 | 0.1044505 | 0 | 0 | 0
11221 | 433750.8 | 2011-01-15 12:17 | 90.04532 | 1 | 49 | 0 | 3.659764 | 33.80545 | 33.73541 | 136.9894 | 120.0886 | 0.0002913952 | 0.1044505 | 0 | 0 | 0
11222 | 433780.8 | 2011-01-15 12:18 | 120.0136 | 1 | 49 | 0 | 3.670934 | 33.80545 | 33.73541 | 136.9894 | 120.0886 | 0.000259018 | 0.1044505 | 0 | 0 | 0
11223 | 433810.8 | 2011-01-15 12:18 | 30.01525 | 2 | 49 | 0.549936 | 3.792511 | 33.81004 | 33.73541 | 137.0067 | 120.0886 | 0.0008094311 | 0.1044505 | 0 | 0 | 0
11224 | 433840.8 | 2011-01-15 12:19 | 60.03022 | 2 | 49 | 0.5502972 | 3.814365 | 33.81462 | 33.73541 | 137.0242 | 120.0886 | 0.0005180359 | 0.1044505 | 0 | 0 | 0
11225 | 433870.8 | 2011-01-15 12:19 | 90.04534 | 2 | 49 | 0.5502972 | 3.828287 | 33.81921 | 33.73541 | 137.0417 | 120.0886 | 0.0003561497 | 0.1044505 | 0 | 0 | 0
11226 | 433900.8 | 2011-01-15 12:20 | 120.0605 | 2 | 49 | 0.5502972 | 3.838972 | 33.82379 | 33.73541 | 137.0593 | 120.0886 | 0.0003237724 | 0.1044505 | 0 | 0 | 0
11227 | 433930.9 | 2011-01-15 12:20 | 150.0757 | 2 | 49 | 0.5501166 | 3.848037 | 33.82838 | 33.73541 | 137.0769 | 120.0886 | 0.000259018 | 0.1044505 | 0 | 0 | 0
11228 | 433960.9 | 2011-01-15 12:21 | 180.0907 | 2 | 49 | 0.5501166 | 3.856132 | 33.83297 | 33.73541 | 137.0946 | 120.0886 | 0.0002266407 | 0.1044505 | 0 | 0 | 0
11229 | 433990.9 | 2011-01-15 12:21 | 210.1058 | 2 | 49 | 0.5501166 | 3.86374 | 33.83755 | 33.73541 | 137.1123 | 120.0886 | 0.0002266407 | 0.1044505 | 0 | 0 | 0
11230 | 434020.9 | 2011-01-15 12:22 | 240.1209 | 2 | 49 | 0.5502972 | 3.870539 | 33.84214 | 33.73541 | 137.13 | 120.0886 | 0.0001942635 | 0.1044505 | 0 | 0 | 0
11231 | 434050.9 | 2011-01-15 12:22 | 270.1364 | 2 | 49 | 0.5502972 | 3.876853 | 33.84673 | 33.73541 | 137.1478 | 120.0886 | 0.0001942635 | 0.1044505 | 0 | 0 | 0
11232 | 434080.9 | 2011-01-15 12:23 | 300.1511 | 2 | 49 | 0.549936 | 3.882843 | 33.85131 | 33.73541 | 137.1656 | 120.0886 | 0.000129509 | 0.1044505 | 0 | 0 | 0
11233 | 434111 | 2011-01-15 12:23 | 330.1662 | 2 | 49 | 0.5501166 | 3.888509 | 33.8559 | 33.73541 | 137.1834 | 120.0886 | 0.000129509 | 0.1044505 | 0 | 0 | 0
11234 | 434141 | 2011-01-15 12:24 | 360.1814 | 2 | 49 | 0.549936 | 3.894013 | 33.86049 | 33.73541 | 137.2013 | 120.0886 | 0.000129509 | 0.1044505 | 0 | 0 | 0
11235 | 434171 | 2011-01-15 12:24 | 390.1966 | 2 | 49 | 0.549936 | 3.899355 | 33.86507 | 33.73541 | 137.2191 | 120.0886 | 0.000129509 | 0.1044505 | 0 | 0 | 0
11236 | 434201 | 2011-01-15 12:25 | 420.2115 | 2 | 49 | 0.5501166 | 3.904374 | 33.86966 | 33.73541 | 137.237 | 120.0886 | 0.000129509 | 0.1044505 | 0 | 0 | 0
11237 | 434231 | 2011-01-15 12:25 | 450.2267 | 2 | 49 | 0.5501166 | 3.909392 | 33.87425 | 33.73541 | 137.2549 | 120.0886 | 0.0001618862 | 0.1044505 | 0 | 0 | 0
11238 | 434261 | 2011-01-15 12:26 | 480.2418 | 2 | 49 | 0.549936 | 3.913763 | 33.87883 | 33.73541 | 137.2729 | 120.0886 | 9.708405e-05 | 0.1044505 | 0 | 0 | 0
11239 | 434291 | 2011-01-15 12:26 | 510.2569 | 2 | 49 | 0.5501166 | 3.918619 | 33.88342 | 33.73541 | 137.2908 | 120.0886 | 0.0001618862 | 0.1044505 | 0 | 0 | 0
11240 | 434321.1 | 2011-01-15 12:27 | 540.272 | 2 | 49 | 0.5501166 | 3.922828 | 33.888 | 33.73541 | 137.3088 | 120.0886 | 9.713173e-05 | 0.1044505 | 0 | 0 | 0
11241 | 434351.1 | 2011-01-15 12:27 | 570.2871 | 2 | 49 | 0.5501166 | 3.927037 | 33.89259 | 33.73541 | 137.3268 | 120.0886 | 9.713173e-05 | 0.1044505 | 0 | 0 | 0
11242 | 434381.1 | 2011-01-15 12:28 | 600.3023 | 2 | 49 | 0.5497554 | 3.930923 | 33.89718 | 33.73541 | 137.3448 | 120.0886 | 6.475449e-05 | 0.1044505 | 0 | 0 | 0
11243 | 434411.1 | 2011-01-15 12:28 | 630.3173 | 2 | 49 | 0.5501166 | 3.934646 | 33.90176 | 33.73541 | 137.3629 | 120.0886 | 6.475449e-05 | 0.1044505 | 0 | 0 | 0
11244 | 434441.1 | 2011-01-15 12:29 | 660.3324 | 2 | 49 | 0.5501166 | 3.938531 | 33.90635 | 33.73541 | 137.3809 | 120.0886 | 9.713173e-05 | 0.1044505 | 0 | 0 | 0
11245 | 434471.1 | 2011-01-15 12:29 | 690.3476 | 2 | 49 | 0.5501166 | 3.941931 | 33.91094 | 33.73541 | 137.399 | 120.0886 | 9.713173e-05 | 0.1044505 | 0 | 0 | 0
11246 | 434501.2 | 2011-01-15 12:30 | 720.3627 | 2 | 49 | 0.5501166 | 3.945331 | 33.91552 | 33.73541 | 137.4171 | 120.0886 | 9.713173e-05 | 0.1044505 | 0 | 0 | 0
11247 | 434531.2 | 2011-01-15 12:30 | 750.3779 | 2 | 49 | 0.5501166 | 3.948568 | 33.92011 | 33.73541 | 137.4352 | 120.0886 | 9.713173e-05 | 0.1044505 | 0 | 0 | 0
11248 | 434561.2 | 2011-01-15 12:31 | 780.3929 | 2 | 49 | 0.5501166 | 3.951806 | 33.9247 | 33.73541 | 137.4533 | 120.0886 | 6.475449e-05 | 0.1044505 | 0 | 0 | 0
11249 | 434591.2 | 2011-01-15 12:31 | 810.408 | 2 | 49 | 0.5502972 | 3.955044 | 33.92928 | 33.73541 | 137.4715 | 120.0886 | 9.713173e-05 | 0.1044505 | 0 | 0 | 0
11250 | 434621.2 | 2011-01-15 12:32 | 840.4232 | 2 | 49 | 0.549936 | 3.957958 | 33.93387 | 33.73541 | 137.4896 | 120.0886 | 3.237724e-05 | 0.1044505 | 0 | 0 | 0
11251 | 434651.2 | 2011-01-15 12:32 | 870.4385 | 2 | 49 | 0.5501166 | 3.961034 | 33.93846 | 33.73541 | 137.5078 | 120.0886 | 6.475449e-05 | 0.1044505 | 0 | 0 | 0
11252 | 434681.2 | 2011-01-15 12:33 | 900.4557 | 2 | 49 | 0.5501166 | 3.963948 | 33.94304 | 33.73541 | 137.5259 | 120.0886 | 9.713173e-05 | 0.1044505 | 0 | 0 | 0
11253 | 434711.3 | 2011-01-15 12:33 | 930.4685 | 2 | 49 | 0.5501166 | 3.966861 | 33.94763 | 33.73541 | 137.5441 | 120.0886 | 3.237724e-05 | 0.1044505 | 0 | 0 | 0
11254 | 434741.3 | 2011-01-15 12:34 | 960.4837 | 2 | 49 | 0.5497554 | 3.969614 | 33.95222 | 33.73541 | 137.5623 | 120.0886 | 3.237724e-05 | 0.1044505 | 0 | 0 | 0
11255 | 434771.3 | 2011-01-15 12:34 | 990.4987 | 2 | 49 | 0.5501166 | 3.972689 | 33.9568 | 33.73541 | 137.5805 | 120.0886 | 6.475449e-05 | 0.1044505 | 0 | 0 | 0
11256 | 434801.3 | 2011-01-15 12:35 | 1020.514 | 2 | 49 | 0.5502972 | 3.975441 | 33.96139 | 33.73541 | 137.5988 | 120.0886 | 9.713173e-05 | 0.1044505 | 0 | 0 | 0
11257 | 434831.3 | 2011-01-15 12:35 | 1050.529 | 2 | 49 | 0.5502972 | 3.97787 | 33.96598 | 33.73541 | 137.617 | 120.0886 | 3.237724e-05 | 0.1044505 | 0 | 0 | 0
11258 | 434861.3 | 2011-01-15 12:36 | 1080.544 | 2 | 49 | 0.549936 | 3.980946 | 33.97056 | 33.73541 | 137.6353 | 120.0886 | 6.475449e-05 | 0.1044505 | 0 | 0 | 0
11259 | 434891.3 | 2011-01-15 12:36 | 1110.559 | 2 | 49 | 0.5501166 | 3.983698 | 33.97515 | 33.73541 | 137.6535 | 120.0886 | 3.237724e-05 | 0.1044505 | 0 | 0 | 0
11260 | 434921.4 | 2011-01-15 12:37 | 1140.574 | 2 | 49 | 0.5501166 | 3.986288 | 33.97973 | 33.73541 | 137.6718 | 120.0886 | 9.713173e-05 | 0.1044505 | 0 | 0 | 0
11261 | 434951.4 | 2011-01-15 12:38 | 1170.589 | 2 | 49 | 0.5502972 | 3.988878 | 33.98432 | 33.73541 | 137.6901 | 120.0886 | 6.475449e-05 | 0.1044505 | 0 | 0 | 0
11262 | 434981.4 | 2011-01-15 12:38 | 1200.605 | 2 | 49 | 0.549936 | 3.991468 | 33.98891 | 33.73541 | 137.7084 | 120.0886 | 6.475449e-05 | 0.1044505 | 0 | 0 | 0
11263 | 435011.4 | 2011-01-15 12:38 | 1230.62 | 2 | 49 | 0.5501166 | 3.99422 | 33.99349 | 33.73541 | 137.7267 | 120.0886 | 3.237724e-05 | 0.1044505 | 0 | 0 | 0
11264 | 435041.4 | 2011-01-15 12:39 | 1260.635 | 2 | 49 | 0.5501166 | 3.99681 | 33.99808 | 33.73541 | 137.745 | 120.0886 | 9.713173e-05 | 0.1044505 | 0 | 0 | 0
11265 | 435071.4 | 2011-01-15 12:40 | 1290.65 | 2 | 49 | 0.549936 | 3.9994 | 34.00267 | 33.73541 | 137.7634 | 120.0886 | 9.713173e-05 | 0.1044505 | 0 | 0 | 0
11266 | 435101.5 | 2011-01-15 12:40 | 1320.665 | 2 | 49 | 0.5501166 | 4.001829 | 34.00725 | 33.73541 | 137.7817 | 120.0886 | 3.232956e-05 | 0.1044505 | 0 | 0 | 0
11267 | 435131.5 | 2011-01-15 12:40 | 1350.68 | 2 | 49 | 0.549936 | 4.004419 | 34.01184 | 33.73541 | 137.8001 | 120.0886 | 3.232956e-05 | 0.1044505 | 0 | 0 | 0
11268 | 435161.5 | 2011-01-15 12:41 | 1380.695 | 2 | 49 | 0.5502972 | 4.007171 | 34.01643 | 33.73541 | 137.8184 | 120.0886 | 6.475449e-05 | 0.1044505 | 0 | 0 | 0
11269 | 435191.5 | 2011-01-15 12:42 | 1410.71 | 2 | 49 | 0.5501166 | 4.009599 | 34.02101 | 33.73541 | 137.8368 | 120.0886 | 6.475449e-05 | 0.1044505 | 0 | 0 | 0
11270 | 435221.5 | 2011-01-15 12:42 | 1440.725 | 2 | 49 | 0.5501166 | 4.012189 | 34.0256 | 33.73541 | 137.8552 | 120.0886 | 6.475449e-05 | 0.1044505 | 0 | 0 | 0
11271 | 435251.5 | 2011-01-15 12:42 | 1470.741 | 2 | 49 | 0.5501166 | 4.014456 | 34.03019 | 33.73541 | 137.8736 | 120.0886 | 6.475449e-05 | 0.1044505 | 0 | 0 | 0
11272 | 435281.5 | 2011-01-15 12:43 | 1500.756 | 2 | 49 | 0.5501166 | 4.016884 | 34.03477 | 33.73541 | 137.892 | 120.0886 | 3.242493e-05 | 0.1044505 | 0 | 0 | 0
11273 | 435311.6 | 2011-01-15 12:43 | 1530.771 | 2 | 49 | 0.549936 | 4.019312 | 34.03936 | 33.73541 | 137.9105 | 120.0886 | 3.232956e-05 | 0.1044505 | 0 | 0 | 0
11274 | 435341.6 | 2011-01-15 12:44 | 1560.786 | 2 | 49 | 0.5501166 | 4.022065 | 34.04394 | 33.73541 | 137.9289 | 120.0886 | 3.242493e-05 | 0.1044505 | 0 | 0 | 0
11275 | 435371.6 | 2011-01-15 12:44 | 1590.801 | 2 | 49 | 0.549936 | 4.024331 | 34.04853 | 33.73541 | 137.9474 | 120.0886 | 3.242493e-05 | 0.1044505 | 0 | 0 | 0
11276 | 435401.6 | 2011-01-15 12:45 | 1620.816 | 2 | 49 | 0.5502972 | 4.027083 | 34.05312 | 33.73541 | 137.9658 | 120.0886 | 6.475449e-05 | 0.1044505 | 0 | 0 | 0
11277 | 435431.6 | 2011-01-15 12:46 | 1650.831 | 2 | 49 | 0.5501166 | 4.029511 | 34.0577 | 33.73541 | 137.9843 | 120.0886 | 3.242493e-05 | 0.1044505 | 0 | 0 | 0
11278 | 435461.6 | 2011-01-15 12:46 | 1680.846 | 2 | 49 | 0.5501166 | 4.03194 | 34.06229 | 33.73541 | 138.0028 | 120.0886 | 0 | 0.1044505 | 0 | 0 | 0
11279 | 435491.7 | 2011-01-15 12:47 | 1710.864 | 2 | 49 | 0.549936 | 4.03453 | 34.06688 | 33.73541 | 138.0213 | 120.0886 | 6.475449e-05 | 0.1044505 | 0 | 0 | 0
11280 | 435521.7 | 2011-01-15 12:47 | 1740.876 | 2 | 49 | 0.5501166 | 4.03712 | 34.07146 | 33.73541 | 138.0398 | 120.0886 | 6.475449e-05 | 0.1044505 | 0 | 0 | 0
11281 | 435551.7 | 2011-01-15 12:48 | 1770.892 | 2 | 49 | 0.5501166 | 4.039548 | 34.07605 | 33.73541 | 138.0583 | 120.0886 | 3.232956e-05 | 0.1044505 | 0 | 0 | 0
11282 | 435581.7 | 2011-01-15 12:48 | 1800.907 | 2 | 49 | 0.5501166 | 4.0423 | 34.08064 | 33.73541 | 138.0769 | 120.0886 | 9.717941e-05 | 0.1044505 | 0 | 0 | 0
11283 | 435611.7 | 2011-01-15 12:48 | 1830.922 | 2 | 49 | 0.5502972 | 4.04489 | 34.08522 | 33.73541 | 138.0954 | 120.0886 | 9.717941e-05 | 0.1044505 | 0 | 0 | 0
11284 | 435641.7 | 2011-01-15 12:49 | 1860.937 | 2 | 49 | 0.5501166 | 4.047481 | 34.08981 | 33.73541 | 138.114 | 120.0886 | 9.717941e-05 | 0.1044505 | 0 | 0 | 0
11285 | 435671.7 | 2011-01-15 12:50 | 1890.952 | 2 | 49 | 0.5501166 | 4.049909 | 34.0944 | 33.73541 | 138.1325 | 120.0886 | 3.232956e-05 | 0.1044505 | 0 | 0 | 0
11286 | 435701.8 | 2011-01-15 12:50 | 1920.967 | 2 | 49 | 0.5501166 | 4.052661 | 34.09898 | 33.73541 | 138.1511 | 120.0886 | 6.475449e-05 | 0.1044505 | 0 | 0 | 0
11287 | 435731.8 | 2011-01-15 12:50 | 1950.982 | 2 | 49 | 0.549936 | 4.055089 | 34.10357 | 33.73541 | 138.1697 | 120.0886 | 6.475449e-05 | 0.1044505 | 0 | 0 | 0
11288 | 435761.8 | 2011-01-15 12:51 | 1980.997 | 2 | 49 | 0.5501166 | 4.058003 | 34.10815 | 33.73541 | 138.1883 | 120.0886 | 0.000129509 | 0.1044505 | 0 | 0 | 0
11289 | 435791.8 | 2011-01-15 12:52 | 2011.013 | 2 | 49 | 0.549936 | 4.060431 | 34.11274 | 33.73541 | 138.2069 | 120.0886 | 6.475449e-05 | 0.1044505 | 0 | 0 | 0
11290 | 435821.8 | 2011-01-15 12:52 | 2041.028 | 2 | 49 | 0.5501166 | 4.063183 | 34.11733 | 33.73541 | 138.2256 | 120.0886 | 6.475449e-05 | 0.1044505 | 0 | 0 | 0
11291 | 435851.8 | 2011-01-15 12:52 | 2071.043 | 2 | 49 | 0.5501166 | 4.065773 | 34.12191 | 33.73541 | 138.2442 | 120.0886 | 6.475449e-05 | 0.1044505 | 0 | 0 | 0
11292 | 435881.8 | 2011-01-15 12:53 | 2101.058 | 2 | 49 | 0.5501166 | 4.068526 | 34.1265 | 33.73541 | 138.2629 | 120.0886 | 6.475449e-05 | 0.1044505 | 0 | 0 | 0
11293 | 435911.9 | 2011-01-15 12:54 | 2131.073 | 2 | 49 | 0.549936 | 4.071116 | 34.13109 | 33.73541 | 138.2815 | 120.0886 | 3.242493e-05 | 0.1044505 | 0 | 0 | 0
11294 | 435941.9 | 2011-01-15 12:54 | 2161.088 | 2 | 49 | 0.5501166 | 4.07403 | 34.13567 | 33.73541 | 138.3002 | 120.0886 | 6.475449e-05 | 0.1044505 | 0 | 0 | 0
11295 | 435971.9 | 2011-01-15 12:54 | 2191.104 | 2 | 49 | 0.5501166 | 4.077106 | 34.14026 | 33.73541 | 138.3189 | 120.0886 | 0.000129509 | 0.1044505 | 0 | 0 | 0
11296 | 436001.9 | 2011-01-15 12:55 | 2221.118 | 2 | 49 | 0.5501166 | 4.079858 | 34.14485 | 33.73541 | 138.3376 | 120.0886 | 9.717941e-05 | 0.1044505 | 0 | 0 | 0
11297 | 436031.9 | 2011-01-15 12:56 | 2251.133 | 2 | 49 | 0.5501166 | 4.082448 | 34.14943 | 33.73541 | 138.3563 | 120.0886 | 6.475449e-05 | 0.1044505 | 0 | 0 | 0
11298 | 436061.9 | 2011-01-15 12:56 | 2281.149 | 2 | 49 | 0.5501166 | 4.085362 | 34.15402 | 33.73541 | 138.375 | 120.0886 | 6.475449e-05 | 0.1044505 | 0 | 0 | 0
11299 | 436092 | 2011-01-15 12:56 | 2311.164 | 2 | 49 | 0.5501166 | 4.088438 | 34.15861 | 33.73541 | 138.3938 | 120.0886 | 9.708405e-05 | 0.1044505 | 0 | 0 | 0
11300 | 436122 | 2011-01-15 12:57 | 2341.179 | 2 | 49 | 0.5501166 | 4.09119 | 34.16319 | 33.73541 | 138.4125 | 120.0886 | 3.242493e-05 | 0.1044505 | 0 | 0 | 0
11301 | 436152 | 2011-01-15 12:58 | 2371.194 | 2 | 49 | 0.549936 | 4.094265 | 34.16778 | 33.73541 | 138.4313 | 120.0886 | 9.708405e-05 | 0.1044505 | 0 | 0 | 0
11302 | 436182 | 2011-01-15 12:58 | 2401.209 | 2 | 49 | 0.5502972 | 4.097342 | 34.17237 | 33.73541 | 138.4501 | 120.0886 | 0.000129509 | 0.1044505 | 0 | 0 | 0
11303 | 436212 | 2011-01-15 12:58 | 2431.224 | 2 | 49 | 0.5501166 | 4.100255 | 34.17695 | 33.73541 | 138.4689 | 120.0886 | 9.717941e-05 | 0.1044505 | 0 | 0 | 0
11304 | 436242 | 2011-01-15 12:59 | 2461.239 | 2 | 49 | 0.5501166 | 4.103331 | 34.18154 | 33.73541 | 138.4877 | 120.0886 | 9.708405e-05 | 0.1044505 | 0 | 0 | 0
11305 | 436272 | 2011-01-15 12:59 | 2491.254 | 2 | 49 | 0.5497554 | 4.106407 | 34.18612 | 33.73541 | 138.5065 | 120.0886 | 9.717941e-05 | 0.1044505 | 0 | 0 | 0
11306 | 436302.1 | 2011-01-15 13:00 | 2521.269 | 2 | 49 | 0.5502972 | 4.109645 | 34.19071 | 33.73541 | 138.5254 | 120.0886 | 0.000129509 | 0.1044505 | 0 | 0 | 0
11307 | 436332.1 | 2011-01-15 13:00 | 2551.285 | 2 | 49 | 0.549936 | 4.112559 | 34.1953 | 33.73541 | 138.5442 | 120.0886 | 3.242493e-05 | 0.1044505 | 0 | 0 | 0
11308 | 436362.1 | 2011-01-15 13:01 | 2581.3 | 2 | 49 | 0.5501166 | 4.115796 | 34.19988 | 33.73541 | 138.5631 | 120.0886 | 6.475449e-05 | 0.1044505 | 0 | 0 | 0
11309 | 436392.1 | 2011-01-15 13:02 | 2611.315 | 2 | 49 | 0.5501166 | 4.119196 | 34.20447 | 33.73541 | 138.582 | 120.0886 | 0.000129509 | 0.1044505 | 0 | 0 | 0
11310 | 436422.1 | 2011-01-15 13:02 | 2641.33 | 2 | 49 | 0.5502972 | 4.122434 | 34.20906 | 33.73541 | 138.6009 | 120.0886 | 9.717941e-05 | 0.1044505 | 0 | 0 | 0
11311 | 436452.1 | 2011-01-15 13:03 | 2671.345 | 2 | 49 | 0.5501166 | 4.125509 | 34.21364 | 33.73541 | 138.6198 | 120.0886 | 6.475449e-05 | 0.1044505 | 0 | 0 | 0
11312 | 436482.1 | 2011-01-15 13:03 | 2701.36 | 2 | 49 | 0.5501166 | 4.128909 | 34.21823 | 33.73541 | 138.6387 | 120.0886 | 9.717941e-05 | 0.1044505 | 0 | 0 | 0
11313 | 436512.2 | 2011-01-15 13:04 | 2731.375 | 2 | 49 | 0.5501166 | 4.132147 | 34.22282 | 33.73541 | 138.6577 | 120.0886 | 6.475449e-05 | 0.1044505 | 0 | 0 | 0
11314 | 436542.2 | 2011-01-15 13:04 | 2761.39 | 2 | 49 | 0.5502972 | 4.135546 | 34.2274 | 33.73541 | 138.6766 | 120.0886 | 0.000129509 | 0.1044505 | 0 | 0 | 0
11315 | 436572.2 | 2011-01-15 13:04 | 2791.406 | 2 | 49 | 0.549936 | 4.138784 | 34.23199 | 33.73541 | 138.6956 | 120.0886 | 9.708405e-05 | 0.1044505 | 0 | 0 | 0
11316 | 436602.2 | 2011-01-15 13:05 | 2821.421 | 2 | 49 | 0.5502972 | 4.142345 | 34.23658 | 33.73541 | 138.7146 | 120.0886 | 0.000129509 | 0.1044505 | 0 | 0 | 0
11317 | 436632.2 | 2011-01-15 13:06 | 2851.422 | 2 | 49 | 0.549936 | 4.145583 | 34.24116 | 33.73541 | 138.7336 | 120.0886 | 6.475449e-05 | 0.1044505 | 0 | 0 | 0
11318 | 436662.2 | 2011-01-15 13:06 | 2881.435 | 2 | 49 | 0.5501166 | 4.149145 | 34.24575 | 33.73541 | 138.7526 | 120.0886 | 9.708405e-05 | 0.1044505 | 0 | 0 | 0
11319 | 436692.2 | 2011-01-15 13:06 | 2911.45 | 2 | 49 | 0.5502972 | 4.152706 | 34.25033 | 33.73541 | 138.7717 | 120.0886 | 0.000129509 | 0.1044505 | 0 | 0 | 0
11320 | 436722.3 | 2011-01-15 13:07 | 2941.465 | 2 | 49 | 0.5502972 | 4.156268 | 34.25492 | 33.73541 | 138.7907 | 120.0886 | 0.000129509 | 0.1044505 | 0 | 0 | 0
11321 | 436752.3 | 2011-01-15 13:08 | 2971.481 | 2 | 49 | 0.549936 | 4.159505 | 34.25951 | 33.73541 | 138.8098 | 120.0886 | 0 | 0.1044505 | 0 | 0 | 0
11322 | 436782.3 | 2011-01-15 13:08 | 3001.496 | 2 | 49 | 0.5501166 | 4.163391 | 34.26409 | 33.73541 | 138.8289 | 120.0886 | 9.708405e-05 | 0.1044505 | 0 | 0 | 0
11323 | 436812.3 | 2011-01-15 13:09 | 3031.511 | 2 | 49 | 0.5501166 | 4.166952 | 34.26868 | 33.73541 | 138.848 | 120.0886 | 9.708405e-05 | 0.1044505 | 0 | 0 | 0
11324 | 436842.3 | 2011-01-15 13:09 | 3061.526 | 2 | 49 | 0.5502972 | 4.170514 | 34.27327 | 33.73541 | 138.8671 | 120.0886 | 9.708405e-05 | 0.1044505 | 0 | 0 | 0
11325 | 436872.3 | 2011-01-15 13:10 | 3091.541 | 2 | 49 | 0.5501166 | 4.174237 | 34.27785 | 33.73541 | 138.8862 | 120.0886 | 0.000129509 | 0.1044505 | 0 | 0 | 0
11326 | 436902.3 | 2011-01-15 13:10 | 3121.556 | 2 | 49 | 0.5501166 | 4.17796 | 34.28244 | 33.73541 | 138.9054 | 120.0886 | 9.708405e-05 | 0.1044505 | 0 | 0 | 0
11327 | 436932.4 | 2011-01-15 13:11 | 3151.571 | 2 | 49 | 0.5502972 | 4.181846 | 34.28703 | 33.73541 | 138.9246 | 120.0886 | 0.000129509 | 0.1044505 | 0 | 0 | 0
11328 | 436962.4 | 2011-01-15 13:11 | 3181.587 | 2 | 49 | 0.5501166 | 4.185569 | 34.29161 | 33.73541 | 138.9438 | 120.0886 | 0.000129509 | 0.1044505 | 0 | 0 | 0
11329 | 436992.4 | 2011-01-15 13:12 | 3211.601 | 2 | 49 | 0.5501166 | 4.189292 | 34.2962 | 33.73541 | 138.963 | 120.0886 | 6.475449e-05 | 0.1044505 | 0 | 0 | 0
11330 | 437022.4 | 2011-01-15 13:12 | 3241.617 | 2 | 49 | 0.5501166 | 4.193016 | 34.30079 | 33.73541 | 138.9822 | 120.0886 | 9.717941e-05 | 0.1044505 | 0 | 0 | 0
11331 | 437052.4 | 2011-01-15 13:13 | 3271.632 | 2 | 49 | 0.5501166 | 4.196901 | 34.30537 | 33.73541 | 139.0014 | 120.0886 | 9.708405e-05 | 0.1044505 | 0 | 0 | 0
11332 | 437076.1 | 2011-01-15 13:13 | 3295.288 | 2 | 49 | 0.5501166 | 4.200139 | 34.30899 | 33.73541 | 139.0166 | 120.0886 | 0.0001618385 | 0.1044505 | 0 | 0 | 0
11333 | 437106.1 | 2011-01-15 13:13 | 30.01736 | 3 | 49 | 0 | 4.095075 | 34.30899 | 33.73541 | 139.0166 | 120.0886 | -0.000485611 | 0.1044505 | 0 | 0 | 0
11334 | 437136.1 | 2011-01-15 13:14 | 60.03001 | 3 | 49 | 0 | 4.081477 | 34.30899 | 33.73541 | 139.0166 | 120.0886 | -0.0002913475 | 0.1044505 | 0 | 0 | 0
11335 | 437166.1 | 2011-01-15 13:14 | 90.04513 | 3 | 49 | 0 | 4.073059 | 34.30899 | 33.73541 | 139.0166 | 120.0886 | -0.000129509 | 0.1044505 | 0 | 0 | 0
11336 | 437196.1 | 2011-01-15 13:15 | 120.0156 | 3 | 49 | 0 | 4.067231 | 34.30899 | 33.73541 | 139.0166 | 120.0886 | -0.000129509 | 0.1044505 | 0 | 0 | 0
11337 | 437196.1 | 2011-01-15 13:15 | 2.66163361e-06 | 4 | 49 | 1.048237 | 4.199977 | 34.30899 | 33.73541 | 139.0166 | 120.0886 | 0 | 0.1044505 | 0 | 0 | 0
11338 | 437196.4 | 2011-01-15 13:15 | 0.2656209 | 4 | 49 | 0.9982082 | 4.199815 | 34.30906 | 33.73541 | 139.0169 | 120.0886 | -3.242493e-05 | 0.1044505 | 0 | 0 | 0
11339 | 437197.8 | 2011-01-15 13:15 | 1.671822 | 4 | 49 | 0.9481795 | 4.199815 | 34.30944 | 33.73541 | 139.0185 | 120.0886 | -3.242493e-05 | 0.1044505 | 0 | 0 | 0
11340 | 437200.2 | 2011-01-15 13:15 | 4.109287 | 4 | 49 | 0.8976089 | 4.199653 | 34.31007 | 33.73541 | 139.0211 | 120.0886 | -6.475449e-05 | 0.1044505 | 0 | 0 | 0
11341 | 437203.7 | 2011-01-15 13:15 | 7.562351 | 4 | 49 | 0.8472189 | 4.199653 | 34.3109 | 33.73541 | 139.0246 | 120.0886 | -3.232956e-05 | 0.1044505 | 0 | 0 | 0
11342 | 437208.3 | 2011-01-15 13:15 | 12.20291 | 4 | 49 | 0.7968289 | 4.199815 | 34.31196 | 33.73541 | 139.0291 | 120.0886 | 3.232956e-05 | 0.1044505 | 0 | 0 | 0
11343 | 437214.3 | 2011-01-15 13:15 | 18.21852 | 4 | 49 | 0.7468001 | 4.199977 | 34.31325 | 33.73541 | 139.0345 | 120.0886 | 3.242493e-05 | 0.1044505 | 0 | 0 | 0
11344 | 437222.1 | 2011-01-15 13:15 | 26.0308 | 4 | 49 | 0.6964101 | 4.199653 | 34.31481 | 33.73541 | 139.0411 | 120.0886 | -6.475449e-05 | 0.1044505 | 0 | 0 | 0
11345 | 437232.6 | 2011-01-15 13:16 | 36.53064 | 4 | 49 | 0.6463814 | 4.199815 | 34.31677 | 33.73541 | 139.0493 | 120.0886 | -3.242493e-05 | 0.1044505 | 0 | 0 | 0
11346 | 437247.6 | 2011-01-15 13:16 | 51.53049 | 4 | 49 | 0.5959914 | 4.199815 | 34.31935 | 33.73541 | 139.0601 | 120.0886 | -3.242493e-05 | 0.1044505 | 0 | 0 | 0
11347 | 437271.9 | 2011-01-15 13:16 | 75.82707 | 4 | 49 | 0.5459626 | 4.199815 | 34.32319 | 33.73541 | 139.0762 | 120.0886 | -3.242493e-05 | 0.1044505 | 0 | 0 | 0
11348 | 437317.5 | 2011-01-15 13:17 | 121.3886 | 4 | 49 | 0.4959338 | 4.199815 | 34.32975 | 33.73541 | 139.1038 | 120.0886 | 0 | 0.1044505 | 0 | 0 | 0
11349 | 437404.5 | 2011-01-15 13:18 | 208.3558 | 4 | 49 | 0.4459051 | 4.199653 | 34.34108 | 33.73541 | 139.1514 | 120.0886 | -3.232956e-05 | 0.1044505 | 0 | 0 | 0
11350 | 437530.6 | 2011-01-15 13:20 | 334.4786 | 4 | 49 | 0.3958763 | 4.199653 | 34.3558 | 33.73541 | 139.2132 | 120.0886 | 0 | 0.1044505 | 0 | 0 | 0
11351 | 437686.4 | 2011-01-15 13:23 | 490.2886 | 4 | 49 | 0.3458475 | 4.199815 | 34.37183 | 33.73541 | 139.2805 | 120.0886 | -3.242493e-05 | 0.1044505 | 0 | 0 | 0
11352 | 437872.1 | 2011-01-15 13:26 | 676.0511 | 4 | 49 | 0.2956381 | 4.199815 | 34.38835 | 33.73541 | 139.3499 | 120.0886 | 0 | 0.1044505 | 0 | 0 | 0
11353 | 438098.7 | 2011-01-15 13:30 | 902.5784 | 4 | 49 | 0.2456094 | 4.199977 | 34.40535 | 33.73541 | 139.4213 | 120.0886 | 3.242493e-05 | 0.1044505 | 0 | 0 | 0
11354 | 438383 | 2011-01-15 13:35 | 1186.949 | 4 | 49 | 0.1955806 | 4.199977 | 34.42272 | 33.73541 | 139.4943 | 120.0886 | 0 | 0.1044505 | 0 | 0 | 0
11355 | 438759.1 | 2011-01-15 13:41 | 1563.052 | 4 | 49 | 0.1455518 | 4.199815 | 34.44043 | 33.73541 | 139.5686 | 120.0886 | 0 | 0.1044505 | 0 | 0 | 0
11356 | 439328.6 | 2011-01-15 13:50 | 2132.495 | 4 | 49 | 0.09534246 | 4.199815 | 34.45922 | 33.73541 | 139.6476 | 120.0886 | 0 | 0.1044505 | 0 | 0 | 0
11357 | 440364.7 | 2011-01-15 14:08 | 3168.555 | 4 | 49 | 0.04982892 | 4.199815 | 34.47929 | 33.73541 | 139.7318 | 120.0886 | 0 | 0.1044505 | 0 | 0 | 0
11358 | 440394.7 | 2011-01-15 14:08 | 30.01505 | 5 | 49 | 0 | 4.18994 | 34.47929 | 33.73541 | 139.7318 | 120.0886 | -6.475449e-05 | 0.1044505 | 0 | 0 | 0
11359 | 440424.7 | 2011-01-15 14:09 | 60.01454 | 5 | 49 | 0 | 4.188321 | 34.47929 | 33.73541 | 139.7318 | 120.0886 | -3.242493e-05 | 0.1044505 | 0 | 0 | 0
11360 | 440424.9 | 2011-01-15 14:09 | 0.1853664 | 6 | 49 | -1.92431e-05 | 4.188483 | 34.47929 | 33.73541 | 139.7318 | 120.0886 | 0 | 0.1093087 | 0 | 0 | 0
11361 | 440429.7 | 2011-01-15 14:09 | 5.013293 | 6 | 49 | 0.000703194 | 4.188321 | 34.47929 | 33.73541 | 139.7318 | 120.0886 | -9.717941e-05 | 0.1093087 | 0 | 0 | 0
11362 | 440447.5 | 2011-01-15 14:09 | 17.78099 | 7 | 49 | -1.099568 | 3.98823 | 34.47929 | 33.74085 | 139.7318 | 120.1103 | -0.001651192 | 0.1093087 | 0 | 0 | 0
11363 | 440477.5 | 2011-01-15 14:10 | 47.79609 | 7 | 49 | -1.099568 | 3.937398 | 34.47929 | 33.75001 | 139.7318 | 120.1466 | -0.001165581 | 0.1093087 | 0 | 0 | 0
11364 | 440507.5 | 2011-01-15 14:10 | 77.81118 | 7 | 49 | -1.099388 | 3.899355 | 34.47929 | 33.75918 | 139.7318 | 120.1826 | -0.00093894 | 0.1093087 | 0 | 0 | 0
11365 | 440537.5 | 2011-01-15 14:11 | 107.8264 | 7 | 49 | -1.099388 | 3.869406 | 34.47929 | 33.76835 | 139.7318 | 120.2182 | -0.0006799221 | 0.1093087 | 0 | 0 | 0
11366 | 440567.5 | 2011-01-15 14:11 | 137.8414 | 7 | 49 | -1.099568 | 3.845285 | 34.47929 | 33.77751 | 139.7318 | 120.2535 | -0.0005827904 | 0.1093087 | 0 | 0 | 0
11367 | 440597.6 | 2011-01-15 14:12 | 167.8565 | 7 | 49 | -1.099388 | 3.825373 | 34.47929 | 33.78668 | 139.7318 | 120.2887 | -0.0004856586 | 0.1093087 | 0 | 0 | 0
11368 | 440627.6 | 2011-01-15 14:12 | 197.8717 | 7 | 49 | -1.099568 | 3.80789 | 34.47929 | 33.79585 | 139.7318 | 120.3237 | -0.0004532814 | 0.1093087 | 0 | 0 | 0
11369 | 440657.6 | 2011-01-15 14:13 | 227.887 | 7 | 49 | -1.099749 | 3.792187 | 34.47929 | 33.80502 | 139.7318 | 120.3585 | -0.0004209042 | 0.1093087 | 0 | 0 | 0
11370 | 440687.6 | 2011-01-15 14:13 | 257.9041 | 7 | 49 | -1.099388 | 3.777941 | 34.47929 | 33.81418 | 139.7318 | 120.3932 | -0.0003885269 | 0.1093087 | 0 | 0 | 0
11371 | 440717.6 | 2011-01-15 14:14 | 287.9171 | 7 | 49 | -1.099749 | 3.764342 | 34.47929 | 33.82335 | 139.7318 | 120.4278 | -0.0003885269 | 0.1093087 | 0 | 0 | 0
11372 | 440747.6 | 2011-01-15 14:14 | 317.9322 | 7 | 49 | -1.099568 | 3.752039 | 34.47929 | 33.83252 | 139.7318 | 120.4622 | -0.0002913475 | 0.1093087 | 0 | 0 | 0
11373 | 440777.7 | 2011-01-15 14:15 | 347.9473 | 7 | 49 | -1.099207 | 3.740383 | 34.47929 | 33.84168 | 139.7318 | 120.4966 | -0.0002913952 | 0.1093087 | 0 | 0 | 0
11374 | 440807.7 | 2011-01-15 14:15 | 377.9623 | 7 | 49 | -1.099568 | 3.728889 | 34.47929 | 33.85085 | 139.7318 | 120.5308 | -0.0002913952 | 0.1093087 | 0 | 0 | 0
11375 | 440837.7 | 2011-01-15 14:16 | 407.9776 | 7 | 49 | -1.099568 | 3.718043 | 34.47929 | 33.86002 | 139.7318 | 120.5649 | -0.0002913952 | 0.1093087 | 0 | 0 | 0
11376 | 440867.7 | 2011-01-15 14:16 | 437.9926 | 7 | 49 | -1.099568 | 3.707844 | 34.47929 | 33.86919 | 139.7318 | 120.599 | -0.0002266407 | 0.1093087 | 0 | 0 | 0
11377 | 440897.7 | 2011-01-15 14:17 | 468.0077 | 7 | 49 | -1.099388 | 3.697807 | 34.47929 | 33.87835 | 139.7318 | 120.6329 | -0.0002913952 | 0.1093087 | 0 | 0 | 0
11378 | 440927.7 | 2011-01-15 14:17 | 498.0228 | 7 | 49 | -1.099568 | 3.688094 | 34.47929 | 33.88752 | 139.7318 | 120.6668 | -0.000259018 | 0.1093087 | 0 | 0 | 0
11379 | 440957.7 | 2011-01-15 14:18 | 528.0379 | 7 | 49 | -1.099388 | 3.678543 | 34.47929 | 33.89669 | 139.7318 | 120.7005 | -0.000259018 | 0.1093087 | 0 | 0 | 0
11380 | 440987.8 | 2011-01-15 14:18 | 558.053 | 7 | 49 | -1.099568 | 3.669477 | 34.47929 | 33.90585 | 139.7318 | 120.7342 | -0.0001942635 | 0.1093087 | 0 | 0 | 0
11381 | 441017.8 | 2011-01-15 14:19 | 588.0683 | 7 | 49 | -1.099568 | 3.660574 | 34.47929 | 33.91502 | 139.7318 | 120.7678 | -0.0002266407 | 0.1093087 | 0 | 0 | 0
11382 | 441047.8 | 2011-01-15 14:19 | 618.0833 | 7 | 49 | -1.099388 | 3.651832 | 34.47929 | 33.92419 | 139.7318 | 120.8013 | -0.0002266407 | 0.1093087 | 0 | 0 | 0
11383 | 441077.8 | 2011-01-15 14:20 | 648.0984 | 7 | 49 | -1.099388 | 3.643252 | 34.47929 | 33.93336 | 139.7318 | 120.8348 | -0.0002266407 | 0.1093087 | 0 | 0 | 0
11384 | 441107.8 | 2011-01-15 14:20 | 678.1135 | 7 | 49 | -1.099388 | 3.634834 | 34.47929 | 33.94252 | 139.7318 | 120.8681 | -0.0001942635 | 0.1093087 | 0 | 0 | 0
11385 | 441137.8 | 2011-01-15 14:21 | 708.1287 | 7 | 49 | -1.099568 | 3.626416 | 34.47929 | 33.95169 | 139.7318 | 120.9014 | -0.000259018 | 0.1093087 | 0 | 0 | 0
11386 | 441167.8 | 2011-01-15 14:21 | 738.1437 | 7 | 49 | -1.099568 | 3.618321 | 34.47929 | 33.96086 | 139.7318 | 120.9346 | -0.0002266407 | 0.1093087 | 0 | 0 | 0
11387 | 441197.9 | 2011-01-15 14:22 | 768.159 | 7 | 49 | -1.099388 | 3.610551 | 34.47929 | 33.97003 | 139.7318 | 120.9677 | -0.0001942635 | 0.1093087 | 0 | 0 | 0
11388 | 441227.9 | 2011-01-15 14:22 | 798.1739 | 7 | 49 | -1.099568 | 3.602942 | 34.47929 | 33.97919 | 139.7318 | 121.0008 | -0.0001942635 | 0.1093087 | 0 | 0 | 0
11389 | 441257.9 | 2011-01-15 14:23 | 828.1891 | 7 | 49 | -1.099388 | 3.595495 | 34.47929 | 33.98836 | 139.7318 | 121.0338 | -0.0001942635 | 0.1093087 | 0 | 0 | 0
11390 | 441287.9 | 2011-01-15 14:23 | 858.2043 | 7 | 49 | -1.099568 | 3.588211 | 34.47929 | 33.99753 | 139.7318 | 121.0667 | -0.0001618862 | 0.1093087 | 0 | 0 | 0
11391 | 441317.9 | 2011-01-15 14:24 | 888.2193 | 7 | 49 | -1.099568 | 3.580926 | 34.47929 | 34.0067 | 139.7318 | 121.0996 | -0.0002266407 | 0.1093087 | 0 | 0 | 0
11392 | 441347.9 | 2011-01-15 14:24 | 918.2344 | 7 | 49 | -1.099388 | 3.574127 | 34.47929 | 34.01586 | 139.7318 | 121.1324 | -0.0001618862 | 0.1093087 | 0 | 0 | 0
11393 | 441378 | 2011-01-15 14:25 | 948.2495 | 7 | 49 | -1.099568 | 3.567166 | 34.47929 | 34.02503 | 139.7318 | 121.1651 | -0.0002266407 | 0.1093087 | 0 | 0 | 0
11394 | 441408 | 2011-01-15 14:25 | 978.2646 | 7 | 49 | -1.099568 | 3.56069 | 34.47929 | 34.0342 | 139.7318 | 121.1978 | -0.0001618862 | 0.1093087 | 0 | 0 | 0
11395 | 441438 | 2011-01-15 14:26 | 1008.28 | 7 | 49 | -1.099568 | 3.554215 | 34.47929 | 34.04336 | 139.7318 | 121.2304 | -0.0001618862 | 0.1093087 | 0 | 0 | 0
11396 | 441468 | 2011-01-15 14:26 | 1038.295 | 7 | 49 | -1.099568 | 3.547739 | 34.47929 | 34.05253 | 139.7318 | 121.263 | -0.0002266407 | 0.1093087 | 0 | 0 | 0
11397 | 441498 | 2011-01-15 14:27 | 1068.313 | 7 | 49 | -1.099568 | 3.541588 | 34.47929 | 34.0617 | 139.7318 | 121.2955 | -0.0001618862 | 0.1093087 | 0 | 0 | 0
11398 | 441528 | 2011-01-15 14:27 | 1098.325 | 7 | 49 | -1.09993 | 3.535598 | 34.47929 | 34.07087 | 139.7318 | 121.3279 | -0.0002266407 | 0.1093087 | 0 | 0 | 0
11399 | 441558 | 2011-01-15 14:28 | 1128.34 | 7 | 49 | -1.099568 | 3.530256 | 34.47929 | 34.08003 | 139.7318 | 121.3603 | -0.000129509 | 0.1093087 | 0 | 0 | 0
11400 | 441588.1 | 2011-01-15 14:28 | 1158.355 | 7 | 49 | -1.099568 | 3.52459 | 34.47929 | 34.0892 | 139.7318 | 121.3926 | -0.0001618862 | 0.1093087 | 0 | 0 | 0
11401 | 441618.1 | 2011-01-15 14:29 | 1188.37 | 7 | 49 | -1.099568 | 3.519247 | 34.47929 | 34.09837 | 139.7318 | 121.4249 | -0.0001618862 | 0.1093087 | 0 | 0 | 0
11402 | 441648.1 | 2011-01-15 14:29 | 1218.386 | 7 | 49 | -1.099568 | 3.513905 | 34.47929 | 34.10754 | 139.7318 | 121.4571 | -0.0001618862 | 0.1093087 | 0 | 0 | 0
11403 | 441678.1 | 2011-01-15 14:30 | 1248.401 | 7 | 49 | -1.099568 | 3.508887 | 34.47929 | 34.1167 | 139.7318 | 121.4893 | -0.0001618862 | 0.1093087 | 0 | 0 | 0
11404 | 441708.1 | 2011-01-15 14:30 | 1278.416 | 7 | 49 | -1.099568 | 3.503706 | 34.47929 | 34.12587 | 139.7318 | 121.5215 | -0.0001618862 | 0.1093087 | 0 | 0 | 0
11405 | 441738.1 | 2011-01-15 14:31 | 1308.431 | 7 | 49 | -1.099749 | 3.498688 | 34.47929 | 34.13504 | 139.7318 | 121.5536 | -0.0001942635 | 0.1093087 | 0 | 0 | 0
11406 | 441768.2 | 2011-01-15 14:31 | 1338.446 | 7 | 49 | -1.099388 | 3.493993 | 34.47929 | 34.14421 | 139.7318 | 121.5856 | -0.000129509 | 0.1093087 | 0 | 0 | 0
11407 | 441798.2 | 2011-01-15 14:32 | 1368.461 | 7 | 49 | -1.099568 | 3.488975 | 34.47929 | 34.15337 | 139.7318 | 121.6176 | -0.0001618862 | 0.1093087 | 0 | 0 | 0
11408 | 441828.2 | 2011-01-15 14:32 | 1398.476 | 7 | 49 | -1.099568 | 3.483956 | 34.47929 | 34.16254 | 139.7318 | 121.6496 | -0.0001942635 | 0.1093087 | 0 | 0 | 0
11409 | 441858.2 | 2011-01-15 14:33 | 1428.491 | 7 | 49 | -1.099388 | 3.4791 | 34.47929 | 34.17171 | 139.7318 | 121.6815 | -0.000129509 | 0.1093087 | 0 | 0 | 0
11410 | 441888.2 | 2011-01-15 14:33 | 1458.506 | 7 | 49 | -1.099568 | 3.474081 | 34.47929 | 34.18088 | 139.7318 | 121.7134 | -0.000129509 | 0.1093087 | 0 | 0 | 0
11411 | 441918.2 | 2011-01-15 14:34 | 1488.522 | 7 | 49 | -1.099388 | 3.469225 | 34.47929 | 34.19004 | 139.7318 | 121.7452 | -0.000129509 | 0.1093087 | 0 | 0 | 0
11412 | 441948.2 | 2011-01-15 14:34 | 1518.537 | 7 | 49 | -1.099568 | 3.464044 | 34.47929 | 34.19921 | 139.7318 | 121.777 | -0.0001618862 | 0.1093087 | 0 | 0 | 0
11413 | 441978.3 | 2011-01-15 14:35 | 1548.552 | 7 | 49 | -1.099568 | 3.458864 | 34.47929 | 34.20838 | 139.7318 | 121.8087 | -0.000129509 | 0.1093087 | 0 | 0 | 0
11414 | 442008.3 | 2011-01-15 14:35 | 1578.567 | 7 | 49 | -1.099388 | 3.453198 | 34.47929 | 34.21755 | 139.7318 | 121.8404 | -0.0001618862 | 0.1093087 | 0 | 0 | 0
11415 | 442038.3 | 2011-01-15 14:36 | 1608.582 | 7 | 49 | -1.099749 | 3.44737 | 34.47929 | 34.22671 | 139.7318 | 121.872 | -0.0001618862 | 0.1093087 | 0 | 0 | 0
11416 | 442068.3 | 2011-01-15 14:36 | 1638.597 | 7 | 49 | -1.099568 | 3.44138 | 34.47929 | 34.23588 | 139.7318 | 121.9036 | -0.0001618862 | 0.1093087 | 0 | 0 | 0
11417 | 442098.3 | 2011-01-15 14:37 | 1668.612 | 7 | 49 | -1.099568 | 3.435067 | 34.47929 | 34.24505 | 139.7318 | 121.9351 | -0.0001942635 | 0.1093087 | 0 | 0 | 0
11418 | 442128.3 | 2011-01-15 14:37 | 1698.628 | 7 | 49 | -1.099388 | 3.428591 | 34.47929 | 34.25421 | 139.7318 | 121.9666 | -0.0002266407 | 0.1093087 | 0 | 0 | 0
11419 | 442158.3 | 2011-01-15 14:38 | 1728.642 | 7 | 49 | -1.099568 | 3.421468 | 34.47929 | 34.26338 | 139.7318 | 121.998 | -0.0001618862 | 0.1093087 | 0 | 0 | 0
11420 | 442188.4 | 2011-01-15 14:38 | 1758.658 | 7 | 49 | -1.099388 | 3.41386 | 34.47929 | 34.27255 | 139.7318 | 122.0293 | -0.0001942635 | 0.1093087 | 0 | 0 | 0
11421 | 442218.4 | 2011-01-15 14:39 | 1788.673 | 7 | 49 | -1.099749 | 3.40528 | 34.47929 | 34.28172 | 139.7318 | 122.0606 | -0.0002913952 | 0.1093087 | 0 | 0 | 0
11422 | 442248.4 | 2011-01-15 14:39 | 1818.688 | 7 | 49 | -1.099388 | 3.396376 | 34.47929 | 34.29088 | 139.7318 | 122.0918 | -0.0002266407 | 0.1093087 | 0 | 0 | 0
11423 | 442278.4 | 2011-01-15 14:40 | 1848.703 | 7 | 49 | -1.099749 | 3.386177 | 34.47929 | 34.30005 | 139.7318 | 122.1229 | -0.0003237724 | 0.1093087 | 0 | 0 | 0
11424 | 442308.4 | 2011-01-15 14:40 | 1878.718 | 7 | 49 | -1.099388 | 3.374683 | 34.47929 | 34.30922 | 139.7318 | 122.1538 | -0.0003237724 | 0.1093087 | 0 | 0 | 0
11425 | 442338.4 | 2011-01-15 14:41 | 1908.733 | 7 | 49 | -1.099749 | 3.361247 | 34.47929 | 34.31839 | 139.7318 | 122.1847 | -0.0003561497 | 0.1093087 | 0 | 0 | 0
11426 | 442368.5 | 2011-01-15 14:41 | 1938.748 | 7 | 49 | -1.099568 | 3.34522 | 34.47929 | 34.32755 | 139.7318 | 122.2155 | -0.0004856586 | 0.1093087 | 0 | 0 | 0
11427 | 442398.5 | 2011-01-15 14:42 | 1968.763 | 7 | 49 | -1.099749 | 3.325794 | 34.47929 | 34.33672 | 139.7318 | 122.246 | -0.0006151676 | 0.1093087 | 0 | 0 | 0
11428 | 442428.5 | 2011-01-15 14:42 | 1998.779 | 7 | 49 | -1.099568 | 3.301673 | 34.47929 | 34.34589 | 139.7318 | 122.2764 | -0.0007446766 | 0.1093087 | 0 | 0 | 0
11429 | 442458.5 | 2011-01-15 14:43 | 2028.794 | 7 | 49 | -1.099568 | 3.271724 | 34.47929 | 34.35506 | 139.7318 | 122.3066 | -0.0008741856 | 0.1093087 | 0 | 0 | 0
11430 | 442488.5 | 2011-01-15 14:43 | 2058.809 | 7 | 49 | -1.099207 | 3.232386 | 34.47929 | 34.36422 | 139.7318 | 122.3364 | -0.001165581 | 0.1093087 | 0 | 0 | 0
11431 | 442518.5 | 2011-01-15 14:44 | 2088.824 | 7 | 49 | -1.099568 | 3.180906 | 34.47929 | 34.37339 | 139.7318 | 122.3658 | -0.001554108 | 0.1093087 | 0 | 0 | 0
11432 | 442548.5 | 2011-01-15 14:44 | 2118.839 | 7 | 49 | -1.099568 | 3.110648 | 34.47929 | 34.38256 | 139.7318 | 122.3946 | -0.002169275 | 0.1093087 | 0 | 0 | 0
11433 | 442578.6 | 2011-01-15 14:45 | 2148.854 | 7 | 49 | -1.099568 | 3.012059 | 34.47929 | 34.39173 | 139.7318 | 122.4227 | -0.00317297 | 0.1093087 | 0 | 0 | 0
11434 | 442608.6 | 2011-01-15 14:45 | 2178.87 | 7 | 49 | -1.099388 | 2.866524 | 34.47929 | 34.40089 | 139.7318 | 122.4497 | -0.004468012 | 0.1093087 | 0 | 0 | 0
11435 | 442634.3 | 2011-01-15 14:46 | 2204.572 | 7 | 49 | -1.099388 | 2.699944 | 34.47929 | 34.40874 | 139.7318 | 122.4716 | -0.005471706 | 0.1093087 | 0 | 0 | 0
11436 | 442694.3 | 2011-01-15 14:47 | 60.0146 | 8 | 49 | 0 | 3.584326 | 34.47929 | 34.40874 | 139.7318 | 122.4716 | 0.00129509 | 0.1093087 | 0 | 0 | 0
11437 | 442694.5 | 2011-01-15 14:47 | 0.1874896 | 9 | 49 | -1.92431e-05 | 3.584487 | 34.47929 | 34.40874 | 139.7318 | 122.4716 | 0 | 0.1037345 | 0 | 0 | 0
11438 | 442699.3 | 2011-01-15 14:47 | 5.015906 | 9 | 49 | 0.000703194 | 3.59242 | 34.47929 | 34.40874 | 139.7318 | 122.4716 | 0.001100779 | 0.1037345 | 0 | 0 | 0
11439 | 442729.3 | 2011-01-15 14:47 | 30.0152 | 1 | 50 | 0 | 3.624635 | 34.47929 | 34.40874 | 139.7318 | 122.4716 | 0.0006475449 | 0.1037345 | 0 | 0 | 0
11440 | 442759.4 | 2011-01-15 14:48 | 60.03019 | 1 | 50 | 0 | 3.645033 | 34.47929 | 34.40874 | 139.7318 | 122.4716 | 0.0004532814 | 0.1037345 | 0 | 0 | 0
11441 | 442789.4 | 2011-01-15 14:48 | 90.04531 | 1 | 50 | 0 | 3.659602 | 34.47929 | 34.40874 | 139.7318 | 122.4716 | 0.0003561497 | 0.1037345 | 0 | 0 | 0
11442 | 442819.3 | 2011-01-15 14:49 | 120.0135 | 1 | 50 | 0 | 3.670611 | 34.47929 | 34.40874 | 139.7318 | 122.4716 | 0.000259018 | 0.1037345 | 0 | 0 | 0
11443 | 442849.3 | 2011-01-15 14:49 | 30.01519 | 2 | 50 | 0.5501166 | 3.792187 | 34.48388 | 34.40874 | 139.7491 | 122.4716 | 0.0007770538 | 0.1037345 | 0 | 0 | 0
11444 | 442879.4 | 2011-01-15 14:50 | 60.03023 | 2 | 50 | 0.549936 | 3.813879 | 34.48846 | 34.40874 | 139.7666 | 122.4716 | 0.0004209042 | 0.1037345 | 0 | 0 | 0
11445 | 442909.4 | 2011-01-15 14:50 | 90.04547 | 2 | 50 | 0.5501166 | 3.827802 | 34.49305 | 34.40874 | 139.7841 | 122.4716 | 0.0003561497 | 0.1037345 | 0 | 0 | 0
11446 | 442939.4 | 2011-01-15 14:51 | 120.0606 | 2 | 50 | 0.5501166 | 3.838486 | 34.49763 | 34.40874 | 139.8017 | 122.4716 | 0.0002266407 | 0.1037345 | 0 | 0 | 0
11447 | 442969.4 | 2011-01-15 14:51 | 150.0756 | 2 | 50 | 0.5501166 | 3.847713 | 34.50222 | 34.40874 | 139.8193 | 122.4716 | 0.000259018 | 0.1037345 | 0 | 0 | 0
11448 | 442999.4 | 2011-01-15 14:52 | 180.0907 | 2 | 50 | 0.549936 | 3.855808 | 34.50681 | 34.40874 | 139.837 | 122.4716 | 0.0001942635 | 0.1037345 | 0 | 0 | 0
11449 | 443029.4 | 2011-01-15 14:52 | 210.1068 | 2 | 50 | 0.5501166 | 3.863416 | 34.51139 | 34.40874 | 139.8547 | 122.4716 | 0.0001942635 | 0.1037345 | 0 | 0 | 0
11450 | 443059.4 | 2011-01-15 14:53 | 240.1209 | 2 | 50 | 0.5501166 | 3.870378 | 34.51598 | 34.40874 | 139.8724 | 122.4716 | 0.0001942635 | 0.1037345 | 0 | 0 | 0
11451 | 443089.5 | 2011-01-15 14:53 | 270.1361 | 2 | 50 | 0.549936 | 3.876691 | 34.52057 | 34.40874 | 139.8902 | 122.4716 | 0.0001618862 | 0.1037345 | 0 | 0 | 0
11452 | 443119.5 | 2011-01-15 14:54 | 300.1535 | 2 | 50 | 0.549936 | 3.882843 | 34.52515 | 34.40874 | 139.908 | 122.4716 | 0.000129509 | 0.1037345 | 0 | 0 | 0
11453 | 443149.5 | 2011-01-15 14:54 | 330.1663 | 2 | 50 | 0.5501166 | 3.888671 | 34.52974 | 34.40874 | 139.9258 | 122.4716 | 0.000129509 | 0.1037345 | 0 | 0 | 0
11454 | 443179.5 | 2011-01-15 14:55 | 360.1814 | 2 | 50 | 0.549936 | 3.894175 | 34.53432 | 34.40874 | 139.9437 | 122.4716 | 0.0001618862 | 0.1037345 | 0 | 0 | 0
11455 | 443209.5 | 2011-01-15 14:55 | 390.1965 | 2 | 50 | 0.5501166 | 3.899355 | 34.53891 | 34.40874 | 139.9615 | 122.4716 | 0.000129509 | 0.1037345 | 0 | 0 | 0
11456 | 443239.5 | 2011-01-15 14:56 | 420.212 | 2 | 50 | 0.5501166 | 3.904374 | 34.5435 | 34.40874 | 139.9794 | 122.4716 | 0.000129509 | 0.1037345 | 0 | 0 | 0
11457 | 443269.6 | 2011-01-15 14:56 | 450.226725 | 2 | 50 | 0.549936 | 3.90923 | 34.54808 | 34.40874 | 139.9973 | 122.4716 | 0.000129509 | 0.1037345 | 0 | 0 | 0
11458 | 443299.6 | 2011-01-15 14:57 | 480.242 | 2 | 50 | 0.549936 | 3.913925 | 34.55267 | 34.40874 | 140.0153 | 122.4716 | 0.0001294613 | 0.1037345 | 0 | 0 | 0
11459 | 443329.6 | 2011-01-15 14:57 | 510.257 | 2 | 50 | 0.5501166 | 3.918619 | 34.55726 | 34.40874 | 140.0332 | 122.4716 | 9.713173e-05 | 0.1037345 | 0 | 0 | 0
11460 | 443359.6 | 2011-01-15 14:58 | 540.2721 | 2 | 50 | 0.5502972 | 3.92299 | 34.56184 | 34.40874 | 140.0512 | 122.4716 | 0.000129509 | 0.1037345 | 0 | 0 | 0
11461 | 443389.6 | 2011-01-15 14:58 | 570.2872 | 2 | 50 | 0.549936 | 3.926876 | 34.56643 | 34.40874 | 140.0692 | 122.4716 | 6.475449e-05 | 0.1037345 | 0 | 0 | 0
11462 | 443419.6 | 2011-01-15 14:59 | 600.3025 | 2 | 50 | 0.5502972 | 3.931085 | 34.57101 | 34.40874 | 140.0872 | 122.4716 | 9.713173e-05 | 0.1037345 | 0 | 0 | 0
11463 | 443449.6 | 2011-01-15 14:59 | 630.3174 | 2 | 50 | 0.549936 | 3.934646 | 34.5756 | 34.40874 | 140.1053 | 122.4716 | 6.475449e-05 | 0.1037345 | 0 | 0 | 0
11464 | 443479.7 | 2011-01-15 15:00 | 660.3327 | 2 | 50 | 0.5501166 | 3.938531 | 34.58019 | 34.40874 | 140.1233 | 122.4716 | 9.713173e-05 | 0.1037345 | 0 | 0 | 0
11465 | 443509.7 | 2011-01-15 15:00 | 690.3476 | 2 | 50 | 0.5501166 | 3.941769 | 34.58477 | 34.40874 | 140.1414 | 122.4716 | 6.475449e-05 | 0.1037345 | 0 | 0 | 0
11466 | 443539.7 | 2011-01-15 15:01 | 720.3628 | 2 | 50 | 0.5501166 | 3.945493 | 34.58936 | 34.40874 | 140.1595 | 122.4716 | 0.0001618862 | 0.1037345 | 0 | 0 | 0
11467 | 443569.7 | 2011-01-15 15:01 | 750.3779 | 2 | 50 | 0.5502972 | 3.94873 | 34.59395 | 34.40874 | 140.1776 | 122.4716 | 0.000129509 | 0.1037345 | 0 | 0 | 0
11468 | 443599.7 | 2011-01-15 15:02 | 780.3933 | 2 | 50 | 0.549936 | 3.951644 | 34.59853 | 34.40874 | 140.1957 | 122.4716 | 6.475449e-05 | 0.1037345 | 0 | 0 | 0
11469 | 443629.7 | 2011-01-15 15:02 | 810.4084 | 2 | 50 | 0.5501166 | 3.954882 | 34.60312 | 34.40874 | 140.2138 | 122.4716 | 9.713173e-05 | 0.1037345 | 0 | 0 | 0
11470 | 443659.8 | 2011-01-15 15:03 | 840.4232 | 2 | 50 | 0.5502972 | 3.957958 | 34.6077 | 34.40874 | 140.232 | 122.4716 | 9.713173e-05 | 0.1037345 | 0 | 0 | 0
11471 | 443689.8 | 2011-01-15 15:03 | 870.4383 | 2 | 50 | 0.5502972 | 3.961034 | 34.61229 | 34.40874 | 140.2501 | 122.4716 | 9.713173e-05 | 0.1037345 | 0 | 0 | 0
11472 | 443719.8 | 2011-01-15 15:04 | 900.4536 | 2 | 50 | 0.549936 | 3.963948 | 34.61688 | 34.40874 | 140.2683 | 122.4716 | 9.713173e-05 | 0.1037345 | 0 | 0 | 0
11473 | 443749.8 | 2011-01-15 15:04 | 930.4686 | 2 | 50 | 0.549936 | 3.9667 | 34.62146 | 34.40874 | 140.2865 | 122.4716 | 3.237724e-05 | 0.1037345 | 0 | 0 | 0
11474 | 443779.8 | 2011-01-15 15:05 | 960.4837 | 2 | 50 | 0.549936 | 3.969614 | 34.62605 | 34.40874 | 140.3047 | 122.4716 | 6.475449e-05 | 0.1037345 | 0 | 0 | 0
11475 | 443809.8 | 2011-01-15 15:05 | 990.4989 | 2 | 50 | 0.549936 | 3.972366 | 34.63064 | 34.40874 | 140.3229 | 122.4716 | 3.237724e-05 | 0.1037345 | 0 | 0 | 0
11476 | 443839.8 | 2011-01-15 15:06 | 1020.514 | 2 | 50 | 0.5502972 | 3.975441 | 34.63522 | 34.40874 | 140.3411 | 122.4716 | 0.000129509 | 0.1037345 | 0 | 0 | 0
11477 | 443869.9 | 2011-01-15 15:06 | 1050.529 | 2 | 50 | 0.5501166 | 3.977708 | 34.63981 | 34.40874 | 140.3594 | 122.4716 | 3.237724e-05 | 0.1037345 | 0 | 0 | 0
11478 | 443899.9 | 2011-01-15 15:07 | 1080.544 | 2 | 50 | 0.549936 | 3.980784 | 34.6444 | 34.40874 | 140.3776 | 122.4716 | 6.475449e-05 | 0.1037345 | 0 | 0 | 0
11479 | 443929.9 | 2011-01-15 15:07 | 1110.559 | 2 | 50 | 0.5502972 | 3.983698 | 34.64898 | 34.40874 | 140.3959 | 122.4716 | 0.000129509 | 0.1037345 | 0 | 0 | 0
11480 | 443959.9 | 2011-01-15 15:08 | 1140.574 | 2 | 50 | 0.5501166 | 3.986288 | 34.65357 | 34.40874 | 140.4142 | 122.4716 | 9.713173e-05 | 0.1037345 | 0 | 0 | 0
11481 | 443989.9 | 2011-01-15 15:08 | 1170.589 | 2 | 50 | 0.5501166 | 3.988878 | 34.65815 | 34.40874 | 140.4325 | 122.4716 | 6.475449e-05 | 0.1037345 | 0 | 0 | 0
11482 | 444019.9 | 2011-01-15 15:09 | 1200.605 | 2 | 50 | 0.5501166 | 3.991468 | 34.66274 | 34.40874 | 140.4508 | 122.4716 | 6.475449e-05 | 0.1037345 | 0 | 0 | 0
11483 | 444049.9 | 2011-01-15 15:09 | 1230.62 | 2 | 50 | 0.5501166 | 3.994058 | 34.66733 | 34.40874 | 140.4691 | 122.4716 | 6.47068e-05 | 0.1037345 | 0 | 0 | 0
11484 | 444080 | 2011-01-15 15:10 | 1260.635 | 2 | 50 | 0.5501166 | 3.99681 | 34.67191 | 34.40874 | 140.4874 | 122.4716 | 9.713173e-05 | 0.1037345 | 0 | 0 | 0
11485 | 444110 | 2011-01-15 15:10 | 1290.65 | 2 | 50 | 0.5502972 | 3.9994 | 34.6765 | 34.40874 | 140.5057 | 122.4716 | 9.713173e-05 | 0.1037345 | 0 | 0 | 0
11486 | 444140 | 2011-01-15 15:11 | 1320.665 | 2 | 50 | 0.5501166 | 4.001667 | 34.68109 | 34.40874 | 140.5241 | 122.4716 | 6.475449e-05 | 0.1037345 | 0 | 0 | 0
11487 | 444170 | 2011-01-15 15:11 | 1350.68 | 2 | 50 | 0.5501166 | 4.004419 | 34.68567 | 34.40874 | 140.5424 | 122.4716 | 9.708405e-05 | 0.1037345 | 0 | 0 | 0
11488 | 444200 | 2011-01-15 15:12 | 1380.696 | 2 | 50 | 0.5501166 | 4.006847 | 34.69026 | 34.40874 | 140.5608 | 122.4716 | 3.242493e-05 | 0.1037345 | 0 | 0 | 0
11489 | 444230 | 2011-01-15 15:12 | 1410.713 | 2 | 50 | 0.5501166 | 4.009438 | 34.69484 | 34.40874 | 140.5792 | 122.4716 | 9.717941e-05 | 0.1037345 | 0 | 0 | 0
11490 | 444260.1 | 2011-01-15 15:13 | 1440.726 | 2 | 50 | 0.5501166 | 4.011866 | 34.69943 | 34.40874 | 140.5976 | 122.4716 | 6.475449e-05 | 0.1037345 | 0 | 0 | 0
11491 | 444290.1 | 2011-01-15 15:13 | 1470.741 | 2 | 50 | 0.5501166 | 4.014294 | 34.70402 | 34.40874 | 140.616 | 122.4716 | 6.475449e-05 | 0.1037345 | 0 | 0 | 0
11492 | 444320.1 | 2011-01-15 15:14 | 1500.756 | 2 | 50 | 0.549936 | 4.016884 | 34.7086 | 34.40874 | 140.6344 | 122.4716 | 6.475449e-05 | 0.1037345 | 0 | 0 | 0
11493 | 444350.1 | 2011-01-15 15:14 | 1530.771 | 2 | 50 | 0.5501166 | 4.019312 | 34.71319 | 34.40874 | 140.6528 | 122.4716 | 6.475449e-05 | 0.1037345 | 0 | 0 | 0
11494 | 444380.1 | 2011-01-15 15:15 | 1560.786 | 2 | 50 | 0.5501166 | 4.021741 | 34.71777 | 34.40874 | 140.6713 | 122.4716 | 6.475449e-05 | 0.1037345 | 0 | 0 | 0
11495 | 444410.1 | 2011-01-15 15:15 | 1590.801 | 2 | 50 | 0.549936 | 4.024331 | 34.72236 | 34.40874 | 140.6897 | 122.4716 | 6.475449e-05 | 0.1037345 | 0 | 0 | 0
11496 | 444440.1 | 2011-01-15 15:16 | 1620.816 | 2 | 50 | 0.5502972 | 4.026921 | 34.72695 | 34.40874 | 140.7082 | 122.4716 | 6.475449e-05 | 0.1037345 | 0 | 0 | 0
11497 | 444470.2 | 2011-01-15 15:16 | 1650.831 | 2 | 50 | 0.549936 | 4.029349 | 34.73153 | 34.40874 | 140.7266 | 122.4716 | 9.708405e-05 | 0.1037345 | 0 | 0 | 0
11498 | 444500.2 | 2011-01-15 15:17 | 1680.846 | 2 | 50 | 0.5501166 | 4.03194 | 34.73612 | 34.40874 | 140.7451 | 122.4716 | 9.708405e-05 | 0.1037345 | 0 | 0 | 0
11499 | 444530.2 | 2011-01-15 15:17 | 1710.862 | 2 | 50 | 0.549936 | 4.034368 | 34.7407 | 34.40874 | 140.7636 | 122.4716 | 6.465912e-05 | 0.1037345 | 0 | 0 | 0
11500 | 444560.2 | 2011-01-15 15:18 | 1740.877 | 2 | 50 | 0.549936 | 4.036796 | 34.74529 | 34.40874 | 140.7821 | 122.4716 | 3.242493e-05 | 0.1037345 | 0 | 0 | 0
11501 | 444590.2 | 2011-01-15 15:18 | 1770.892 | 2 | 50 | 0.5501166 | 4.039548 | 34.74988 | 34.40874 | 140.8007 | 122.4716 | 9.708405e-05 | 0.1037345 | 0 | 0 | 0
11502 | 444620.2 | 2011-01-15 15:19 | 1800.907 | 2 | 50 | 0.5501166 | 4.041976 | 34.75446 | 34.40874 | 140.8192 | 122.4716 | 6.475449e-05 | 0.1037345 | 0 | 0 | 0
11503 | 444650.2 | 2011-01-15 15:19 | 1830.922 | 2 | 50 | 0.5497554 | 4.044405 | 34.75905 | 34.40874 | 140.8377 | 122.4716 | 3.232956e-05 | 0.1037345 | 0 | 0 | 0
11504 | 444680.3 | 2011-01-15 15:20 | 1860.937 | 2 | 50 | 0.5501166 | 4.047157 | 34.76364 | 34.40874 | 140.8563 | 122.4716 | 9.717941e-05 | 0.1037345 | 0 | 0 | 0
11505 | 444710.3 | 2011-01-15 15:20 | 1890.952 | 2 | 50 | 0.5501166 | 4.049747 | 34.76822 | 34.40874 | 140.8749 | 122.4716 | 3.242493e-05 | 0.1037345 | 0 | 0 | 0
11506 | 444740.3 | 2011-01-15 15:21 | 1920.967 | 2 | 50 | 0.5501166 | 4.052337 | 34.77281 | 34.40874 | 140.8934 | 122.4716 | 6.475449e-05 | 0.1037345 | 0 | 0 | 0
11507 | 444770.3 | 2011-01-15 15:21 | 1950.983 | 2 | 50 | 0.5501166 | 4.055089 | 34.77739 | 34.40874 | 140.912 | 122.4716 | 6.475449e-05 | 0.1037345 | 0 | 0 | 0
11508 | 444800.3 | 2011-01-15 15:22 | 1980.998 | 2 | 50 | 0.5501166 | 4.057679 | 34.78198 | 34.40874 | 140.9306 | 122.4716 | 6.475449e-05 | 0.1037345 | 0 | 0 | 0
11509 | 444830.3 | 2011-01-15 15:22 | 2011.013 | 2 | 50 | 0.5501166 | 4.060431 | 34.78657 | 34.40874 | 140.9492 | 122.4716 | 6.475449e-05 | 0.1037345 | 0 | 0 | 0
11510 | 444860.4 | 2011-01-15 15:23 | 2041.028 | 2 | 50 | 0.5501166 | 4.063183 | 34.79115 | 34.40874 | 140.9679 | 122.4716 | 0.000129509 | 0.1037345 | 0 | 0 | 0
11511 | 444890.4 | 2011-01-15 15:23 | 2071.043 | 2 | 50 | 0.5497554 | 4.06545 | 34.79574 | 34.40874 | 140.9865 | 122.4716 | 3.232956e-05 | 0.1037345 | 0 | 0 | 0
11512 | 444920.4 | 2011-01-15 15:24 | 2101.058 | 2 | 50 | 0.549936 | 4.068364 | 34.80032 | 34.40874 | 141.0052 | 122.4716 | 6.475449e-05 | 0.1037345 | 0 | 0 | 0
11513 | 444950.4 | 2011-01-15 15:24 | 2131.073 | 2 | 50 | 0.5501166 | 4.071116 | 34.80491 | 34.40874 | 141.0238 | 122.4716 | 6.475449e-05 | 0.1037345 | 0 | 0 | 0
11514 | 444980.4 | 2011-01-15 15:25 | 2161.088 | 2 | 50 | 0.5501166 | 4.07403 | 34.8095 | 34.40874 | 141.0425 | 122.4716 | 9.717941e-05 | 0.1037345 | 0 | 0 | 0
11515 | 445010.4 | 2011-01-15 15:25 | 2191.103 | 2 | 50 | 0.549936 | 4.076782 | 34.81408 | 34.40874 | 141.0612 | 122.4716 | 0.000129509 | 0.1037345 | 0 | 0 | 0
11516 | 445040.4 | 2011-01-15 15:26 | 2221.121 | 2 | 50 | 0.5501166 | 4.079696 | 34.81867 | 34.40874 | 141.0799 | 122.4716 | 9.708405e-05 | 0.1037345 | 0 | 0 | 0
11517 | 445070.5 | 2011-01-15 15:26 | 2251.134 | 2 | 50 | 0.549936 | 4.082448 | 34.82326 | 34.40874 | 141.0986 | 122.4716 | 6.475449e-05 | 0.1037345 | 0 | 0 | 0
11518 | 445100.5 | 2011-01-15 15:27 | 2281.149 | 2 | 50 | 0.5501166 | 4.085362 | 34.82784 | 34.40874 | 141.1173 | 122.4716 | 6.475449e-05 | 0.1037345 | 0 | 0 | 0
11519 | 445130.5 | 2011-01-15 15:27 | 2311.164 | 2 | 50 | 0.549936 | 4.088276 | 34.83243 | 34.40874 | 141.1361 | 122.4716 | 3.242493e-05 | 0.1037345 | 0 | 0 | 0
11520 | 445160.5 | 2011-01-15 15:28 | 2341.179 | 2 | 50 | 0.5501166 | 4.091352 | 34.83701 | 34.40874 | 141.1548 | 122.4716 | 6.475449e-05 | 0.1037345 | 0 | 0 | 0
11521 | 445190.5 | 2011-01-15 15:28 | 2371.194 | 2 | 50 | 0.5501166 | 4.094104 | 34.8416 | 34.40874 | 141.1736 | 122.4716 | 3.242493e-05 | 0.1037345 | 0 | 0 | 0
11522 | 445220.5 | 2011-01-15 15:29 | 2401.209 | 2 | 50 | 0.5501166 | 4.097179 | 34.84619 | 34.40874 | 141.1924 | 122.4716 | 9.708405e-05 | 0.1037345 | 0 | 0 | 0
11523 | 445250.6 | 2011-01-15 15:29 | 2431.224 | 2 | 50 | 0.5501166 | 4.100255 | 34.85077 | 34.40874 | 141.2112 | 122.4716 | 6.475449e-05 | 0.1037345 | 0 | 0 | 0
11524 | 445280.6 | 2011-01-15 15:30 | 2461.239 | 2 | 50 | 0.549936 | 4.103331 | 34.85536 | 34.40874 | 141.23 | 122.4716 | 9.708405e-05 | 0.1037345 | 0 | 0 | 0
11525 | 445310.6 | 2011-01-15 15:30 | 2491.254 | 2 | 50 | 0.5501166 | 4.106569 | 34.85995 | 34.40874 | 141.2488 | 122.4716 | 0.000129509 | 0.1037345 | 0 | 0 | 0
11526 | 445340.6 | 2011-01-15 15:31 | 2521.27 | 2 | 50 | 0.5501166 | 4.109645 | 34.86453 | 34.40874 | 141.2677 | 122.4716 | 9.717941e-05 | 0.1037345 | 0 | 0 | 0
11527 | 445370.6 | 2011-01-15 15:31 | 2551.285 | 2 | 50 | 0.5501166 | 4.11272 | 34.86912 | 34.40874 | 141.2865 | 122.4716 | 9.708405e-05 | 0.1037345 | 0 | 0 | 0
11528 | 445400.6 | 2011-01-15 15:32 | 2581.3 | 2 | 50 | 0.549936 | 4.115796 | 34.8737 | 34.40874 | 141.3054 | 122.4716 | 6.475449e-05 | 0.1037345 | 0 | 0 | 0
11529 | 445430.6 | 2011-01-15 15:32 | 2611.315 | 2 | 50 | 0.5502972 | 4.119196 | 34.87829 | 34.40874 | 141.3243 | 122.4716 | 9.717941e-05 | 0.1037345 | 0 | 0 | 0
11530 | 445460.7 | 2011-01-15 15:33 | 2641.33 | 2 | 50 | 0.549936 | 4.122434 | 34.88288 | 34.40874 | 141.3432 | 122.4716 | 9.717941e-05 | 0.1037345 | 0 | 0 | 0
11531 | 445490.7 | 2011-01-15 15:33 | 2671.345 | 2 | 50 | 0.5501166 | 4.125509 | 34.88746 | 34.40874 | 141.3621 | 122.4716 | 9.708405e-05 | 0.1037345 | 0 | 0 | 0
11532 | 445520.7 | 2011-01-15 15:34 | 2701.361 | 2 | 50 | 0.5501166 | 4.128909 | 34.89205 | 34.40874 | 141.381 | 122.4716 | 0.000129509 | 0.1037345 | 0 | 0 | 0
11533 | 445550.7 | 2011-01-15 15:34 | 2731.375 | 2 | 50 | 0.5501166 | 4.132308 | 34.89664 | 34.40874 | 141.4 | 122.4716 | 0.000129509 | 0.1037345 | 0 | 0 | 0
11534 | 445580.7 | 2011-01-15 15:35 | 2761.391 | 2 | 50 | 0.5501166 | 4.135546 | 34.90122 | 34.40874 | 141.4189 | 122.4716 | 9.708405e-05 | 0.1037345 | 0 | 0 | 0
11535 | 445610.7 | 2011-01-15 15:35 | 2791.406 | 2 | 50 | 0.5501166 | 4.138946 | 34.90581 | 34.40874 | 141.4379 | 122.4716 | 9.717941e-05 | 0.1037345 | 0 | 0 | 0
11536 | 445640.7 | 2011-01-15 15:36 | 2821.421 | 2 | 50 | 0.5501166 | 4.142345 | 34.9104 | 34.40874 | 141.4569 | 122.4716 | 6.475449e-05 | 0.1037345 | 0 | 0 | 0
11537 | 445670.8 | 2011-01-15 15:36 | 2851.436 | 2 | 50 | 0.549936 | 4.145745 | 34.91498 | 34.40874 | 141.4759 | 122.4716 | 9.717941e-05 | 0.1037345 | 0 | 0 | 0
11538 | 445700.8 | 2011-01-15 15:37 | 2881.451 | 2 | 50 | 0.5501166 | 4.149145 | 34.91957 | 34.40874 | 141.4949 | 122.4716 | 6.475449e-05 | 0.1037345 | 0 | 0 | 0
11539 | 445730.8 | 2011-01-15 15:37 | 2911.466 | 2 | 50 | 0.5501166 | 4.152868 | 34.92415 | 34.40874 | 141.514 | 122.4716 | 0.000129509 | 0.1037345 | 0 | 0 | 0
11540 | 445760.8 | 2011-01-15 15:38 | 2941.481 | 2 | 50 | 0.5501166 | 4.15643 | 34.92874 | 34.40874 | 141.533 | 122.4716 | 0.000129509 | 0.1037345 | 0 | 0 | 0
11541 | 445790.8 | 2011-01-15 15:38 | 2971.496 | 2 | 50 | 0.5501166 | 4.159991 | 34.93333 | 34.40874 | 141.5521 | 122.4716 | 0.000129509 | 0.1037345 | 0 | 0 | 0
11542 | 445820.8 | 2011-01-15 15:39 | 3001.511 | 2 | 50 | 0.5501166 | 4.163391 | 34.93791 | 34.40874 | 141.5712 | 122.4716 | 9.708405e-05 | 0.1037345 | 0 | 0 | 0
11543 | 445850.9 | 2011-01-15 15:39 | 3031.527 | 2 | 50 | 0.549936 | 4.166952 | 34.9425 | 34.40874 | 141.5903 | 122.4716 | 9.708405e-05 | 0.1037345 | 0 | 0 | 0
11544 | 445880.9 | 2011-01-15 15:40 | 3061.542 | 2 | 50 | 0.549936 | 4.170676 | 34.94709 | 34.40874 | 141.6094 | 122.4716 | 0.000129509 | 0.1037345 | 0 | 0 | 0
11545 | 445910.9 | 2011-01-15 15:40 | 3091.557 | 2 | 50 | 0.5501166 | 4.174399 | 34.95167 | 34.40874 | 141.6285 | 122.4716 | 9.708405e-05 | 0.1037345 | 0 | 0 | 0
11546 | 445940.9 | 2011-01-15 15:41 | 3121.572 | 2 | 50 | 0.5501166 | 4.177799 | 34.95626 | 34.40874 | 141.6477 | 122.4716 | 6.475449e-05 | 0.1037345 | 0 | 0 | 0
11547 | 445970.9 | 2011-01-15 15:41 | 3151.587 | 2 | 50 | 0.5501166 | 4.181684 | 34.96084 | 34.40874 | 141.6668 | 122.4716 | 6.475449e-05 | 0.1037345 | 0 | 0 | 0
11548 | 446000.9 | 2011-01-15 15:42 | 3181.602 | 2 | 50 | 0.549936 | 4.185246 | 34.96543 | 34.40874 | 141.686 | 122.4716 | 6.475449e-05 | 0.1037345 | 0 | 0 | 0
11549 | 446030.9 | 2011-01-15 15:42 | 3211.617 | 2 | 50 | 0.5497554 | 4.189131 | 34.97002 | 34.40874 | 141.7052 | 122.4716 | 6.475449e-05 | 0.1037345 | 0 | 0 | 0
11550 | 446061 | 2011-01-15 15:43 | 3241.632 | 2 | 50 | 0.5502972 | 4.193016 | 34.9746 | 34.40874 | 141.7245 | 122.4716 | 9.717941e-05 | 0.1037345 | 0 | 0 | 0
11551 | 446091 | 2011-01-15 15:43 | 3271.647 | 2 | 50 | 0.5501166 | 4.196901 | 34.97919 | 34.40874 | 141.7437 | 122.4716 | 9.708405e-05 | 0.1037345 | 0 | 0 | 0
11552 | 446114 | 2011-01-15 15:44 | 3294.694 | 2 | 50 | 0.5501166 | 4.200139 | 34.98271 | 34.40874 | 141.7585 | 122.4716 | 0.0001618385 | 0.1037345 | 0 | 0 | 0
11553 | 446144 | 2011-01-15 15:44 | 30.01525 | 3 | 50 | 0 | 4.095075 | 34.98271 | 34.40874 | 141.7585 | 122.4716 | -0.000485611 | 0.1037345 | 0 | 0 | 0
11554 | 446174 | 2011-01-15 15:45 | 60.03026 | 3 | 50 | 0 | 4.081315 | 34.98271 | 34.40874 | 141.7585 | 122.4716 | -0.0002914429 | 0.1037345 | 0 | 0 | 0
11555 | 446204.1 | 2011-01-15 15:45 | 90.04536 | 3 | 50 | 0 | 4.07322 | 34.98271 | 34.40874 | 141.7585 | 122.4716 | -0.000129509 | 0.1037345 | 0 | 0 | 0
11556 | 446234 | 2011-01-15 15:46 | 120.0136 | 3 | 50 | 0 | 4.067231 | 34.98271 | 34.40874 | 141.7585 | 122.4716 | -0.000129509 | 0.1037345 | 0 | 0 | 0
11557 | 446234 | 2011-01-15 15:46 | 0.01586054 | 4 | 50 | 1.029815 | 4.199977 | 34.98272 | 34.40874 | 141.7585 | 122.4716 | 0 | 0.1037345 | 0 | 0 | 0
11558 | 446234.7 | 2011-01-15 15:46 | 0.6719612 | 4 | 50 | 0.9792442 | 4.199815 | 34.9829 | 34.40874 | 141.7593 | 122.4716 | -3.242493e-05 | 0.1037345 | 0 | 0 | 0
11559 | 446236.5 | 2011-01-15 15:46 | 2.499941 | 4 | 50 | 0.9290349 | 4.199977 | 34.98338 | 34.40874 | 141.7613 | 122.4716 | 0 | 0.1037345 | 0 | 0 | 0
11560 | 446239.3 | 2011-01-15 15:46 | 5.281245 | 4 | 50 | 0.8788255 | 4.199653 | 34.98408 | 34.40874 | 141.7642 | 122.4716 | 0 | 0.1037345 | 0 | 0 | 0
11561 | 446243.2 | 2011-01-15 15:46 | 9.156064 | 4 | 50 | 0.8286161 | 4.199977 | 34.985 | 34.40874 | 141.7681 | 122.4716 | 0 | 0.1037345 | 0 | 0 | 0
11562 | 446248.2 | 2011-01-15 15:46 | 14.21849 | 4 | 50 | 0.7784067 | 4.199815 | 34.98612 | 34.40874 | 141.7728 | 122.4716 | 0 | 0.1037345 | 0 | 0 | 0
11563 | 446254.8 | 2011-01-15 15:46 | 20.81226 | 4 | 50 | 0.728378 | 4.199815 | 34.9875 | 34.40874 | 141.7786 | 122.4716 | 0 | 0.1037345 | 0 | 0 | 0
11564 | 446263.4 | 2011-01-15 15:46 | 29.43723 | 4 | 50 | 0.6781686 | 4.199815 | 34.98919 | 34.40874 | 141.7857 | 122.4716 | -3.242493e-05 | 0.1037345 | 0 | 0 | 0
11565 | 446275.4 | 2011-01-15 15:46 | 41.37476 | 4 | 50 | 0.6281398 | 4.199815 | 34.99135 | 34.40874 | 141.7948 | 122.4716 | 0 | 0.1037345 | 0 | 0 | 0
11566 | 446292.9 | 2011-01-15 15:47 | 58.85837 | 4 | 50 | 0.5781111 | 4.199977 | 34.99427 | 34.40874 | 141.807 | 122.4716 | 3.242493e-05 | 0.1037345 | 0 | 0 | 0
11567 | 446322.5 | 2011-01-15 15:47 | 88.45159 | 4 | 50 | 0.5280823 | 4.199653 | 34.9988 | 34.40874 | 141.826 | 122.4716 | -3.232956e-05 | 0.1037345 | 0 | 0 | 0
11568 | 446381.2 | 2011-01-15 15:48 | 147.2318 | 4 | 50 | 0.4780535 | 4.199815 | 35.00697 | 34.40874 | 141.8604 | 122.4716 | -3.242493e-05 | 0.1037345 | 0 | 0 | 0
11569 | 446484 | 2011-01-15 15:50 | 250.0114 | 4 | 50 | 0.4278441 | 4.199653 | 35.01986 | 34.40874 | 141.9145 | 122.4716 | -6.475449e-05 | 0.1037345 | 0 | 0 | 0
11570 | 446621.8 | 2011-01-15 15:52 | 387.7434 | 4 | 50 | 0.3778154 | 4.199977 | 35.03525 | 34.40874 | 141.9791 | 122.4716 | 0 | 0.1037345 | 0 | 0 | 0
11571 | 446786.5 | 2011-01-15 15:55 | 552.5218 | 4 | 50 | 0.3277866 | 4.199815 | 35.05138 | 34.40874 | 142.0469 | 122.4716 | -3.242493e-05 | 0.1037345 | 0 | 0 | 0
11572 | 446984.8 | 2011-01-15 15:58 | 750.7528 | 4 | 50 | 0.2775772 | 4.199815 | 35.06803 | 34.40874 | 142.1168 | 122.4716 | -3.242493e-05 | 0.1037345 | 0 | 0 | 0
11573 | 447231.3 | 2011-01-15 16:02 | 997.3267 | 4 | 50 | 0.2275485 | 4.199653 | 35.08529 | 34.40874 | 142.1893 | 122.4716 | -3.232956e-05 | 0.1037345 | 0 | 0 | 0
11574 | 447540.1 | 2011-01-15 16:07 | 1306.087 | 4 | 50 | 0.1775197 | 4.199815 | 35.1026 | 34.40874 | 142.262 | 122.4716 | 0 | 0.1037345 | 0 | 0 | 0
11575 | 447967.7 | 2011-01-15 16:14 | 1733.705 | 4 | 50 | 0.1273103 | 4.199653 | 35.1206 | 34.40874 | 142.3376 | 122.4716 | -3.232956e-05 | 0.1037345 | 0 | 0 | 0
11576 | 448675 | 2011-01-15 16:26 | 2440.974 | 4 | 50 | 0.07710092 | 4.199815 | 35.14027 | 34.40874 | 142.4202 | 122.4716 | 0 | 0.1037345 | 0 | 0 | 0
11577 | 449398.3 | 2011-01-15 16:38 | 3164.322 | 4 | 50 | 0.04982892 | 4.199815 | 35.15286 | 34.40874 | 142.4731 | 122.4716 | 3.232956e-05 | 0.1037345 | 0 | 0 | 0
11578 | 449428.4 | 2011-01-15 16:39 | 30.0151 | 5 | 50 | 0 | 4.18994 | 35.15286 | 34.40874 | 142.4731 | 122.4716 | -6.475449e-05 | 0.1037345 | 0 | 0 | 0
11579 | 449458.4 | 2011-01-15 16:39 | 60.01458 | 5 | 50 | 0 | 4.188321 | 35.15286 | 34.40874 | 142.4731 | 122.4716 | -6.475449e-05 | 0.1037345 | 0 | 0 | 0
11580 | 449458.6 | 2011-01-15 16:39 | 0.1874039 | 6 | 50 | -1.92431e-05 | 4.188645 | 35.15286 | 34.40874 | 142.4731 | 122.4716 | 0 | 0.108499 | 0 | 0 | 0
11581 | 449463.4 | 2011-01-15 16:39 | 5.015559 | 6 | 50 | 0.0008838033 | 4.188483 | 35.15286 | 34.40874 | 142.4731 | 122.4716 | -3.232956e-05 | 0.108499 | 0 | 0 | 0
11582 | 449481.4 | 2011-01-15 16:40 | 17.9707 | 7 | 50 | -1.099568 | 3.988392 | 35.15286 | 34.41423 | 142.4731 | 122.4936 | -0.001651192 | 0.108499 | 0 | 0 | 0
11583 | 449511.4 | 2011-01-15 16:40 | 47.9835 | 7 | 50 | -1.099388 | 3.938046 | 35.15286 | 34.4234 | 142.4731 | 122.5299 | -0.001133204 | 0.108499 | 0 | 0 | 0
11584 | 449541.4 | 2011-01-15 16:41 | 77.99868 | 7 | 50 | -1.099568 | 3.900003 | 35.15286 | 34.43257 | 142.4731 | 122.5658 | -0.0009065628 | 0.108499 | 0 | 0 | 0
11585 | 449571.4 | 2011-01-15 16:41 | 108.0138 | 7 | 50 | -1.099388 | 3.870216 | 35.15286 | 34.44173 | 142.4731 | 122.6015 | -0.0007446766 | 0.108499 | 0 | 0 | 0
11586 | 449601.4 | 2011-01-15 16:42 | 138.0289 | 7 | 50 | -1.099388 | 3.846256 | 35.15286 | 34.4509 | 142.4731 | 122.6368 | -0.0006151676 | 0.108499 | 0 | 0 | 0
11587 | 449631.4 | 2011-01-15 16:42 | 168.044 | 7 | 50 | -1.099749 | 3.826507 | 35.15286 | 34.46007 | 142.4731 | 122.672 | -0.0004856586 | 0.108499 | 0 | 0 | 0
11588 | 449661.4 | 2011-01-15 16:43 | 198.0591 | 7 | 50 | -1.099388 | 3.809023 | 35.15286 | 34.46924 | 142.4731 | 122.707 | -0.0004532814 | 0.108499 | 0 | 0 | 0
11589 | 449691.5 | 2011-01-15 16:43 | 228.0743 | 7 | 50 | -1.099568 | 3.793482 | 35.15286 | 34.4784 | 142.4731 | 122.7418 | -0.0004209042 | 0.108499 | 0 | 0 | 0
11590 | 449721.5 | 2011-01-15 16:44 | 258.0894 | 7 | 50 | -1.099568 | 3.779074 | 35.15286 | 34.48757 | 142.4731 | 122.7765 | -0.0003885269 | 0.108499 | 0 | 0 | 0
11591 | 449751.5 | 2011-01-15 16:44 | 288.1045 | 7 | 50 | -1.099749 | 3.765637 | 35.15286 | 34.49674 | 142.4731 | 122.8111 | -0.0004209042 | 0.108499 | 0 | 0 | 0
11592 | 449781.5 | 2011-01-15 16:45 | 318.1196 | 7 | 50 | -1.099388 | 3.753496 | 35.15286 | 34.5059 | 142.4731 | 122.8456 | -0.0003237724 | 0.108499 | 0 | 0 | 0
11593 | 449811.5 | 2011-01-15 16:45 | 348.1347 | 7 | 50 | -1.099568 | 3.741678 | 35.15286 | 34.51507 | 142.4731 | 122.8799 | -0.0002913952 | 0.108499 | 0 | 0 | 0
11594 | 449841.5 | 2011-01-15 16:46 | 378.1498 | 7 | 50 | -1.099388 | 3.730508 | 35.15286 | 34.52424 | 142.4731 | 122.9142 | -0.0002913952 | 0.108499 | 0 | 0 | 0
11595 | 449871.6 | 2011-01-15 16:46 | 408.1649 | 7 | 50 | -1.099568 | 3.719824 | 35.15286 | 34.53341 | 142.4731 | 122.9483 | -0.000259018 | 0.108499 | 0 | 0 | 0
11596 | 449901.6 | 2011-01-15 16:47 | 438.1801 | 7 | 50 | -1.099568 | 3.709463 | 35.15286 | 34.54257 | 142.4731 | 122.9824 | -0.000259018 | 0.108499 | 0 | 0 | 0
11597 | 449931.6 | 2011-01-15 16:47 | 468.1954 | 7 | 50 | -1.099388 | 3.699426 | 35.15286 | 34.55174 | 142.4731 | 123.0164 | -0.0002266407 | 0.108499 | 0 | 0 | 0
11598 | 449961.6 | 2011-01-15 16:48 | 498.2103 | 7 | 50 | -1.099388 | 3.689875 | 35.15286 | 34.56091 | 142.4731 | 123.0502 | -0.0001942635 | 0.108499 | 0 | 0 | 0
11599 | 449991.6 | 2011-01-15 16:48 | 528.2255 | 7 | 50 | -1.099568 | 3.680324 | 35.15286 | 34.57008 | 142.4731 | 123.084 | -0.0002266407 | 0.108499 | 0 | 0 | 0
11600 | 450021.6 | 2011-01-15 16:49 | 558.2407 | 7 | 50 | -1.099568 | 3.671258 | 35.15286 | 34.57924 | 142.4731 | 123.1177 | -0.0001942635 | 0.108499 | 0 | 0 | 0
11601 | 450051.6 | 2011-01-15 16:49 | 588.2557 | 7 | 50 | -1.099388 | 3.662354 | 35.15286 | 34.58841 | 142.4731 | 123.1513 | -0.0002266407 | 0.108499 | 0 | 0 | 0
11602 | 450081.7 | 2011-01-15 16:50 | 618.2708 | 7 | 50 | -1.099568 | 3.653451 | 35.15286 | 34.59758 | 142.4731 | 123.1849 | -0.0002266407 | 0.108499 | 0 | 0 | 0
11603 | 450111.7 | 2011-01-15 16:50 | 648.2859 | 7 | 50 | -1.099388 | 3.645033 | 35.15286 | 34.60675 | 142.4731 | 123.2183 | -0.0001942635 | 0.108499 | 0 | 0 | 0
11604 | 450141.7 | 2011-01-15 16:51 | 678.3011 | 7 | 50 | -1.099568 | 3.636453 | 35.15286 | 34.61591 | 142.4731 | 123.2517 | -0.0002266407 | 0.108499 | 0 | 0 | 0
11605 | 450171.7 | 2011-01-15 16:51 | 708.3162 | 7 | 50 | -1.099388 | 3.628196 | 35.15286 | 34.62508 | 142.4731 | 123.285 | -0.0002266407 | 0.108499 | 0 | 0 | 0
11606 | 450201.7 | 2011-01-15 16:52 | 738.3312 | 7 | 50 | -1.099568 | 3.620102 | 35.15286 | 34.63425 | 142.4731 | 123.3182 | -0.0001942635 | 0.108499 | 0 | 0 | 0
11607 | 450231.7 | 2011-01-15 16:52 | 768.3463 | 7 | 50 | -1.099388 | 3.61217 | 35.15286 | 34.64342 | 142.4731 | 123.3514 | -0.0002266407 | 0.108499 | 0 | 0 | 0
11608 | 450261.8 | 2011-01-15 16:53 | 798.3615 | 7 | 50 | -1.099568 | 3.604723 | 35.15286 | 34.65258 | 142.4731 | 123.3844 | -0.0001942635 | 0.108499 | 0 | 0 | 0
11609 | 450291.8 | 2011-01-15 16:53 | 828.3787 | 7 | 50 | -1.099568 | 3.597276 | 35.15286 | 34.66175 | 142.4731 | 123.4174 | -0.0001942635 | 0.108499 | 0 | 0 | 0
11610 | 450321.8 | 2011-01-15 16:54 | 858.3918 | 7 | 50 | -1.099388 | 3.589992 | 35.15286 | 34.67092 | 142.4731 | 123.4504 | -0.0001618862 | 0.108499 | 0 | 0 | 0
11611 | 450351.8 | 2011-01-15 16:54 | 888.4068 | 7 | 50 | -1.099388 | 3.58303 | 35.15286 | 34.68008 | 142.4731 | 123.4833 | -0.0001618862 | 0.108499 | 0 | 0 | 0
11612 | 450381.8 | 2011-01-15 16:55 | 918.4219 | 7 | 50 | -1.099749 | 3.575907 | 35.15286 | 34.68925 | 142.4731 | 123.5161 | -0.0001942635 | 0.108499 | 0 | 0 | 0
11613 | 450411.8 | 2011-01-15 16:55 | 948.4372 | 7 | 50 | -1.099388 | 3.56927 | 35.15286 | 34.69842 | 142.4731 | 123.5488 | -0.0001618862 | 0.108499 | 0 | 0 | 0
11614 | 450441.8 | 2011-01-15 16:56 | 978.4521 | 7 | 50 | -1.099388 | 3.562633 | 35.15286 | 34.70759 | 142.4731 | 123.5815 | -0.000129509 | 0.108499 | 0 | 0 | 0
11615 | 450471.9 | 2011-01-15 16:56 | 1008.467 | 7 | 50 | -1.099388 | 3.556319 | 35.15286 | 34.71675 | 142.4731 | 123.6141 | -0.000129509 | 0.108499 | 0 | 0 | 0
11616 | 450501.9 | 2011-01-15 16:57 | 1038.482 | 7 | 50 | -1.099388 | 3.550006 | 35.15286 | 34.72592 | 142.4731 | 123.6467 | -0.0001618862 | 0.108499 | 0 | 0 | 0
11617 | 450531.9 | 2011-01-15 16:57 | 1068.498 | 7 | 50 | -1.099568 | 3.544016 | 35.15286 | 34.73509 | 142.4731 | 123.6792 | -0.0001942635 | 0.108499 | 0 | 0 | 0
11618 | 450561.9 | 2011-01-15 16:58 | 1098.513 | 7 | 50 | -1.099568 | 3.53835 | 35.15286 | 34.74426 | 142.4731 | 123.7117 | -0.000129509 | 0.108499 | 0 | 0 | 0
11619 | 450591.9 | 2011-01-15 16:58 | 1128.528 | 7 | 50 | -1.099568 | 3.532522 | 35.15286 | 34.75342 | 142.4731 | 123.7441 | -0.0001942635 | 0.108499 | 0 | 0 | 0
11620 | 450621.9 | 2011-01-15 16:59 | 1158.543 | 7 | 50 | -1.099388 | 3.52718 | 35.15286 | 34.76259 | 142.4731 | 123.7765 | -0.000129509 | 0.108499 | 0 | 0 | 0
11621 | 450651.9 | 2011-01-15 16:59 | 1188.558 | 7 | 50 | -1.099568 | 3.521514 | 35.15286 | 34.77176 | 142.4731 | 123.8088 | -0.0001942635 | 0.108499 | 0 | 0 | 0
11622 | 450682 | 2011-01-15 17:00 | 1218.573 | 7 | 50 | -1.099568 | 3.516171 | 35.15286 | 34.78093 | 142.4731 | 123.841 | -0.0001618862 | 0.108499 | 0 | 0 | 0
11623 | 450712 | 2011-01-15 17:00 | 1248.588 | 7 | 50 | -1.099568 | 3.511153 | 35.15286 | 34.79009 | 142.4731 | 123.8732 | -6.475449e-05 | 0.108499 | 0 | 0 | 0
11624 | 450742 | 2011-01-15 17:01 | 1278.603 | 7 | 50 | -1.099568 | 3.505973 | 35.15286 | 34.79926 | 142.4731 | 123.9054 | -0.000129509 | 0.108499 | 0 | 0 | 0
11625 | 450772 | 2011-01-15 17:01 | 1308.619 | 7 | 50 | -1.099568 | 3.501116 | 35.15286 | 34.80843 | 142.4731 | 123.9375 | -6.475449e-05 | 0.108499 | 0 | 0 | 0
11626 | 450802 | 2011-01-15 17:02 | 1338.634 | 7 | 50 | -1.099749 | 3.496098 | 35.15286 | 34.8176 | 142.4731 | 123.9696 | -0.000129509 | 0.108499 | 0 | 0 | 0
11627 | 450832 | 2011-01-15 17:02 | 1368.649 | 7 | 50 | -1.099568 | 3.491241 | 35.15286 | 34.82676 | 142.4731 | 124.0016 | -0.000129509 | 0.108499 | 0 | 0 | 0
11628 | 450862.1 | 2011-01-15 17:03 | 1398.664 | 7 | 50 | -1.099568 | 3.486223 | 35.15286 | 34.83593 | 142.4731 | 124.0336 | -0.0001618862 | 0.108499 | 0 | 0 | 0
11629 | 450892.1 | 2011-01-15 17:03 | 1428.679 | 7 | 50 | -1.099568 | 3.481204 | 35.15286 | 34.8451 | 142.4731 | 124.0656 | -0.000129509 | 0.108499 | 0 | 0 | 0
11630 | 450922.1 | 2011-01-15 17:04 | 1458.694 | 7 | 50 | -1.099568 | 3.476186 | 35.15286 | 34.85426 | 142.4731 | 124.0974 | -0.000129509 | 0.108499 | 0 | 0 | 0
11631 | 450952.1 | 2011-01-15 17:04 | 1488.709 | 7 | 50 | -1.099749 | 3.471005 | 35.15286 | 34.86343 | 142.4731 | 124.1293 | -0.000129509 | 0.108499 | 0 | 0 | 0
11632 | 450982.1 | 2011-01-15 17:05 | 1518.724 | 7 | 50 | -1.099568 | 3.465987 | 35.15286 | 34.8726 | 142.4731 | 124.1611 | -0.000129509 | 0.108499 | 0 | 0 | 0
11633 | 451012.1 | 2011-01-15 17:05 | 1548.739 | 7 | 50 | -1.099568 | 3.460645 | 35.15286 | 34.88177 | 142.4731 | 124.1928 | -0.000129509 | 0.108499 | 0 | 0 | 0
11634 | 451042.1 | 2011-01-15 17:06 | 1578.754 | 7 | 50 | -1.099568 | 3.455141 | 35.15286 | 34.89094 | 142.4731 | 124.2245 | -0.000129509 | 0.108499 | 0 | 0 | 0
11635 | 451072.2 | 2011-01-15 17:06 | 1608.77 | 7 | 50 | -1.099568 | 3.449313 | 35.15286 | 34.9001 | 142.4731 | 124.2562 | -0.0001618862 | 0.108499 | 0 | 0 | 0
11636 | 451102.2 | 2011-01-15 17:07 | 1638.785 | 7 | 50 | -1.099388 | 3.443485 | 35.15286 | 34.90927 | 142.4731 | 124.2878 | -0.0001618862 | 0.108499 | 0 | 0 | 0
11637 | 451132.2 | 2011-01-15 17:07 | 1668.8 | 7 | 50 | -1.099388 | 3.437333 | 35.15286 | 34.91844 | 142.4731 | 124.3193 | -0.0001618862 | 0.108499 | 0 | 0 | 0
11638 | 451162.2 | 2011-01-15 17:08 | 1698.815 | 7 | 50 | -1.099568 | 3.430534 | 35.15286 | 34.9276 | 142.4731 | 124.3508 | -0.0001942158 | 0.108499 | 0 | 0 | 0
11639 | 451192.2 | 2011-01-15 17:08 | 1728.83 | 7 | 50 | -1.099388 | 3.423411 | 35.15286 | 34.93677 | 142.4731 | 124.3822 | -0.0001942635 | 0.108499 | 0 | 0 | 0
11640 | 451222.2 | 2011-01-15 17:09 | 1758.845 | 7 | 50 | -1.099568 | 3.416126 | 35.15286 | 34.94594 | 142.4731 | 124.4136 | -0.0001942635 | 0.108499 | 0 | 0 | 0
11641 | 451252.3 | 2011-01-15 17:09 | 1788.86 | 7 | 50 | -1.099388 | 3.408032 | 35.15286 | 34.95511 | 142.4731 | 124.4448 | -0.000259018 | 0.108499 | 0 | 0 | 0
11642 | 451282.3 | 2011-01-15 17:10 | 1818.875 | 7 | 50 | -1.099568 | 3.399128 | 35.15286 | 34.96427 | 142.4731 | 124.476 | -0.000259018 | 0.108499 | 0 | 0 | 0
11643 | 451312.3 | 2011-01-15 17:10 | 1848.89 | 7 | 50 | -1.099568 | 3.389091 | 35.15286 | 34.97344 | 142.4731 | 124.5072 | -0.0002913952 | 0.108499 | 0 | 0 | 0
11644 | 451342.3 | 2011-01-15 17:11 | 1878.906 | 7 | 50 | -1.099388 | 3.377759 | 35.15286 | 34.98261 | 142.4731 | 124.5382 | -0.0003237724 | 0.108499 | 0 | 0 | 0
11645 | 451372.3 | 2011-01-15 17:11 | 1908.921 | 7 | 50 | -1.099568 | 3.364485 | 35.15286 | 34.99177 | 142.4731 | 124.5691 | -0.0003885269 | 0.108499 | 0 | 0 | 0
11646 | 451402.3 | 2011-01-15 17:12 | 1938.938 | 7 | 50 | -1.099388 | 3.348944 | 35.15286 | 35.00094 | 142.4731 | 124.5999 | -0.0004208565 | 0.108499 | 0 | 0 | 0
11647 | 451432.3 | 2011-01-15 17:12 | 1968.951 | 7 | 50 | -1.099388 | 3.329841 | 35.15286 | 35.01011 | 142.4731 | 124.6305 | -0.0005180359 | 0.108499 | 0 | 0 | 0
11648 | 451462.4 | 2011-01-15 17:13 | 1998.966 | 7 | 50 | -1.099388 | 3.306044 | 35.15286 | 35.01928 | 142.4731 | 124.6609 | -0.0007122994 | 0.108499 | 0 | 0 | 0
11649 | 451492.4 | 2011-01-15 17:13 | 2028.981 | 7 | 50 | -1.099749 | 3.276419 | 35.15286 | 35.02844 | 142.4731 | 124.6911 | -0.0009065628 | 0.108499 | 0 | 0 | 0
11650 | 451522.4 | 2011-01-15 17:14 | 2058.996 | 7 | 50 | -1.099388 | 3.239023 | 35.15286 | 35.03761 | 142.4731 | 124.7209 | -0.001068449 | 0.108499 | 0 | 0 | 0
11651 | 451552.4 | 2011-01-15 17:14 | 2089.011 | 7 | 50 | -1.099388 | 3.189001 | 35.15286 | 35.04678 | 142.4731 | 124.7504 | -0.001489306 | 0.108499 | 0 | 0 | 0
11652 | 451582.4 | 2011-01-15 17:15 | 2119.027 | 7 | 50 | -1.099388 | 3.120847 | 35.15286 | 35.05595 | 142.4731 | 124.7794 | -0.002072144 | 0.108499 | 0 | 0 | 0
11653 | 451612.4 | 2011-01-15 17:15 | 2149.042 | 7 | 50 | -1.099568 | 3.02501 | 35.15286 | 35.06511 | 142.4731 | 124.8076 | -0.003011036 | 0.108499 | 0 | 0 | 0
11654 | 451642.4 | 2011-01-15 17:16 | 2179.057 | 7 | 50 | -1.099568 | 2.883036 | 35.15286 | 35.07428 | 142.4731 | 124.8347 | -0.004435682 | 0.108499 | 0 | 0 | 0
11655 | 451670.5 | 2011-01-15 17:16 | 2207.119 | 7 | 50 | -1.099749 | 2.699782 | 35.15286 | 35.08285 | 142.4731 | 124.8586 | -0.005568838 | 0.108499 | 0 | 0 | 0
11656 | 451730.5 | 2011-01-15 17:17 | 60.01476 | 8 | 50 | 0 | 3.582383 | 35.15286 | 35.08285 | 142.4731 | 124.8586 | 0.001327467 | 0.108499 | 0 | 0 | 0
11657 | 451730.7 | 2011-01-15 17:17 | 0.1874193 | 9 | 50 | -1.92431e-05 | 3.582383 | 35.15286 | 35.08285 | 142.4731 | 124.8586 | 0 | 0.1051652 | 0 | 0 | 0
11658 | 451735.5 | 2011-01-15 17:17 | 5.0155 | 9 | 50 | 0.0001613662 | 3.590153 | 35.15287 | 35.08285 | 142.4731 | 124.8586 | 0.001068449 | 0.1051652 | 0 | 0 | 0
Note on A1: Data_Point
Note on B1: Test_Time(s)
Note on C1: Date_Time
Note on D1: Step_Time(s)
Note on E1: Step_Index
Note on F1: Cycle_Index
Note on G1: Current(A)
Note on H1: Voltage(V)
Note on I1: Charge_Capacity(Ah)
Note on J1: Discharge_Capacity(Ah)
Note on K1: Charge_Energy(Wh)
Note on L1: Discharge_Energy(Wh)
Note on M1: dV/dt(V/s)
Note on N1: Internal_Resistance(Ohm)
Note on O1: Is_FC_Data
Note on P1: AC_Impedance(Ohm)
Note on Q1: ACI_Phase_Angle(Deg)

## Statistics_1-008
Cycle_Index | Test_Time(s) | Date_Time | Current(A) | Voltage(V) | Charge_Capacity(Ah) | Discharge_Capacity(Ah) | Charge_Energy(Wh) | Discharge_Energy(Wh) | Internal_Resistance(Ohm) | AC_Impedance(Ohm) | ACI_Phase_Angle(Deg) | Charge_Time(s) | DisCharge_Time(s) | Vmax_On_Cycle(V)
1 | 9725.211 | 2011-01-10 14:29 | 0.0003419755 | 3.49027 | 0.749173 | 0.7828146 | 3.037955 | 2.819274 | 0.09959236 | 0 | 0 | 6802.033 | 2563.117 | 4.200139
2 | 19576.29 | 2011-01-10 17:14 | 0.000703194 | 3.50662 | 1.534537 | 1.556301 | 6.207286 | 5.599668 | 0.09959236 | 0 | 0 | 6958.686 | 2532.323 | 4.200139
3 | 26113.13 | 2011-01-10 19:03 | 0.0003419755 | 3.516495 | 2.157149 | 2.195421 | 8.697323 | 7.868465 | 0.1019294 | 0 | 0 | 4084.031 | 2092.733 | 4.200139
4 | 36070.05 | 2011-01-10 21:49 | 0.001064413 | 3.531713 | 2.944152 | 2.954893 | 11.87693 | 10.58958 | 0.1004928 | 0 | 0 | 7110.355 | 2486.491 | 4.200139
5 | 45765.75 | 2011-01-11 00:30 | 0.000703194 | 3.537864 | 3.704773 | 3.710958 | 14.95303 | 13.29655 | 0.1005838 | 0 | 0 | 6860.059 | 2475.556 | 4.200301
6 | 55425.19 | 2011-01-11 03:11 | 0.001064413 | 3.542397 | 4.460859 | 4.463937 | 18.01182 | 15.99098 | 0.1020214 | 0 | 0 | 6833.842 | 2465.522 | 4.200139
7 | 65061.08 | 2011-01-11 05:52 | 0.0005225847 | 3.544825 | 5.213761 | 5.214952 | 21.05846 | 18.67773 | 0.1020214 | 0 | 0 | 6816.983 | 2458.835 | 4.200139
8 | 74676.39 | 2011-01-11 08:32 | 0.000703194 | 3.546768 | 5.96468 | 5.964506 | 24.0973 | 21.35911 | 0.1012117 | 0 | 0 | 6800.939 | 2454.288 | 4.200139
9 | 80987.77 | 2011-01-11 10:17 | 0.000703194 | 3.538836 | 6.561499 | 6.586311 | 26.48866 | 23.56312 | 0.1028311 | 0 | 0 | 3915.266 | 2036.031 | 4.200139
10 | 90843.31 | 2011-01-11 13:02 | 0.0005225847 | 3.546606 | 7.334492 | 7.334959 | 29.61405 | 26.244 | 0.1018375 | 0 | 0 | 7044.219 | 2451.243 | 4.200139
11 | 100437.9 | 2011-01-11 15:42 | 0.000703194 | 3.547739 | 8.084837 | 8.082143 | 32.64987 | 28.91986 | 0.1004928 | 0 | 0 | 6788.067 | 2446.416 | 4.200139
12 | 109974.6 | 2011-01-11 18:20 | 0.0005225847 | 3.555024 | 8.832201 | 8.82399 | 35.67332 | 31.575 | 0.1021137 | 0 | 0 | 6747.616 | 2428.994 | 4.200139
13 | 119472.2 | 2011-01-11 20:59 | 0.0005225847 | 3.560852 | 9.573519 | 9.561872 | 38.67441 | 34.21279 | 0.1021137 | 0 | 0 | 6721.505 | 2416.041 | 4.200139
14 | 128954.9 | 2011-01-11 23:37 | 0.0008838033 | 3.563442 | 10.31126 | 10.2969 | 41.66205 | 36.83922 | 0.1013949 | 0 | 0 | 6715.77 | 2406.885 | 4.200301
15 | 138410.8 | 2011-01-12 02:14 | 0.0008838033 | 3.564414 | 11.04634 | 11.0299 | 44.63936 | 39.45803 | 0.1013949 | 0 | 0 | 6695.801 | 2400.041 | 4.200301
16 | 147852.7 | 2011-01-12 04:52 | 0.001064413 | 3.565223 | 11.7795 | 11.76136 | 47.60919 | 42.07107 | 0.1037345 | 0 | 0 | 6686.676 | 2395.197 | 4.200139
17 | 153944.2 | 2011-01-12 06:33 | 0.000703194 | 3.570889 | 12.35546 | 12.35782 | 49.91932 | 44.17768 | 0.1022061 | 0 | 0 | 3778.254 | 1953.078 | 4.200139
18 | 163606.2 | 2011-01-12 09:14 | 0.000703194 | 3.566356 | 13.10539 | 13.08545 | 52.95716 | 46.77625 | 0.1030173 | 0 | 0 | 6919.217 | 2382.699 | 4.200301
19 | 173043.6 | 2011-01-12 11:52 | 0.000703194 | 3.556481 | 13.83517 | 13.81897 | 55.91395 | 49.40037 | 0.1005838 | 0 | 0 | 6675.364 | 2401.933 | 4.200139
20 | 182315.9 | 2011-01-12 14:26 | 0.000703194 | 3.54952 | 14.57156 | 14.55843 | 58.89271 | 52.05166 | 0.1011204 | 0 | 0 | 6491.102 | 2421.136 | 4.200139
21 | 191766.5 | 2011-01-12 17:04 | 0.0005225847 | 3.565385 | 15.30727 | 15.28467 | 61.87142 | 54.64426 | 0.1027383 | 0 | 0 | 6712.502 | 2378.021 | 4.200139
22 | 201146.4 | 2011-01-12 19:40 | 0.000703194 | 3.569594 | 16.0327 | 16.00636 | 64.81121 | 57.21774 | 0.1013033 | 0 | 0 | 6656.811 | 2363.101 | 4.200139
23 | 210516.6 | 2011-01-12 22:16 | 0.0001613662 | 3.572508 | 16.75369 | 16.72431 | 67.73501 | 59.7758 | 0.1013033 | 0 | 0 | 6659.154 | 2350.898 | 4.200139
24 | 219874.7 | 2011-01-13 00:52 | 0.0008838033 | 3.574289 | 17.47142 | 17.43954 | 70.64655 | 62.32298 | 0.1029241 | 0 | 0 | 6656.091 | 2342.039 | 4.200139
25 | 229215 | 2011-01-13 03:28 | 0.000703194 | 3.576069 | 18.18635 | 18.15226 | 73.54742 | 64.86004 | 0.1036408 | 0 | 0 | 6646.373 | 2333.82 | 4.200139
26 | 238535.1 | 2011-01-13 06:03 | 0.000703194 | 3.57785 | 18.89876 | 18.86264 | 76.43863 | 67.38759 | 0.1034539 | 0 | 0 | 6633.92 | 2326.164 | 4.200301
27 | 244338.6 | 2011-01-13 07:40 | 0.0005225847 | 3.589182 | 19.44541 | 19.42955 | 78.63458 | 69.38077 | 0.1051652 | 0 | 0 | 3587.033 | 1856.438 | 4.200139
28 | 253899.3 | 2011-01-13 10:20 | 0.000703194 | 3.577526 | 20.17343 | 20.13639 | 81.58996 | 71.8947 | 0.1021137 | 0 | 0 | 6885.931 | 2314.617 | 4.200301
29 | 263203.9 | 2011-01-13 12:55 | 0.0005225847 | 3.575907 | 20.88283 | 20.84442 | 84.46906 | 74.41546 | 0.1029241 | 0 | 0 | 6626.186 | 2318.43 | 4.200139
30 | 272494.6 | 2011-01-13 15:30 | 0.0008838033 | 3.572508 | 21.59112 | 21.5536 | 87.3439 | 76.941 | 0.1019294 | 0 | 0 | 6608.639 | 2321.946 | 4.200301
31 | 281766.8 | 2011-01-13 18:04 | 0.000703194 | 3.575422 | 22.30044 | 22.26022 | 90.22204 | 79.45744 | 0.1021137 | 0 | 0 | 6598.358 | 2313.806 | 4.200139
32 | 291027 | 2011-01-13 20:38 | 0.000703194 | 3.580117 | 23.00629 | 22.96226 | 93.08757 | 81.9535 | 0.1036408 | 0 | 0 | 6601.295 | 2298.85 | 4.200139
33 | 300258.8 | 2011-01-13 23:12 | 0.000703194 | 3.582221 | 23.70801 | 23.66155 | 95.93731 | 84.4384 | 0.1030173 | 0 | 0 | 6581.78 | 2289.928 | 4.200139
34 | 309447.7 | 2011-01-14 01:45 | 0.0008838033 | 3.590801 | 24.40637 | 24.35358 | 98.77415 | 86.89245 | 0.1044505 | 0 | 0 | 6562.718 | 2266.18 | 4.200301
35 | 318624.9 | 2011-01-14 04:18 | 0.0008838033 | 3.59242 | 25.09765 | 25.04215 | 101.5848 | 89.33226 | 0.1037345 | 0 | 0 | 6562.312 | 2254.821 | 4.200301
36 | 327787.3 | 2011-01-14 06:51 | 0.0003419755 | 3.593877 | 25.78584 | 25.72815 | 104.3838 | 91.76164 | 0.1043563 | 0 | 0 | 6555.888 | 2246.493 | 4.200301
37 | 336934.8 | 2011-01-14 09:24 | 0.000703194 | 3.592258 | 26.47165 | 26.41359 | 107.1735 | 94.18932 | 0.1043563 | 0 | 0 | 6542.792 | 2244.636 | 4.200301
38 | 346073.8 | 2011-01-14 11:56 | 0.000703194 | 3.58902 | 27.15778 | 27.10039 | 109.9639 | 96.62367 | 0.1036408 | 0 | 0 | 6529.858 | 2249.009 | 4.200301
39 | 351617.4 | 2011-01-14 13:28 | 0.000703194 | 3.601 | 27.67734 | 27.64206 | 112.054 | 98.52189 | 0.1053554 | 0 | 0 | 3409.879 | 1773.673 | 4.200139
40 | 361026.2 | 2011-01-14 16:05 | 0.001064413 | 3.587078 | 28.38405 | 28.32681 | 114.9274 | 100.9502 | 0.1044505 | 0 | 0 | 6806.384 | 2242.337 | 4.200301
41 | 370163.2 | 2011-01-14 18:38 | 0.000703194 | 3.58983 | 29.07022 | 29.0095 | 117.7177 | 103.3693 | 0.1043563 | 0 | 0 | 6541.355 | 2235.587 | 4.200301
42 | 379275.1 | 2011-01-14 21:09 | 0.000703194 | 3.593229 | 29.75275 | 29.68879 | 120.494 | 105.7742 | 0.1044505 | 0 | 0 | 6527.295 | 2224.509 | 4.200301
43 | 388361.3 | 2011-01-14 23:41 | 0.0008838033 | 3.593877 | 30.43181 | 30.36658 | 123.2573 | 108.1731 | 0.1044505 | 0 | 0 | 6506.61 | 2219.541 | 4.200301
44 | 397439.3 | 2011-01-15 02:12 | 0.000703194 | 3.595334 | 31.10971 | 31.04238 | 126.0158 | 110.5641 | 0.1036408 | 0 | 0 | 6504.764 | 2213.071 | 4.200301
45 | 406508.6 | 2011-01-15 04:43 | 0.000703194 | 3.595657 | 31.78545 | 31.71695 | 128.7662 | 112.9499 | 0.1060699 | 0 | 0 | 6500.217 | 2209.025 | 4.200139
46 | 415564 | 2011-01-15 07:14 | 0.000703194 | 3.595819 | 32.45992 | 32.39029 | 131.5117 | 115.3311 | 0.1038284 | 0 | 0 | 6490.327 | 2205.025 | 4.200301
47 | 424614.8 | 2011-01-15 09:45 | 0.0008838033 | 3.596467 | 33.13331 | 33.06215 | 134.253 | 117.7063 | 0.1053554 | 0 | 0 | 6490.545 | 2200.197 | 4.200301
48 | 433660.8 | 2011-01-15 12:16 | 0.000703194 | 3.593067 | 33.80545 | 33.73541 | 136.9894 | 120.0886 | 0.1044505 | 0 | 0 | 6481.169 | 2204.73 | 4.200301
49 | 442699.3 | 2011-01-15 14:47 | 0.000703194 | 3.59242 | 34.47929 | 34.40874 | 139.7318 | 122.4716 | 0.1037345 | 0 | 0 | 6473.468 | 2204.976 | 4.200301
50 | 451735.5 | 2011-01-15 17:17 | 0.0001613662 | 3.590153 | 35.15287 | 35.08285 | 142.4731 | 124.8586 | 0.1051652 | 0 | 0 | 6468.625 | 2207.541 | 4.200301
Note on A1: Cycle_Index
Note on B1: Test_Time(s)
Note on C1: Date_Time
Note on D1: Current(A)
Note on E1: Voltage(V)
Note on F1: Charge_Capacity(Ah)
Note on G1: Discharge_Capacity(Ah)
Note on H1: Charge_Energy(Wh)
Note on I1: Discharge_Energy(Wh)
Note on J1: Internal_Resistance(Ohm)
Note on K1: AC_Impedance(Ohm)
Note on L1: ACI_Phase_Angle(Deg)
Note on M1: Charge_Time(s)
Note on N1: DisCharge_Time(s)
Note on O1: Vmax_On_Cycle(V)