## Info
TEST REPORT
|  |  | 1_31_11 | [7 empty] | C:\ArbinSoftware\MITS_PRO\Data\1_31_11.res
|  |  | 2011-02-10 |  |  |  | Mapped_Aux_Number |  |  |  |  | Log_Data_Flag |  |  |  | Cell Grading |  |  | Concentration | Digital I/O
Channel | Start_DateTime | Schedule_File_Name | Creator | Comments | Chan_Num | Item_ID | Volt | Temp | Pres | PH | FR | ChanStat | Aux | SmartBty | Event | Grade | Internal_Resistance(Ohm) | Discharge_Capacity(Ah) | Concentration | Digital Input | Digital Output | Related Humidity
1-008 | 2011-01-31 10:51 | CS2_1C.sdu |  |  | 16 |  | 0 | 0 | 0 | 0 | 0 | TRUE | FALSE | FALSE | FALSE |  |  |  | 0 | 0 | 0
Note on Q3: For Cell Grading setting, click Arbin Data\Options... menu.
Note on Q4: For Cell Grading data, check average value from statistical data sheets. Grade A1 is the best cell.

## Channel_1-008
Data_Point | Test_Time(s) | Date_Time | Step_Time(s) | Step_Index | Cycle_Index | Current(A) | Voltage(V) | Charge_Capacity(Ah) | Discharge_Capacity(Ah) | Charge_Energy(Wh) | Discharge_Energy(Wh) | dV/dt(V/s) | Internal_Resistance(Ohm) | Is_FC_Data | AC_Impedance(Ohm) | ACI_Phase_Angle(Deg)
1 | 30.00039 | 2011-01-31 10:52 | 30.00039 | 1 | 1 | 0 | 4.11693 | 0 | 0 | 0 | 0 | -3.232956e-05 | 0 | 0 | 0 | 0
2 | 60.01548 | 2011-01-31 10:52 | 60.01548 | 1 | 1 | 0 | 4.117091 | 0 | 0 | 0 | 0 | 3.232956e-05 | 0 | 0 | 0 | 0
3 | 90.03071 | 2011-01-31 10:53 | 90.03071 | 1 | 1 | 0 | 4.11693 | 0 | 0 | 0 | 0 | 0 | 0 | 0 | 0 | 0
4 | 120.0138 | 2011-01-31 10:53 | 120.0138 | 1 | 1 | 0 | 4.11693 | 0 | 0 | 0 | 0 | 0 | 0 | 0 | 0 | 0
5 | 120.1705 | 2011-01-31 10:53 | 0.1562751 | 2 | 1 | 0.5497554 | 4.200301 | 2.386044e-05 | 0 | 0.0001001404 | 0 | 0.002298736 | 0 | 0 | 0 | 0
6 | 150.1865 | 2011-01-31 10:54 | 30.01563 | 3 | 1 | 0 | 4.117253 | 2.386044e-05 | 0 | 0.0001001404 | 0 | 0 | 0 | 0 | 0 | 0
7 | 180.1881 | 2011-01-31 10:54 | 60.01728 | 3 | 1 | 0 | 4.117253 | 2.386044e-05 | 0 | 0.0001001404 | 0 | 6.475449e-05 | 0 | 0 | 0 | 0
8 | 210.201 | 2011-01-31 10:55 | 90.03017 | 3 | 1 | 0 | 4.117091 | 2.386044e-05 | 0 | 0.0001001404 | 0 | -3.242493e-05 | 0 | 0 | 0 | 0
9 | 240.1868 | 2011-01-31 10:55 | 120.016 | 3 | 1 | 0 | 4.117091 | 2.386044e-05 | 0 | 0.0001001404 | 0 | -3.242493e-05 | 0 | 0 | 0 | 0
10 | 240.1873 | 2011-01-31 10:55 | 2.290709152e-06 | 4 | 1 | 0.5746795 | 4.199653 | 2.38608e-05 | 0 | 0.0001001419 | 0 | 0 | 0 | 0 | 0 | 0
11 | 241.2342 | 2011-01-31 10:55 | 1.046921 | 4 | 1 | 0.5244701 | 4.199653 | 0.000179577 | 0 | 0.0007540892 | 0 | 0 | 0 | 0 | 0 | 0
12 | 246.8436 | 2011-01-31 10:55 | 6.656292 | 4 | 1 | 0.4744413 | 4.199653 | 0.0009535356 | 0 | 0.004004413 | 0 | 0 | 0 | 0 | 0 | 0
13 | 256.4059 | 2011-01-31 10:55 | 16.21864 | 4 | 1 | 0.4242319 | 4.199491 | 0.002142803 | 0 | 0.008998877 | 0 | 0 | 0 | 0 | 0 | 0
14 | 271.1244 | 2011-01-31 10:56 | 30.93712 | 4 | 1 | 0.3742032 | 4.199491 | 0.003768229 | 0 | 0.01582501 | 0 | 0 | 0 | 0 | 0 | 0
15 | 295.374 | 2011-01-31 10:56 | 55.18672 | 4 | 1 | 0.3241744 | 4.199653 | 0.006105163 | 0 | 0.02563922 | 0 | -3.232956e-05 | 0 | 0 | 0 | 0
16 | 341.998 | 2011-01-31 10:57 | 101.8108 | 4 | 1 | 0.2741456 | 4.199491 | 0.009941586 | 0 | 0.04175102 | 0 | -3.242493e-05 | 0 | 0 | 0 | 0
17 | 444.7307 | 2011-01-31 10:58 | 204.5434 | 4 | 1 | 0.2241169 | 4.199653 | 0.01696953 | 0 | 0.07126619 | 0 | -3.232956e-05 | 0 | 0 | 0 | 0
18 | 635.7587 | 2011-01-31 11:02 | 395.5714 | 4 | 1 | 0.1740881 | 4.199653 | 0.02744226 | 0 | 0.1152485 | 0 | 3.242493e-05 | 0 | 0 | 0 | 0
19 | 934.7088 | 2011-01-31 11:07 | 694.5215 | 4 | 1 | 0.1240593 | 4.199653 | 0.03969139 | 0 | 0.1666907 | 0 | 0 | 0 | 0 | 0 | 0
20 | 1457.433 | 2011-01-31 11:15 | 1217.245 | 4 | 1 | 0.07403056 | 4.199491 | 0.05370286 | 0 | 0.2255341 | 0 | -3.242493e-05 | 0 | 0 | 0 | 0
21 | 1895.55 | 2011-01-31 11:23 | 1655.363 | 4 | 1 | 0.04982892 | 4.199653 | 0.06116791 | 0 | 0.2568852 | 0 | 0 | 0 | 0 | 0 | 0
22 | 1925.566 | 2011-01-31 11:23 | 30.01514 | 5 | 1 | 0 | 4.189292 | 0.06116791 | 0 | 0.2568852 | 0 | -6.475449e-05 | 0 | 0 | 0 | 0
23 | 1955.565 | 2011-01-31 11:24 | 60.01467 | 5 | 1 | 0 | 4.187674 | 0.06116791 | 0 | 0.2568852 | 0 | -9.717941e-05 | 0 | 0 | 0 | 0
24 | 1955.753 | 2011-01-31 11:24 | 0.1876284 | 6 | 1 | -1.92431e-05 | 4.187674 | 0.06116791 | 1.002931e-09 | 0.2568852 | 4.199949e-09 | 0 | 0.1143735 | 0 | 0 | 0
25 | 1960.581 | 2011-01-31 11:24 | 5.01554 | 6 | 1 | 0.0003419755 | 4.187836 | 0.06116871 | 1.169296e-09 | 0.2568885 | 4.896628e-09 | 0 | 0.1143735 | 0 | 0 | 0
26 | 1971.332 | 2011-01-31 11:24 | 10.74983 | 7 | 1 | -1.099568 | 3.987745 | 0.06116871 | 0.003283428 | 0.2568885 | 0.01313867 | -0.001845455 | 0.1143735 | 0 | 0 | 0
27 | 2001.347 | 2011-01-31 11:24 | 40.76495 | 7 | 1 | -1.099749 | 3.934484 | 0.06116871 | 0.01245117 | 0.2568885 | 0.04944416 | -0.001327467 | 0.1143735 | 0 | 0 | 0
28 | 2031.362 | 2011-01-31 11:25 | 70.78004 | 7 | 1 | -1.099749 | 3.887376 | 0.06116871 | 0.02161882 | 0.2568885 | 0.08529727 | -0.00129509 | 0.1143735 | 0 | 0 | 0
29 | 2061.377 | 2011-01-31 11:25 | 100.7952 | 7 | 1 | -1.099749 | 3.84059 | 0.06116871 | 0.03078651 | 0.2568885 | 0.120717 | -0.001165581 | 0.1143735 | 0 | 0 | 0
30 | 2091.392 | 2011-01-31 11:26 | 130.8103 | 7 | 1 | -1.099749 | 3.800119 | 0.06116871 | 0.03995422 | 0.2568885 | 0.1557348 | -0.001003694 | 0.1143735 | 0 | 0 | 0
31 | 2121.407 | 2011-01-31 11:26 | 160.8254 | 7 | 1 | -1.099568 | 3.766609 | 0.06116871 | 0.04912188 | 0.2568885 | 0.1904144 | -0.0007770538 | 0.1143735 | 0 | 0 | 0
32 | 2151.422 | 2011-01-31 11:27 | 190.8405 | 7 | 1 | -1.099568 | 3.73925 | 0.06116871 | 0.05828956 | 0.2568885 | 0.2248169 | -0.0006475449 | 0.1143735 | 0 | 0 | 0
33 | 2181.437 | 2011-01-31 11:27 | 220.8556 | 7 | 1 | -1.099568 | 3.715939 | 0.06116871 | 0.06745726 | 0.2568885 | 0.2589877 | -0.0005827904 | 0.1143735 | 0 | 0 | 0
34 | 2211.453 | 2011-01-31 11:28 | 250.8708 | 7 | 1 | -1.099568 | 3.695217 | 0.06116871 | 0.07662492 | 0.2568885 | 0.292957 | -0.0005180359 | 0.1143735 | 0 | 0 | 0
35 | 2241.468 | 2011-01-31 11:28 | 280.8859 | 7 | 1 | -1.099568 | 3.6766 | 0.06116871 | 0.08579263 | 0.2568885 | 0.3267462 | -0.0004532814 | 0.1143735 | 0 | 0 | 0
36 | 2271.482 | 2011-01-31 11:29 | 310.9004 | 7 | 1 | -1.099568 | 3.658955 | 0.06116871 | 0.09495554 | 0.2568885 | 0.360352 | -0.0004532814 | 0.1143735 | 0 | 0 | 0
37 | 2301.482 | 2011-01-31 11:29 | 340.9005 | 7 | 1 | -1.099568 | 3.642281 | 0.06116871 | 0.1041232 | 0.2568885 | 0.3938198 | -0.0004532814 | 0.1143735 | 0 | 0 | 0
38 | 2331.497 | 2011-01-31 11:30 | 370.9156 | 7 | 1 | -1.099568 | 3.62674 | 0.06116871 | 0.1132909 | 0.2568885 | 0.4271398 | -0.0004856586 | 0.1143735 | 0 | 0 | 0
39 | 2361.512 | 2011-01-31 11:30 | 400.9302 | 7 | 1 | -1.099568 | 3.61136 | 0.06116871 | 0.1224584 | 0.2568885 | 0.4603176 | -0.0004532814 | 0.1143735 | 0 | 0 | 0
40 | 2391.512 | 2011-01-31 11:31 | 430.9302 | 7 | 1 | -1.099568 | 3.596791 | 0.06116871 | 0.1316214 | 0.2568885 | 0.4933419 | -0.0003885269 | 0.1143735 | 0 | 0 | 0
41 | 2421.529 | 2011-01-31 11:31 | 460.9474 | 7 | 1 | -1.099568 | 3.582707 | 0.06116871 | 0.1407897 | 0.2568885 | 0.5262538 | -0.0003561497 | 0.1143735 | 0 | 0 | 0
42 | 2451.542 | 2011-01-31 11:32 | 490.9605 | 7 | 1 | -1.099568 | 3.569108 | 0.06116871 | 0.1499567 | 0.2568885 | 0.5590342 | -0.0003885269 | 0.1143735 | 0 | 0 | 0
43 | 2481.557 | 2011-01-31 11:32 | 520.9756 | 7 | 1 | -1.099388 | 3.556319 | 0.06116871 | 0.1591243 | 0.2568885 | 0.5916955 | -0.0003237724 | 0.1143735 | 0 | 0 | 0
44 | 2511.573 | 2011-01-31 11:33 | 550.9907 | 7 | 1 | -1.099388 | 3.543692 | 0.06116871 | 0.168292 | 0.2568885 | 0.6242401 | -0.0003237724 | 0.1143735 | 0 | 0 | 0
45 | 2541.588 | 2011-01-31 11:33 | 581.0061 | 7 | 1 | -1.099568 | 3.531389 | 0.06116871 | 0.1774597 | 0.2568885 | 0.6566713 | -0.0003237724 | 0.1143735 | 0 | 0 | 0
46 | 2571.603 | 2011-01-31 11:34 | 611.0211 | 7 | 1 | -1.099749 | 3.519571 | 0.06116871 | 0.1866273 | 0.2568885 | 0.6889926 | -0.0003561497 | 0.1143735 | 0 | 0 | 0
47 | 2601.618 | 2011-01-31 11:34 | 641.0361 | 7 | 1 | -1.099568 | 3.508401 | 0.06116871 | 0.1957949 | 0.2568885 | 0.7212077 | -0.0002913952 | 0.1143735 | 0 | 0 | 0
48 | 2631.633 | 2011-01-31 11:35 | 671.0512 | 7 | 1 | -1.099568 | 3.497393 | 0.06116871 | 0.2049626 | 0.2568885 | 0.7533209 | -0.000259018 | 0.1143735 | 0 | 0 | 0
49 | 2661.648 | 2011-01-31 11:35 | 701.0663 | 7 | 1 | -1.099568 | 3.486547 | 0.06116871 | 0.2141302 | 0.2568885 | 0.7853344 | -0.0003237724 | 0.1143735 | 0 | 0 | 0
50 | 2691.663 | 2011-01-31 11:36 | 731.0814 | 7 | 1 | -1.099388 | 3.476671 | 0.06116871 | 0.2232978 | 0.2568885 | 0.8172526 | -0.0002266407 | 0.1143735 | 0 | 0 | 0
51 | 2721.678 | 2011-01-31 11:36 | 761.0967 | 7 | 1 | -1.099568 | 3.466635 | 0.06116871 | 0.2324653 | 0.2568885 | 0.8490781 | -0.000259018 | 0.1143735 | 0 | 0 | 0
52 | 2751.694 | 2011-01-31 11:37 | 791.1117 | 7 | 1 | -1.099388 | 3.456921 | 0.06116871 | 0.2416326 | 0.2568885 | 0.8808129 | -0.000259018 | 0.1143735 | 0 | 0 | 0
53 | 2781.709 | 2011-01-31 11:37 | 821.1271 | 7 | 1 | -1.099388 | 3.44737 | 0.06116871 | 0.2508 | 0.2568885 | 0.9124599 | -0.0002266407 | 0.1143735 | 0 | 0 | 0
54 | 2811.724 | 2011-01-31 11:38 | 851.1419 | 7 | 1 | -1.099388 | 3.437981 | 0.06116871 | 0.2599672 | 0.2568885 | 0.9440191 | -0.0001942635 | 0.1143735 | 0 | 0 | 0
55 | 2841.739 | 2011-01-31 11:38 | 881.157 | 7 | 1 | -1.099568 | 3.42843 | 0.06116871 | 0.2691347 | 0.2568885 | 0.975493 | -0.0002913952 | 0.1143735 | 0 | 0 | 0
56 | 2871.754 | 2011-01-31 11:39 | 911.1721 | 7 | 1 | -1.099749 | 3.41904 | 0.06116871 | 0.2783023 | 0.2568885 | 1.006881 | -0.0002913952 | 0.1143735 | 0 | 0 | 0
57 | 2901.769 | 2011-01-31 11:39 | 941.1875 | 7 | 1 | -1.099568 | 3.409489 | 0.06116871 | 0.28747 | 0.2568885 | 1.038183 | -0.0002913952 | 0.1143735 | 0 | 0 | 0
58 | 2931.784 | 2011-01-31 11:40 | 971.2024 | 7 | 1 | -1.099568 | 3.399938 | 0.06116871 | 0.2966377 | 0.2568885 | 1.069397 | -0.000259018 | 0.1143735 | 0 | 0 | 0
59 | 2961.799 | 2011-01-31 11:40 | 1001.218 | 7 | 1 | -1.099749 | 3.390063 | 0.06116871 | 0.3058053 | 0.2568885 | 1.100522 | -0.000259018 | 0.1143735 | 0 | 0 | 0
60 | 2991.814 | 2011-01-31 11:41 | 1031.233 | 7 | 1 | -1.099388 | 3.379864 | 0.06116871 | 0.3149729 | 0.2568885 | 1.131555 | -0.0003237724 | 0.1143735 | 0 | 0 | 0
61 | 3021.832 | 2011-01-31 11:41 | 1061.25 | 7 | 1 | -1.099568 | 3.369179 | 0.06116871 | 0.3241412 | 0.2568885 | 1.162496 | -0.0003237724 | 0.1143735 | 0 | 0 | 0
62 | 3051.845 | 2011-01-31 11:42 | 1091.263 | 7 | 1 | -1.099749 | 3.358333 | 0.06116871 | 0.3333083 | 0.2568885 | 1.193332 | -0.0002913952 | 0.1143735 | 0 | 0 | 0
63 | 3081.86 | 2011-01-31 11:42 | 1121.278 | 7 | 1 | -1.099568 | 3.346839 | 0.06116871 | 0.342476 | 0.2568885 | 1.224068 | -0.0002913952 | 0.1143735 | 0 | 0 | 0
64 | 3111.875 | 2011-01-31 11:43 | 1151.293 | 7 | 1 | -1.099388 | 3.334374 | 0.06116871 | 0.3516436 | 0.2568885 | 1.254695 | -0.0003561497 | 0.1143735 | 0 | 0 | 0
65 | 3141.89 | 2011-01-31 11:43 | 1181.308 | 7 | 1 | -1.099749 | 3.321261 | 0.06116871 | 0.3608113 | 0.2568885 | 1.285204 | -0.0003885269 | 0.1143735 | 0 | 0 | 0
66 | 3171.905 | 2011-01-31 11:44 | 1211.323 | 7 | 1 | -1.099568 | 3.307177 | 0.06116871 | 0.369979 | 0.2568885 | 1.315589 | -0.0003885269 | 0.1143735 | 0 | 0 | 0
67 | 3201.92 | 2011-01-31 11:44 | 1241.338 | 7 | 1 | -1.099568 | 3.292122 | 0.06116871 | 0.3791466 | 0.2568885 | 1.345841 | -0.0004532814 | 0.1143735 | 0 | 0 | 0
68 | 3231.935 | 2011-01-31 11:45 | 1271.354 | 7 | 1 | -1.099568 | 3.275447 | 0.06116871 | 0.3883142 | 0.2568885 | 1.375948 | -0.0004856586 | 0.1143735 | 0 | 0 | 0
69 | 3261.951 | 2011-01-31 11:45 | 1301.369 | 7 | 1 | -1.099388 | 3.25764 | 0.06116871 | 0.397482 | 0.2568885 | 1.405896 | -0.0004856586 | 0.1143735 | 0 | 0 | 0
70 | 3291.966 | 2011-01-31 11:46 | 1331.384 | 7 | 1 | -1.099568 | 3.237728 | 0.06116871 | 0.4066496 | 0.2568885 | 1.435671 | -0.0005504132 | 0.1143735 | 0 | 0 | 0
71 | 3321.981 | 2011-01-31 11:46 | 1361.399 | 7 | 1 | -1.099749 | 3.215226 | 0.06116871 | 0.4158173 | 0.2568885 | 1.465253 | -0.0006799221 | 0.1143735 | 0 | 0 | 0
72 | 3351.996 | 2011-01-31 11:47 | 1391.414 | 7 | 1 | -1.099568 | 3.18981 | 0.06116871 | 0.424985 | 0.2568885 | 1.494615 | -0.0007122516 | 0.1143735 | 0 | 0 | 0
73 | 3382.011 | 2011-01-31 11:47 | 1421.429 | 7 | 1 | -1.099568 | 3.160671 | 0.06116871 | 0.4341526 | 0.2568885 | 1.523727 | -0.0007770538 | 0.1143735 | 0 | 0 | 0
74 | 3412.026 | 2011-01-31 11:48 | 1451.444 | 7 | 1 | -1.099568 | 3.12716 | 0.06116871 | 0.4433203 | 0.2568885 | 1.552552 | -0.00093894 | 0.1143735 | 0 | 0 | 0
75 | 3442.041 | 2011-01-31 11:48 | 1481.46 | 7 | 1 | -1.099749 | 3.087984 | 0.06116871 | 0.452488 | 0.2568885 | 1.581046 | -0.001100826 | 0.1143735 | 0 | 0 | 0
76 | 3472.056 | 2011-01-31 11:49 | 1511.475 | 7 | 1 | -1.099749 | 3.042008 | 0.06116871 | 0.4616557 | 0.2568885 | 1.609153 | -0.001359844 | 0.1143735 | 0 | 0 | 0
77 | 3502.072 | 2011-01-31 11:49 | 1541.49 | 7 | 1 | -1.099568 | 2.985996 | 0.06116871 | 0.4708236 | 0.2568885 | 1.636793 | -0.001554108 | 0.1143735 | 0 | 0 | 0
78 | 3532.087 | 2011-01-31 11:50 | 1571.505 | 7 | 1 | -1.099568 | 2.917518 | 0.06116871 | 0.4799905 | 0.2568885 | 1.663862 | -0.002007389 | 0.1143735 | 0 | 0 | 0
79 | 3562.102 | 2011-01-31 11:50 | 1601.52 | 7 | 1 | -1.099388 | 2.832204 | 0.06116871 | 0.4891574 | 0.2568885 | 1.690231 | -0.002525425 | 0.1143735 | 0 | 0 | 0
80 | 3592.117 | 2011-01-31 11:51 | 1631.535 | 7 | 1 | -1.099568 | 2.726493 | 0.06116871 | 0.4983249 | 0.2568885 | 1.715725 | -0.003075838 | 0.1143735 | 0 | 0 | 0
81 | 3598.929 | 2011-01-31 11:51 | 1638.347 | 7 | 1 | -1.099568 | 2.699782 | 0.06116871 | 0.5004057 | 0.2568885 | 1.721371 | -0.003172922 | 0.1143735 | 0 | 0 | 0
82 | 3658.944 | 2011-01-31 11:52 | 60.01468 | 8 | 1 | 0 | 3.700883 | 0.06116871 | 0.5004057 | 0.2568885 | 1.721371 | 0.0009713173 | 0.1143735 | 0 | 0 | 0
83 | 3659.132 | 2011-01-31 11:52 | 0.1874198 | 9 | 1 | -1.92431e-05 | 3.701045 | 0.06116871 | 0.5004057 | 0.2568885 | 1.721371 | 0 | 0.115289 | 0 | 0 | 0
84 | 3663.96 | 2011-01-31 11:52 | 5.015473 | 9 | 1 | 0.0005225847 | 3.707035 | 0.06116946 | 0.5004057 | 0.2568913 | 1.721371 | 0.0008418083 | 0.115289 | 0 | 0 | 0
85 | 3693.989 | 2011-01-31 11:53 | 30.01304 | 1 | 2 | 0 | 3.730023 | 0.06116946 | 0.5004057 | 0.2568913 | 1.721371 | 0.0004856586 | 0.115289 | 0 | 0 | 0
86 | 3724.004 | 2011-01-31 11:53 | 60.02815 | 1 | 2 | 0 | 3.743945 | 0.06116946 | 0.5004057 | 0.2568913 | 1.721371 | 0.0003237724 | 0.115289 | 0 | 0 | 0
87 | 3754.019 | 2011-01-31 11:54 | 90.04329 | 1 | 2 | 0 | 3.75382 | 0.06116946 | 0.5004057 | 0.2568913 | 1.721371 | 0.0002589702 | 0.115289 | 0 | 0 | 0
88 | 3783.988 | 2011-01-31 11:54 | 120.0115 | 1 | 2 | 0 | 3.761105 | 0.06116946 | 0.5004057 | 0.2568913 | 1.721371 | 0.0001618862 | 0.115289 | 0 | 0 | 0
89 | 3814.003 | 2011-01-31 11:55 | 30.01524 | 2 | 2 | 0.5501166 | 3.878148 | 0.06575487 | 0.5004057 | 0.2745991 | 1.721371 | 0.0006799221 | 0.115289 | 0 | 0 | 0
90 | 3844.018 | 2011-01-31 11:55 | 60.03024 | 2 | 2 | 0.549936 | 3.897089 | 0.07034025 | 0.5004057 | 0.2924286 | 1.721371 | 0.0004209042 | 0.115289 | 0 | 0 | 0
91 | 3874.034 | 2011-01-31 11:56 | 90.04548 | 2 | 2 | 0.549936 | 3.910525 | 0.07492566 | 0.5004057 | 0.31033 | 1.721371 | 0.0003561497 | 0.115289 | 0 | 0 | 0
92 | 3904.049 | 2011-01-31 11:56 | 120.0605 | 2 | 2 | 0.549936 | 3.920724 | 0.07951104 | 0.5004057 | 0.3282851 | 1.721371 | 0.000259018 | 0.115289 | 0 | 0 | 0
93 | 3934.064 | 2011-01-31 11:57 | 150.0756 | 2 | 2 | 0.5501166 | 3.92979 | 0.08409639 | 0.5004057 | 0.3462844 | 1.721371 | 0.0002266407 | 0.115289 | 0 | 0 | 0
94 | 3964.079 | 2011-01-31 11:57 | 180.0911 | 2 | 2 | 0.549936 | 3.937722 | 0.0886818 | 0.5004057 | 0.3643228 | 1.721371 | 0.0001942635 | 0.115289 | 0 | 0 | 0
95 | 3994.094 | 2011-01-31 11:58 | 210.1058 | 2 | 2 | 0.549936 | 3.945169 | 0.09326703 | 0.5004057 | 0.3823959 | 1.721371 | 0.0001618862 | 0.115289 | 0 | 0 | 0
96 | 4024.109 | 2011-01-31 11:58 | 240.1211 | 2 | 2 | 0.549936 | 3.95213 | 0.09785235 | 0.5004057 | 0.4005022 | 1.721371 | 0.0001618862 | 0.115289 | 0 | 0 | 0
97 | 4054.124 | 2011-01-31 11:59 | 270.1361 | 2 | 2 | 0.549936 | 3.958767 | 0.1024377 | 0.5004057 | 0.4186391 | 1.721371 | 0.0001618862 | 0.115289 | 0 | 0 | 0
98 | 4084.141 | 2011-01-31 11:59 | 300.1533 | 2 | 2 | 0.549936 | 3.964757 | 0.1070233 | 0.5004057 | 0.4368062 | 1.721371 | 0.000129509 | 0.115289 | 0 | 0 | 0
99 | 4114.154 | 2011-01-31 12:00 | 330.1663 | 2 | 2 | 0.5501166 | 3.970747 | 0.1116083 | 0.5004057 | 0.4549983 | 1.721371 | 0.0001942635 | 0.115289 | 0 | 0 | 0
100 | 4144.17 | 2011-01-31 12:00 | 360.1816 | 2 | 2 | 0.5501166 | 3.976251 | 0.1161936 | 0.5004057 | 0.4732178 | 1.721371 | 0.0002266407 | 0.115289 | 0 | 0 | 0
101 | 4174.185 | 2011-01-31 12:01 | 390.1967 | 2 | 2 | 0.5501166 | 3.981269 | 0.120779 | 0.5004057 | 0.4914614 | 1.721371 | 0.000129509 | 0.115289 | 0 | 0 | 0
102 | 4204.2 | 2011-01-31 12:01 | 420.212 | 2 | 2 | 0.549936 | 3.986126 | 0.1253642 | 0.5004057 | 0.5097281 | 1.721371 | 9.713173e-05 | 0.115289 | 0 | 0 | 0
103 | 4234.215 | 2011-01-31 12:02 | 450.2268 | 2 | 2 | 0.5497554 | 3.990983 | 0.1299494 | 0.5004057 | 0.5280166 | 1.721371 | 9.713173e-05 | 0.115289 | 0 | 0 | 0
104 | 4264.23 | 2011-01-31 12:02 | 480.2419 | 2 | 2 | 0.549936 | 3.995515 | 0.1345346 | 0.5004057 | 0.5463266 | 1.721371 | 9.713173e-05 | 0.115289 | 0 | 0 | 0
105 | 4294.245 | 2011-01-31 12:03 | 510.257 | 2 | 2 | 0.549936 | 3.999886 | 0.1391199 | 0.5004057 | 0.5646572 | 1.721371 | 0.000129509 | 0.115289 | 0 | 0 | 0
106 | 4324.263 | 2011-01-31 12:03 | 540.2746 | 2 | 2 | 0.549936 | 4.003933 | 0.1437055 | 0.5004057 | 0.5830085 | 1.721371 | 9.717941e-05 | 0.115289 | 0 | 0 | 0
107 | 4354.275 | 2011-01-31 12:04 | 570.2873 | 2 | 2 | 0.549936 | 4.008142 | 0.1482904 | 0.5004057 | 0.6013761 | 1.721371 | 0.000129509 | 0.115289 | 0 | 0 | 0
108 | 4384.29 | 2011-01-31 12:04 | 600.3024 | 2 | 2 | 0.5502972 | 4.012028 | 0.1528756 | 0.5004057 | 0.6197635 | 1.721371 | 9.717941e-05 | 0.115289 | 0 | 0 | 0
109 | 4414.306 | 2011-01-31 12:05 | 630.3175 | 2 | 2 | 0.5501166 | 4.016075 | 0.1574609 | 0.5004057 | 0.638169 | 1.721371 | 0.000129509 | 0.115289 | 0 | 0 | 0
110 | 4444.321 | 2011-01-31 12:05 | 660.3326 | 2 | 2 | 0.549936 | 4.019798 | 0.1620461 | 0.5004057 | 0.6565921 | 1.721371 | 9.717941e-05 | 0.115289 | 0 | 0 | 0
111 | 4474.336 | 2011-01-31 12:06 | 690.3477 | 2 | 2 | 0.549936 | 4.023684 | 0.1666314 | 0.5004057 | 0.6750324 | 1.721371 | 9.717941e-05 | 0.115289 | 0 | 0 | 0
112 | 4504.351 | 2011-01-31 12:06 | 720.3628 | 2 | 2 | 0.5501166 | 4.027245 | 0.1712167 | 0.5004057 | 0.69349 | 1.721371 | 9.717941e-05 | 0.115289 | 0 | 0 | 0
113 | 4534.366 | 2011-01-31 12:07 | 750.378 | 2 | 2 | 0.5501166 | 4.030807 | 0.1758019 | 0.5004057 | 0.7119642 | 1.721371 | 6.475449e-05 | 0.115289 | 0 | 0 | 0
114 | 4564.381 | 2011-01-31 12:07 | 780.3931 | 2 | 2 | 0.5501166 | 4.03453 | 0.1803873 | 0.5004057 | 0.7304554 | 1.721371 | 9.708405e-05 | 0.115289 | 0 | 0 | 0
115 | 4594.396 | 2011-01-31 12:08 | 810.4083 | 2 | 2 | 0.5497554 | 4.037929 | 0.1849725 | 0.5004057 | 0.7489626 | 1.721371 | 9.708405e-05 | 0.115289 | 0 | 0 | 0
116 | 4624.411 | 2011-01-31 12:08 | 840.4233 | 2 | 2 | 0.549936 | 4.041491 | 0.189557 | 0.5004057 | 0.7674828 | 1.721371 | 6.475449e-05 | 0.115289 | 0 | 0 | 0
117 | 4654.427 | 2011-01-31 12:09 | 870.4386 | 2 | 2 | 0.5501166 | 4.045052 | 0.1941416 | 0.5004057 | 0.7860196 | 1.721371 | 0.000129509 | 0.115289 | 0 | 0 | 0
118 | 4684.444 | 2011-01-31 12:09 | 900.4557 | 2 | 2 | 0.549936 | 4.048452 | 0.1987272 | 0.5004057 | 0.8045768 | 1.721371 | 9.717941e-05 | 0.115289 | 0 | 0 | 0
119 | 4714.457 | 2011-01-31 12:10 | 930.4688 | 2 | 2 | 0.549936 | 4.052013 | 0.2033123 | 0.5004057 | 0.8231473 | 1.721371 | 9.717941e-05 | 0.115289 | 0 | 0 | 0
120 | 4744.472 | 2011-01-31 12:10 | 960.4839 | 2 | 2 | 0.549936 | 4.055413 | 0.2078975 | 0.5004057 | 0.8417345 | 1.721371 | 6.475449e-05 | 0.115289 | 0 | 0 | 0
121 | 4774.487 | 2011-01-31 12:11 | 990.499 | 2 | 2 | 0.549936 | 4.058813 | 0.2124829 | 0.5004057 | 0.8603382 | 1.721371 | 6.475449e-05 | 0.115289 | 0 | 0 | 0
122 | 4804.502 | 2011-01-31 12:11 | 1020.514 | 2 | 2 | 0.5497554 | 4.062374 | 0.2170684 | 0.5004057 | 0.8789575 | 1.721371 | 9.717941e-05 | 0.115289 | 0 | 0 | 0
123 | 4834.517 | 2011-01-31 12:12 | 1050.529 | 2 | 2 | 0.5501166 | 4.065612 | 0.2216536 | 0.5004057 | 0.8975916 | 1.721371 | 9.717941e-05 | 0.115289 | 0 | 0 | 0
124 | 4864.532 | 2011-01-31 12:12 | 1080.544 | 2 | 2 | 0.549936 | 4.069011 | 0.2262389 | 0.5004057 | 0.9162413 | 1.721371 | 0.000129509 | 0.115289 | 0 | 0 | 0
125 | 4894.547 | 2011-01-31 12:13 | 1110.559 | 2 | 2 | 0.549936 | 4.072249 | 0.2308242 | 0.5004057 | 0.9349064 | 1.721371 | 6.475449e-05 | 0.115289 | 0 | 0 | 0
126 | 4924.563 | 2011-01-31 12:13 | 1140.575 | 2 | 2 | 0.549936 | 4.07581 | 0.2354095 | 0.5004057 | 0.9535874 | 1.721371 | 9.708405e-05 | 0.115289 | 0 | 0 | 0
127 | 4954.578 | 2011-01-31 12:14 | 1170.59 | 2 | 2 | 0.549936 | 4.079048 | 0.2399948 | 0.5004057 | 0.9722837 | 1.721371 | 6.475449e-05 | 0.115289 | 0 | 0 | 0
128 | 4984.593 | 2011-01-31 12:14 | 1200.605 | 2 | 2 | 0.549936 | 4.08261 | 0.2445801 | 0.5004057 | 0.9909957 | 1.721371 | 9.708405e-05 | 0.115289 | 0 | 0 | 0
129 | 5014.608 | 2011-01-31 12:15 | 1230.62 | 2 | 2 | 0.549936 | 4.08601 | 0.2491654 | 0.5004057 | 1.009723 | 1.721371 | 6.475449e-05 | 0.115289 | 0 | 0 | 0
130 | 5044.626 | 2011-01-31 12:15 | 1260.638 | 2 | 2 | 0.5501166 | 4.089409 | 0.253751 | 0.5004057 | 1.028468 | 1.721371 | 9.708405e-05 | 0.115289 | 0 | 0 | 0
131 | 5074.638 | 2011-01-31 12:16 | 1290.65 | 2 | 2 | 0.549936 | 4.092809 | 0.258336 | 0.5004057 | 1.047226 | 1.721371 | 9.717941e-05 | 0.115289 | 0 | 0 | 0
132 | 5104.653 | 2011-01-31 12:16 | 1320.665 | 2 | 2 | 0.549936 | 4.096208 | 0.2629213 | 0.5004057 | 1.066001 | 1.721371 | 6.475449e-05 | 0.115289 | 0 | 0 | 0
133 | 5134.668 | 2011-01-31 12:17 | 1350.68 | 2 | 2 | 0.5497554 | 4.099608 | 0.2675066 | 0.5004057 | 1.084791 | 1.721371 | 9.717941e-05 | 0.115289 | 0 | 0 | 0
134 | 5164.684 | 2011-01-31 12:17 | 1380.696 | 2 | 2 | 0.549936 | 4.103331 | 0.2720919 | 0.5004057 | 1.103598 | 1.721371 | 9.708405e-05 | 0.115289 | 0 | 0 | 0
135 | 5194.699 | 2011-01-31 12:18 | 1410.711 | 2 | 2 | 0.549936 | 4.106731 | 0.2766772 | 0.5004057 | 1.122421 | 1.721371 | 9.717941e-05 | 0.115289 | 0 | 0 | 0
136 | 5224.714 | 2011-01-31 12:18 | 1440.726 | 2 | 2 | 0.549936 | 4.110292 | 0.2812625 | 0.5004057 | 1.141259 | 1.721371 | 9.717941e-05 | 0.115289 | 0 | 0 | 0
137 | 5254.729 | 2011-01-31 12:19 | 1470.741 | 2 | 2 | 0.549936 | 4.113854 | 0.2858478 | 0.5004057 | 1.160114 | 1.721371 | 9.717941e-05 | 0.115289 | 0 | 0 | 0
138 | 5284.746 | 2011-01-31 12:19 | 1500.758 | 2 | 2 | 0.5501166 | 4.117415 | 0.2904334 | 0.5004057 | 1.178986 | 1.721371 | 9.708405e-05 | 0.115289 | 0 | 0 | 0
139 | 5314.759 | 2011-01-31 12:20 | 1530.771 | 2 | 2 | 0.5501166 | 4.120976 | 0.2950183 | 0.5004057 | 1.197872 | 1.721371 | 9.708405e-05 | 0.115289 | 0 | 0 | 0
140 | 5344.774 | 2011-01-31 12:20 | 1560.786 | 2 | 2 | 0.5501166 | 4.124538 | 0.2996037 | 0.5004057 | 1.216776 | 1.721371 | 9.708405e-05 | 0.115289 | 0 | 0 | 0
141 | 5374.789 | 2011-01-31 12:21 | 1590.801 | 2 | 2 | 0.5497554 | 4.127938 | 0.304189 | 0.5004057 | 1.235696 | 1.721371 | 9.717941e-05 | 0.115289 | 0 | 0 | 0
142 | 5404.805 | 2011-01-31 12:21 | 1620.816 | 2 | 2 | 0.549936 | 4.131661 | 0.3087743 | 0.5004057 | 1.254633 | 1.721371 | 0.000129509 | 0.115289 | 0 | 0 | 0
143 | 5434.82 | 2011-01-31 12:22 | 1650.832 | 2 | 2 | 0.549936 | 4.135385 | 0.3133597 | 0.5004057 | 1.273587 | 1.721371 | 9.717941e-05 | 0.115289 | 0 | 0 | 0
144 | 5464.835 | 2011-01-31 12:22 | 1680.847 | 2 | 2 | 0.549936 | 4.139108 | 0.3179451 | 0.5004057 | 1.292558 | 1.721371 | 9.708405e-05 | 0.115289 | 0 | 0 | 0
145 | 5494.85 | 2011-01-31 12:23 | 1710.862 | 2 | 2 | 0.549936 | 4.142831 | 0.3225304 | 0.5004057 | 1.311545 | 1.721371 | 9.717941e-05 | 0.115289 | 0 | 0 | 0
146 | 5524.865 | 2011-01-31 12:23 | 1740.877 | 2 | 2 | 0.5497554 | 4.146554 | 0.3271158 | 0.5004057 | 1.33055 | 1.721371 | 0.000129509 | 0.115289 | 0 | 0 | 0
147 | 5554.88 | 2011-01-31 12:24 | 1770.892 | 2 | 2 | 0.549936 | 4.150602 | 0.3317011 | 0.5004057 | 1.349572 | 1.721371 | 0.0001619339 | 0.115289 | 0 | 0 | 0
148 | 5584.895 | 2011-01-31 12:24 | 1800.907 | 2 | 2 | 0.5502972 | 4.154325 | 0.3362864 | 0.5004057 | 1.368611 | 1.721371 | 0.000129509 | 0.115289 | 0 | 0 | 0
149 | 5614.91 | 2011-01-31 12:25 | 1830.922 | 2 | 2 | 0.549936 | 4.158049 | 0.3408718 | 0.5004057 | 1.387668 | 1.721371 | 0.000129509 | 0.115289 | 0 | 0 | 0
150 | 5644.925 | 2011-01-31 12:25 | 1860.937 | 2 | 2 | 0.549936 | 4.161772 | 0.3454571 | 0.5004057 | 1.406742 | 1.721371 | 9.708405e-05 | 0.115289 | 0 | 0 | 0
151 | 5674.941 | 2011-01-31 12:26 | 1890.952 | 2 | 2 | 0.5497554 | 4.165495 | 0.3500423 | 0.5004057 | 1.425834 | 1.721371 | 6.475449e-05 | 0.115289 | 0 | 0 | 0
152 | 5704.956 | 2011-01-31 12:26 | 1920.968 | 2 | 2 | 0.5497554 | 4.169381 | 0.3546268 | 0.5004057 | 1.44494 | 1.721371 | 6.475449e-05 | 0.115289 | 0 | 0 | 0
153 | 5734.971 | 2011-01-31 12:27 | 1950.983 | 2 | 2 | 0.5501166 | 4.17359 | 0.3592115 | 0.5004057 | 1.464064 | 1.721371 | 0.0001619339 | 0.115289 | 0 | 0 | 0
154 | 5764.986 | 2011-01-31 12:27 | 1980.998 | 2 | 2 | 0.5497554 | 4.177313 | 0.3637961 | 0.5004057 | 1.483207 | 1.721371 | 9.708405e-05 | 0.115289 | 0 | 0 | 0
155 | 5795.001 | 2011-01-31 12:28 | 2011.013 | 2 | 2 | 0.5501166 | 4.18136 | 0.3683808 | 0.5004057 | 1.502367 | 1.721371 | 0.000129509 | 0.115289 | 0 | 0 | 0
156 | 5825.016 | 2011-01-31 12:28 | 2041.028 | 2 | 2 | 0.5497554 | 4.185246 | 0.3729654 | 0.5004057 | 1.521546 | 1.721371 | 6.475449e-05 | 0.115289 | 0 | 0 | 0
157 | 5855.031 | 2011-01-31 12:29 | 2071.043 | 2 | 2 | 0.5501166 | 4.189455 | 0.3775499 | 0.5004057 | 1.540743 | 1.721371 | 0.000129509 | 0.115289 | 0 | 0 | 0
158 | 5885.049 | 2011-01-31 12:29 | 2101.061 | 2 | 2 | 0.549936 | 4.193501 | 0.3821357 | 0.5004057 | 1.559964 | 1.721371 | 0.000129509 | 0.115289 | 0 | 0 | 0
159 | 5915.062 | 2011-01-31 12:30 | 2131.074 | 2 | 2 | 0.5501166 | 4.197548 | 0.3867208 | 0.5004057 | 1.5792 | 1.721371 | 0.000129509 | 0.115289 | 0 | 0 | 0
160 | 5933.358 | 2011-01-31 12:30 | 2149.37 | 2 | 2 | 0.549936 | 4.200139 | 0.389516 | 0.5004057 | 1.590937 | 1.721371 | 0.000129509 | 0.115289 | 0 | 0 | 0
161 | 5963.375 | 2011-01-31 12:30 | 30.01713 | 3 | 2 | 0 | 4.090056 | 0.389516 | 0.5004057 | 1.590937 | 1.721371 | -0.0004857063 | 0.115289 | 0 | 0 | 0
162 | 5993.389 | 2011-01-31 12:31 | 60.03019 | 3 | 2 | 0 | 4.077106 | 0.389516 | 0.5004057 | 1.590937 | 1.721371 | -0.000259018 | 0.115289 | 0 | 0 | 0
163 | 6023.404 | 2011-01-31 12:31 | 90.04543 | 3 | 2 | 0 | 4.068687 | 0.389516 | 0.5004057 | 1.590937 | 1.721371 | -0.0002266884 | 0.115289 | 0 | 0 | 0
164 | 6053.374 | 2011-01-31 12:32 | 120.0156 | 3 | 2 | 0 | 4.063022 | 0.389516 | 0.5004057 | 1.590937 | 1.721371 | -0.000129509 | 0.115289 | 0 | 0 | 0
165 | 6053.374 | 2011-01-31 12:32 | 2.621533669e-06 | 4 | 2 | 0.9922481 | 4.199815 | 0.389516 | 0.5004057 | 1.590937 | 1.721371 | 0 | 0.115289 | 0 | 0 | 0
166 | 6053.749 | 2011-01-31 12:32 | 0.3749882 | 4 | 2 | 0.9413163 | 4.199491 | 0.3896153 | 0.5004057 | 1.591354 | 1.721371 | -6.475449e-05 | 0.115289 | 0 | 0 | 0
167 | 6055.593 | 2011-01-31 12:32 | 2.218711 | 4 | 2 | 0.8911069 | 4.199653 | 0.3900831 | 0.5004057 | 1.593318 | 1.721371 | -3.232956e-05 | 0.115289 | 0 | 0 | 0
168 | 6058.796 | 2011-01-31 12:32 | 5.421787 | 4 | 2 | 0.8410782 | 4.199653 | 0.3908525 | 0.5004057 | 1.596549 | 1.721371 | 0 | 0.115289 | 0 | 0 | 0
169 | 6063.374 | 2011-01-31 12:32 | 9.999837 | 4 | 2 | 0.7910494 | 4.199653 | 0.3918887 | 0.5004057 | 1.600901 | 1.721371 | 0 | 0.115289 | 0 | 0 | 0
170 | 6069.577 | 2011-01-31 12:32 | 16.20287 | 4 | 2 | 0.7406594 | 4.199653 | 0.3932065 | 0.5004057 | 1.606436 | 1.721371 | -3.232956e-05 | 0.115289 | 0 | 0 | 0
171 | 6077.811 | 2011-01-31 12:32 | 24.4371 | 4 | 2 | 0.6906306 | 4.199653 | 0.3948411 | 0.5004057 | 1.613301 | 1.721371 | 0 | 0.115289 | 0 | 0 | 0
172 | 6089.202 | 2011-01-31 12:33 | 35.82754 | 4 | 2 | 0.6404213 | 4.199653 | 0.3969428 | 0.5004057 | 1.622127 | 1.721371 | 0 | 0.115289 | 0 | 0 | 0
173 | 6105.514 | 2011-01-31 12:33 | 52.13976 | 4 | 2 | 0.5902119 | 4.199653 | 0.3997241 | 0.5004057 | 1.633808 | 1.721371 | 0 | 0.115289 | 0 | 0 | 0
174 | 6132.107 | 2011-01-31 12:33 | 78.73307 | 4 | 2 | 0.5401831 | 4.199815 | 0.4038842 | 0.5004057 | 1.651279 | 1.721371 | 3.232956e-05 | 0.115289 | 0 | 0 | 0
175 | 6180.81 | 2011-01-31 12:34 | 127.4355 | 4 | 2 | 0.4899737 | 4.199653 | 0.4108193 | 0.5004057 | 1.680405 | 1.721371 | -3.232956e-05 | 0.115289 | 0 | 0 | 0
176 | 6269.714 | 2011-01-31 12:36 | 216.3401 | 4 | 2 | 0.439945 | 4.199653 | 0.4222567 | 0.5004057 | 1.728438 | 1.721371 | 0 | 0.115289 | 0 | 0 | 0
177 | 6396.978 | 2011-01-31 12:38 | 343.6036 | 4 | 2 | 0.3899162 | 4.199653 | 0.4369016 | 0.5004057 | 1.789942 | 1.721371 | 0 | 0.115289 | 0 | 0 | 0
178 | 6553.913 | 2011-01-31 12:40 | 500.5384 | 4 | 2 | 0.3397068 | 4.199815 | 0.4527875 | 0.5004057 | 1.856659 | 1.721371 | 3.232956e-05 | 0.115289 | 0 | 0 | 0
179 | 6745.3 | 2011-01-31 12:44 | 691.9258 | 4 | 2 | 0.289678 | 4.199653 | 0.4694898 | 0.5004057 | 1.926804 | 1.721371 | -3.232956e-05 | 0.115289 | 0 | 0 | 0
180 | 6979.796 | 2011-01-31 12:47 | 926.4219 | 4 | 2 | 0.2396493 | 4.199491 | 0.4866905 | 0.5004057 | 1.999043 | 1.721371 | -3.242493e-05 | 0.115289 | 0 | 0 | 0
181 | 7277.51 | 2011-01-31 12:52 | 1224.136 | 4 | 2 | 0.1896205 | 4.199491 | 0.5043879 | 0.5004057 | 2.073367 | 1.721371 | -6.475449e-05 | 0.115289 | 0 | 0 | 0
182 | 7676.472 | 2011-01-31 12:59 | 1623.098 | 4 | 2 | 0.1395917 | 4.199653 | 0.5225329 | 0.5004057 | 2.149571 | 1.721371 | 0 | 0.115289 | 0 | 0 | 0
183 | 8263.48 | 2011-01-31 13:09 | 2210.106 | 4 | 2 | 0.08956296 | 4.199815 | 0.5409697 | 0.5004057 | 2.227001 | 1.721371 | 3.232956e-05 | 0.115289 | 0 | 0 | 0
184 | 9070.808 | 2011-01-31 13:22 | 3017.434 | 4 | 2 | 0.04982892 | 4.199491 | 0.5562102 | 0.5004057 | 2.291007 | 1.721371 | -6.475449e-05 | 0.115289 | 0 | 0 | 0
185 | 9100.823 | 2011-01-31 13:23 | 30.01525 | 5 | 2 | 0 | 4.189292 | 0.5562102 | 0.5004057 | 2.291007 | 1.721371 | -6.475449e-05 | 0.115289 | 0 | 0 | 0
186 | 9130.823 | 2011-01-31 13:23 | 60.01474 | 5 | 2 | 0 | 4.187674 | 0.5562102 | 0.5004057 | 2.291007 | 1.721371 | -3.242493e-05 | 0.115289 | 0 | 0 | 0
187 | 9131.013 | 2011-01-31 13:23 | 0.1899861 | 6 | 2 | -1.92431e-05 | 4.187836 | 0.5562102 | 0.5004057 | 2.291007 | 1.721371 | 0 | 0.1174056 | 0 | 0 | 0
188 | 9135.839 | 2011-01-31 13:23 | 5.015453 | 6 | 2 | 0.000703194 | 4.187512 | 0.5562109 | 0.5004057 | 2.29101 | 1.721371 | -9.708405e-05 | 0.1174056 | 0 | 0 | 0
189 | 9147.339 | 2011-01-31 13:24 | 11.49981 | 7 | 2 | -1.099568 | 3.987421 | 0.5562109 | 0.5039182 | 2.29101 | 1.735429 | -0.001877832 | 0.1174056 | 0 | 0 | 0
190 | 9177.354 | 2011-01-31 13:24 | 41.51475 | 7 | 2 | -1.099749 | 3.930113 | 0.5562109 | 0.513086 | 2.29101 | 1.771715 | -0.001489353 | 0.1174056 | 0 | 0 | 0
191 | 9207.369 | 2011-01-31 13:25 | 71.53027 | 7 | 2 | -1.099388 | 3.875882 | 0.5562109 | 0.5222539 | 2.29101 | 1.8075 | -0.00152173 | 0.1174056 | 0 | 0 | 0
192 | 9237.384 | 2011-01-31 13:25 | 101.5452 | 7 | 2 | -1.099749 | 3.823269 | 0.5562109 | 0.5314216 | 2.29101 | 1.842787 | -0.001327467 | 0.1174056 | 0 | 0 | 0
193 | 9267.399 | 2011-01-31 13:26 | 131.5601 | 7 | 2 | -1.099388 | 3.778588 | 0.5562109 | 0.540589 | 2.29101 | 1.877625 | -0.001100826 | 0.1174056 | 0 | 0 | 0
194 | 9297.414 | 2011-01-31 13:26 | 161.5752 | 7 | 2 | -1.099388 | 3.742164 | 0.5562109 | 0.549756 | 2.29101 | 1.912091 | -0.00093894 | 0.1174056 | 0 | 0 | 0
195 | 9327.429 | 2011-01-31 13:27 | 191.5903 | 7 | 2 | -1.099388 | 3.712377 | 0.5562109 | 0.558923 | 2.29101 | 1.946255 | -0.0007446766 | 0.1174056 | 0 | 0 | 0
196 | 9357.445 | 2011-01-31 13:27 | 221.6055 | 7 | 2 | -1.099388 | 3.686799 | 0.5562109 | 0.56809 | 2.29101 | 1.980166 | -0.0006799221 | 0.1174056 | 0 | 0 | 0
197 | 9387.46 | 2011-01-31 13:28 | 251.6207 | 7 | 2 | -1.099388 | 3.664459 | 0.5562109 | 0.577257 | 2.29101 | 2.013859 | -0.0005827904 | 0.1174056 | 0 | 0 | 0
198 | 9417.475 | 2011-01-31 13:28 | 281.6357 | 7 | 2 | -1.099568 | 3.644061 | 0.5562109 | 0.5864238 | 2.29101 | 2.047356 | -0.0005180359 | 0.1174056 | 0 | 0 | 0
199 | 9447.492 | 2011-01-31 13:29 | 311.6533 | 7 | 2 | -1.099568 | 3.625606 | 0.5562109 | 0.5955915 | 2.29101 | 2.080679 | -0.0004856586 | 0.1174056 | 0 | 0 | 0
200 | 9477.505 | 2011-01-31 13:29 | 341.6661 | 7 | 2 | -1.099568 | 3.608284 | 0.5562109 | 0.6047583 | 2.29101 | 2.113834 | -0.0004209042 | 0.1174056 | 0 | 0 | 0
201 | 9507.52 | 2011-01-31 13:30 | 371.6811 | 7 | 2 | -1.099568 | 3.591934 | 0.5562109 | 0.6139259 | 2.29101 | 2.146837 | -0.0004208565 | 0.1174056 | 0 | 0 | 0
202 | 9537.535 | 2011-01-31 13:30 | 401.6963 | 7 | 2 | -1.099568 | 3.576393 | 0.5562109 | 0.6230935 | 2.29101 | 2.179695 | -0.0004532814 | 0.1174056 | 0 | 0 | 0
203 | 9567.553 | 2011-01-31 13:31 | 431.7138 | 7 | 2 | -1.099749 | 3.561985 | 0.5562109 | 0.6322623 | 2.29101 | 2.21242 | -0.0002913952 | 0.1174056 | 0 | 0 | 0
204 | 9597.566 | 2011-01-31 13:31 | 461.7264 | 7 | 2 | -1.099568 | 3.548063 | 0.5562109 | 0.6414299 | 2.29101 | 2.245011 | -0.0003237724 | 0.1174056 | 0 | 0 | 0
205 | 9627.581 | 2011-01-31 13:32 | 491.7415 | 7 | 2 | -1.099388 | 3.534788 | 0.5562109 | 0.6505981 | 2.29101 | 2.277478 | -0.0003237724 | 0.1174056 | 0 | 0 | 0
206 | 9657.596 | 2011-01-31 13:32 | 521.7568 | 7 | 2 | -1.099568 | 3.521837 | 0.5562109 | 0.6597664 | 2.29101 | 2.309826 | -0.0003561497 | 0.1174056 | 0 | 0 | 0
207 | 9687.611 | 2011-01-31 13:33 | 551.7718 | 7 | 2 | -1.099749 | 3.509696 | 0.5562109 | 0.6689348 | 2.29101 | 2.34206 | -0.0003237724 | 0.1174056 | 0 | 0 | 0
208 | 9717.626 | 2011-01-31 13:33 | 581.7869 | 7 | 2 | -1.099568 | 3.49804 | 0.5562109 | 0.6781031 | 2.29101 | 2.374184 | -0.0002913952 | 0.1174056 | 0 | 0 | 0
209 | 9747.641 | 2011-01-31 13:34 | 611.802 | 7 | 2 | -1.099568 | 3.486708 | 0.5562109 | 0.6872711 | 2.29101 | 2.406201 | -0.0002913952 | 0.1174056 | 0 | 0 | 0
210 | 9777.656 | 2011-01-31 13:34 | 641.8171 | 7 | 2 | -1.099388 | 3.4757 | 0.5562109 | 0.6964386 | 2.29101 | 2.438115 | -0.0002913952 | 0.1174056 | 0 | 0 | 0
211 | 9807.671 | 2011-01-31 13:35 | 671.8323 | 7 | 2 | -1.099749 | 3.465016 | 0.5562109 | 0.7056062 | 2.29101 | 2.46993 | -0.0002913952 | 0.1174056 | 0 | 0 | 0
212 | 9837.686 | 2011-01-31 13:35 | 701.8474 | 7 | 2 | -1.099388 | 3.454979 | 0.5562109 | 0.7147738 | 2.29101 | 2.501649 | -0.0002266407 | 0.1174056 | 0 | 0 | 0
213 | 9867.702 | 2011-01-31 13:36 | 731.8626 | 7 | 2 | -1.099388 | 3.44478 | 0.5562109 | 0.7239414 | 2.29101 | 2.533275 | -0.0002266407 | 0.1174056 | 0 | 0 | 0
214 | 9897.717 | 2011-01-31 13:36 | 761.8776 | 7 | 2 | -1.099388 | 3.434905 | 0.5562109 | 0.7331089 | 2.29101 | 2.564809 | -0.0002913952 | 0.1174056 | 0 | 0 | 0
215 | 9927.732 | 2011-01-31 13:37 | 791.8927 | 7 | 2 | -1.099749 | 3.42503 | 0.5562109 | 0.7422765 | 2.29101 | 2.596254 | -0.0003237724 | 0.1174056 | 0 | 0 | 0
216 | 9957.747 | 2011-01-31 13:37 | 821.9079 | 7 | 2 | -1.099568 | 3.415641 | 0.5562109 | 0.7514439 | 2.29101 | 2.627609 | -0.000259018 | 0.1174056 | 0 | 0 | 0
217 | 9987.762 | 2011-01-31 13:38 | 851.9229 | 7 | 2 | -1.09993 | 3.405604 | 0.5562109 | 0.7606119 | 2.29101 | 2.658878 | -0.000259018 | 0.1174056 | 0 | 0 | 0
218 | 10017.78 | 2011-01-31 13:38 | 881.938 | 7 | 2 | -1.099568 | 3.39589 | 0.5562109 | 0.7697802 | 2.29101 | 2.690057 | -0.000259018 | 0.1174056 | 0 | 0 | 0
219 | 10047.79 | 2011-01-31 13:39 | 911.9553 | 7 | 2 | -1.099749 | 3.385692 | 0.5562109 | 0.7789491 | 2.29101 | 2.721147 | -0.000259018 | 0.1174056 | 0 | 0 | 0
220 | 10077.81 | 2011-01-31 13:39 | 941.9683 | 7 | 2 | -1.099568 | 3.375493 | 0.5562109 | 0.7881169 | 2.29101 | 2.752139 | -0.0002913952 | 0.1174056 | 0 | 0 | 0
221 | 10107.82 | 2011-01-31 13:40 | 971.9835 | 7 | 2 | -1.099568 | 3.364485 | 0.5562109 | 0.7972847 | 2.29101 | 2.783035 | -0.0002913952 | 0.1174056 | 0 | 0 | 0
222 | 10137.84 | 2011-01-31 13:40 | 1001.999 | 7 | 2 | -1.099568 | 3.353153 | 0.5562109 | 0.8064523 | 2.29101 | 2.813828 | -0.0003237724 | 0.1174056 | 0 | 0 | 0
223 | 10167.85 | 2011-01-31 13:41 | 1032.014 | 7 | 2 | -1.099388 | 3.341173 | 0.5562109 | 0.8156199 | 2.29101 | 2.844512 | -0.000259018 | 0.1174056 | 0 | 0 | 0
224 | 10197.87 | 2011-01-31 13:41 | 1062.029 | 7 | 2 | -1.099388 | 3.328384 | 0.5562109 | 0.8247873 | 2.29101 | 2.875083 | -0.0003561497 | 0.1174056 | 0 | 0 | 0
225 | 10227.88 | 2011-01-31 13:42 | 1092.044 | 7 | 2 | -1.099388 | 3.314786 | 0.5562109 | 0.8339549 | 2.29101 | 2.905536 | -0.0003885269 | 0.1174056 | 0 | 0 | 0
226 | 10257.9 | 2011-01-31 13:42 | 1122.059 | 7 | 2 | -1.099568 | 3.300378 | 0.5562109 | 0.8431224 | 2.29101 | 2.93586 | -0.0003885269 | 0.1174056 | 0 | 0 | 0
227 | 10287.92 | 2011-01-31 13:43 | 1152.077 | 7 | 2 | -1.099568 | 3.285161 | 0.5562109 | 0.8522907 | 2.29101 | 2.96605 | -0.0004209042 | 0.1174056 | 0 | 0 | 0
228 | 10317.93 | 2011-01-31 13:43 | 1182.089 | 7 | 2 | -1.099568 | 3.268325 | 0.5562109 | 0.8614575 | 2.29101 | 2.996088 | -0.000485611 | 0.1174056 | 0 | 0 | 0
229 | 10347.94 | 2011-01-31 13:44 | 1212.104 | 7 | 2 | -1.099749 | 3.250517 | 0.5562109 | 0.8706252 | 2.29101 | 3.025971 | -0.0005180359 | 0.1174056 | 0 | 0 | 0
230 | 10377.96 | 2011-01-31 13:44 | 1242.119 | 7 | 2 | -1.099568 | 3.230929 | 0.5562109 | 0.8797927 | 2.29101 | 3.055682 | -0.0005180359 | 0.1174056 | 0 | 0 | 0
231 | 10407.97 | 2011-01-31 13:45 | 1272.135 | 7 | 2 | -1.099568 | 3.209398 | 0.5562109 | 0.8889603 | 2.29101 | 3.085203 | -0.0005504132 | 0.1174056 | 0 | 0 | 0
232 | 10437.99 | 2011-01-31 13:45 | 1302.15 | 7 | 2 | -1.099568 | 3.185439 | 0.5562109 | 0.8981278 | 2.29101 | 3.114517 | -0.0006799221 | 0.1174056 | 0 | 0 | 0
233 | 10468 | 2011-01-31 13:46 | 1332.165 | 7 | 2 | -1.099568 | 3.158566 | 0.5562109 | 0.9072955 | 2.29101 | 3.143599 | -0.0007770538 | 0.1174056 | 0 | 0 | 0
234 | 10498.02 | 2011-01-31 13:46 | 1362.18 | 7 | 2 | -1.099568 | 3.128131 | 0.5562109 | 0.9164631 | 2.29101 | 3.172419 | -0.0008741856 | 0.1174056 | 0 | 0 | 0
235 | 10528.03 | 2011-01-31 13:47 | 1392.195 | 7 | 2 | -1.099749 | 3.093002 | 0.5562109 | 0.9256308 | 2.29101 | 3.200941 | -0.001036072 | 0.1174056 | 0 | 0 | 0
236 | 10558.05 | 2011-01-31 13:47 | 1422.21 | 7 | 2 | -1.099568 | 3.051398 | 0.5562109 | 0.9347984 | 2.29101 | 3.229111 | -0.001230335 | 0.1174056 | 0 | 0 | 0
237 | 10588.06 | 2011-01-31 13:48 | 1452.225 | 7 | 2 | -1.099749 | 3.001537 | 0.5562109 | 0.9439661 | 2.29101 | 3.256866 | -0.001489353 | 0.1174056 | 0 | 0 | 0
238 | 10618.08 | 2011-01-31 13:48 | 1482.24 | 7 | 2 | -1.099388 | 2.939697 | 0.5562109 | 0.9531338 | 2.29101 | 3.284112 | -0.001845503 | 0.1174056 | 0 | 0 | 0
239 | 10648.1 | 2011-01-31 13:49 | 1512.258 | 7 | 2 | -1.099749 | 2.859401 | 0.5562109 | 0.9623021 | 2.29101 | 3.310714 | -0.002363491 | 0.1174056 | 0 | 0 | 0
240 | 10678.11 | 2011-01-31 13:49 | 1542.271 | 7 | 2 | -1.099388 | 2.751909 | 0.5562109 | 0.971469 | 2.29101 | 3.336456 | -0.00317297 | 0.1174056 | 0 | 0 | 0
241 | 10690.2 | 2011-01-31 13:49 | 1554.364 | 7 | 2 | -1.099568 | 2.699944 | 0.5562109 | 0.9751628 | 2.29101 | 3.346526 | -0.003529072 | 0.1174056 | 0 | 0 | 0
242 | 10750.22 | 2011-01-31 13:50 | 60.0146 | 8 | 2 | 0 | 3.711406 | 0.5562109 | 0.9751628 | 2.29101 | 3.346526 | 0.0009065628 | 0.1174056 | 0 | 0 | 0
243 | 10750.41 | 2011-01-31 13:50 | 0.1875368 | 9 | 2 | -1.92431e-05 | 3.711568 | 0.5562109 | 0.9751628 | 2.29101 | 3.346526 | 0 | 0.1167013 | 0 | 0 | 0
244 | 10755.23 | 2011-01-31 13:50 | 5.015405 | 9 | 2 | 0.000703194 | 3.71691 | 0.5562118 | 0.9751628 | 2.291013 | 3.346526 | 0.0007446766 | 0.1167013 | 0 | 0 | 0
245 | 10785.27 | 2011-01-31 13:51 | 30.01508 | 1 | 3 | 0 | 3.738279 | 0.5562118 | 0.9751628 | 2.291013 | 3.346526 | 0.0004209042 | 0.1167013 | 0 | 0 | 0
246 | 10815.28 | 2011-01-31 13:51 | 60.03228 | 1 | 3 | 0 | 3.751554 | 0.5562118 | 0.9751628 | 2.291013 | 3.346526 | 0.0003237724 | 0.1167013 | 0 | 0 | 0
247 | 10845.3 | 2011-01-31 13:52 | 90.04537 | 1 | 3 | 0 | 3.760781 | 0.5562118 | 0.9751628 | 2.291013 | 3.346526 | 0.0002266407 | 0.1167013 | 0 | 0 | 0
248 | 10875.26 | 2011-01-31 13:52 | 120.0136 | 1 | 3 | 0 | 3.767742 | 0.5562118 | 0.9751628 | 2.291013 | 3.346526 | 0.0001942635 | 0.1167013 | 0 | 0 | 0
249 | 10905.28 | 2011-01-31 13:53 | 30.01515 | 2 | 3 | 0.5497554 | 3.886404 | 0.5607975 | 0.9751628 | 2.308759 | 3.346526 | 0.0006475449 | 0.1167013 | 0 | 0 | 0
250 | 10935.29 | 2011-01-31 13:53 | 60.03036 | 2 | 3 | 0.549936 | 3.905993 | 0.5653833 | 0.9751628 | 2.32663 | 3.346526 | 0.0003885269 | 0.1167013 | 0 | 0 | 0
251 | 10965.31 | 2011-01-31 13:54 | 90.0455 | 2 | 3 | 0.5501166 | 3.919914 | 0.5699691 | 0.9751628 | 2.344575 | 3.346526 | 0.0003885269 | 0.1167013 | 0 | 0 | 0
252 | 10995.32 | 2011-01-31 13:54 | 120.0605 | 2 | 3 | 0.5497554 | 3.930599 | 0.5745548 | 0.9751628 | 2.362576 | 3.346526 | 0.0002266407 | 0.1167013 | 0 | 0 | 0
253 | 11025.34 | 2011-01-31 13:55 | 150.0756 | 2 | 3 | 0.549936 | 3.940312 | 0.5791405 | 0.9751628 | 2.380623 | 3.346526 | 0.000259018 | 0.1167013 | 0 | 0 | 0
254 | 11055.36 | 2011-01-31 13:55 | 180.0908 | 2 | 3 | 0.549936 | 3.948892 | 0.5837263 | 0.9751628 | 2.398713 | 3.346526 | 0.0002266407 | 0.1167013 | 0 | 0 | 0
255 | 11085.37 | 2011-01-31 13:56 | 210.1058 | 2 | 3 | 0.549936 | 3.956986 | 0.588312 | 0.9751628 | 2.41684 | 3.346526 | 0.0002266407 | 0.1167013 | 0 | 0 | 0
256 | 11115.39 | 2011-01-31 13:56 | 240.1212 | 2 | 3 | 0.5497554 | 3.964271 | 0.5928978 | 0.9751628 | 2.435002 | 3.346526 | 0.0001942635 | 0.1167013 | 0 | 0 | 0
257 | 11145.4 | 2011-01-31 13:57 | 270.1361 | 2 | 3 | 0.5501166 | 3.971232 | 0.5974835 | 0.9751628 | 2.453198 | 3.346526 | 0.0001618862 | 0.1167013 | 0 | 0 | 0
258 | 11175.42 | 2011-01-31 13:57 | 300.1512 | 2 | 3 | 0.549936 | 3.977708 | 0.6020693 | 0.9751628 | 2.471424 | 3.346526 | 0.0001618862 | 0.1167013 | 0 | 0 | 0
259 | 11205.43 | 2011-01-31 13:58 | 330.1663 | 2 | 3 | 0.549936 | 3.98386 | 0.606655 | 0.9751628 | 2.489678 | 3.346526 | 0.0001618862 | 0.1167013 | 0 | 0 | 0
260 | 11235.45 | 2011-01-31 13:58 | 360.184 | 2 | 3 | 0.5501166 | 3.989526 | 0.6112411 | 0.9751628 | 2.507962 | 3.346526 | 0.0001618862 | 0.1167013 | 0 | 0 | 0
261 | 11265.46 | 2011-01-31 13:59 | 390.1966 | 2 | 3 | 0.5501166 | 3.995029 | 0.6158263 | 0.9751628 | 2.526267 | 3.346526 | 0.0001618862 | 0.1167013 | 0 | 0 | 0
262 | 11295.48 | 2011-01-31 13:59 | 420.2118 | 2 | 3 | 0.549936 | 4.000048 | 0.6204121 | 0.9751628 | 2.544598 | 3.346526 | 0.0001619339 | 0.1167013 | 0 | 0 | 0
263 | 11325.49 | 2011-01-31 14:00 | 450.2268 | 2 | 3 | 0.5501166 | 4.005066 | 0.6249978 | 0.9751628 | 2.562953 | 3.346526 | 0.000129509 | 0.1167013 | 0 | 0 | 0
264 | 11355.51 | 2011-01-31 14:00 | 480.2419 | 2 | 3 | 0.549936 | 4.009599 | 0.6295835 | 0.9751628 | 2.58133 | 3.346526 | 0.000129509 | 0.1167013 | 0 | 0 | 0
265 | 11385.52 | 2011-01-31 14:01 | 510.257 | 2 | 3 | 0.549936 | 4.014294 | 0.6341691 | 0.9751628 | 2.599727 | 3.346526 | 9.717941e-05 | 0.1167013 | 0 | 0 | 0
266 | 11415.54 | 2011-01-31 14:01 | 540.2721 | 2 | 3 | 0.5501166 | 4.018665 | 0.6387549 | 0.9751628 | 2.618146 | 3.346526 | 9.708405e-05 | 0.1167013 | 0 | 0 | 0
267 | 11445.55 | 2011-01-31 14:02 | 570.2873 | 2 | 3 | 0.549936 | 4.023036 | 0.6433405 | 0.9751628 | 2.636584 | 3.346526 | 0.000129509 | 0.1167013 | 0 | 0 | 0
268 | 11475.57 | 2011-01-31 14:02 | 600.3024 | 2 | 3 | 0.5501166 | 4.027245 | 0.6479262 | 0.9751628 | 2.655043 | 3.346526 | 9.717941e-05 | 0.1167013 | 0 | 0 | 0
269 | 11505.58 | 2011-01-31 14:03 | 630.3175 | 2 | 3 | 0.549936 | 4.031292 | 0.6525119 | 0.9751628 | 2.67352 | 3.346526 | 0.000129509 | 0.1167013 | 0 | 0 | 0
270 | 11535.6 | 2011-01-31 14:03 | 660.3326 | 2 | 3 | 0.549936 | 4.035339 | 0.6570976 | 0.9751628 | 2.692015 | 3.346526 | 0.000129509 | 0.1167013 | 0 | 0 | 0
271 | 11565.61 | 2011-01-31 14:04 | 690.3479 | 2 | 3 | 0.549936 | 4.0390625 | 0.6616833 | 0.9751628 | 2.710529 | 3.346526 | 9.717941e-05 | 0.1167013 | 0 | 0 | 0
272 | 11595.63 | 2011-01-31 14:04 | 720.3629 | 2 | 3 | 0.5501166 | 4.043109 | 0.666269 | 0.9751628 | 2.72906 | 3.346526 | 0.000129509 | 0.1167013 | 0 | 0 | 0
273 | 11625.64 | 2011-01-31 14:05 | 750.378 | 2 | 3 | 0.5501166 | 4.046833 | 0.6708548 | 0.9751628 | 2.747609 | 3.346526 | 9.717941e-05 | 0.1167013 | 0 | 0 | 0
274 | 11655.66 | 2011-01-31 14:05 | 780.3931 | 2 | 3 | 0.5501166 | 4.050556 | 0.6754404 | 0.9751628 | 2.766176 | 3.346526 | 9.708405e-05 | 0.1167013 | 0 | 0 | 0
275 | 11685.67 | 2011-01-31 14:06 | 810.4082 | 2 | 3 | 0.549936 | 4.054441 | 0.6800261 | 0.9751628 | 2.784759 | 3.346526 | 0.0001618385 | 0.1167013 | 0 | 0 | 0
276 | 11715.69 | 2011-01-31 14:06 | 840.4234 | 2 | 3 | 0.5501166 | 4.058003 | 0.6846119 | 0.9751628 | 2.80336 | 3.346526 | 6.475449e-05 | 0.1167013 | 0 | 0 | 0
277 | 11745.7 | 2011-01-31 14:07 | 870.4386 | 2 | 3 | 0.5501166 | 4.061564 | 0.6891977 | 0.9751628 | 2.821977 | 3.346526 | 9.708405e-05 | 0.1167013 | 0 | 0 | 0
278 | 11775.72 | 2011-01-31 14:07 | 900.4537 | 2 | 3 | 0.5497554 | 4.065126 | 0.6937834 | 0.9751628 | 2.840611 | 3.346526 | 6.475449e-05 | 0.1167013 | 0 | 0 | 0
279 | 11805.73 | 2011-01-31 14:08 | 930.4689 | 2 | 3 | 0.549936 | 4.068687 | 0.6983692 | 0.9751628 | 2.859262 | 3.346526 | 6.475449e-05 | 0.1167013 | 0 | 0 | 0
280 | 11835.75 | 2011-01-31 14:08 | 960.4858 | 2 | 3 | 0.5497554 | 4.072411 | 0.7029552 | 0.9751628 | 2.87793 | 3.346526 | 9.717941e-05 | 0.1167013 | 0 | 0 | 0
281 | 11865.76 | 2011-01-31 14:09 | 990.4991 | 2 | 3 | 0.549936 | 4.075973 | 0.7075407 | 0.9751628 | 2.896612 | 3.346526 | 9.717941e-05 | 0.1167013 | 0 | 0 | 0
282 | 11895.78 | 2011-01-31 14:09 | 1020.514 | 2 | 3 | 0.549936 | 4.079534 | 0.7121264 | 0.9751628 | 2.915311 | 3.346526 | 9.717941e-05 | 0.1167013 | 0 | 0 | 0
283 | 11925.79 | 2011-01-31 14:10 | 1050.529 | 2 | 3 | 0.549936 | 4.083096 | 0.7167121 | 0.9751628 | 2.934026 | 3.346526 | 9.717941e-05 | 0.1167013 | 0 | 0 | 0
284 | 11955.81 | 2011-01-31 14:10 | 1080.544 | 2 | 3 | 0.549936 | 4.086495 | 0.7212977 | 0.9751628 | 2.952758 | 3.346526 | 6.475449e-05 | 0.1167013 | 0 | 0 | 0
285 | 11985.82 | 2011-01-31 14:11 | 1110.559 | 2 | 3 | 0.5501166 | 4.090056 | 0.7258834 | 0.9751628 | 2.971505 | 3.346526 | 9.708405e-05 | 0.1167013 | 0 | 0 | 0
286 | 12015.84 | 2011-01-31 14:11 | 1140.575 | 2 | 3 | 0.5501166 | 4.093456 | 0.7304691 | 0.9751628 | 2.990269 | 3.346526 | 6.475449e-05 | 0.1167013 | 0 | 0 | 0
287 | 12045.85 | 2011-01-31 14:12 | 1170.59 | 2 | 3 | 0.549936 | 4.097179 | 0.7350549 | 0.9751628 | 3.009049 | 3.346526 | 9.708405e-05 | 0.1167013 | 0 | 0 | 0
288 | 12075.87 | 2011-01-31 14:12 | 1200.605 | 2 | 3 | 0.549936 | 4.100579 | 0.7396407 | 0.9751628 | 3.027846 | 3.346526 | 6.475449e-05 | 0.1167013 | 0 | 0 | 0
289 | 12105.88 | 2011-01-31 14:13 | 1230.62 | 2 | 3 | 0.549936 | 4.104302 | 0.7442265 | 0.9751628 | 3.046659 | 3.346526 | 0.000129509 | 0.1167013 | 0 | 0 | 0
290 | 12135.9 | 2011-01-31 14:13 | 1260.635 | 2 | 3 | 0.549936 | 4.108026 | 0.7488122 | 0.9751628 | 3.065488 | 3.346526 | 0.000129509 | 0.1167013 | 0 | 0 | 0
291 | 12165.91 | 2011-01-31 14:14 | 1290.65 | 2 | 3 | 0.549936 | 4.111425 | 0.7533979 | 0.9751628 | 3.084334 | 3.346526 | 9.708405e-05 | 0.1167013 | 0 | 0 | 0
292 | 12195.93 | 2011-01-31 14:14 | 1320.665 | 2 | 3 | 0.549936 | 4.114987 | 0.7579837 | 0.9751628 | 3.103196 | 3.346526 | 6.475449e-05 | 0.1167013 | 0 | 0 | 0
293 | 12225.94 | 2011-01-31 14:15 | 1350.68 | 2 | 3 | 0.549936 | 4.118548 | 0.762569 | 0.9751628 | 3.122073 | 3.346526 | 9.717941e-05 | 0.1167013 | 0 | 0 | 0
294 | 12255.96 | 2011-01-31 14:15 | 1380.696 | 2 | 3 | 0.549936 | 4.122272 | 0.767154 | 0.9751628 | 3.140965 | 3.346526 | 9.708405e-05 | 0.1167013 | 0 | 0 | 0
295 | 12285.98 | 2011-01-31 14:16 | 1410.711 | 2 | 3 | 0.5501166 | 4.125995 | 0.7717395 | 0.9751628 | 3.159876 | 3.346526 | 0.000129509 | 0.1167013 | 0 | 0 | 0
296 | 12315.99 | 2011-01-31 14:16 | 1440.726 | 2 | 3 | 0.5501166 | 4.129557 | 0.7763252 | 0.9751628 | 3.178804 | 3.346526 | 0.000129509 | 0.1167013 | 0 | 0 | 0
297 | 12346.01 | 2011-01-31 14:17 | 1470.741 | 2 | 3 | 0.5501166 | 4.133118 | 0.780911 | 0.9751628 | 3.19775 | 3.346526 | 6.475449e-05 | 0.1167013 | 0 | 0 | 0
298 | 12376.02 | 2011-01-31 14:17 | 1500.756 | 2 | 3 | 0.5501166 | 4.137003 | 0.7854968 | 0.9751628 | 3.216712 | 3.346526 | 9.717941e-05 | 0.1167013 | 0 | 0 | 0
299 | 12406.04 | 2011-01-31 14:18 | 1530.771 | 2 | 3 | 0.5501166 | 4.140727 | 0.7900826 | 0.9751628 | 3.235692 | 3.346526 | 9.708405e-05 | 0.1167013 | 0 | 0 | 0
300 | 12436.05 | 2011-01-31 14:18 | 1560.789 | 2 | 3 | 0.5501166 | 4.14445 | 0.7946688 | 0.9751628 | 3.25469 | 3.346526 | 0.000129509 | 0.1167013 | 0 | 0 | 0
301 | 12466.07 | 2011-01-31 14:19 | 1590.801 | 2 | 3 | 0.549936 | 4.148173 | 0.7992541 | 0.9751628 | 3.273702 | 3.346526 | 9.708405e-05 | 0.1167013 | 0 | 0 | 0
302 | 12496.08 | 2011-01-31 14:19 | 1620.816 | 2 | 3 | 0.549936 | 4.152059 | 0.8038397 | 0.9751628 | 3.292733 | 3.346526 | 0.000129509 | 0.1167013 | 0 | 0 | 0
303 | 12526.1 | 2011-01-31 14:20 | 1650.832 | 2 | 3 | 0.5501166 | 4.155944 | 0.8084254 | 0.9751628 | 3.311782 | 3.346526 | 0.000129509 | 0.1167013 | 0 | 0 | 0
304 | 12556.11 | 2011-01-31 14:20 | 1680.847 | 2 | 3 | 0.549936 | 4.159667 | 0.8130112 | 0.9751628 | 3.330848 | 3.346526 | 9.717941e-05 | 0.1167013 | 0 | 0 | 0
305 | 12586.13 | 2011-01-31 14:21 | 1710.862 | 2 | 3 | 0.5501166 | 4.163391 | 0.8175968 | 0.9751628 | 3.349932 | 3.346526 | 9.708405e-05 | 0.1167013 | 0 | 0 | 0
306 | 12616.14 | 2011-01-31 14:21 | 1740.877 | 2 | 3 | 0.5501166 | 4.167438 | 0.8221826 | 0.9751628 | 3.369034 | 3.346526 | 0.000129509 | 0.1167013 | 0 | 0 | 0
307 | 12646.16 | 2011-01-31 14:22 | 1770.892 | 2 | 3 | 0.549936 | 4.171161 | 0.8267683 | 0.9751628 | 3.388154 | 3.346526 | 9.708405e-05 | 0.1167013 | 0 | 0 | 0
308 | 12676.17 | 2011-01-31 14:22 | 1800.907 | 2 | 3 | 0.5501166 | 4.17537 | 0.831354 | 0.9751628 | 3.407292 | 3.346526 | 9.708405e-05 | 0.1167013 | 0 | 0 | 0
309 | 12706.19 | 2011-01-31 14:23 | 1830.922 | 2 | 3 | 0.5501166 | 4.179255 | 0.8359397 | 0.9751628 | 3.426448 | 3.346526 | 6.475449e-05 | 0.1167013 | 0 | 0 | 0
310 | 12736.2 | 2011-01-31 14:23 | 1860.938 | 2 | 3 | 0.549936 | 4.183303 | 0.8405255 | 0.9751628 | 3.445623 | 3.346526 | 0.000129509 | 0.1167013 | 0 | 0 | 0
311 | 12766.22 | 2011-01-31 14:24 | 1890.953 | 2 | 3 | 0.549936 | 4.18735 | 0.8451112 | 0.9751628 | 3.464816 | 3.346526 | 0.000129509 | 0.1167013 | 0 | 0 | 0
312 | 12796.23 | 2011-01-31 14:24 | 1920.968 | 2 | 3 | 0.549936 | 4.191397 | 0.8496969 | 0.9751628 | 3.484027 | 3.346526 | 0.000129509 | 0.1167013 | 0 | 0 | 0
313 | 12826.25 | 2011-01-31 14:25 | 1950.983 | 2 | 3 | 0.5497554 | 4.195282 | 0.8542826 | 0.9751628 | 3.503257 | 3.346526 | 3.232956e-05 | 0.1167013 | 0 | 0 | 0
314 | 12856.26 | 2011-01-31 14:25 | 1980.998 | 2 | 3 | 0.549936 | 4.199491 | 0.8588684 | 0.9751628 | 3.522506 | 3.346526 | 9.708405e-05 | 0.1167013 | 0 | 0 | 0
315 | 12858.61 | 2011-01-31 14:25 | 1983.342 | 2 | 3 | 0.5501166 | 4.200139 | 0.8592265 | 0.9751628 | 3.52401 | 3.346526 | 0.0001618385 | 0.1167013 | 0 | 0 | 0
316 | 12888.62 | 2011-01-31 14:26 | 30.01515 | 3 | 3 | 0 | 4.090056 | 0.8592265 | 0.9751628 | 3.52401 | 3.346526 | -0.0004209518 | 0.1167013 | 0 | 0 | 0
317 | 12918.64 | 2011-01-31 14:26 | 60.03024 | 3 | 3 | 0 | 4.076782 | 0.8592265 | 0.9751628 | 3.52401 | 3.346526 | -0.0003237724 | 0.1167013 | 0 | 0 | 0
318 | 12948.65 | 2011-01-31 14:27 | 90.04537 | 3 | 3 | 0 | 4.068687 | 0.8592265 | 0.9751628 | 3.52401 | 3.346526 | -0.0002266884 | 0.1167013 | 0 | 0 | 0
319 | 12978.62 | 2011-01-31 14:27 | 120.0136 | 3 | 3 | 0 | 4.063022 | 0.8592265 | 0.9751628 | 3.52401 | 3.346526 | -0.000129509 | 0.1167013 | 0 | 0 | 0
320 | 12978.62 | 2011-01-31 14:27 | 2.656621117e-06 | 4 | 3 | 0.9799667 | 4.199815 | 0.8592265 | 0.9751628 | 3.52401 | 3.346526 | 0 | 0.1167013 | 0 | 0 | 0
321 | 12979.26 | 2011-01-31 14:27 | 0.6406362 | 4 | 3 | 0.9299379 | 4.199815 | 0.8593947 | 0.9751628 | 3.524717 | 3.346526 | 0 | 0.1167013 | 0 | 0 | 0
322 | 12981.4 | 2011-01-31 14:27 | 2.781207 | 4 | 3 | 0.879548 | 4.199815 | 0.8599312 | 0.9751628 | 3.52697 | 3.346526 | 0 | 0.1167013 | 0 | 0 | 0
323 | 12984.86 | 2011-01-31 14:28 | 6.234275 | 4 | 3 | 0.8293386 | 4.199653 | 0.8607494 | 0.9751628 | 3.530406 | 3.346526 | 0 | 0.1167013 | 0 | 0 | 0
324 | 12989.75 | 2011-01-31 14:28 | 11.12482 | 4 | 3 | 0.7793098 | 4.199815 | 0.8618405 | 0.9751628 | 3.534988 | 3.346526 | 0 | 0.1167013 | 0 | 0 | 0
325 | 12996.28 | 2011-01-31 14:28 | 17.65595 | 4 | 3 | 0.729281 | 4.199815 | 0.863207 | 0.9751628 | 3.540727 | 3.346526 | 0 | 0.1167013 | 0 | 0 | 0
326 | 13005.12 | 2011-01-31 14:28 | 26.49955 | 4 | 3 | 0.6792523 | 4.199815 | 0.8649344 | 0.9751628 | 3.547982 | 3.346526 | 0 | 0.1167013 | 0 | 0 | 0
327 | 13017.37 | 2011-01-31 14:28 | 38.74935 | 4 | 3 | 0.6290429 | 4.199653 | 0.8671558 | 0.9751628 | 3.557311 | 3.346526 | 0 | 0.1167013 | 0 | 0 | 0
328 | 13035.67 | 2011-01-31 14:28 | 57.04603 | 4 | 3 | 0.5790141 | 4.199815 | 0.8702165 | 0.9751628 | 3.570165 | 3.346526 | 0 | 0.1167013 | 0 | 0 | 0
329 | 13066.17 | 2011-01-31 14:29 | 87.54553 | 4 | 3 | 0.5288047 | 4.199653 | 0.87489 | 0.9751628 | 3.589793 | 3.346526 | 0 | 0.1167013 | 0 | 0 | 0
330 | 13123.6 | 2011-01-31 14:30 | 144.9819 | 4 | 3 | 0.4787759 | 4.199653 | 0.8828876 | 0.9751628 | 3.62338 | 3.346526 | 0 | 0.1167013 | 0 | 0 | 0
331 | 13223.65 | 2011-01-31 14:32 | 245.0271 | 4 | 3 | 0.4287472 | 4.199653 | 0.8954541 | 0.9751628 | 3.676156 | 3.346526 | -3.232956e-05 | 0.1167013 | 0 | 0 | 0
332 | 13358.85 | 2011-01-31 14:34 | 380.2279 | 4 | 3 | 0.3785378 | 4.199653 | 0.9105904 | 0.9751628 | 3.739724 | 3.346526 | -3.232956e-05 | 0.1167013 | 0 | 0 | 0
333 | 13523.91 | 2011-01-31 14:37 | 545.2876 | 4 | 3 | 0.3283284 | 4.199491 | 0.9267786 | 0.9751628 | 3.807711 | 3.346526 | -6.475449e-05 | 0.1167013 | 0 | 0 | 0
334 | 13726.14 | 2011-01-31 14:40 | 747.5186 | 4 | 3 | 0.2782997 | 4.199653 | 0.9437999 | 0.9751628 | 3.879196 | 3.346526 | -3.232956e-05 | 0.1167013 | 0 | 0 | 0
335 | 13977.89 | 2011-01-31 14:44 | 999.2645 | 4 | 3 | 0.2282709 | 4.199815 | 0.9614759 | 0.9751628 | 3.953431 | 3.346526 | 3.232956e-05 | 0.1167013 | 0 | 0 | 0
336 | 14299.77 | 2011-01-31 14:49 | 1321.15 | 4 | 3 | 0.1782421 | 4.199815 | 0.9795769 | 0.9751628 | 4.029451 | 3.346526 | 0 | 0.1167013 | 0 | 0 | 0
337 | 14735.11 | 2011-01-31 14:57 | 1756.489 | 4 | 3 | 0.1282133 | 4.199653 | 0.9979835 | 0.9751628 | 4.106754 | 3.346526 | -3.232956e-05 | 0.1167013 | 0 | 0 | 0
338 | 15413.06 | 2011-01-31 15:08 | 2434.444 | 4 | 3 | 0.07818457 | 4.199653 | 1.017066 | 0.9751628 | 4.186896 | 3.346526 | -3.232956e-05 | 0.1167013 | 0 | 0 | 0
339 | 16061.85 | 2011-01-31 15:19 | 3083.229 | 4 | 3 | 0.04964831 | 4.199491 | 1.028434 | 0.9751628 | 4.234637 | 3.346526 | -6.475449e-05 | 0.1167013 | 0 | 0 | 0
340 | 16091.86 | 2011-01-31 15:19 | 30.01318 | 5 | 3 | 0 | 4.189292 | 1.028434 | 0.9751628 | 4.234637 | 3.346526 | -3.242493e-05 | 0.1167013 | 0 | 0 | 0
341 | 16121.86 | 2011-01-31 15:20 | 60.01254 | 5 | 3 | 0 | 4.187674 | 1.028434 | 0.9751628 | 4.234637 | 3.346526 | -3.242493e-05 | 0.1167013 | 0 | 0 | 0
342 | 16122.05 | 2011-01-31 15:20 | 0.1874007 | 6 | 3 | -1.92431e-05 | 4.187674 | 1.028434 | 0.9751628 | 4.234637 | 3.346526 | 0 | 0.1175118 | 0 | 0 | 0
343 | 16126.88 | 2011-01-31 15:20 | 5.01554 | 6 | 3 | 0.000703194 | 4.187674 | 1.028435 | 0.9751628 | 4.234641 | 3.346526 | -3.242493e-05 | 0.1175118 | 0 | 0 | 0
344 | 16137.99 | 2011-01-31 15:20 | 11.10925 | 7 | 3 | -1.099568 | 3.987583 | 1.028435 | 0.9785559 | 4.234641 | 3.360107 | -0.001942587 | 0.1175118 | 0 | 0 | 0
345 | 16168 | 2011-01-31 15:21 | 41.12426 | 7 | 3 | -1.099568 | 3.928656 | 1.028435 | 0.9877235 | 4.234641 | 3.396388 | -0.00152173 | 0.1175118 | 0 | 0 | 0
346 | 16198.02 | 2011-01-31 15:21 | 71.13936 | 7 | 3 | -1.099388 | 3.872482 | 1.028435 | 0.996891 | 4.234641 | 3.432147 | -0.00152173 | 0.1175118 | 0 | 0 | 0
347 | 16228.03 | 2011-01-31 15:22 | 101.1545 | 7 | 3 | -1.099568 | 3.81906 | 1.028435 | 1.006059 | 4.234641 | 3.467399 | -0.001359844 | 0.1175118 | 0 | 0 | 0
348 | 16258.05 | 2011-01-31 15:22 | 131.1696 | 7 | 3 | -1.099749 | 3.773732 | 1.028435 | 1.015226 | 4.234641 | 3.502195 | -0.001100826 | 0.1175118 | 0 | 0 | 0
349 | 16288.06 | 2011-01-31 15:23 | 161.1848 | 7 | 3 | -1.099568 | 3.736822 | 1.028435 | 1.024394 | 4.234641 | 3.536615 | -0.0008741856 | 0.1175118 | 0 | 0 | 0
350 | 16318.08 | 2011-01-31 15:23 | 191.1999 | 7 | 3 | -1.099749 | 3.705902 | 1.028435 | 1.033561 | 4.234641 | 3.570729 | -0.0007770538 | 0.1175118 | 0 | 0 | 0
351 | 16348.09 | 2011-01-31 15:24 | 221.215 | 7 | 3 | -1.099388 | 3.678543 | 1.028435 | 1.042729 | 4.234641 | 3.604574 | -0.0006151676 | 0.1175118 | 0 | 0 | 0
352 | 16378.11 | 2011-01-31 15:24 | 251.2301 | 7 | 3 | -1.099568 | 3.654746 | 1.028435 | 1.051897 | 4.234641 | 3.638185 | -0.0006151676 | 0.1175118 | 0 | 0 | 0
353 | 16408.12 | 2011-01-31 15:25 | 281.2452 | 7 | 3 | -1.099568 | 3.633701 | 1.028435 | 1.061064 | 4.234641 | 3.671593 | -0.0005827904 | 0.1175118 | 0 | 0 | 0
354 | 16438.14 | 2011-01-31 15:25 | 311.2603 | 7 | 3 | -1.099568 | 3.614922 | 1.028435 | 1.070232 | 4.234641 | 3.704819 | -0.0004856586 | 0.1175118 | 0 | 0 | 0
355 | 16468.15 | 2011-01-31 15:26 | 341.2756 | 7 | 3 | -1.099568 | 3.596952 | 1.028435 | 1.079399 | 4.234641 | 3.737876 | -0.0004532814 | 0.1175118 | 0 | 0 | 0
356 | 16498.17 | 2011-01-31 15:26 | 371.2905 | 7 | 3 | -1.099568 | 3.580602 | 1.028435 | 1.088567 | 4.234641 | 3.770776 | -0.0004209042 | 0.1175118 | 0 | 0 | 0
357 | 16528.19 | 2011-01-31 15:27 | 401.3079 | 7 | 3 | -1.099568 | 3.564899 | 1.028435 | 1.097736 | 4.234641 | 3.803534 | -0.0004209042 | 0.1175118 | 0 | 0 | 0
358 | 16558.2 | 2011-01-31 15:27 | 431.3208 | 7 | 3 | -1.09993 | 3.550168 | 1.028435 | 1.106904 | 4.234641 | 3.836146 | -0.0003885269 | 0.1175118 | 0 | 0 | 0
359 | 16588.21 | 2011-01-31 15:28 | 461.3359 | 7 | 3 | -1.099568 | 3.536245 | 1.028435 | 1.116072 | 4.234641 | 3.868631 | -0.0003885269 | 0.1175118 | 0 | 0 | 0
360 | 16618.23 | 2011-01-31 15:28 | 491.351 | 7 | 3 | -1.099749 | 3.522323 | 1.028435 | 1.12524 | 4.234641 | 3.900988 | -0.0003885269 | 0.1175118 | 0 | 0 | 0
361 | 16648.25 | 2011-01-31 15:29 | 521.3662 | 7 | 3 | -1.099568 | 3.509534 | 1.028435 | 1.134409 | 4.234641 | 3.933222 | -0.0003237724 | 0.1175118 | 0 | 0 | 0
362 | 16678.26 | 2011-01-31 15:29 | 551.3813 | 7 | 3 | -1.099388 | 3.497231 | 1.028435 | 1.143577 | 4.234641 | 3.96534 | -0.000259018 | 0.1175118 | 0 | 0 | 0
363 | 16708.28 | 2011-01-31 15:30 | 581.3965 | 7 | 3 | -1.099749 | 3.485413 | 1.028435 | 1.152745 | 4.234641 | 3.997346 | -0.0002913952 | 0.1175118 | 0 | 0 | 0
364 | 16738.29 | 2011-01-31 15:30 | 611.4116 | 7 | 3 | -1.099568 | 3.474243 | 1.028435 | 1.161912 | 4.234641 | 4.029247 | -0.000259018 | 0.1175118 | 0 | 0 | 0
365 | 16768.31 | 2011-01-31 15:31 | 641.4269 | 7 | 3 | -1.099388 | 3.463235 | 1.028435 | 1.17108 | 4.234641 | 4.061046 | -0.0002913952 | 0.1175118 | 0 | 0 | 0
366 | 16798.32 | 2011-01-31 15:31 | 671.4417 | 7 | 3 | -1.099749 | 3.452712 | 1.028435 | 1.180247 | 4.234641 | 4.092747 | -0.0003237724 | 0.1175118 | 0 | 0 | 0
367 | 16828.34 | 2011-01-31 15:32 | 701.4568 | 7 | 3 | -1.099388 | 3.442675 | 1.028435 | 1.189415 | 4.234641 | 4.124355 | -0.000259018 | 0.1175118 | 0 | 0 | 0
368 | 16858.35 | 2011-01-31 15:32 | 731.472 | 7 | 3 | -1.099568 | 3.432477 | 1.028435 | 1.198582 | 4.234641 | 4.155869 | -0.0002913952 | 0.1175118 | 0 | 0 | 0
369 | 16888.37 | 2011-01-31 15:33 | 761.4895 | 7 | 3 | -1.099749 | 3.422764 | 1.028435 | 1.20775 | 4.234641 | 4.187295 | -0.000259018 | 0.1175118 | 0 | 0 | 0
370 | 16918.38 | 2011-01-31 15:33 | 791.5022 | 7 | 3 | -1.099568 | 3.41305 | 1.028435 | 1.216918 | 4.234641 | 4.218628 | -0.0001942635 | 0.1175118 | 0 | 0 | 0
371 | 16948.4 | 2011-01-31 15:34 | 821.5173 | 7 | 3 | -1.099749 | 3.402852 | 1.028435 | 1.226086 | 4.234641 | 4.249873 | -0.0002913952 | 0.1175118 | 0 | 0 | 0
372 | 16978.41 | 2011-01-31 15:34 | 851.5324 | 7 | 3 | -1.099749 | 3.392491 | 1.028435 | 1.235255 | 4.234641 | 4.281025 | -0.0002913952 | 0.1175118 | 0 | 0 | 0
373 | 17008.43 | 2011-01-31 15:35 | 881.5475 | 7 | 3 | -1.099568 | 3.38213 | 1.028435 | 1.244423 | 4.234641 | 4.312082 | -0.000259018 | 0.1175118 | 0 | 0 | 0
374 | 17038.44 | 2011-01-31 15:35 | 911.5627 | 7 | 3 | -1.099749 | 3.371446 | 1.028435 | 1.25359 | 4.234641 | 4.343039 | -0.000259018 | 0.1175118 | 0 | 0 | 0
375 | 17068.46 | 2011-01-31 15:36 | 941.5778 | 7 | 3 | -1.099568 | 3.360276 | 1.028435 | 1.262758 | 4.234641 | 4.373896 | -0.0003237724 | 0.1175118 | 0 | 0 | 0
376 | 17098.47 | 2011-01-31 15:36 | 971.5929 | 7 | 3 | -1.099388 | 3.34862 | 1.028435 | 1.271926 | 4.234641 | 4.404649 | -0.0003237724 | 0.1175118 | 0 | 0 | 0
377 | 17128.49 | 2011-01-31 15:37 | 1001.61 | 7 | 3 | -1.099749 | 3.336317 | 1.028435 | 1.281094 | 4.234641 | 4.435295 | -0.0003561497 | 0.1175118 | 0 | 0 | 0
378 | 17158.5 | 2011-01-31 15:37 | 1031.623 | 7 | 3 | -1.099388 | 3.323366 | 1.028435 | 1.290261 | 4.234641 | 4.46582 | -0.0003561497 | 0.1175118 | 0 | 0 | 0
379 | 17188.52 | 2011-01-31 15:38 | 1061.638 | 7 | 3 | -1.099388 | 3.309605 | 1.028435 | 1.299428 | 4.234641 | 4.496225 | -0.0003885269 | 0.1175118 | 0 | 0 | 0
380 | 17218.53 | 2011-01-31 15:38 | 1091.653 | 7 | 3 | -1.099749 | 3.294712 | 1.028435 | 1.308596 | 4.234641 | 4.5265 | -0.0004209042 | 0.1175118 | 0 | 0 | 0
381 | 17248.55 | 2011-01-31 15:39 | 1121.669 | 7 | 3 | -1.099568 | 3.279333 | 1.028435 | 1.317764 | 4.234641 | 4.556635 | -0.0004209042 | 0.1175118 | 0 | 0 | 0
382 | 17278.56 | 2011-01-31 15:39 | 1151.684 | 7 | 3 | -1.099568 | 3.262173 | 1.028435 | 1.326931 | 4.234641 | 4.586622 | -0.0004856586 | 0.1175118 | 0 | 0 | 0
383 | 17308.58 | 2011-01-31 15:40 | 1181.7 | 7 | 3 | -1.099568 | 3.243718 | 1.028435 | 1.336099 | 4.234641 | 4.616446 | -0.0005504132 | 0.1175118 | 0 | 0 | 0
384 | 17338.59 | 2011-01-31 15:40 | 1211.714 | 7 | 3 | -1.099568 | 3.223644 | 1.028435 | 1.345267 | 4.234641 | 4.646092 | -0.0005504132 | 0.1175118 | 0 | 0 | 0
385 | 17368.61 | 2011-01-31 15:41 | 1241.729 | 7 | 3 | -1.099568 | 3.202113 | 1.028435 | 1.354434 | 4.234641 | 4.675547 | -0.0005504132 | 0.1175118 | 0 | 0 | 0
386 | 17398.62 | 2011-01-31 15:41 | 1271.744 | 7 | 3 | -1.099749 | 3.177507 | 1.028435 | 1.363601 | 4.234641 | 4.70479 | -0.0007122994 | 0.1175118 | 0 | 0 | 0
387 | 17428.64 | 2011-01-31 15:42 | 1301.759 | 7 | 3 | -1.099568 | 3.150472 | 1.028435 | 1.372769 | 4.234641 | 4.733799 | -0.0007122994 | 0.1175118 | 0 | 0 | 0
388 | 17458.65 | 2011-01-31 15:42 | 1331.774 | 7 | 3 | -1.099568 | 3.11939 | 1.028435 | 1.381936 | 4.234641 | 4.762541 | -0.0008741856 | 0.1175118 | 0 | 0 | 0
389 | 17488.67 | 2011-01-31 15:43 | 1361.789 | 7 | 3 | -1.099568 | 3.08426 | 1.028435 | 1.391104 | 4.234641 | 4.79098 | -0.0009713173 | 0.1175118 | 0 | 0 | 0
390 | 17518.68 | 2011-01-31 15:43 | 1391.805 | 7 | 3 | -1.099568 | 3.043141 | 1.028435 | 1.400272 | 4.234641 | 4.819073 | -0.001197958 | 0.1175118 | 0 | 0 | 0
391 | 17548.7 | 2011-01-31 15:44 | 1421.82 | 7 | 3 | -1.099568 | 2.993443 | 1.028435 | 1.409439 | 4.234641 | 4.846751 | -0.001456976 | 0.1175118 | 0 | 0 | 0
392 | 17578.71 | 2011-01-31 15:44 | 1451.835 | 7 | 3 | -1.099568 | 2.930955 | 1.028435 | 1.418607 | 4.234641 | 4.873919 | -0.001845503 | 0.1175118 | 0 | 0 | 0
393 | 17608.73 | 2011-01-31 15:45 | 1481.851 | 7 | 3 | -1.099568 | 2.849041 | 1.028435 | 1.427775 | 4.234641 | 4.900434 | -0.00246067 | 0.1175118 | 0 | 0 | 0
394 | 17638.74 | 2011-01-31 15:45 | 1511.865 | 7 | 3 | -1.099568 | 2.737987 | 1.028435 | 1.436942 | 4.234641 | 4.926068 | -0.003334856 | 0.1175118 | 0 | 0 | 0
395 | 17647.68 | 2011-01-31 15:45 | 1520.802 | 7 | 3 | -1.099568 | 2.699944 | 1.028435 | 1.439672 | 4.234641 | 4.933491 | -0.003496695 | 0.1175118 | 0 | 0 | 0
396 | 17707.7 | 2011-01-31 15:46 | 60.0146 | 8 | 3 | 0 | 3.715453 | 1.028435 | 1.439672 | 4.234641 | 4.933491 | 0.0009065628 | 0.1175118 | 0 | 0 | 0
397 | 17707.88 | 2011-01-31 15:46 | 0.1875947 | 9 | 3 | -1.92431e-05 | 3.715453 | 1.028435 | 1.439672 | 4.234641 | 4.933491 | 0 | 0.1183222 | 0 | 0 | 0
398 | 17712.71 | 2011-01-31 15:46 | 5.015514 | 9 | 3 | 0.000703194 | 3.720795 | 1.028436 | 1.439672 | 4.234645 | 4.933491 | 0.0007446766 | 0.1183222 | 0 | 0 | 0
399 | 17742.74 | 2011-01-31 15:47 | 30.01512 | 1 | 4 | 0 | 3.741193 | 1.028436 | 1.439672 | 4.234645 | 4.933491 | 0.0004209042 | 0.1183222 | 0 | 0 | 0
400 | 17772.76 | 2011-01-31 15:47 | 60.03027 | 1 | 4 | 0 | 3.753982 | 1.028436 | 1.439672 | 4.234645 | 4.933491 | 0.0002589702 | 0.1183222 | 0 | 0 | 0
401 | 17802.77 | 2011-01-31 15:48 | 90.04538 | 1 | 4 | 0 | 3.763371 | 1.028436 | 1.439672 | 4.234645 | 4.933491 | 0.0002913952 | 0.1183222 | 0 | 0 | 0
402 | 17832.74 | 2011-01-31 15:48 | 120.0136 | 1 | 4 | 0 | 3.77017 | 1.028436 | 1.439672 | 4.234645 | 4.933491 | 0.0001618862 | 0.1183222 | 0 | 0 | 0
403 | 17862.76 | 2011-01-31 15:49 | 30.01509 | 2 | 4 | 0.5501166 | 3.889642 | 1.033022 | 1.439672 | 4.252405 | 4.933491 | 0.0006799221 | 0.1183222 | 0 | 0 | 0
404 | 17892.77 | 2011-01-31 15:49 | 60.03032 | 2 | 4 | 0.549936 | 3.90923 | 1.037608 | 1.439672 | 4.270291 | 4.933491 | 0.0004209042 | 0.1183222 | 0 | 0 | 0
405 | 17922.79 | 2011-01-31 15:50 | 90.0453 | 2 | 4 | 0.5501166 | 3.923314 | 1.042193 | 1.439672 | 4.288251 | 4.933491 | 0.0003237724 | 0.1183222 | 0 | 0 | 0
406 | 17952.8 | 2011-01-31 15:50 | 120.0607 | 2 | 4 | 0.549936 | 3.934322 | 1.046779 | 1.439672 | 4.306269 | 4.933491 | 0.0002913952 | 0.1183222 | 0 | 0 | 0
407 | 17982.82 | 2011-01-31 15:51 | 150.0755 | 2 | 4 | 0.549936 | 3.943874 | 1.051365 | 1.439672 | 4.324333 | 4.933491 | 0.0002266407 | 0.1183222 | 0 | 0 | 0
408 | 18012.83 | 2011-01-31 15:51 | 180.0907 | 2 | 4 | 0.5501166 | 3.952777 | 1.055951 | 1.439672 | 4.34244 | 4.933491 | 0.0002266407 | 0.1183222 | 0 | 0 | 0
409 | 18042.85 | 2011-01-31 15:52 | 210.106 | 2 | 4 | 0.5502972 | 3.961034 | 1.060537 | 1.439672 | 4.360586 | 4.933491 | 0.000259018 | 0.1183222 | 0 | 0 | 0
410 | 18072.87 | 2011-01-31 15:52 | 240.1233 | 2 | 4 | 0.549936 | 3.968318 | 1.065123 | 1.439672 | 4.378769 | 4.933491 | 0.0001618862 | 0.1183222 | 0 | 0 | 0
411 | 18102.88 | 2011-01-31 15:53 | 270.1362 | 2 | 4 | 0.549936 | 3.975441 | 1.069708 | 1.439672 | 4.396983 | 4.933491 | 0.0001942635 | 0.1183222 | 0 | 0 | 0
412 | 18132.89 | 2011-01-31 15:53 | 300.1511 | 2 | 4 | 0.5501166 | 3.982241 | 1.074294 | 1.439672 | 4.415229 | 4.933491 | 0.0001942635 | 0.1183222 | 0 | 0 | 0
413 | 18162.91 | 2011-01-31 15:54 | 330.1663 | 2 | 4 | 0.5501166 | 3.98823 | 1.07888 | 1.439672 | 4.433504 | 4.933491 | 0.000129509 | 0.1183222 | 0 | 0 | 0
414 | 18192.92 | 2011-01-31 15:54 | 360.1814 | 2 | 4 | 0.549936 | 3.994058 | 1.083466 | 1.439672 | 4.451807 | 4.933491 | 0.0001294613 | 0.1183222 | 0 | 0 | 0
415 | 18222.94 | 2011-01-31 15:55 | 390.1965 | 2 | 4 | 0.549936 | 3.999724 | 1.088052 | 1.439672 | 4.470136 | 4.933491 | 0.000129509 | 0.1183222 | 0 | 0 | 0
416 | 18252.95 | 2011-01-31 15:55 | 420.2118 | 2 | 4 | 0.5501166 | 4.005066 | 1.092637 | 1.439672 | 4.48849 | 4.933491 | 0.0001618385 | 0.1183222 | 0 | 0 | 0
417 | 18282.97 | 2011-01-31 15:56 | 450.2269 | 2 | 4 | 0.5501166 | 4.010085 | 1.097223 | 1.439672 | 4.506868 | 4.933491 | 0.000129509 | 0.1183222 | 0 | 0 | 0
418 | 18312.99 | 2011-01-31 15:56 | 480.244 | 2 | 4 | 0.5501166 | 4.01478 | 1.101809 | 1.439672 | 4.525269 | 4.933491 | 0.000129509 | 0.1183222 | 0 | 0 | 0
419 | 18343 | 2011-01-31 15:57 | 510.257 | 2 | 4 | 0.549936 | 4.019312 | 1.106394 | 1.439672 | 4.54369 | 4.933491 | 6.475449e-05 | 0.1183222 | 0 | 0 | 0
420 | 18373.01 | 2011-01-31 15:57 | 540.2722 | 2 | 4 | 0.549936 | 4.024007 | 1.11098 | 1.439672 | 4.562133 | 4.933491 | 9.717941e-05 | 0.1183222 | 0 | 0 | 0
421 | 18403.03 | 2011-01-31 15:58 | 570.2873 | 2 | 4 | 0.549936 | 4.028378 | 1.115566 | 1.439672 | 4.580597 | 4.933491 | 9.708405e-05 | 0.1183222 | 0 | 0 | 0
422 | 18433.04 | 2011-01-31 15:58 | 600.3024 | 2 | 4 | 0.5501166 | 4.032749 | 1.120152 | 1.439672 | 4.59908 | 4.933491 | 0.000129509 | 0.1183222 | 0 | 0 | 0
423 | 18463.06 | 2011-01-31 15:59 | 630.3175 | 2 | 4 | 0.549936 | 4.036796 | 1.124737 | 1.439672 | 4.617582 | 4.933491 | 9.717941e-05 | 0.1183222 | 0 | 0 | 0
424 | 18493.08 | 2011-01-31 15:59 | 660.3328 | 2 | 4 | 0.5495748 | 4.040681 | 1.129323 | 1.439672 | 4.636104 | 4.933491 | 3.242493e-05 | 0.1183222 | 0 | 0 | 0
425 | 18523.09 | 2011-01-31 16:00 | 690.3478 | 2 | 4 | 0.549936 | 4.045052 | 1.133909 | 1.439672 | 4.654643 | 4.933491 | 0.000129509 | 0.1183222 | 0 | 0 | 0
426 | 18553.11 | 2011-01-31 16:00 | 720.3629 | 2 | 4 | 0.549936 | 4.048776 | 1.138494 | 1.439672 | 4.673201 | 4.933491 | 6.475449e-05 | 0.1183222 | 0 | 0 | 0
427 | 18583.12 | 2011-01-31 16:01 | 750.378 | 2 | 4 | 0.5501166 | 4.052499 | 1.14308 | 1.439672 | 4.691777 | 4.933491 | 6.475449e-05 | 0.1183222 | 0 | 0 | 0
428 | 18613.14 | 2011-01-31 16:01 | 780.3932 | 2 | 4 | 0.5501166 | 4.056546 | 1.147666 | 1.439672 | 4.710371 | 4.933491 | 0.000129509 | 0.1183222 | 0 | 0 | 0
429 | 18643.15 | 2011-01-31 16:02 | 810.4082 | 2 | 4 | 0.5501166 | 4.060269 | 1.152252 | 1.439672 | 4.728982 | 4.933491 | 9.708405e-05 | 0.1183222 | 0 | 0 | 0
430 | 18673.17 | 2011-01-31 16:02 | 840.4234 | 2 | 4 | 0.5501166 | 4.063993 | 1.156838 | 1.439672 | 4.74761 | 4.933491 | 0.000129509 | 0.1183222 | 0 | 0 | 0
431 | 18703.18 | 2011-01-31 16:03 | 870.4385 | 2 | 4 | 0.549936 | 4.067554 | 1.161424 | 1.439672 | 4.766254 | 4.933491 | 9.717941e-05 | 0.1183222 | 0 | 0 | 0
432 | 18733.2 | 2011-01-31 16:03 | 900.4536 | 2 | 4 | 0.5501166 | 4.07144 | 1.166009 | 1.439672 | 4.784916 | 4.933491 | 0.0001619339 | 0.1183222 | 0 | 0 | 0
433 | 18763.21 | 2011-01-31 16:04 | 930.4688 | 2 | 4 | 0.549936 | 4.075001 | 1.170595 | 1.439672 | 4.803595 | 4.933491 | 6.475449e-05 | 0.1183222 | 0 | 0 | 0
434 | 18793.23 | 2011-01-31 16:04 | 960.4863 | 2 | 4 | 0.549936 | 4.078563 | 1.175181 | 1.439672 | 4.822291 | 4.933491 | 9.717941e-05 | 0.1183222 | 0 | 0 | 0
435 | 18823.24 | 2011-01-31 16:05 | 990.4989 | 2 | 4 | 0.549936 | 4.082286 | 1.179767 | 1.439672 | 4.841001 | 4.933491 | 0.000129509 | 0.1183222 | 0 | 0 | 0
436 | 18853.26 | 2011-01-31 16:05 | 1020.514 | 2 | 4 | 0.549936 | 4.085847 | 1.184352 | 1.439672 | 4.859729 | 4.933491 | 9.708405e-05 | 0.1183222 | 0 | 0 | 0
437 | 18883.27 | 2011-01-31 16:06 | 1050.529 | 2 | 4 | 0.549936 | 4.089085 | 1.188938 | 1.439672 | 4.878474 | 4.933491 | 3.232956e-05 | 0.1183222 | 0 | 0 | 0
438 | 18913.29 | 2011-01-31 16:06 | 1080.546 | 2 | 4 | 0.549936 | 4.09297 | 1.193524 | 1.439672 | 4.897237 | 4.933491 | 9.708405e-05 | 0.1183222 | 0 | 0 | 0
439 | 18943.3 | 2011-01-31 16:07 | 1110.559 | 2 | 4 | 0.549936 | 4.096694 | 1.19811 | 1.439672 | 4.916013 | 4.933491 | 0.000129509 | 0.1183222 | 0 | 0 | 0
440 | 18973.32 | 2011-01-31 16:07 | 1140.575 | 2 | 4 | 0.5497554 | 4.100093 | 1.202695 | 1.439672 | 4.934807 | 4.933491 | 6.475449e-05 | 0.1183222 | 0 | 0 | 0
441 | 19003.33 | 2011-01-31 16:08 | 1170.59 | 2 | 4 | 0.549936 | 4.103817 | 1.207281 | 1.439672 | 4.953618 | 4.933491 | 9.717941e-05 | 0.1183222 | 0 | 0 | 0
442 | 19033.35 | 2011-01-31 16:08 | 1200.605 | 2 | 4 | 0.5497554 | 4.107378 | 1.211867 | 1.439672 | 4.972444 | 4.933491 | 9.717941e-05 | 0.1183222 | 0 | 0 | 0
443 | 19063.36 | 2011-01-31 16:09 | 1230.62 | 2 | 4 | 0.5497554 | 4.11094 | 1.216451 | 1.439672 | 4.991285 | 4.933491 | 6.475449e-05 | 0.1183222 | 0 | 0 | 0
444 | 19093.38 | 2011-01-31 16:09 | 1260.635 | 2 | 4 | 0.549936 | 4.114663 | 1.221037 | 1.439672 | 5.010144 | 4.933491 | 6.475449e-05 | 0.1183222 | 0 | 0 | 0
445 | 19123.39 | 2011-01-31 16:10 | 1290.65 | 2 | 4 | 0.549936 | 4.118548 | 1.225623 | 1.439672 | 5.029022 | 4.933491 | 9.717941e-05 | 0.1183222 | 0 | 0 | 0
446 | 19153.41 | 2011-01-31 16:10 | 1320.665 | 2 | 4 | 0.549936 | 4.121948 | 1.230208 | 1.439672 | 5.047916 | 4.933491 | 6.475449e-05 | 0.1183222 | 0 | 0 | 0
447 | 19183.42 | 2011-01-31 16:11 | 1350.681 | 2 | 4 | 0.5502972 | 4.125833 | 1.234794 | 1.439672 | 5.066828 | 4.933491 | 9.708405e-05 | 0.1183222 | 0 | 0 | 0
448 | 19213.44 | 2011-01-31 16:11 | 1380.696 | 2 | 4 | 0.5501166 | 4.129557 | 1.23938 | 1.439672 | 5.085756 | 4.933491 | 9.717941e-05 | 0.1183222 | 0 | 0 | 0
449 | 19243.45 | 2011-01-31 16:12 | 1410.711 | 2 | 4 | 0.549936 | 4.133118 | 1.243966 | 1.439672 | 5.104702 | 4.933491 | 9.717941e-05 | 0.1183222 | 0 | 0 | 0
450 | 19273.47 | 2011-01-31 16:12 | 1440.726 | 2 | 4 | 0.549936 | 4.137003 | 1.248552 | 1.439672 | 5.123664 | 4.933491 | 0.000129509 | 0.1183222 | 0 | 0 | 0
451 | 19303.48 | 2011-01-31 16:13 | 1470.741 | 2 | 4 | 0.5501166 | 4.140565 | 1.253137 | 1.439672 | 5.142644 | 4.933491 | 9.717941e-05 | 0.1183222 | 0 | 0 | 0
452 | 19333.5 | 2011-01-31 16:13 | 1500.756 | 2 | 4 | 0.5501166 | 4.144612 | 1.257723 | 1.439672 | 5.161641 | 4.933491 | 0.0001618385 | 0.1183222 | 0 | 0 | 0
453 | 19363.51 | 2011-01-31 16:14 | 1530.771 | 2 | 4 | 0.5501166 | 4.148173 | 1.262309 | 1.439672 | 5.180655 | 4.933491 | 6.475449e-05 | 0.1183222 | 0 | 0 | 0
454 | 19393.53 | 2011-01-31 16:14 | 1560.786 | 2 | 4 | 0.5502972 | 4.152221 | 1.266895 | 1.439672 | 5.199687 | 4.933491 | 9.717941e-05 | 0.1183222 | 0 | 0 | 0
455 | 19423.54 | 2011-01-31 16:15 | 1590.801 | 2 | 4 | 0.5501166 | 4.155782 | 1.271481 | 1.439672 | 5.218735 | 4.933491 | 6.475449e-05 | 0.1183222 | 0 | 0 | 0
456 | 19453.56 | 2011-01-31 16:15 | 1620.816 | 2 | 4 | 0.549936 | 4.159667 | 1.276066 | 1.439672 | 5.237802 | 4.933491 | 9.717941e-05 | 0.1183222 | 0 | 0 | 0
457 | 19483.57 | 2011-01-31 16:16 | 1650.832 | 2 | 4 | 0.549936 | 4.163553 | 1.280652 | 1.439672 | 5.256886 | 4.933491 | 6.475449e-05 | 0.1183222 | 0 | 0 | 0
458 | 19513.59 | 2011-01-31 16:16 | 1680.849 | 2 | 4 | 0.5502972 | 4.1676 | 1.285238 | 1.439672 | 5.275989 | 4.933491 | 9.708405e-05 | 0.1183222 | 0 | 0 | 0
459 | 19543.6 | 2011-01-31 16:17 | 1710.862 | 2 | 4 | 0.549936 | 4.171323 | 1.289823 | 1.439672 | 5.295107 | 4.933491 | 9.717941e-05 | 0.1183222 | 0 | 0 | 0
460 | 19573.62 | 2011-01-31 16:17 | 1740.877 | 2 | 4 | 0.549936 | 4.17537 | 1.294409 | 1.439672 | 5.314245 | 4.933491 | 9.708405e-05 | 0.1183222 | 0 | 0 | 0
461 | 19603.63 | 2011-01-31 16:18 | 1770.892 | 2 | 4 | 0.5501166 | 4.179418 | 1.298995 | 1.439672 | 5.333402 | 4.933491 | 9.717941e-05 | 0.1183222 | 0 | 0 | 0
462 | 19633.65 | 2011-01-31 16:18 | 1800.907 | 2 | 4 | 0.549936 | 4.183303 | 1.30358 | 1.439672 | 5.352576 | 4.933491 | 9.717941e-05 | 0.1183222 | 0 | 0 | 0
463 | 19663.66 | 2011-01-31 16:19 | 1830.922 | 2 | 4 | 0.5501166 | 4.18735 | 1.308166 | 1.439672 | 5.37177 | 4.933491 | 6.475449e-05 | 0.1183222 | 0 | 0 | 0
464 | 19693.68 | 2011-01-31 16:19 | 1860.937 | 2 | 4 | 0.549936 | 4.191397 | 1.312752 | 1.439672 | 5.390982 | 4.933491 | 9.717941e-05 | 0.1183222 | 0 | 0 | 0
465 | 19723.69 | 2011-01-31 16:20 | 1890.953 | 2 | 4 | 0.5497554 | 4.195606 | 1.317338 | 1.439672 | 5.410212 | 4.933491 | 0.000129509 | 0.1183222 | 0 | 0 | 0
466 | 19753.71 | 2011-01-31 16:20 | 1920.968 | 2 | 4 | 0.549936 | 4.199653 | 1.321923 | 1.439672 | 5.429461 | 4.933491 | 9.717941e-05 | 0.1183222 | 0 | 0 | 0
467 | 19756.01 | 2011-01-31 16:20 | 1923.264 | 2 | 4 | 0.5502972 | 4.200139 | 1.322274 | 1.439672 | 5.430935 | 4.933491 | 0.000129509 | 0.1183222 | 0 | 0 | 0
468 | 19786.02 | 2011-01-31 16:21 | 30.01498 | 3 | 4 | 0 | 4.090219 | 1.322274 | 1.439672 | 5.430935 | 4.933491 | -0.000485611 | 0.1183222 | 0 | 0 | 0
469 | 19816.04 | 2011-01-31 16:21 | 60.03034 | 3 | 4 | 0 | 4.077268 | 1.322274 | 1.439672 | 5.430935 | 4.933491 | -0.0002913475 | 0.1183222 | 0 | 0 | 0
470 | 19846.05 | 2011-01-31 16:22 | 90.04523 | 3 | 4 | 0 | 4.069173 | 1.322274 | 1.439672 | 5.430935 | 4.933491 | -0.0001942635 | 0.1183222 | 0 | 0 | 0
471 | 19876.02 | 2011-01-31 16:22 | 120.0134 | 3 | 4 | 0 | 4.063669 | 1.322274 | 1.439672 | 5.430935 | 4.933491 | -9.708405e-05 | 0.1183222 | 0 | 0 | 0
472 | 19876.02 | 2011-01-31 16:22 | 2.611508683e-06 | 4 | 4 | 0.9768963 | 4.199815 | 1.322274 | 1.439672 | 5.430935 | 4.933491 | 0 | 0.1183222 | 0 | 0 | 0
473 | 19876.72 | 2011-01-31 16:22 | 0.7032316 | 4 | 4 | 0.9259645 | 4.199653 | 1.322458 | 1.439672 | 5.431709 | 4.933491 | -3.232956e-05 | 0.1183222 | 0 | 0 | 0
474 | 19878.94 | 2011-01-31 16:22 | 2.92455 | 4 | 4 | 0.8755745 | 4.199815 | 1.323013 | 1.439672 | 5.434036 | 4.933491 | 0 | 0.1183222 | 0 | 0 | 0
475 | 19882.43 | 2011-01-31 16:23 | 6.406132 | 4 | 4 | 0.8251845 | 4.199653 | 1.323834 | 1.439672 | 5.437485 | 4.933491 | 3.242493e-05 | 0.1183222 | 0 | 0 | 0
476 | 19887.44 | 2011-01-31 16:23 | 11.42183 | 4 | 4 | 0.7747946 | 4.199653 | 1.324947 | 1.439672 | 5.442159 | 4.933491 | 0 | 0.1183222 | 0 | 0 | 0
477 | 19894.13 | 2011-01-31 16:23 | 18.1092 | 4 | 4 | 0.7247658 | 4.199653 | 1.326338 | 1.439672 | 5.448 | 4.933491 | 0 | 0.1183222 | 0 | 0 | 0
478 | 19903.13 | 2011-01-31 16:23 | 27.10906 | 4 | 4 | 0.674737 | 4.199653 | 1.328084 | 1.439672 | 5.455336 | 4.933491 | -3.232956e-05 | 0.1183222 | 0 | 0 | 0
479 | 19915.71 | 2011-01-31 16:23 | 39.68698 | 4 | 4 | 0.6247082 | 4.199653 | 1.33035 | 1.439672 | 5.464849 | 4.933491 | -3.232956e-05 | 0.1183222 | 0 | 0 | 0
480 | 19934.58 | 2011-01-31 16:23 | 58.56167 | 4 | 4 | 0.5746795 | 4.199653 | 1.333485 | 1.439672 | 5.478015 | 4.933491 | 0 | 0.1183222 | 0 | 0 | 0
481 | 19966.68 | 2011-01-31 16:24 | 90.65488 | 4 | 4 | 0.5246507 | 4.199653 | 1.338364 | 1.439672 | 5.498509 | 4.933491 | 3.242493e-05 | 0.1183222 | 0 | 0 | 0
482 | 20027.27 | 2011-01-31 16:25 | 151.2476 | 4 | 4 | 0.4746219 | 4.199653 | 1.346733 | 1.439672 | 5.533653 | 4.933491 | -3.232956e-05 | 0.1183222 | 0 | 0 | 0
483 | 20130.69 | 2011-01-31 16:27 | 254.6676 | 4 | 4 | 0.4244125 | 4.199653 | 1.359613 | 1.439672 | 5.587745 | 4.933491 | 0 | 0.1183222 | 0 | 0 | 0
484 | 20267.87 | 2011-01-31 16:29 | 391.853 | 4 | 4 | 0.3743838 | 4.199653 | 1.374814 | 1.439672 | 5.651589 | 4.933491 | -3.232956e-05 | 0.1183222 | 0 | 0 | 0
485 | 20437.09 | 2011-01-31 16:32 | 561.0687 | 4 | 4 | 0.324355 | 4.199653 | 1.391209 | 1.439672 | 5.720441 | 4.933491 | -3.232956e-05 | 0.1183222 | 0 | 0 | 0
486 | 20643.04 | 2011-01-31 16:35 | 767.0185 | 4 | 4 | 0.2743262 | 4.199815 | 1.408295 | 1.439672 | 5.7922 | 4.933491 | 0 | 0.1183222 | 0 | 0 | 0
487 | 20897.8 | 2011-01-31 16:39 | 1021.78 | 4 | 4 | 0.2242975 | 4.199653 | 1.425895 | 1.439672 | 5.866115 | 4.933491 | -3.232956e-05 | 0.1183222 | 0 | 0 | 0
488 | 21226.83 | 2011-01-31 16:45 | 1350.805 | 4 | 4 | 0.1742687 | 4.199653 | 1.444043 | 1.439672 | 5.942331 | 4.933491 | 0 | 0.1183222 | 0 | 0 | 0
489 | 21676.58 | 2011-01-31 16:52 | 1800.563 | 4 | 4 | 0.1242399 | 4.199653 | 1.462549 | 1.439672 | 6.020052 | 4.933491 | 0 | 0.1183222 | 0 | 0 | 0
490 | 22376.13 | 2011-01-31 17:04 | 2500.114 | 4 | 4 | 0.07421117 | 4.199815 | 1.481471 | 1.439672 | 6.09952 | 4.933491 | 6.475449e-05 | 0.1183222 | 0 | 0 | 0
491 | 22961.61 | 2011-01-31 17:14 | 3085.589 | 4 | 4 | 0.04982892 | 4.199653 | 1.491483 | 1.439672 | 6.141569 | 4.933491 | -3.232956e-05 | 0.1183222 | 0 | 0 | 0
492 | 22991.63 | 2011-01-31 17:14 | 30.01511 | 5 | 4 | 0 | 4.189292 | 1.491483 | 1.439672 | 6.141569 | 4.933491 | -3.242493e-05 | 0.1183222 | 0 | 0 | 0
493 | 23021.62 | 2011-01-31 17:15 | 60.0146 | 5 | 4 | 0 | 4.187512 | 1.491483 | 1.439672 | 6.141569 | 4.933491 | -6.475449e-05 | 0.1183222 | 0 | 0 | 0
494 | 23021.81 | 2011-01-31 17:15 | 0.1876545 | 6 | 4 | -1.92431e-05 | 4.187836 | 1.491483 | 1.439672 | 6.141569 | 4.933491 | 0 | 0.1183222 | 0 | 0 | 0
495 | 23026.64 | 2011-01-31 17:15 | 5.018107 | 6 | 4 | 0.0005225847 | 4.187512 | 1.491484 | 1.439672 | 6.141573 | 4.933491 | -6.475449e-05 | 0.1183222 | 0 | 0 | 0
496 | 23037.74 | 2011-01-31 17:15 | 11.09358 | 7 | 4 | -1.099568 | 3.987421 | 1.491484 | 1.44306 | 6.141573 | 4.947052 | -0.00191021 | 0.1183222 | 0 | 0 | 0
497 | 23067.75 | 2011-01-31 17:16 | 41.10869 | 7 | 4 | -1.099388 | 3.927685 | 1.491484 | 1.452228 | 6.141573 | 4.983328 | -0.00152173 | 0.1183222 | 0 | 0 | 0
498 | 23097.77 | 2011-01-31 17:16 | 71.1238 | 7 | 4 | -1.099568 | 3.870054 | 1.491484 | 1.461395 | 6.141573 | 5.019072 | -0.001586485 | 0.1183222 | 0 | 0 | 0
499 | 23127.78 | 2011-01-31 17:17 | 101.1389 | 7 | 4 | -1.099749 | 3.81566 | 1.491484 | 1.470563 | 6.141573 | 5.054299 | -0.001327467 | 0.1183222 | 0 | 0 | 0
500 | 23157.8 | 2011-01-31 17:17 | 131.154 | 7 | 4 | -1.099568 | 3.769361 | 1.491484 | 1.479731 | 6.141573 | 5.08906 | -0.001165581 | 0.1183222 | 0 | 0 | 0
501 | 23187.81 | 2011-01-31 17:18 | 161.1691 | 7 | 4 | -1.09993 | 3.731642 | 1.491484 | 1.488899 | 6.141573 | 5.12344 | -0.00093894 | 0.1183222 | 0 | 0 | 0
502 | 23217.83 | 2011-01-31 17:18 | 191.1844 | 7 | 4 | -1.099568 | 3.700883 | 1.491484 | 1.498067 | 6.141573 | 5.157508 | -0.0007770538 | 0.1183222 | 0 | 0 | 0
503 | 23247.84 | 2011-01-31 17:19 | 221.1994 | 7 | 4 | -1.099568 | 3.674819 | 1.491484 | 1.507235 | 6.141573 | 5.191316 | -0.0006151676 | 0.1183222 | 0 | 0 | 0
504 | 23277.86 | 2011-01-31 17:19 | 251.2145 | 7 | 4 | -1.099749 | 3.65167 | 1.491484 | 1.516404 | 6.141573 | 5.2249 | -0.0006151676 | 0.1183222 | 0 | 0 | 0
505 | 23307.87 | 2011-01-31 17:20 | 281.2296 | 7 | 4 | -1.099568 | 3.630787 | 1.491484 | 1.525572 | 6.141573 | 5.258283 | -0.0005504132 | 0.1183222 | 0 | 0 | 0
506 | 23337.89 | 2011-01-31 17:20 | 311.2447 | 7 | 4 | -1.099568 | 3.611846 | 1.491484 | 1.53474 | 6.141573 | 5.291483 | -0.0005180359 | 0.1183222 | 0 | 0 | 0
507 | 23367.9 | 2011-01-31 17:21 | 341.2598 | 7 | 4 | -1.099568 | 3.5942 | 1.491484 | 1.543908 | 6.141573 | 5.324514 | -0.0004856586 | 0.1183222 | 0 | 0 | 0
508 | 23397.92 | 2011-01-31 17:21 | 371.275 | 7 | 4 | -1.099207 | 3.578012 | 1.491484 | 1.553075 | 6.141573 | 5.357386 | -0.0003885269 | 0.1183222 | 0 | 0 | 0
509 | 23427.94 | 2011-01-31 17:22 | 401.2922 | 7 | 4 | -1.099568 | 3.562309 | 1.491484 | 1.562242 | 6.141573 | 5.390114 | -0.0004209042 | 0.1183222 | 0 | 0 | 0
510 | 23457.95 | 2011-01-31 17:22 | 431.3052 | 7 | 4 | -1.099568 | 3.547415 | 1.491484 | 1.571409 | 6.141573 | 5.4227 | -0.0004209042 | 0.1183222 | 0 | 0 | 0
511 | 23487.96 | 2011-01-31 17:23 | 461.3204 | 7 | 4 | -1.099568 | 3.533331 | 1.491484 | 1.580575 | 6.141573 | 5.455155 | -0.0003885269 | 0.1183222 | 0 | 0 | 0
512 | 23517.98 | 2011-01-31 17:23 | 491.3354 | 7 | 4 | -1.099568 | 3.520057 | 1.491484 | 1.589742 | 6.141573 | 5.487483 | -0.0003561497 | 0.1183222 | 0 | 0 | 0
513 | 23547.99 | 2011-01-31 17:24 | 521.3508 | 7 | 4 | -1.099568 | 3.507268 | 1.491484 | 1.598909 | 6.141573 | 5.519692 | -0.0002913952 | 0.1183222 | 0 | 0 | 0
514 | 23578.01 | 2011-01-31 17:24 | 551.3657 | 7 | 4 | -1.099749 | 3.494965 | 1.491484 | 1.608077 | 6.141573 | 5.551788 | -0.0002913952 | 0.1183222 | 0 | 0 | 0
515 | 23608.02 | 2011-01-31 17:25 | 581.3808 | 7 | 4 | -1.099568 | 3.483471 | 1.491484 | 1.617245 | 6.141573 | 5.583777 | -0.0002913952 | 0.1183222 | 0 | 0 | 0
516 | 23638.04 | 2011-01-31 17:25 | 611.396 | 7 | 4 | -1.099568 | 3.472139 | 1.491484 | 1.626413 | 6.141573 | 5.615661 | -0.0002913952 | 0.1183222 | 0 | 0 | 0
517 | 23668.05 | 2011-01-31 17:26 | 641.4111 | 7 | 4 | -1.099749 | 3.46113 | 1.491484 | 1.635581 | 6.141573 | 5.647442 | -0.0003237724 | 0.1183222 | 0 | 0 | 0
518 | 23698.07 | 2011-01-31 17:26 | 671.4261 | 7 | 4 | -1.099568 | 3.450608 | 1.491484 | 1.644748 | 6.141573 | 5.679125 | -0.000259018 | 0.1183222 | 0 | 0 | 0
519 | 23728.08 | 2011-01-31 17:27 | 701.4414 | 7 | 4 | -1.099568 | 3.440409 | 1.491484 | 1.653916 | 6.141573 | 5.710712 | -0.0002266407 | 0.1183222 | 0 | 0 | 0
520 | 23758.1 | 2011-01-31 17:27 | 731.4564 | 7 | 4 | -1.099568 | 3.430048 | 1.491484 | 1.663083 | 6.141573 | 5.742204 | -0.0002913475 | 0.1183222 | 0 | 0 | 0
521 | 23788.11 | 2011-01-31 17:28 | 761.4716 | 7 | 4 | -1.099568 | 3.420335 | 1.491484 | 1.672251 | 6.141573 | 5.773604 | -0.0002266407 | 0.1183222 | 0 | 0 | 0
522 | 23818.13 | 2011-01-31 17:28 | 791.4866 | 7 | 4 | -1.099568 | 3.410298 | 1.491484 | 1.681418 | 6.141573 | 5.804913 | -0.0002266407 | 0.1183222 | 0 | 0 | 0
523 | 23848.14 | 2011-01-31 17:29 | 821.5016 | 7 | 4 | -1.099568 | 3.400261 | 1.491484 | 1.690586 | 6.141573 | 5.836131 | -0.000259018 | 0.1183222 | 0 | 0 | 0
524 | 23878.16 | 2011-01-31 17:29 | 851.5169 | 7 | 4 | -1.099568 | 3.389901 | 1.491484 | 1.699753 | 6.141573 | 5.867256 | -0.0002913952 | 0.1183222 | 0 | 0 | 0
525 | 23908.18 | 2011-01-31 17:30 | 881.5345 | 7 | 4 | -1.099568 | 3.37954 | 1.491484 | 1.708921 | 6.141573 | 5.898288 | -0.000259018 | 0.1183222 | 0 | 0 | 0
526 | 23938.19 | 2011-01-31 17:30 | 911.5471 | 7 | 4 | -1.099568 | 3.368855 | 1.491484 | 1.718088 | 6.141573 | 5.929218 | -0.0002913952 | 0.1183222 | 0 | 0 | 0
527 | 23968.21 | 2011-01-31 17:31 | 941.5623 | 7 | 4 | -1.099568 | 3.357362 | 1.491484 | 1.727256 | 6.141573 | 5.960049 | -0.0003237724 | 0.1183222 | 0 | 0 | 0
528 | 23998.22 | 2011-01-31 17:31 | 971.5773 | 7 | 4 | -1.099568 | 3.345544 | 1.491484 | 1.736423 | 6.141573 | 5.990775 | -0.0002913952 | 0.1183222 | 0 | 0 | 0
529 | 24028.24 | 2011-01-31 17:32 | 1001.594 | 7 | 4 | -1.099568 | 3.333079 | 1.491484 | 1.745591 | 6.141573 | 6.02139 | -0.0003561497 | 0.1183222 | 0 | 0 | 0
530 | 24058.25 | 2011-01-31 17:32 | 1031.608 | 7 | 4 | -1.099388 | 3.319966 | 1.491484 | 1.754758 | 6.141573 | 6.051884 | -0.0003237724 | 0.1183222 | 0 | 0 | 0
531 | 24088.27 | 2011-01-31 17:33 | 1061.623 | 7 | 4 | -1.099388 | 3.305234 | 1.491484 | 1.763925 | 6.141573 | 6.082252 | -0.0004209042 | 0.1183222 | 0 | 0 | 0
532 | 24118.28 | 2011-01-31 17:33 | 1091.638 | 7 | 4 | -1.099568 | 3.290017 | 1.491484 | 1.773093 | 6.141573 | 6.112483 | -0.0004209042 | 0.1183222 | 0 | 0 | 0
533 | 24148.3 | 2011-01-31 17:34 | 1121.653 | 7 | 4 | -1.099207 | 3.273667 | 1.491484 | 1.78226 | 6.141573 | 6.14257 | -0.0004209042 | 0.1183222 | 0 | 0 | 0
534 | 24178.31 | 2011-01-31 17:34 | 1151.668 | 7 | 4 | -1.099568 | 3.256021 | 1.491484 | 1.791428 | 6.141573 | 6.172501 | -0.0005180359 | 0.1183222 | 0 | 0 | 0
535 | 24208.33 | 2011-01-31 17:35 | 1181.683 | 7 | 4 | -1.099388 | 3.236919 | 1.491484 | 1.800595 | 6.141573 | 6.202265 | -0.0005180359 | 0.1183222 | 0 | 0 | 0
536 | 24238.34 | 2011-01-31 17:35 | 1211.698 | 7 | 4 | -1.099568 | 3.216035 | 1.491484 | 1.809762 | 6.141573 | 6.231845 | -0.0006151676 | 0.1183222 | 0 | 0 | 0
537 | 24268.36 | 2011-01-31 17:36 | 1241.713 | 7 | 4 | -1.099568 | 3.193533 | 1.491484 | 1.81893 | 6.141573 | 6.261228 | -0.0006475449 | 0.1183222 | 0 | 0 | 0
538 | 24298.37 | 2011-01-31 17:36 | 1271.729 | 7 | 4 | -1.099388 | 3.168279 | 1.491484 | 1.828097 | 6.141573 | 6.290391 | -0.0006799221 | 0.1183222 | 0 | 0 | 0
539 | 24328.39 | 2011-01-31 17:37 | 1301.744 | 7 | 4 | -1.099568 | 3.139625 | 1.491484 | 1.837265 | 6.141573 | 6.319308 | -0.0007770538 | 0.1183222 | 0 | 0 | 0
540 | 24358.4 | 2011-01-31 17:37 | 1331.759 | 7 | 4 | -1.099568 | 3.106925 | 1.491484 | 1.846432 | 6.141573 | 6.347945 | -0.0009388924 | 0.1183222 | 0 | 0 | 0
541 | 24388.42 | 2011-01-31 17:38 | 1361.774 | 7 | 4 | -1.099388 | 3.068719 | 1.491484 | 1.8556 | 6.141573 | 6.376258 | -0.001068449 | 0.1183222 | 0 | 0 | 0
542 | 24418.43 | 2011-01-31 17:38 | 1391.789 | 7 | 4 | -1.099388 | 3.024039 | 1.491484 | 1.864767 | 6.141573 | 6.404191 | -0.001262665 | 0.1183222 | 0 | 0 | 0
543 | 24448.45 | 2011-01-31 17:39 | 1421.804 | 7 | 4 | -1.099749 | 2.96916 | 1.491484 | 1.873935 | 6.141573 | 6.431672 | -0.001586485 | 0.1183222 | 0 | 0 | 0
544 | 24478.46 | 2011-01-31 17:39 | 1451.819 | 7 | 4 | -1.099568 | 2.898901 | 1.491484 | 1.883102 | 6.141573 | 6.458584 | -0.002072144 | 0.1183222 | 0 | 0 | 0
545 | 24508.48 | 2011-01-31 17:40 | 1481.835 | 7 | 4 | -1.099749 | 2.802417 | 1.491484 | 1.89227 | 6.141573 | 6.48474 | -0.002913952 | 0.1183222 | 0 | 0 | 0
546 | 24533.49 | 2011-01-31 17:40 | 1506.85 | 7 | 4 | -1.099568 | 2.699944 | 1.491484 | 1.89991 | 6.141573 | 6.505773 | -0.003496695 | 0.1183222 | 0 | 0 | 0
547 | 24593.51 | 2011-01-31 17:41 | 60.01472 | 8 | 4 | 0 | 3.715453 | 1.491484 | 1.89991 | 6.141573 | 6.505773 | 0.0009065628 | 0.1183222 | 0 | 0 | 0
548 | 24593.7 | 2011-01-31 17:41 | 0.1874178 | 9 | 4 | -1.92431e-05 | 3.715777 | 1.491484 | 1.89991 | 6.141573 | 6.505773 | 0 | 0.119025 | 0 | 0 | 0
549 | 24598.52 | 2011-01-31 17:41 | 5.015594 | 9 | 4 | 0.000703194 | 3.720795 | 1.491485 | 1.89991 | 6.141576 | 6.505773 | 0.0007446766 | 0.119025 | 0 | 0 | 0
550 | 24628.55 | 2011-01-31 17:42 | 30.01504 | 1 | 5 | 0 | 3.741355 | 1.491485 | 1.89991 | 6.141576 | 6.505773 | 0.0004209042 | 0.119025 | 0 | 0 | 0
551 | 24658.57 | 2011-01-31 17:42 | 60.03014 | 1 | 5 | 0 | 3.754143 | 1.491485 | 1.89991 | 6.141576 | 6.505773 | 0.0003237248 | 0.119025 | 0 | 0 | 0
552 | 24688.58 | 2011-01-31 17:43 | 90.04527 | 1 | 5 | 0 | 3.763209 | 1.491485 | 1.89991 | 6.141576 | 6.505773 | 0.0002266407 | 0.119025 | 0 | 0 | 0
553 | 24718.55 | 2011-01-31 17:43 | 120.0137 | 1 | 5 | 0 | 3.77017 | 1.491485 | 1.89991 | 6.141576 | 6.505773 | 0.000129509 | 0.119025 | 0 | 0 | 0
554 | 24748.57 | 2011-01-31 17:44 | 30.01499 | 2 | 5 | 0.5502972 | 3.890451 | 1.496071 | 1.89991 | 6.159339 | 6.505773 | 0.0007122994 | 0.119025 | 0 | 0 | 0
555 | 24778.59 | 2011-01-31 17:44 | 60.03043 | 2 | 5 | 0.549936 | 3.910202 | 1.500657 | 1.89991 | 6.177229 | 6.505773 | 0.0004532814 | 0.119025 | 0 | 0 | 0
556 | 24808.6 | 2011-01-31 17:45 | 90.04523 | 2 | 5 | 0.549936 | 3.924285 | 1.505243 | 1.89991 | 6.195195 | 6.505773 | 0.0003237724 | 0.119025 | 0 | 0 | 0
557 | 24838.62 | 2011-01-31 17:45 | 120.0604 | 2 | 5 | 0.5501166 | 3.935617 | 1.509829 | 1.89991 | 6.213219 | 6.505773 | 0.0002913952 | 0.119025 | 0 | 0 | 0
558 | 24868.63 | 2011-01-31 17:46 | 150.0755 | 2 | 5 | 0.5501166 | 3.945493 | 1.514415 | 1.89991 | 6.23129 | 6.505773 | 0.0002913952 | 0.119025 | 0 | 0 | 0
559 | 24898.65 | 2011-01-31 17:46 | 180.0931 | 2 | 5 | 0.549936 | 3.954072 | 1.519001 | 1.89991 | 6.249405 | 6.505773 | 0.0001942635 | 0.119025 | 0 | 0 | 0
560 | 24928.66 | 2011-01-31 17:47 | 210.1058 | 2 | 5 | 0.5501166 | 3.962491 | 1.523587 | 1.89991 | 6.267557 | 6.505773 | 0.000259018 | 0.119025 | 0 | 0 | 0
561 | 24958.68 | 2011-01-31 17:47 | 240.1208 | 2 | 5 | 0.5501166 | 3.970261 | 1.528173 | 1.89991 | 6.285746 | 6.505773 | 0.0002266407 | 0.119025 | 0 | 0 | 0
562 | 24988.69 | 2011-01-31 17:48 | 270.136 | 2 | 5 | 0.549936 | 3.977384 | 1.532759 | 1.89991 | 6.30397 | 6.505773 | 0.0001942635 | 0.119025 | 0 | 0 | 0
563 | 25018.71 | 2011-01-31 17:48 | 300.1511 | 2 | 5 | 0.5495748 | 3.984021 | 1.537345 | 1.89991 | 6.322226 | 6.505773 | 0.0001618862 | 0.119025 | 0 | 0 | 0
564 | 25048.72 | 2011-01-31 17:49 | 330.1662 | 2 | 5 | 0.5501166 | 3.990497 | 1.541931 | 1.89991 | 6.340511 | 6.505773 | 0.0001942635 | 0.119025 | 0 | 0 | 0
565 | 25078.74 | 2011-01-31 17:49 | 360.1813 | 2 | 5 | 0.5501166 | 3.996486 | 1.546516 | 1.89991 | 6.358824 | 6.505773 | 0.0001618862 | 0.119025 | 0 | 0 | 0
566 | 25108.75 | 2011-01-31 17:50 | 390.1965 | 2 | 5 | 0.5501166 | 4.001991 | 1.551102 | 1.89991 | 6.377164 | 6.505773 | 0.0001619339 | 0.119025 | 0 | 0 | 0
567 | 25138.77 | 2011-01-31 17:50 | 420.2115 | 2 | 5 | 0.5502972 | 4.007495 | 1.555688 | 1.89991 | 6.395529 | 6.505773 | 0.0001942635 | 0.119025 | 0 | 0 | 0
568 | 25168.78 | 2011-01-31 17:51 | 450.2267 | 2 | 5 | 0.5501166 | 4.012352 | 1.560274 | 1.89991 | 6.413918 | 6.505773 | 0.000129509 | 0.119025 | 0 | 0 | 0
569 | 25198.8 | 2011-01-31 17:51 | 480.2418 | 2 | 5 | 0.5501166 | 4.017208 | 1.56486 | 1.89991 | 6.43233 | 6.505773 | 0.000129509 | 0.119025 | 0 | 0 | 0
570 | 25228.81 | 2011-01-31 17:52 | 510.2569 | 2 | 5 | 0.549936 | 4.021903 | 1.569446 | 1.89991 | 6.450763 | 6.505773 | 9.708405e-05 | 0.119025 | 0 | 0 | 0
571 | 25258.83 | 2011-01-31 17:52 | 540.272 | 2 | 5 | 0.5501166 | 4.026435 | 1.574032 | 1.89991 | 6.469218 | 6.505773 | 9.708405e-05 | 0.119025 | 0 | 0 | 0
572 | 25288.84 | 2011-01-31 17:53 | 570.2872 | 2 | 5 | 0.5501166 | 4.030968 | 1.578618 | 1.89991 | 6.487694 | 6.505773 | 9.708405e-05 | 0.119025 | 0 | 0 | 0
573 | 25318.86 | 2011-01-31 17:53 | 600.3023 | 2 | 5 | 0.5497554 | 4.035339 | 1.583203 | 1.89991 | 6.506189 | 6.505773 | 0.000129509 | 0.119025 | 0 | 0 | 0
574 | 25348.87 | 2011-01-31 17:54 | 630.3174 | 2 | 5 | 0.5501166 | 4.039548 | 1.587789 | 1.89991 | 6.524704 | 6.505773 | 6.475449e-05 | 0.119025 | 0 | 0 | 0
575 | 25378.89 | 2011-01-31 17:54 | 660.3325 | 2 | 5 | 0.5501166 | 4.043757 | 1.592375 | 1.89991 | 6.543239 | 6.505773 | 0.000129509 | 0.119025 | 0 | 0 | 0
576 | 25408.9 | 2011-01-31 17:55 | 690.3476 | 2 | 5 | 0.549936 | 4.047642 | 1.596961 | 1.89991 | 6.561792 | 6.505773 | 9.708405e-05 | 0.119025 | 0 | 0 | 0
577 | 25438.92 | 2011-01-31 17:55 | 720.3628 | 2 | 5 | 0.5501166 | 4.05169 | 1.601547 | 1.89991 | 6.580363 | 6.505773 | 0.000129509 | 0.119025 | 0 | 0 | 0
578 | 25468.93 | 2011-01-31 17:56 | 750.3778 | 2 | 5 | 0.5497554 | 4.055413 | 1.606133 | 1.89991 | 6.598953 | 6.505773 | 6.475449e-05 | 0.119025 | 0 | 0 | 0
579 | 25498.95 | 2011-01-31 17:56 | 780.3952 | 2 | 5 | 0.549936 | 4.059622 | 1.610719 | 1.89991 | 6.617561 | 6.505773 | 0.000129509 | 0.119025 | 0 | 0 | 0
580 | 25528.96 | 2011-01-31 17:57 | 810.4081 | 2 | 5 | 0.5501166 | 4.063183 | 1.615305 | 1.89991 | 6.636185 | 6.505773 | 9.708405e-05 | 0.119025 | 0 | 0 | 0
581 | 25558.98 | 2011-01-31 17:57 | 840.4232 | 2 | 5 | 0.549936 | 4.066907 | 1.61989 | 1.89991 | 6.654827 | 6.505773 | 6.475449e-05 | 0.119025 | 0 | 0 | 0
582 | 25588.99 | 2011-01-31 17:58 | 870.4383 | 2 | 5 | 0.5501166 | 4.070792 | 1.624476 | 1.89991 | 6.673486 | 6.505773 | 0.000129509 | 0.119025 | 0 | 0 | 0
583 | 25619.01 | 2011-01-31 17:58 | 900.456 | 2 | 5 | 0.5497554 | 4.074354 | 1.629062 | 1.89991 | 6.692161 | 6.505773 | 9.717941e-05 | 0.119025 | 0 | 0 | 0
584 | 25649.02 | 2011-01-31 17:59 | 930.4685 | 2 | 5 | 0.549936 | 4.078077 | 1.633647 | 1.89991 | 6.71085 | 6.505773 | 9.708405e-05 | 0.119025 | 0 | 0 | 0
585 | 25679.04 | 2011-01-31 17:59 | 960.4838 | 2 | 5 | 0.5501166 | 4.0818 | 1.638232 | 1.89991 | 6.729559 | 6.505773 | 9.717941e-05 | 0.119025 | 0 | 0 | 0
586 | 25709.05 | 2011-01-31 18:00 | 990.4989 | 2 | 5 | 0.549936 | 4.085362 | 1.642818 | 1.89991 | 6.748286 | 6.505773 | 9.717941e-05 | 0.119025 | 0 | 0 | 0
587 | 25739.07 | 2011-01-31 18:00 | 1020.514 | 2 | 5 | 0.5501166 | 4.089085 | 1.647404 | 1.89991 | 6.767029 | 6.505773 | 9.708405e-05 | 0.119025 | 0 | 0 | 0
588 | 25769.08 | 2011-01-31 18:01 | 1050.529 | 2 | 5 | 0.549936 | 4.092647 | 1.65199 | 1.89991 | 6.785789 | 6.505773 | 9.708405e-05 | 0.119025 | 0 | 0 | 0
589 | 25799.1 | 2011-01-31 18:01 | 1080.544 | 2 | 5 | 0.5501166 | 4.09637 | 1.656576 | 1.89991 | 6.804565 | 6.505773 | 0.000129509 | 0.119025 | 0 | 0 | 0
590 | 25829.11 | 2011-01-31 18:02 | 1110.559 | 2 | 5 | 0.5501166 | 4.100093 | 1.661162 | 1.89991 | 6.823359 | 6.505773 | 0.000129509 | 0.119025 | 0 | 0 | 0
591 | 25859.13 | 2011-01-31 18:02 | 1140.575 | 2 | 5 | 0.549936 | 4.103493 | 1.665747 | 1.89991 | 6.842169 | 6.505773 | 9.717941e-05 | 0.119025 | 0 | 0 | 0
592 | 25889.14 | 2011-01-31 18:03 | 1170.59 | 2 | 5 | 0.5501166 | 4.107216 | 1.670333 | 1.89991 | 6.860996 | 6.505773 | 9.708405e-05 | 0.119025 | 0 | 0 | 0
593 | 25919.16 | 2011-01-31 18:03 | 1200.605 | 2 | 5 | 0.5501166 | 4.11094 | 1.674919 | 1.89991 | 6.879839 | 6.505773 | 9.717941e-05 | 0.119025 | 0 | 0 | 0
594 | 25949.17 | 2011-01-31 18:04 | 1230.62 | 2 | 5 | 0.549936 | 4.114501 | 1.679505 | 1.89991 | 6.898699 | 6.505773 | 9.717941e-05 | 0.119025 | 0 | 0 | 0
595 | 25979.19 | 2011-01-31 18:04 | 1260.635 | 2 | 5 | 0.549936 | 4.118062 | 1.684091 | 1.89991 | 6.917576 | 6.505773 | 6.475449e-05 | 0.119025 | 0 | 0 | 0
596 | 26009.2 | 2011-01-31 18:05 | 1290.65 | 2 | 5 | 0.5501166 | 4.121948 | 1.688677 | 1.89991 | 6.93647 | 6.505773 | 0.000129509 | 0.119025 | 0 | 0 | 0
597 | 26039.22 | 2011-01-31 18:05 | 1320.665 | 2 | 5 | 0.549936 | 4.125509 | 1.693262 | 1.89991 | 6.955381 | 6.505773 | 6.475449e-05 | 0.119025 | 0 | 0 | 0
598 | 26069.24 | 2011-01-31 18:06 | 1350.68 | 2 | 5 | 0.549936 | 4.129233 | 1.697848 | 1.89991 | 6.974309 | 6.505773 | 9.717941e-05 | 0.119025 | 0 | 0 | 0
599 | 26099.25 | 2011-01-31 18:06 | 1380.697 | 2 | 5 | 0.5501166 | 4.133118 | 1.702434 | 1.89991 | 6.993255 | 6.505773 | 9.717941e-05 | 0.119025 | 0 | 0 | 0
600 | 26129.27 | 2011-01-31 18:07 | 1410.71 | 2 | 5 | 0.5501166 | 4.136841 | 1.70702 | 1.89991 | 7.012215 | 6.505773 | 6.475449e-05 | 0.119025 | 0 | 0 | 0
601 | 26159.28 | 2011-01-31 18:07 | 1440.726 | 2 | 5 | 0.5501166 | 4.140565 | 1.711606 | 1.89991 | 7.031195 | 6.505773 | 9.717941e-05 | 0.119025 | 0 | 0 | 0
602 | 26189.3 | 2011-01-31 18:08 | 1470.741 | 2 | 5 | 0.5497554 | 4.14445 | 1.716191 | 1.89991 | 7.050192 | 6.505773 | 9.717941e-05 | 0.119025 | 0 | 0 | 0
603 | 26219.31 | 2011-01-31 18:08 | 1500.756 | 2 | 5 | 0.5501166 | 4.148335 | 1.720777 | 1.89991 | 7.069206 | 6.505773 | 9.717941e-05 | 0.119025 | 0 | 0 | 0
604 | 26249.33 | 2011-01-31 18:09 | 1530.771 | 2 | 5 | 0.5501166 | 4.152221 | 1.725363 | 1.89991 | 7.088239 | 6.505773 | 9.717941e-05 | 0.119025 | 0 | 0 | 0
605 | 26279.34 | 2011-01-31 18:09 | 1560.786 | 2 | 5 | 0.5501166 | 4.155944 | 1.729949 | 1.89991 | 7.107288 | 6.505773 | 9.708405e-05 | 0.119025 | 0 | 0 | 0
606 | 26309.36 | 2011-01-31 18:10 | 1590.801 | 2 | 5 | 0.5501166 | 4.159829 | 1.734534 | 1.89991 | 7.126356 | 6.505773 | 9.708405e-05 | 0.119025 | 0 | 0 | 0
607 | 26339.37 | 2011-01-31 18:10 | 1620.816 | 2 | 5 | 0.5501166 | 4.163877 | 1.73912 | 1.89991 | 7.145441 | 6.505773 | 0.000129509 | 0.119025 | 0 | 0 | 0
608 | 26369.39 | 2011-01-31 18:11 | 1650.831 | 2 | 5 | 0.549936 | 4.1676 | 1.743706 | 1.89991 | 7.164544 | 6.505773 | 6.475449e-05 | 0.119025 | 0 | 0 | 0
609 | 26399.4 | 2011-01-31 18:11 | 1680.846 | 2 | 5 | 0.5501166 | 4.171809 | 1.748292 | 1.89991 | 7.183665 | 6.505773 | 9.708405e-05 | 0.119025 | 0 | 0 | 0
610 | 26429.42 | 2011-01-31 18:12 | 1710.862 | 2 | 5 | 0.549936 | 4.175856 | 1.752877 | 1.89991 | 7.202802 | 6.505773 | 0.000129509 | 0.119025 | 0 | 0 | 0
611 | 26459.43 | 2011-01-31 18:12 | 1740.877 | 2 | 5 | 0.549936 | 4.179741 | 1.757462 | 1.89991 | 7.221957 | 6.505773 | 9.717941e-05 | 0.119025 | 0 | 0 | 0
612 | 26489.45 | 2011-01-31 18:13 | 1770.892 | 2 | 5 | 0.5497554 | 4.183788 | 1.762047 | 1.89991 | 7.241131 | 6.505773 | 0.000129509 | 0.119025 | 0 | 0 | 0
613 | 26519.46 | 2011-01-31 18:13 | 1800.907 | 2 | 5 | 0.549936 | 4.187674 | 1.766632 | 1.89991 | 7.260323 | 6.505773 | 9.708405e-05 | 0.119025 | 0 | 0 | 0
614 | 26549.48 | 2011-01-31 18:14 | 1830.922 | 2 | 5 | 0.549936 | 4.191721 | 1.771217 | 1.89991 | 7.279534 | 6.505773 | 9.717941e-05 | 0.119025 | 0 | 0 | 0
615 | 26579.49 | 2011-01-31 18:14 | 1860.937 | 2 | 5 | 0.549936 | 4.19593 | 1.775802 | 1.89991 | 7.298763 | 6.505773 | 9.708405e-05 | 0.119025 | 0 | 0 | 0
616 | 26608.29 | 2011-01-31 18:15 | 1889.734 | 2 | 5 | 0.5501166 | 4.200139 | 1.780202 | 1.89991 | 7.317232 | 6.505773 | 0.0001618385 | 0.119025 | 0 | 0 | 0
617 | 26638.3 | 2011-01-31 18:15 | 30.01522 | 3 | 5 | 0 | 4.089895 | 1.780202 | 1.89991 | 7.317232 | 6.505773 | -0.0004532814 | 0.119025 | 0 | 0 | 0
618 | 26668.32 | 2011-01-31 18:16 | 60.03023 | 3 | 5 | 0 | 4.076944 | 1.780202 | 1.89991 | 7.317232 | 6.505773 | -0.000259018 | 0.119025 | 0 | 0 | 0
619 | 26698.33 | 2011-01-31 18:16 | 90.04537 | 3 | 5 | 0 | 4.068687 | 1.780202 | 1.89991 | 7.317232 | 6.505773 | -0.0001942635 | 0.119025 | 0 | 0 | 0
620 | 26728.3 | 2011-01-31 18:17 | 120.0137 | 3 | 5 | 0 | 4.063183 | 1.780202 | 1.89991 | 7.317232 | 6.505773 | -0.000129509 | 0.119025 | 0 | 0 | 0
621 | 26728.3 | 2011-01-31 18:17 | 2.771908449e-06 | 4 | 5 | 0.9761739 | 4.199653 | 1.780202 | 1.89991 | 7.317232 | 6.505773 | 0 | 0.119025 | 0 | 0 | 0
622 | 26729.01 | 2011-01-31 18:17 | 0.7032132 | 4 | 5 | 0.9259645 | 4.199815 | 1.780386 | 1.89991 | 7.318006 | 6.505773 | 3.232956e-05 | 0.119025 | 0 | 0 | 0
623 | 26731.18 | 2011-01-31 18:17 | 2.874926 | 4 | 5 | 0.8759357 | 4.199653 | 1.780928 | 1.89991 | 7.320282 | 6.505773 | 0 | 0.119025 | 0 | 0 | 0
624 | 26734.68 | 2011-01-31 18:17 | 6.374866 | 4 | 5 | 0.825907 | 4.199815 | 1.781754 | 1.89991 | 7.32375 | 6.505773 | 0 | 0.119025 | 0 | 0 | 0
625 | 26739.57 | 2011-01-31 18:17 | 11.26543 | 4 | 5 | 0.7758782 | 4.199815 | 1.78284 | 1.89991 | 7.328312 | 6.505773 | 0 | 0.119025 | 0 | 0 | 0
626 | 26746.22 | 2011-01-31 18:17 | 17.92168 | 4 | 5 | 0.7258494 | 4.199815 | 1.784226 | 1.89991 | 7.334134 | 6.505773 | 0 | 0.119025 | 0 | 0 | 0
627 | 26755.11 | 2011-01-31 18:17 | 26.81198 | 4 | 5 | 0.6758206 | 4.199653 | 1.785954 | 1.89991 | 7.341392 | 6.505773 | -3.232956e-05 | 0.119025 | 0 | 0 | 0
628 | 26767.63 | 2011-01-31 18:17 | 39.32747 | 4 | 5 | 0.6257919 | 4.199815 | 1.788212 | 1.89991 | 7.350874 | 6.505773 | 3.232956e-05 | 0.119025 | 0 | 0 | 0
629 | 26786.29 | 2011-01-31 18:18 | 57.98339 | 4 | 5 | 0.5755825 | 4.199653 | 1.791317 | 1.89991 | 7.363911 | 6.505773 | 0 | 0.119025 | 0 | 0 | 0
630 | 26818.13 | 2011-01-31 18:18 | 89.82663 | 4 | 5 | 0.5255538 | 4.199653 | 1.796167 | 1.89991 | 7.38428 | 6.505773 | 0 | 0.119025 | 0 | 0 | 0
631 | 26878.93 | 2011-01-31 18:19 | 150.6224 | 4 | 5 | 0.475525 | 4.199653 | 1.804574 | 1.89991 | 7.419588 | 6.505773 | -3.232956e-05 | 0.119025 | 0 | 0 | 0
632 | 26980.45 | 2011-01-31 18:21 | 252.152 | 4 | 5 | 0.4254962 | 4.199815 | 1.817239 | 1.89991 | 7.472779 | 6.505773 | 0 | 0.119025 | 0 | 0 | 0
633 | 27117.42 | 2011-01-31 18:23 | 389.1184 | 4 | 5 | 0.3754674 | 4.199653 | 1.83245 | 1.89991 | 7.53666 | 6.505773 | -3.232956e-05 | 0.119025 | 0 | 0 | 0
634 | 27284.68 | 2011-01-31 18:26 | 556.3812 | 4 | 5 | 0.3254387 | 4.199653 | 1.848708 | 1.89991 | 7.604943 | 6.505773 | -3.232956e-05 | 0.119025 | 0 | 0 | 0
635 | 27490.85 | 2011-01-31 18:29 | 762.5496 | 4 | 5 | 0.2752293 | 4.199491 | 1.865886 | 1.89991 | 7.677086 | 6.505773 | -6.475449e-05 | 0.119025 | 0 | 0 | 0
636 | 27747.54 | 2011-01-31 18:34 | 1019.233 | 4 | 5 | 0.2252005 | 4.199815 | 1.883693 | 1.89991 | 7.751872 | 6.505773 | 3.232956e-05 | 0.119025 | 0 | 0 | 0
637 | 28077.14 | 2011-01-31 18:39 | 1348.837 | 4 | 5 | 0.1751718 | 4.199653 | 1.901956 | 1.89991 | 7.82857 | 6.505773 | 0 | 0.119025 | 0 | 0 | 0
638 | 28526.98 | 2011-01-31 18:47 | 1798.673 | 4 | 5 | 0.125143 | 4.199815 | 1.920582 | 1.89991 | 7.906796 | 6.505773 | 0 | 0.119025 | 0 | 0 | 0
639 | 29231.79 | 2011-01-31 18:58 | 2503.489 | 4 | 5 | 0.07511421 | 4.199815 | 1.939811 | 1.89991 | 7.987554 | 6.505773 | 0 | 0.119025 | 0 | 0 | 0
640 | 29841.59 | 2011-01-31 19:09 | 3113.291 | 4 | 5 | 0.04982892 | 4.199653 | 1.950287 | 1.89991 | 8.031551 | 6.505773 | -3.232956e-05 | 0.119025 | 0 | 0 | 0
641 | 29871.61 | 2011-01-31 19:09 | 30.01516 | 5 | 5 | 0 | 4.189131 | 1.950287 | 1.89991 | 8.031551 | 6.505773 | -6.475449e-05 | 0.119025 | 0 | 0 | 0
642 | 29901.61 | 2011-01-31 19:10 | 60.01447 | 5 | 5 | 0 | 4.187512 | 1.950287 | 1.89991 | 8.031551 | 6.505773 | -3.232956e-05 | 0.119025 | 0 | 0 | 0
643 | 29901.8 | 2011-01-31 19:10 | 0.1894399 | 6 | 5 | -1.92431e-05 | 4.187512 | 1.950287 | 1.89991 | 8.031551 | 6.505773 | 0 | 0.1184293 | 0 | 0 | 0
644 | 29906.63 | 2011-01-31 19:10 | 5.015544 | 6 | 5 | 0.0008838033 | 4.187512 | 1.950288 | 1.89991 | 8.031554 | 6.505773 | -3.232956e-05 | 0.1184293 | 0 | 0 | 0
645 | 29916.61 | 2011-01-31 19:10 | 9.984289 | 7 | 5 | -1.099749 | 3.987421 | 1.950288 | 1.90296 | 8.031554 | 6.517977 | -0.002072096 | 0.1184293 | 0 | 0 | 0
646 | 29946.63 | 2011-01-31 19:10 | 39.99929 | 7 | 5 | -1.099749 | 3.925742 | 1.950288 | 1.912128 | 8.031554 | 6.554246 | -0.001683617 | 0.1184293 | 0 | 0 | 0
647 | 29976.64 | 2011-01-31 19:11 | 70.01458 | 7 | 5 | -1.099749 | 3.86633 | 1.950288 | 1.921296 | 8.031554 | 6.589967 | -0.001586485 | 0.1184293 | 0 | 0 | 0
648 | 30006.66 | 2011-01-31 19:11 | 100.0295 | 7 | 5 | -1.099388 | 3.809185 | 1.950288 | 1.930463 | 8.031554 | 6.625147 | -0.001456976 | 0.1184293 | 0 | 0 | 0
649 | 30036.67 | 2011-01-31 19:12 | 130.0446 | 7 | 5 | -1.099568 | 3.759809 | 1.950288 | 1.939631 | 8.031554 | 6.659833 | -0.001230335 | 0.1184293 | 0 | 0 | 0
650 | 30066.69 | 2011-01-31 19:12 | 160.0598 | 7 | 5 | -1.099568 | 3.718367 | 1.950288 | 1.948798 | 8.031554 | 6.694105 | -0.001036072 | 0.1184293 | 0 | 0 | 0
651 | 30096.7 | 2011-01-31 19:13 | 190.0749 | 7 | 5 | -1.099568 | 3.68518 | 1.950288 | 1.957965 | 8.031554 | 6.728035 | -0.0008094311 | 0.1184293 | 0 | 0 | 0
652 | 30126.72 | 2011-01-31 19:13 | 220.092 | 7 | 5 | -1.099749 | 3.657498 | 1.950288 | 1.967133 | 8.031554 | 6.76169 | -0.0007122994 | 0.1184293 | 0 | 0 | 0
653 | 30156.73 | 2011-01-31 19:14 | 250.1055 | 7 | 5 | -1.099568 | 3.633215 | 1.950288 | 1.9763 | 8.031554 | 6.795103 | -0.0006475449 | 0.1184293 | 0 | 0 | 0
654 | 30186.75 | 2011-01-31 19:14 | 280.1202 | 7 | 5 | -1.099568 | 3.611846 | 1.950288 | 1.985467 | 8.031554 | 6.828309 | -0.0005180359 | 0.1184293 | 0 | 0 | 0
655 | 30216.76 | 2011-01-31 19:15 | 310.1353 | 7 | 5 | -1.099568 | 3.592096 | 1.950288 | 1.994634 | 8.031554 | 6.861328 | -0.0005179882 | 0.1184293 | 0 | 0 | 0
656 | 30246.78 | 2011-01-31 19:15 | 340.1505 | 7 | 5 | -1.099568 | 3.573803 | 1.950288 | 2.003801 | 8.031554 | 6.894173 | -0.0004856586 | 0.1184293 | 0 | 0 | 0
657 | 30276.79 | 2011-01-31 19:16 | 370.1656 | 7 | 5 | -1.099749 | 3.557129 | 1.950288 | 2.012968 | 8.031554 | 6.926858 | -0.0004532814 | 0.1184293 | 0 | 0 | 0
658 | 30306.81 | 2011-01-31 19:16 | 400.1807 | 7 | 5 | -1.099749 | 3.541264 | 1.950288 | 2.022136 | 8.031554 | 6.959394 | -0.0004209042 | 0.1184293 | 0 | 0 | 0
659 | 30336.82 | 2011-01-31 19:17 | 430.1958 | 7 | 5 | -1.099568 | 3.52637 | 1.950288 | 2.031303 | 8.031554 | 6.991789 | -0.0003561497 | 0.1184293 | 0 | 0 | 0
660 | 30366.84 | 2011-01-31 19:17 | 460.2109 | 7 | 5 | -1.099568 | 3.512124 | 1.950288 | 2.04047 | 8.031554 | 7.024051 | -0.0003561497 | 0.1184293 | 0 | 0 | 0
661 | 30396.85 | 2011-01-31 19:18 | 490.226 | 7 | 5 | -1.099568 | 3.498688 | 1.950288 | 2.049637 | 8.031554 | 7.056186 | -0.0003561497 | 0.1184293 | 0 | 0 | 0
662 | 30426.87 | 2011-01-31 19:18 | 520.2413 | 7 | 5 | -1.099568 | 3.486061 | 1.950288 | 2.058805 | 8.031554 | 7.088201 | -0.0003237724 | 0.1184293 | 0 | 0 | 0
663 | 30456.88 | 2011-01-31 19:19 | 550.2563 | 7 | 5 | -1.099568 | 3.473758 | 1.950288 | 2.067972 | 8.031554 | 7.120102 | -0.0002913952 | 0.1184293 | 0 | 0 | 0
664 | 30486.9 | 2011-01-31 19:19 | 580.2717 | 7 | 5 | -1.099568 | 3.462264 | 1.950288 | 2.077139 | 8.031554 | 7.151895 | -0.0002913952 | 0.1184293 | 0 | 0 | 0
665 | 30516.91 | 2011-01-31 19:20 | 610.2865 | 7 | 5 | -1.099568 | 3.451093 | 1.950288 | 2.086306 | 8.031554 | 7.183584 | -0.0003237724 | 0.1184293 | 0 | 0 | 0
666 | 30546.93 | 2011-01-31 19:20 | 640.3016 | 7 | 5 | -1.099568 | 3.440247 | 1.950288 | 2.095474 | 8.031554 | 7.215171 | -0.0002913952 | 0.1184293 | 0 | 0 | 0
667 | 30576.94 | 2011-01-31 19:21 | 670.3168 | 7 | 5 | -1.099568 | 3.429725 | 1.950288 | 2.104641 | 8.031554 | 7.24666 | -0.000259018 | 0.1184293 | 0 | 0 | 0
668 | 30606.96 | 2011-01-31 19:21 | 700.3343 | 7 | 5 | -1.099388 | 3.419202 | 1.950288 | 2.113809 | 8.031554 | 7.278055 | -0.0002913952 | 0.1184293 | 0 | 0 | 0
669 | 30636.97 | 2011-01-31 19:22 | 730.347 | 7 | 5 | -1.099568 | 3.408841 | 1.950288 | 2.122976 | 8.031554 | 7.30935 | -0.0002913952 | 0.1184293 | 0 | 0 | 0
670 | 30666.99 | 2011-01-31 19:22 | 760.3621 | 7 | 5 | -1.099568 | 3.398319 | 1.950288 | 2.132143 | 8.031554 | 7.340552 | -0.0002913952 | 0.1184293 | 0 | 0 | 0
671 | 30697 | 2011-01-31 19:23 | 790.3772 | 7 | 5 | -1.099207 | 3.387634 | 1.950288 | 2.14131 | 8.031554 | 7.371657 | -0.0003237724 | 0.1184293 | 0 | 0 | 0
672 | 30727.02 | 2011-01-31 19:23 | 820.3944 | 7 | 5 | -1.099568 | 3.376626 | 1.950288 | 2.150478 | 8.031554 | 7.402664 | -0.000259018 | 0.1184293 | 0 | 0 | 0
673 | 30757.03 | 2011-01-31 19:24 | 850.4076 | 7 | 5 | -1.099568 | 3.365456 | 1.950288 | 2.159645 | 8.031554 | 7.433566 | -0.000259018 | 0.1184293 | 0 | 0 | 0
674 | 30787.05 | 2011-01-31 19:24 | 880.4226 | 7 | 5 | -1.099568 | 3.353476 | 1.950288 | 2.168812 | 8.031554 | 7.464363 | -0.0003237724 | 0.1184293 | 0 | 0 | 0
675 | 30817.06 | 2011-01-31 19:25 | 910.4377 | 7 | 5 | -1.099749 | 3.341173 | 1.950288 | 2.177979 | 8.031554 | 7.495051 | -0.0003561497 | 0.1184293 | 0 | 0 | 0
676 | 30847.08 | 2011-01-31 19:25 | 940.4529 | 7 | 5 | -1.099568 | 3.328546 | 1.950288 | 2.187147 | 8.031554 | 7.525625 | -0.0003561497 | 0.1184293 | 0 | 0 | 0
677 | 30877.09 | 2011-01-31 19:26 | 970.4679 | 7 | 5 | -1.099568 | 3.314786 | 1.950288 | 2.196314 | 8.031554 | 7.556077 | -0.0003885269 | 0.1184293 | 0 | 0 | 0
678 | 30907.11 | 2011-01-31 19:26 | 1000.483 | 7 | 5 | -1.099568 | 3.300054 | 1.950288 | 2.205481 | 8.031554 | 7.586398 | -0.0003885269 | 0.1184293 | 0 | 0 | 0
679 | 30937.12 | 2011-01-31 19:27 | 1030.498 | 7 | 5 | -1.099388 | 3.284513 | 1.950288 | 2.214649 | 8.031554 | 7.61658 | -0.0003885269 | 0.1184293 | 0 | 0 | 0
680 | 30967.14 | 2011-01-31 19:27 | 1060.513 | 7 | 5 | -1.099388 | 3.267677 | 1.950288 | 2.223816 | 8.031554 | 7.646612 | -0.0004209042 | 0.1184293 | 0 | 0 | 0
681 | 30997.16 | 2011-01-31 19:28 | 1090.528 | 7 | 5 | -1.099568 | 3.249222 | 1.950288 | 2.232983 | 8.031554 | 7.676484 | -0.0004856586 | 0.1184293 | 0 | 0 | 0
682 | 31027.17 | 2011-01-31 19:28 | 1120.544 | 7 | 5 | -1.099388 | 3.22931 | 1.950288 | 2.24215 | 8.031554 | 7.70618 | -0.0005180359 | 0.1184293 | 0 | 0 | 0
683 | 31057.19 | 2011-01-31 19:29 | 1150.559 | 7 | 5 | -1.099568 | 3.207941 | 1.950288 | 2.251318 | 8.031554 | 7.735687 | -0.0005827904 | 0.1184293 | 0 | 0 | 0
684 | 31087.2 | 2011-01-31 19:29 | 1180.574 | 7 | 5 | -1.099568 | 3.184306 | 1.950288 | 2.260485 | 8.031554 | 7.764988 | -0.0006475449 | 0.1184293 | 0 | 0 | 0
685 | 31117.22 | 2011-01-31 19:30 | 1210.589 | 7 | 5 | -1.099749 | 3.157918 | 1.950288 | 2.269652 | 8.031554 | 7.794061 | -0.0007446766 | 0.1184293 | 0 | 0 | 0
686 | 31147.23 | 2011-01-31 19:30 | 1240.604 | 7 | 5 | -1.099568 | 3.128131 | 1.950288 | 2.27882 | 8.031554 | 7.822877 | -0.0008418083 | 0.1184293 | 0 | 0 | 0
687 | 31177.25 | 2011-01-31 19:31 | 1270.619 | 7 | 5 | -1.099568 | 3.094783 | 1.950288 | 2.287987 | 8.031554 | 7.851404 | -0.00093894 | 0.1184293 | 0 | 0 | 0
688 | 31207.26 | 2011-01-31 19:31 | 1300.634 | 7 | 5 | -1.099388 | 3.056578 | 1.950288 | 2.297154 | 8.031554 | 7.879604 | -0.001100826 | 0.1184293 | 0 | 0 | 0
689 | 31237.28 | 2011-01-31 19:32 | 1330.649 | 7 | 5 | -1.099568 | 3.012545 | 1.950288 | 2.306322 | 8.031554 | 7.907429 | -0.001230335 | 0.1184293 | 0 | 0 | 0
690 | 31267.29 | 2011-01-31 19:32 | 1360.664 | 7 | 5 | -1.099568 | 2.958961 | 1.950288 | 2.315489 | 8.031554 | 7.934808 | -0.001554108 | 0.1184293 | 0 | 0 | 0
691 | 31297.31 | 2011-01-31 19:33 | 1390.68 | 7 | 5 | -1.099568 | 2.891454 | 1.950288 | 2.324656 | 8.031554 | 7.961636 | -0.001975012 | 0.1184293 | 0 | 0 | 0
692 | 31327.32 | 2011-01-31 19:33 | 1420.697 | 7 | 5 | -1.099568 | 2.804036 | 1.950288 | 2.333824 | 8.031554 | 7.987761 | -0.002590179 | 0.1184293 | 0 | 0 | 0
693 | 31355.73 | 2011-01-31 19:34 | 1449.101 | 7 | 5 | -1.099568 | 2.699782 | 1.950288 | 2.342499 | 8.031554 | 8.011649 | -0.003205299 | 0.1184293 | 0 | 0 | 0
694 | 31415.74 | 2011-01-31 19:35 | 60.01475 | 8 | 5 | 0 | 3.725166 | 1.950288 | 2.342499 | 8.031554 | 8.011649 | 0.0008418083 | 0.1184293 | 0 | 0 | 0
695 | 31415.93 | 2011-01-31 19:35 | 0.1873994 | 9 | 5 | -1.92431e-05 | 3.725166 | 1.950288 | 2.342499 | 8.031554 | 8.011649 | 0 | 0.1197266 | 0 | 0 | 0
696 | 31420.76 | 2011-01-31 19:35 | 5.015395 | 9 | 5 | 0.000703194 | 3.729861 | 1.950289 | 2.342499 | 8.031557 | 8.011649 | 0.0006799221 | 0.1197266 | 0 | 0 | 0
697 | 31450.79 | 2011-01-31 19:35 | 30.01503 | 1 | 6 | 0 | 3.749125 | 1.950289 | 2.342499 | 8.031557 | 8.011649 | 0.0003885269 | 0.1197266 | 0 | 0 | 0
698 | 31480.8 | 2011-01-31 19:36 | 60.03014 | 1 | 6 | 0 | 3.761428 | 1.950289 | 2.342499 | 8.031557 | 8.011649 | 0.0002913952 | 0.1197266 | 0 | 0 | 0
699 | 31510.82 | 2011-01-31 19:36 | 90.04543 | 1 | 6 | 0 | 3.770494 | 1.950289 | 2.342499 | 8.031557 | 8.011649 | 0.0002266407 | 0.1197266 | 0 | 0 | 0
700 | 31540.79 | 2011-01-31 19:37 | 120.0136 | 1 | 6 | 0 | 3.777617 | 1.950289 | 2.342499 | 8.031557 | 8.011649 | 0.0001618862 | 0.1197266 | 0 | 0 | 0
701 | 31570.8 | 2011-01-31 19:37 | 30.01256 | 2 | 6 | 0.549936 | 3.898384 | 1.954874 | 2.342499 | 8.049355 | 8.011649 | 0.0006799221 | 0.1197266 | 0 | 0 | 0
702 | 31600.81 | 2011-01-31 19:38 | 60.02781 | 2 | 6 | 0.549936 | 3.918619 | 1.95946 | 2.342499 | 8.067283 | 8.011649 | 0.0004209042 | 0.1197266 | 0 | 0 | 0
703 | 31630.83 | 2011-01-31 19:38 | 90.04278 | 2 | 6 | 0.549936 | 3.932703 | 1.964046 | 2.342499 | 8.085288 | 8.011649 | 0.0003237724 | 0.1197266 | 0 | 0 | 0
704 | 31660.85 | 2011-01-31 19:39 | 120.0599 | 2 | 6 | 0.5501166 | 3.944197 | 1.968632 | 2.342499 | 8.103352 | 8.011649 | 0.0002266407 | 0.1197266 | 0 | 0 | 0
705 | 31690.86 | 2011-01-31 19:39 | 150.073 | 2 | 6 | 0.549936 | 3.954396 | 1.973218 | 2.342499 | 8.121463 | 8.011649 | 0.0002913952 | 0.1197266 | 0 | 0 | 0
706 | 31720.87 | 2011-01-31 19:40 | 180.0881 | 2 | 6 | 0.5497554 | 3.9633 | 1.977804 | 2.342499 | 8.139618 | 8.011649 | 0.0002266407 | 0.1197266 | 0 | 0 | 0
707 | 31750.89 | 2011-01-31 19:40 | 210.1032 | 2 | 6 | 0.549936 | 3.97188 | 1.98239 | 2.342499 | 8.157814 | 8.011649 | 0.0001942635 | 0.1197266 | 0 | 0 | 0
708 | 31780.9 | 2011-01-31 19:41 | 240.1183 | 2 | 6 | 0.549936 | 3.97965 | 1.986976 | 2.342499 | 8.176047 | 8.011649 | 0.0001942635 | 0.1197266 | 0 | 0 | 0
709 | 31810.92 | 2011-01-31 19:41 | 270.1335 | 2 | 6 | 0.549936 | 3.986773 | 1.991562 | 2.342499 | 8.194314 | 8.011649 | 0.0001618862 | 0.1197266 | 0 | 0 | 0
710 | 31840.93 | 2011-01-31 19:42 | 300.1485 | 2 | 6 | 0.549936 | 3.993735 | 1.996148 | 2.342499 | 8.212613 | 8.011649 | 0.0001618862 | 0.1197266 | 0 | 0 | 0
711 | 31870.95 | 2011-01-31 19:42 | 330.1637 | 2 | 6 | 0.5502972 | 4.00021 | 2.000734 | 2.342499 | 8.230945 | 8.011649 | 0.0001942635 | 0.1197266 | 0 | 0 | 0
712 | 31900.96 | 2011-01-31 19:43 | 360.1788 | 2 | 6 | 0.549936 | 4.0062 | 2.00532 | 2.342499 | 8.249304 | 8.011649 | 0.000129509 | 0.1197266 | 0 | 0 | 0
713 | 31930.98 | 2011-01-31 19:43 | 390.1939 | 2 | 6 | 0.549936 | 4.012028 | 2.009906 | 2.342499 | 8.267688 | 8.011649 | 0.0001619339 | 0.1197266 | 0 | 0 | 0
714 | 31961 | 2011-01-31 19:44 | 420.2091 | 2 | 6 | 0.5501166 | 4.017532 | 2.014491 | 2.342499 | 8.286097 | 8.011649 | 0.0001619339 | 0.1197266 | 0 | 0 | 0
715 | 31991.01 | 2011-01-31 19:44 | 450.2242 | 2 | 6 | 0.549936 | 4.022712 | 2.019077 | 2.342499 | 8.304533 | 8.011649 | 0.0001619339 | 0.1197266 | 0 | 0 | 0
716 | 32021.03 | 2011-01-31 19:45 | 480.2393 | 2 | 6 | 0.5501166 | 4.027893 | 2.023663 | 2.342499 | 8.322992 | 8.011649 | 0.000129509 | 0.1197266 | 0 | 0 | 0
717 | 32051.04 | 2011-01-31 19:45 | 510.2544 | 2 | 6 | 0.5501166 | 4.032587 | 2.028249 | 2.342499 | 8.341474 | 8.011649 | 0.000129509 | 0.1197266 | 0 | 0 | 0
718 | 32081.06 | 2011-01-31 19:46 | 540.2695 | 2 | 6 | 0.5501166 | 4.037444 | 2.032834 | 2.342499 | 8.359978 | 8.011649 | 0.000129509 | 0.1197266 | 0 | 0 | 0
719 | 32111.07 | 2011-01-31 19:46 | 570.2846 | 2 | 6 | 0.549936 | 4.041814 | 2.03742 | 2.342499 | 8.378504 | 8.011649 | 9.708405e-05 | 0.1197266 | 0 | 0 | 0
720 | 32141.09 | 2011-01-31 19:47 | 600.2998 | 2 | 6 | 0.5501166 | 4.046347 | 2.042006 | 2.342499 | 8.397049 | 8.011649 | 9.708405e-05 | 0.1197266 | 0 | 0 | 0
721 | 32171.1 | 2011-01-31 19:47 | 630.315 | 2 | 6 | 0.549936 | 4.050718 | 2.046592 | 2.342499 | 8.415615 | 8.011649 | 9.717941e-05 | 0.1197266 | 0 | 0 | 0
722 | 32201.12 | 2011-01-31 19:48 | 660.33 | 2 | 6 | 0.549936 | 4.054927 | 2.051178 | 2.342499 | 8.4342 | 8.011649 | 9.717941e-05 | 0.1197266 | 0 | 0 | 0
723 | 32231.13 | 2011-01-31 19:48 | 690.3451 | 2 | 6 | 0.5497554 | 4.059136 | 2.055764 | 2.342499 | 8.452805 | 8.011649 | 9.717941e-05 | 0.1197266 | 0 | 0 | 0
724 | 32261.15 | 2011-01-31 19:49 | 720.3623 | 2 | 6 | 0.5501166 | 4.063022 | 2.06035 | 2.342499 | 8.47143 | 8.011649 | 0.000129509 | 0.1197266 | 0 | 0 | 0
725 | 32291.16 | 2011-01-31 19:49 | 750.3755 | 2 | 6 | 0.5501166 | 4.067069 | 2.064935 | 2.342499 | 8.49007 | 8.011649 | 0.000129509 | 0.1197266 | 0 | 0 | 0
726 | 32321.18 | 2011-01-31 19:50 | 780.3905 | 2 | 6 | 0.5501166 | 4.070954 | 2.069521 | 2.342499 | 8.50873 | 8.011649 | 9.708405e-05 | 0.1197266 | 0 | 0 | 0
727 | 32351.19 | 2011-01-31 19:50 | 810.4056 | 2 | 6 | 0.5501166 | 4.075001 | 2.074107 | 2.342499 | 8.527408 | 8.011649 | 0.000129509 | 0.1197266 | 0 | 0 | 0
728 | 32381.21 | 2011-01-31 19:51 | 840.4209 | 2 | 6 | 0.549936 | 4.078887 | 2.078693 | 2.342499 | 8.546104 | 8.011649 | 9.717941e-05 | 0.1197266 | 0 | 0 | 0
729 | 32411.22 | 2011-01-31 19:51 | 870.4358 | 2 | 6 | 0.5497554 | 4.08261 | 2.083279 | 2.342499 | 8.564818 | 8.011649 | 9.708405e-05 | 0.1197266 | 0 | 0 | 0
730 | 32441.24 | 2011-01-31 19:52 | 900.451 | 2 | 6 | 0.5501166 | 4.086495 | 2.087865 | 2.342499 | 8.583549 | 8.011649 | 0.000129509 | 0.1197266 | 0 | 0 | 0
731 | 32471.25 | 2011-01-31 19:52 | 930.4662 | 2 | 6 | 0.549936 | 4.09038 | 2.09245 | 2.342499 | 8.602298 | 8.011649 | 0.000129509 | 0.1197266 | 0 | 0 | 0
732 | 32501.27 | 2011-01-31 19:53 | 960.4812 | 2 | 6 | 0.5501166 | 4.094265 | 2.097036 | 2.342499 | 8.621064 | 8.011649 | 0.0001618385 | 0.1197266 | 0 | 0 | 0
733 | 32531.28 | 2011-01-31 19:53 | 990.4963 | 2 | 6 | 0.549936 | 4.097989 | 2.101622 | 2.342499 | 8.639847 | 8.011649 | 9.717941e-05 | 0.1197266 | 0 | 0 | 0
734 | 32561.3 | 2011-01-31 19:54 | 1020.512 | 2 | 6 | 0.5497554 | 4.101712 | 2.106208 | 2.342499 | 8.658649 | 8.011649 | 9.708405e-05 | 0.1197266 | 0 | 0 | 0
735 | 32591.31 | 2011-01-31 19:54 | 1050.527 | 2 | 6 | 0.5501166 | 4.105436 | 2.110794 | 2.342499 | 8.677467 | 8.011649 | 6.475449e-05 | 0.1197266 | 0 | 0 | 0
736 | 32621.33 | 2011-01-31 19:55 | 1080.542 | 2 | 6 | 0.549936 | 4.109321 | 2.115379 | 2.342499 | 8.696302 | 8.011649 | 0.000129509 | 0.1197266 | 0 | 0 | 0
737 | 32651.34 | 2011-01-31 19:55 | 1110.557 | 2 | 6 | 0.549936 | 4.113044 | 2.119964 | 2.342499 | 8.715151 | 8.011649 | 9.708405e-05 | 0.1197266 | 0 | 0 | 0
738 | 32681.36 | 2011-01-31 19:56 | 1140.572 | 2 | 6 | 0.5497554 | 4.116767 | 2.124549 | 2.342499 | 8.734019 | 8.011649 | 9.708405e-05 | 0.1197266 | 0 | 0 | 0
739 | 32711.37 | 2011-01-31 19:56 | 1170.587 | 2 | 6 | 0.549936 | 4.120653 | 2.129134 | 2.342499 | 8.752903 | 8.011649 | 9.708405e-05 | 0.1197266 | 0 | 0 | 0
740 | 32741.39 | 2011-01-31 19:57 | 1200.605 | 2 | 6 | 0.549936 | 4.124376 | 2.13372 | 2.342499 | 8.771807 | 8.011649 | 9.717941e-05 | 0.1197266 | 0 | 0 | 0
741 | 32771.4 | 2011-01-31 19:57 | 1230.617 | 2 | 6 | 0.5501166 | 4.128262 | 2.138304 | 2.342499 | 8.790724 | 8.011649 | 9.717941e-05 | 0.1197266 | 0 | 0 | 0
742 | 32801.42 | 2011-01-31 19:58 | 1260.632 | 2 | 6 | 0.5501166 | 4.131985 | 2.14289 | 2.342499 | 8.809662 | 8.011649 | 6.475449e-05 | 0.1197266 | 0 | 0 | 0
743 | 32831.43 | 2011-01-31 19:58 | 1290.647 | 2 | 6 | 0.5501166 | 4.13587 | 2.147476 | 2.342499 | 8.82862 | 8.011649 | 6.475449e-05 | 0.1197266 | 0 | 0 | 0
744 | 32861.45 | 2011-01-31 19:59 | 1320.665 | 2 | 6 | 0.5501166 | 4.139755 | 2.152062 | 2.342499 | 8.847598 | 8.011649 | 0.000129509 | 0.1197266 | 0 | 0 | 0
745 | 32891.46 | 2011-01-31 19:59 | 1350.678 | 2 | 6 | 0.5497554 | 4.143479 | 2.156648 | 2.342499 | 8.86659 | 8.011649 | 6.475449e-05 | 0.1197266 | 0 | 0 | 0
746 | 32921.48 | 2011-01-31 20:00 | 1380.693 | 2 | 6 | 0.549936 | 4.147526 | 2.161234 | 2.342499 | 8.885601 | 8.011649 | 9.708405e-05 | 0.1197266 | 0 | 0 | 0
747 | 32951.49 | 2011-01-31 20:00 | 1410.708 | 2 | 6 | 0.5497554 | 4.151249 | 2.165819 | 2.342499 | 8.904627 | 8.011649 | 6.475449e-05 | 0.1197266 | 0 | 0 | 0
748 | 32981.51 | 2011-01-31 20:01 | 1440.723 | 2 | 6 | 0.5501166 | 4.155458 | 2.170404 | 2.342499 | 8.923671 | 8.011649 | 0.000129509 | 0.1197266 | 0 | 0 | 0
749 | 33011.52 | 2011-01-31 20:01 | 1470.738 | 2 | 6 | 0.5497554 | 4.159182 | 2.174989 | 2.342499 | 8.942732 | 8.011649 | 9.708405e-05 | 0.1197266 | 0 | 0 | 0
750 | 33041.54 | 2011-01-31 20:02 | 1500.753 | 2 | 6 | 0.549936 | 4.163229 | 2.179574 | 2.342499 | 8.961812 | 8.011649 | 6.475449e-05 | 0.1197266 | 0 | 0 | 0
751 | 33071.55 | 2011-01-31 20:02 | 1530.768 | 2 | 6 | 0.549936 | 4.167276 | 2.184159 | 2.342499 | 8.980913 | 8.011649 | 9.708405e-05 | 0.1197266 | 0 | 0 | 0
752 | 33101.57 | 2011-01-31 20:03 | 1560.783 | 2 | 6 | 0.549936 | 4.171485 | 2.188745 | 2.342499 | 9.000033 | 8.011649 | 0.0001618385 | 0.1197266 | 0 | 0 | 0
753 | 33131.58 | 2011-01-31 20:03 | 1590.799 | 2 | 6 | 0.549936 | 4.175209 | 2.193331 | 2.342499 | 9.019172 | 8.011649 | 9.717941e-05 | 0.1197266 | 0 | 0 | 0
754 | 33161.6 | 2011-01-31 20:04 | 1620.814 | 2 | 6 | 0.5501166 | 4.179418 | 2.197917 | 2.342499 | 9.038328 | 8.011649 | 0.0001619339 | 0.1197266 | 0 | 0 | 0
755 | 33191.61 | 2011-01-31 20:04 | 1650.829 | 2 | 6 | 0.549936 | 4.183627 | 2.202503 | 2.342499 | 9.057504 | 8.011649 | 0.000129509 | 0.1197266 | 0 | 0 | 0
756 | 33221.63 | 2011-01-31 20:05 | 1680.844 | 2 | 6 | 0.549936 | 4.187512 | 2.207089 | 2.342499 | 9.076699 | 8.011649 | 6.475449e-05 | 0.1197266 | 0 | 0 | 0
757 | 33251.65 | 2011-01-31 20:05 | 1710.859 | 2 | 6 | 0.549936 | 4.191721 | 2.211675 | 2.342499 | 9.095912 | 8.011649 | 0.000129509 | 0.1197266 | 0 | 0 | 0
758 | 33281.66 | 2011-01-31 20:06 | 1740.874 | 2 | 6 | 0.5501166 | 4.195768 | 2.216261 | 2.342499 | 9.115144 | 8.011649 | 9.717941e-05 | 0.1197266 | 0 | 0 | 0
759 | 33310.94 | 2011-01-31 20:06 | 1770.155 | 2 | 6 | 0.5501166 | 4.200139 | 2.220734 | 2.342499 | 9.133924 | 8.011649 | 0.0001618385 | 0.1197266 | 0 | 0 | 0
760 | 33340.95 | 2011-01-31 20:07 | 30.01514 | 3 | 6 | 0 | 4.089247 | 2.220734 | 2.342499 | 9.133924 | 8.011649 | -0.000485611 | 0.1197266 | 0 | 0 | 0
761 | 33370.97 | 2011-01-31 20:07 | 60.03025 | 3 | 6 | 0 | 4.076296 | 2.220734 | 2.342499 | 9.133924 | 8.011649 | -0.000259018 | 0.1197266 | 0 | 0 | 0
762 | 33400.98 | 2011-01-31 20:08 | 90.04537 | 3 | 6 | 0 | 4.06804 | 2.220734 | 2.342499 | 9.133924 | 8.011649 | -0.0001942635 | 0.1197266 | 0 | 0 | 0
763 | 33430.95 | 2011-01-31 20:08 | 120.0136 | 3 | 6 | 0 | 4.062374 | 2.220734 | 2.342499 | 9.133924 | 8.011649 | -0.000129509 | 0.1197266 | 0 | 0 | 0
764 | 33430.95 | 2011-01-31 20:08 | 2.631558654e-06 | 4 | 6 | 0.9796055 | 4.199977 | 2.220734 | 2.342499 | 9.133924 | 8.011649 | 0 | 0.1197266 | 0 | 0 | 0
765 | 33431.48 | 2011-01-31 20:08 | 0.5312334 | 4 | 6 | 0.9293961 | 4.199653 | 2.220874 | 2.342499 | 9.134509 | 8.011649 | -6.475449e-05 | 0.1197266 | 0 | 0 | 0
766 | 33433.55 | 2011-01-31 20:08 | 2.593747 | 4 | 6 | 0.8788255 | 4.199653 | 2.22139 | 2.342499 | 9.136679 | 8.011649 | -6.475449e-05 | 0.1197266 | 0 | 0 | 0
767 | 33436.94 | 2011-01-31 20:08 | 5.984513 | 4 | 6 | 0.8286161 | 4.199653 | 2.222193 | 2.342499 | 9.14005 | 8.011649 | -3.232956e-05 | 0.1197266 | 0 | 0 | 0
768 | 33441.73 | 2011-01-31 20:09 | 10.7811 | 4 | 6 | 0.7785873 | 4.199653 | 2.223262 | 2.342499 | 9.14454 | 8.011649 | 0 | 0.1197266 | 0 | 0 | 0
769 | 33448.23 | 2011-01-31 20:09 | 17.28095 | 4 | 6 | 0.7285586 | 4.199815 | 2.224621 | 2.342499 | 9.150247 | 8.011649 | 0 | 0.1197266 | 0 | 0 | 0
770 | 33457.16 | 2011-01-31 20:09 | 26.20268 | 4 | 6 | 0.6783492 | 4.199815 | 2.226362 | 2.342499 | 9.157557 | 8.011649 | 3.232956e-05 | 0.1197266 | 0 | 0 | 0
771 | 33469.44 | 2011-01-31 20:09 | 38.48401 | 4 | 6 | 0.6283205 | 4.199653 | 2.228586 | 2.342499 | 9.166897 | 8.011649 | -3.232956e-05 | 0.1197266 | 0 | 0 | 0
772 | 33487.87 | 2011-01-31 20:09 | 56.92098 | 4 | 6 | 0.5781111 | 4.199653 | 2.231666 | 2.342499 | 9.179833 | 8.011649 | -3.232956e-05 | 0.1197266 | 0 | 0 | 0
773 | 33518.86 | 2011-01-31 20:10 | 87.9048 | 4 | 6 | 0.5280823 | 4.199815 | 2.236406 | 2.342499 | 9.19974 | 8.011649 | 0 | 0.1197266 | 0 | 0 | 0
774 | 33577.12 | 2011-01-31 20:11 | 146.1694 | 4 | 6 | 0.4780535 | 4.199653 | 2.244506 | 2.342499 | 9.233761 | 8.011649 | -3.232956e-05 | 0.1197266 | 0 | 0 | 0
775 | 33677.09 | 2011-01-31 20:12 | 246.1365 | 4 | 6 | 0.4280247 | 4.199653 | 2.257046 | 2.342499 | 9.286423 | 8.011649 | -3.232956e-05 | 0.1197266 | 0 | 0 | 0
776 | 33812.13 | 2011-01-31 20:15 | 381.1812 | 4 | 6 | 0.377996 | 4.199815 | 2.272137 | 2.342499 | 9.349802 | 8.011649 | 3.232956e-05 | 0.1197266 | 0 | 0 | 0
777 | 33978.27 | 2011-01-31 20:17 | 547.3189 | 4 | 6 | 0.3279672 | 4.199653 | 2.288407 | 2.342499 | 9.418133 | 8.011649 | -3.232956e-05 | 0.1197266 | 0 | 0 | 0
778 | 34183.46 | 2011-01-31 20:21 | 752.503 | 4 | 6 | 0.2779384 | 4.199815 | 2.305646 | 2.342499 | 9.490535 | 8.011649 | 0 | 0.1197266 | 0 | 0 | 0
779 | 34437.19 | 2011-01-31 20:25 | 1006.233 | 4 | 6 | 0.2279097 | 4.199653 | 2.323434 | 2.342499 | 9.565239 | 8.011649 | -3.232956e-05 | 0.1197266 | 0 | 0 | 0
780 | 34765.48 | 2011-01-31 20:31 | 1334.525 | 4 | 6 | 0.1777003 | 4.199815 | 2.341867 | 2.342499 | 9.642652 | 8.011649 | 3.232956e-05 | 0.1197266 | 0 | 0 | 0
781 | 35212.1 | 2011-01-31 20:38 | 1781.144 | 4 | 6 | 0.1276715 | 4.199653 | 2.360677 | 2.342499 | 9.721649 | 8.011649 | -3.232956e-05 | 0.1197266 | 0 | 0 | 0
782 | 35897.71 | 2011-01-31 20:49 | 2466.757 | 4 | 6 | 0.07764275 | 4.199653 | 2.379892 | 2.342499 | 9.802351 | 8.011649 | 0 | 0.1197266 | 0 | 0 | 0
783 | 36571.67 | 2011-01-31 21:01 | 3140.712 | 4 | 6 | 0.04982892 | 4.199653 | 2.391687 | 2.342499 | 9.851887 | 8.011649 | 0 | 0.1197266 | 0 | 0 | 0
784 | 36601.68 | 2011-01-31 21:01 | 30.01314 | 5 | 6 | 0 | 4.189131 | 2.391687 | 2.342499 | 9.851887 | 8.011649 | -6.475449e-05 | 0.1197266 | 0 | 0 | 0
785 | 36631.68 | 2011-01-31 21:02 | 60.01265 | 5 | 6 | 0 | 4.187512 | 2.391687 | 2.342499 | 9.851887 | 8.011649 | -3.232956e-05 | 0.1197266 | 0 | 0 | 0
786 | 36631.87 | 2011-01-31 21:02 | 0.1874937 | 6 | 6 | -1.92431e-05 | 4.187674 | 2.391687 | 2.342499 | 9.851887 | 8.011649 | 0 | 0.1199431 | 0 | 0 | 0
787 | 36636.69 | 2011-01-31 21:02 | 5.015554 | 6 | 6 | 0.0005225847 | 4.18735 | 2.391688 | 2.342499 | 9.85189 | 8.011649 | -6.475449e-05 | 0.1199431 | 0 | 0 | 0
788 | 36646.12 | 2011-01-31 21:02 | 9.421577 | 7 | 6 | -1.099568 | 3.987259 | 2.391688 | 2.345377 | 9.85189 | 8.023163 | -0.00213685 | 0.1199431 | 0 | 0 | 0
789 | 36676.13 | 2011-01-31 21:02 | 39.43916 | 7 | 6 | -1.099568 | 3.924447 | 2.391688 | 2.354545 | 9.85189 | 8.059424 | -0.001651239 | 0.1199431 | 0 | 0 | 0
790 | 36706.15 | 2011-01-31 21:03 | 69.45182 | 7 | 6 | -1.099568 | 3.862445 | 2.391688 | 2.363711 | 9.85189 | 8.095116 | -0.001683617 | 0.1199431 | 0 | 0 | 0
791 | 36736.16 | 2011-01-31 21:03 | 99.4669 | 7 | 6 | -1.099388 | 3.801576 | 2.391688 | 2.372879 | 9.85189 | 8.130241 | -0.001554108 | 0.1199431 | 0 | 0 | 0
792 | 36766.18 | 2011-01-31 21:04 | 129.482 | 7 | 6 | -1.099568 | 3.749449 | 2.391688 | 2.382046 | 9.85189 | 8.164844 | -0.001295042 | 0.1199431 | 0 | 0 | 0
793 | 36796.19 | 2011-01-31 21:04 | 159.4971 | 7 | 6 | -1.099388 | 3.708006 | 2.391688 | 2.391213 | 9.85189 | 8.199019 | -0.001003694 | 0.1199431 | 0 | 0 | 0
794 | 36826.21 | 2011-01-31 21:05 | 189.5122 | 7 | 6 | -1.099568 | 3.674334 | 2.391688 | 2.40038 | 9.85189 | 8.232852 | -0.0008418083 | 0.1199431 | 0 | 0 | 0
795 | 36856.22 | 2011-01-31 21:05 | 219.5274 | 7 | 6 | -1.099207 | 3.646328 | 2.391688 | 2.409548 | 9.85189 | 8.266405 | -0.0007446766 | 0.1199431 | 0 | 0 | 0
796 | 36886.24 | 2011-01-31 21:06 | 249.5424 | 7 | 6 | -1.099568 | 3.622207 | 2.391688 | 2.418715 | 9.85189 | 8.299719 | -0.0006151676 | 0.1199431 | 0 | 0 | 0
797 | 36916.25 | 2011-01-31 21:06 | 279.5576 | 7 | 6 | -1.099568 | 3.600514 | 2.391688 | 2.427882 | 9.85189 | 8.332824 | -0.0005504132 | 0.1199431 | 0 | 0 | 0
798 | 36946.27 | 2011-01-31 21:07 | 309.5727 | 7 | 6 | -1.099388 | 3.580926 | 2.391688 | 2.43705 | 9.85189 | 8.36574 | -0.0004856586 | 0.1199431 | 0 | 0 | 0
799 | 36976.28 | 2011-01-31 21:07 | 339.5877 | 7 | 6 | -1.099388 | 3.562795 | 2.391688 | 2.446217 | 9.85189 | 8.398483 | -0.0004532814 | 0.1199431 | 0 | 0 | 0
800 | 37006.3 | 2011-01-31 21:08 | 369.6029 | 7 | 6 | -1.099749 | 3.545959 | 2.391688 | 2.455384 | 9.85189 | 8.431066 | -0.0004209042 | 0.1199431 | 0 | 0 | 0
801 | 37036.31 | 2011-01-31 21:08 | 399.618 | 7 | 6 | -1.099749 | 3.530094 | 2.391688 | 2.464552 | 9.85189 | 8.4635 | -0.0004532814 | 0.1199431 | 0 | 0 | 0
802 | 37066.33 | 2011-01-31 21:09 | 429.6332 | 7 | 6 | -1.099568 | 3.5152 | 2.391688 | 2.473719 | 9.85189 | 8.495793 | -0.0004209042 | 0.1199431 | 0 | 0 | 0
803 | 37096.34 | 2011-01-31 21:09 | 459.6482 | 7 | 6 | -1.099388 | 3.501116 | 2.391688 | 2.482886 | 9.85189 | 8.527954 | -0.0003561497 | 0.1199431 | 0 | 0 | 0
804 | 37126.36 | 2011-01-31 21:10 | 489.6633 | 7 | 6 | -1.099568 | 3.488003 | 2.391688 | 2.492054 | 9.85189 | 8.55999 | -0.0003237724 | 0.1199431 | 0 | 0 | 0
805 | 37156.37 | 2011-01-31 21:10 | 519.6784 | 7 | 6 | -1.099749 | 3.475376 | 2.391688 | 2.501221 | 9.85189 | 8.591908 | -0.0003561497 | 0.1199431 | 0 | 0 | 0
806 | 37186.39 | 2011-01-31 21:11 | 549.6935 | 7 | 6 | -1.099749 | 3.463235 | 2.391688 | 2.510389 | 9.85189 | 8.623713 | -0.0003237724 | 0.1199431 | 0 | 0 | 0
807 | 37216.4 | 2011-01-31 21:11 | 579.7087 | 7 | 6 | -1.099568 | 3.451741 | 2.391688 | 2.519556 | 9.85189 | 8.65541 | -0.0003561497 | 0.1199431 | 0 | 0 | 0
808 | 37246.42 | 2011-01-31 21:12 | 609.7239 | 7 | 6 | -1.099568 | 3.440409 | 2.391688 | 2.528723 | 9.85189 | 8.687003 | -0.0003561497 | 0.1199431 | 0 | 0 | 0
809 | 37276.43 | 2011-01-31 21:12 | 639.7389 | 7 | 6 | -1.099568 | 3.429725 | 2.391688 | 2.537891 | 9.85189 | 8.718494 | -0.0003237724 | 0.1199431 | 0 | 0 | 0
810 | 37306.43 | 2011-01-31 21:13 | 669.7405 | 7 | 6 | -1.099568 | 3.41904 | 2.391688 | 2.547054 | 9.85189 | 8.749874 | -0.0003237724 | 0.1199431 | 0 | 0 | 0
811 | 37336.45 | 2011-01-31 21:13 | 699.7535 | 7 | 6 | -1.099568 | 3.408679 | 2.391688 | 2.556221 | 9.85189 | 8.781168 | -0.0002913952 | 0.1199431 | 0 | 0 | 0
812 | 37366.46 | 2011-01-31 21:14 | 729.7686 | 7 | 6 | -1.099207 | 3.397995 | 2.391688 | 2.565388 | 9.85189 | 8.812367 | -0.000259018 | 0.1199431 | 0 | 0 | 0
813 | 37396.48 | 2011-01-31 21:14 | 759.7837 | 7 | 6 | -1.099388 | 3.387149 | 2.391688 | 2.574556 | 9.85189 | 8.843469 | -0.0003237724 | 0.1199431 | 0 | 0 | 0
814 | 37426.49 | 2011-01-31 21:15 | 789.7989 | 7 | 6 | -1.099568 | 3.37614 | 2.391688 | 2.583723 | 9.85189 | 8.87447 | -0.0002913952 | 0.1199431 | 0 | 0 | 0
815 | 37456.51 | 2011-01-31 21:15 | 819.814 | 7 | 6 | -1.099388 | 3.364646 | 2.391688 | 2.592891 | 9.85189 | 8.905367 | -0.0002913952 | 0.1199431 | 0 | 0 | 0
816 | 37486.52 | 2011-01-31 21:16 | 849.8291 | 7 | 6 | -1.099568 | 3.352667 | 2.391688 | 2.602058 | 9.85189 | 8.936158 | -0.0003237724 | 0.1199431 | 0 | 0 | 0
817 | 37516.54 | 2011-01-31 21:16 | 879.8442 | 7 | 6 | -1.099388 | 3.340364 | 2.391688 | 2.611225 | 9.85189 | 8.966837 | -0.0003561497 | 0.1199431 | 0 | 0 | 0
818 | 37546.55 | 2011-01-31 21:17 | 909.8595 | 7 | 6 | -1.099388 | 3.327575 | 2.391688 | 2.620392 | 9.85189 | 8.9974 | -0.0003561497 | 0.1199431 | 0 | 0 | 0
819 | 37576.57 | 2011-01-31 21:17 | 939.8745 | 7 | 6 | -1.099568 | 3.313491 | 2.391688 | 2.629559 | 9.85189 | 9.02784 | -0.0004209042 | 0.1199431 | 0 | 0 | 0
820 | 37606.58 | 2011-01-31 21:18 | 969.8895 | 7 | 6 | -1.099207 | 3.298759 | 2.391688 | 2.638725 | 9.85189 | 9.058147 | -0.0004209042 | 0.1199431 | 0 | 0 | 0
821 | 37636.6 | 2011-01-31 21:18 | 999.9046 | 7 | 6 | -1.099388 | 3.282894 | 2.391688 | 2.647892 | 9.85189 | 9.088312 | -0.0004209042 | 0.1199431 | 0 | 0 | 0
822 | 37666.61 | 2011-01-31 21:19 | 1029.92 | 7 | 6 | -1.099388 | 3.265734 | 2.391688 | 2.657058 | 9.85189 | 9.118327 | -0.0004856586 | 0.1199431 | 0 | 0 | 0
823 | 37696.63 | 2011-01-31 21:19 | 1059.935 | 7 | 6 | -1.099388 | 3.246956 | 2.391688 | 2.666225 | 9.85189 | 9.148179 | -0.0005180359 | 0.1199431 | 0 | 0 | 0
824 | 37726.64 | 2011-01-31 21:20 | 1089.95 | 7 | 6 | -1.099568 | 3.22672 | 2.391688 | 2.675392 | 9.85189 | 9.177853 | -0.0005504132 | 0.1199431 | 0 | 0 | 0
825 | 37756.66 | 2011-01-31 21:20 | 1119.965 | 7 | 6 | -1.099568 | 3.204865 | 2.391688 | 2.684559 | 9.85189 | 9.207335 | -0.0005827904 | 0.1199431 | 0 | 0 | 0
826 | 37786.67 | 2011-01-31 21:21 | 1149.981 | 7 | 6 | -1.099568 | 3.180744 | 2.391688 | 2.693727 | 9.85189 | 9.236607 | -0.0007446766 | 0.1199431 | 0 | 0 | 0
827 | 37816.69 | 2011-01-31 21:21 | 1179.995 | 7 | 6 | -1.099568 | 3.154033 | 2.391688 | 2.702894 | 9.85189 | 9.265646 | -0.0007446766 | 0.1199431 | 0 | 0 | 0
828 | 37846.7 | 2011-01-31 21:22 | 1210.011 | 7 | 6 | -1.099568 | 3.123599 | 2.391688 | 2.712062 | 9.85189 | 9.294425 | -0.0008741856 | 0.1199431 | 0 | 0 | 0
829 | 37876.72 | 2011-01-31 21:22 | 1240.026 | 7 | 6 | -1.099568 | 3.090088 | 2.391688 | 2.72123 | 9.85189 | 9.322911 | -0.0009065628 | 0.1199431 | 0 | 0 | 0
830 | 37906.74 | 2011-01-31 21:23 | 1270.043 | 7 | 6 | -1.099749 | 3.051236 | 2.391688 | 2.730398 | 9.85189 | 9.351068 | -0.001133204 | 0.1199431 | 0 | 0 | 0
831 | 37936.75 | 2011-01-31 21:23 | 1300.056 | 7 | 6 | -1.099568 | 3.005746 | 2.391688 | 2.739565 | 9.85189 | 9.378838 | -0.001359844 | 0.1199431 | 0 | 0 | 0
832 | 37966.76 | 2011-01-31 21:24 | 1330.071 | 7 | 6 | -1.099749 | 2.950057 | 2.391688 | 2.748732 | 9.85189 | 9.406146 | -0.001651239 | 0.1199431 | 0 | 0 | 0
833 | 37996.78 | 2011-01-31 21:24 | 1360.086 | 7 | 6 | -1.099568 | 2.880608 | 2.391688 | 2.757899 | 9.85189 | 9.432886 | -0.002039766 | 0.1199431 | 0 | 0 | 0
834 | 38026.8 | 2011-01-31 21:25 | 1390.101 | 7 | 6 | -1.099568 | 2.791571 | 2.391688 | 2.767067 | 9.85189 | 9.458901 | -0.002590179 | 0.1199431 | 0 | 0 | 0
835 | 38052.42 | 2011-01-31 21:25 | 1415.726 | 7 | 6 | -1.099568 | 2.699944 | 2.391688 | 2.774893 | 9.85189 | 9.480399 | -0.00307579 | 0.1199431 | 0 | 0 | 0
836 | 38112.44 | 2011-01-31 21:26 | 60.01498 | 8 | 6 | 0 | 3.729051 | 2.391688 | 2.774893 | 9.85189 | 9.480399 | 0.0008094311 | 0.1199431 | 0 | 0 | 0
837 | 38112.64 | 2011-01-31 21:26 | 0.2031374 | 9 | 6 | -1.92431e-05 | 3.729051 | 2.391688 | 2.774893 | 9.85189 | 9.480399 | 0 | 0.1197266 | 0 | 0 | 0
838 | 38117.45 | 2011-01-31 21:26 | 5.015526 | 9 | 6 | 0.0003419755 | 3.733746 | 2.391689 | 2.774893 | 9.851893 | 9.480399 | 0.0006475449 | 0.1197266 | 0 | 0 | 0
839 | 38147.48 | 2011-01-31 21:27 | 30.01507 | 1 | 7 | 0 | 3.752525 | 2.391689 | 2.774893 | 9.851893 | 9.480399 | 0.0003885269 | 0.1197266 | 0 | 0 | 0
840 | 38177.5 | 2011-01-31 21:27 | 60.03019 | 1 | 7 | 0 | 3.764828 | 2.391689 | 2.774893 | 9.851893 | 9.480399 | 0.0002913952 | 0.1197266 | 0 | 0 | 0
841 | 38207.52 | 2011-01-31 21:28 | 90.0453 | 1 | 7 | 0 | 3.774055 | 2.391689 | 2.774893 | 9.851893 | 9.480399 | 0.0002266407 | 0.1197266 | 0 | 0 | 0
842 | 38237.48 | 2011-01-31 21:28 | 120.0136 | 1 | 7 | 0 | 3.781178 | 2.391689 | 2.774893 | 9.851893 | 9.480399 | 9.713173e-05 | 0.1197266 | 0 | 0 | 0
843 | 38267.5 | 2011-01-31 21:29 | 30.01528 | 2 | 7 | 0.549936 | 3.902431 | 2.396275 | 2.774893 | 9.86971 | 9.480399 | 0.0006799221 | 0.1197266 | 0 | 0 | 0
844 | 38297.52 | 2011-01-31 21:29 | 60.03228 | 2 | 7 | 0.5497554 | 3.922667 | 2.400861 | 2.774893 | 9.887658 | 9.480399 | 0.0004856586 | 0.1197266 | 0 | 0 | 0
845 | 38327.53 | 2011-01-31 21:30 | 90.04547 | 2 | 7 | 0.5497554 | 3.937074 | 2.405447 | 2.774893 | 9.90568 | 9.480399 | 0.0003237724 | 0.1197266 | 0 | 0 | 0
846 | 38357.54 | 2011-01-31 21:30 | 120.0606 | 2 | 7 | 0.549936 | 3.948568 | 2.410033 | 2.774893 | 9.923763 | 9.480399 | 0.000259018 | 0.1197266 | 0 | 0 | 0
847 | 38387.56 | 2011-01-31 21:31 | 150.0757 | 2 | 7 | 0.5497554 | 3.958605 | 2.414619 | 2.774893 | 9.941895 | 9.480399 | 0.0001618862 | 0.1197266 | 0 | 0 | 0
848 | 38417.57 | 2011-01-31 21:31 | 180.0909 | 2 | 7 | 0.5501166 | 3.967995 | 2.419205 | 2.774893 | 9.960072 | 9.480399 | 0.0002266407 | 0.1197266 | 0 | 0 | 0
849 | 38447.59 | 2011-01-31 21:32 | 210.1058 | 2 | 7 | 0.5501166 | 3.976575 | 2.423791 | 2.774893 | 9.978289 | 9.480399 | 0.0001942635 | 0.1197266 | 0 | 0 | 0
850 | 38477.6 | 2011-01-31 21:32 | 240.121 | 2 | 7 | 0.5501166 | 3.984669 | 2.428377 | 2.774893 | 9.996544 | 9.480399 | 0.0002266407 | 0.1197266 | 0 | 0 | 0
851 | 38507.62 | 2011-01-31 21:33 | 270.136 | 2 | 7 | 0.5497554 | 3.991954 | 2.432962 | 2.774893 | 10.01483 | 9.480399 | 0.0001942635 | 0.1197266 | 0 | 0 | 0
852 | 38537.64 | 2011-01-31 21:34 | 300.1536 | 2 | 7 | 0.549936 | 3.998591 | 2.437548 | 2.774893 | 10.03316 | 9.480399 | 9.713173e-05 | 0.1197266 | 0 | 0 | 0
853 | 38567.65 | 2011-01-31 21:34 | 330.1662 | 2 | 7 | 0.5501166 | 4.00539 | 2.442133 | 2.774893 | 10.0515 | 9.480399 | 0.0001618385 | 0.1197266 | 0 | 0 | 0
854 | 38597.66 | 2011-01-31 21:34 | 360.1815 | 2 | 7 | 0.549936 | 4.011542 | 2.446718 | 2.774893 | 10.06988 | 9.480399 | 0.0001618385 | 0.1197266 | 0 | 0 | 0
855 | 38627.68 | 2011-01-31 21:35 | 390.1965 | 2 | 7 | 0.549936 | 4.01737 | 2.451303 | 2.774893 | 10.08829 | 9.480399 | 0.0001618385 | 0.1197266 | 0 | 0 | 0
856 | 38657.69 | 2011-01-31 21:36 | 420.2116 | 2 | 7 | 0.549936 | 4.023036 | 2.455888 | 2.774893 | 10.10672 | 9.480399 | 9.717941e-05 | 0.1197266 | 0 | 0 | 0
857 | 38687.71 | 2011-01-31 21:36 | 450.2267 | 2 | 7 | 0.5497554 | 4.028216 | 2.460473 | 2.774893 | 10.12518 | 9.480399 | 9.717941e-05 | 0.1197266 | 0 | 0 | 0
858 | 38717.73 | 2011-01-31 21:36 | 480.2418 | 2 | 7 | 0.5502972 | 4.033397 | 2.465059 | 2.774893 | 10.14367 | 9.480399 | 9.717941e-05 | 0.1197266 | 0 | 0 | 0
859 | 38747.74 | 2011-01-31 21:37 | 510.2569 | 2 | 7 | 0.5501166 | 4.038415 | 2.469645 | 2.774893 | 10.16218 | 9.480399 | 0.000129509 | 0.1197266 | 0 | 0 | 0
860 | 38777.76 | 2011-01-31 21:38 | 540.2721 | 2 | 7 | 0.5501166 | 4.043109 | 2.474231 | 2.774893 | 10.18071 | 9.480399 | 9.708405e-05 | 0.1197266 | 0 | 0 | 0
861 | 38807.77 | 2011-01-31 21:38 | 570.2872 | 2 | 7 | 0.549936 | 4.047804 | 2.478817 | 2.774893 | 10.19926 | 9.480399 | 6.475449e-05 | 0.1197266 | 0 | 0 | 0
862 | 38837.79 | 2011-01-31 21:38 | 600.3023 | 2 | 7 | 0.549936 | 4.052175 | 2.483402 | 2.774893 | 10.21783 | 9.480399 | 0.000129509 | 0.1197266 | 0 | 0 | 0
863 | 38867.8 | 2011-01-31 21:39 | 630.3175 | 2 | 7 | 0.549936 | 4.056546 | 2.487987 | 2.774893 | 10.23642 | 9.480399 | 9.717941e-05 | 0.1197266 | 0 | 0 | 0
864 | 38897.82 | 2011-01-31 21:40 | 660.3348 | 2 | 7 | 0.5497554 | 4.060593 | 2.492573 | 2.774893 | 10.25503 | 9.480399 | 3.232956e-05 | 0.1197266 | 0 | 0 | 0
865 | 38927.83 | 2011-01-31 21:40 | 690.3476 | 2 | 7 | 0.5501166 | 4.065126 | 2.497158 | 2.774893 | 10.27366 | 9.480399 | 0.000129509 | 0.1197266 | 0 | 0 | 0
866 | 38957.85 | 2011-01-31 21:40 | 720.3629 | 2 | 7 | 0.5501166 | 4.069173 | 2.501743 | 2.774893 | 10.29231 | 9.480399 | 9.717941e-05 | 0.1197266 | 0 | 0 | 0
867 | 38987.86 | 2011-01-31 21:41 | 750.378 | 2 | 7 | 0.5501166 | 4.07322 | 2.506329 | 2.774893 | 10.31098 | 9.480399 | 0.000129509 | 0.1197266 | 0 | 0 | 0
868 | 39017.88 | 2011-01-31 21:42 | 780.393 | 2 | 7 | 0.549936 | 4.077106 | 2.510915 | 2.774893 | 10.32967 | 9.480399 | 6.475449e-05 | 0.1197266 | 0 | 0 | 0
869 | 39047.89 | 2011-01-31 21:42 | 810.4081 | 2 | 7 | 0.5501166 | 4.081315 | 2.515501 | 2.774893 | 10.34837 | 9.480399 | 0.000129509 | 0.1197266 | 0 | 0 | 0
870 | 39077.91 | 2011-01-31 21:42 | 840.4232 | 2 | 7 | 0.549936 | 4.0852 | 2.520087 | 2.774893 | 10.3671 | 9.480399 | 9.708405e-05 | 0.1197266 | 0 | 0 | 0
871 | 39107.92 | 2011-01-31 21:43 | 870.4383 | 2 | 7 | 0.549936 | 4.089247 | 2.524673 | 2.774893 | 10.38584 | 9.480399 | 0.000129509 | 0.1197266 | 0 | 0 | 0
872 | 39137.94 | 2011-01-31 21:43 | 900.4534 | 2 | 7 | 0.549936 | 4.09297 | 2.529259 | 2.774893 | 10.40461 | 9.480399 | 9.708405e-05 | 0.1197266 | 0 | 0 | 0
873 | 39167.95 | 2011-01-31 21:44 | 930.4685 | 2 | 7 | 0.549936 | 4.096856 | 2.533844 | 2.774893 | 10.42339 | 9.480399 | 9.708405e-05 | 0.1197266 | 0 | 0 | 0
874 | 39197.97 | 2011-01-31 21:44 | 960.4837 | 2 | 7 | 0.549936 | 4.100741 | 2.53843 | 2.774893 | 10.44218 | 9.480399 | 6.475449e-05 | 0.1197266 | 0 | 0 | 0
875 | 39227.98 | 2011-01-31 21:45 | 990.4988 | 2 | 7 | 0.549936 | 4.104626 | 2.543016 | 2.774893 | 10.461 | 9.480399 | 9.708405e-05 | 0.1197266 | 0 | 0 | 0
876 | 39258 | 2011-01-31 21:46 | 1020.514 | 2 | 7 | 0.5501166 | 4.108511 | 2.547602 | 2.774893 | 10.47983 | 9.480399 | 9.708405e-05 | 0.1197266 | 0 | 0 | 0
877 | 39288.01 | 2011-01-31 21:46 | 1050.529 | 2 | 7 | 0.549936 | 4.112397 | 2.552188 | 2.774893 | 10.49868 | 9.480399 | 6.475449e-05 | 0.1197266 | 0 | 0 | 0
878 | 39318.03 | 2011-01-31 21:47 | 1080.544 | 2 | 7 | 0.5501166 | 4.11612 | 2.556774 | 2.774893 | 10.51755 | 9.480399 | 6.475449e-05 | 0.1197266 | 0 | 0 | 0
879 | 39348.04 | 2011-01-31 21:47 | 1110.559 | 2 | 7 | 0.549936 | 4.120005 | 2.56136 | 2.774893 | 10.53643 | 9.480399 | 9.708405e-05 | 0.1197266 | 0 | 0 | 0
880 | 39378.06 | 2011-01-31 21:48 | 1140.575 | 2 | 7 | 0.549936 | 4.124053 | 2.565946 | 2.774893 | 10.55534 | 9.480399 | 9.717941e-05 | 0.1197266 | 0 | 0 | 0
881 | 39408.07 | 2011-01-31 21:48 | 1170.59 | 2 | 7 | 0.5501166 | 4.127938 | 2.570531 | 2.774893 | 10.57426 | 9.480399 | 0.0001619339 | 0.1197266 | 0 | 0 | 0
882 | 39438.09 | 2011-01-31 21:48 | 1200.605 | 2 | 7 | 0.549936 | 4.131661 | 2.575117 | 2.774893 | 10.5932 | 9.480399 | 9.708405e-05 | 0.1197266 | 0 | 0 | 0
883 | 39468.1 | 2011-01-31 21:49 | 1230.62 | 2 | 7 | 0.549936 | 4.135546 | 2.579703 | 2.774893 | 10.61215 | 9.480399 | 9.708405e-05 | 0.1197266 | 0 | 0 | 0
884 | 39498.12 | 2011-01-31 21:50 | 1260.637 | 2 | 7 | 0.5501166 | 4.139594 | 2.58429 | 2.774893 | 10.63113 | 9.480399 | 0.000129509 | 0.1197266 | 0 | 0 | 0
885 | 39528.13 | 2011-01-31 21:50 | 1290.65 | 2 | 7 | 0.5501166 | 4.143317 | 2.588875 | 2.774893 | 10.65012 | 9.480399 | 9.708405e-05 | 0.1197266 | 0 | 0 | 0
886 | 39558.15 | 2011-01-31 21:50 | 1320.665 | 2 | 7 | 0.5501166 | 4.147526 | 2.593461 | 2.774893 | 10.66913 | 9.480399 | 9.708405e-05 | 0.1197266 | 0 | 0 | 0
887 | 39588.16 | 2011-01-31 21:51 | 1350.68 | 2 | 7 | 0.5501166 | 4.151573 | 2.598047 | 2.774893 | 10.68816 | 9.480399 | 0.000129509 | 0.1197266 | 0 | 0 | 0
888 | 39618.18 | 2011-01-31 21:52 | 1380.696 | 2 | 7 | 0.5501166 | 4.155296 | 2.602633 | 2.774893 | 10.70721 | 9.480399 | 9.708405e-05 | 0.1197266 | 0 | 0 | 0
889 | 39648.19 | 2011-01-31 21:52 | 1410.71 | 2 | 7 | 0.5501166 | 4.159505 | 2.607219 | 2.774893 | 10.72627 | 9.480399 | 0.000129509 | 0.1197266 | 0 | 0 | 0
890 | 39678.21 | 2011-01-31 21:52 | 1440.725 | 2 | 7 | 0.5501166 | 4.163391 | 2.611805 | 2.774893 | 10.74536 | 9.480399 | 0.0001618385 | 0.1197266 | 0 | 0 | 0
891 | 39708.22 | 2011-01-31 21:53 | 1470.741 | 2 | 7 | 0.549936 | 4.167438 | 2.616391 | 2.774893 | 10.76446 | 9.480399 | 0.000129509 | 0.1197266 | 0 | 0 | 0
892 | 39738.24 | 2011-01-31 21:54 | 1500.758 | 2 | 7 | 0.549936 | 4.171323 | 2.620977 | 2.774893 | 10.78358 | 9.480399 | 9.717941e-05 | 0.1197266 | 0 | 0 | 0
893 | 39768.25 | 2011-01-31 21:54 | 1530.771 | 2 | 7 | 0.5501166 | 4.175532 | 2.625563 | 2.774893 | 10.80272 | 9.480399 | 0.000129509 | 0.1197266 | 0 | 0 | 0
894 | 39798.27 | 2011-01-31 21:54 | 1560.786 | 2 | 7 | 0.5501166 | 4.179741 | 2.630149 | 2.774893 | 10.82188 | 9.480399 | 0.000129509 | 0.1197266 | 0 | 0 | 0
895 | 39828.28 | 2011-01-31 21:55 | 1590.801 | 2 | 7 | 0.5501166 | 4.183788 | 2.634735 | 2.774893 | 10.84106 | 9.480399 | 0.000129509 | 0.1197266 | 0 | 0 | 0
896 | 39858.3 | 2011-01-31 21:56 | 1620.816 | 2 | 7 | 0.5501166 | 4.187836 | 2.639321 | 2.774893 | 10.86025 | 9.480399 | 6.475449e-05 | 0.1197266 | 0 | 0 | 0
897 | 39888.31 | 2011-01-31 21:56 | 1650.831 | 2 | 7 | 0.5501166 | 4.192045 | 2.643907 | 2.774893 | 10.87947 | 9.480399 | 9.717941e-05 | 0.1197266 | 0 | 0 | 0
898 | 39918.33 | 2011-01-31 21:56 | 1680.846 | 2 | 7 | 0.5501166 | 4.196253 | 2.648493 | 2.774893 | 10.8987 | 9.480399 | 0.000129509 | 0.1197266 | 0 | 0 | 0
899 | 39944.24 | 2011-01-31 21:57 | 1706.755 | 2 | 7 | 0.5501166 | 4.200139 | 2.652451 | 2.774893 | 10.91532 | 9.480399 | 0.0001618385 | 0.1197266 | 0 | 0 | 0
900 | 39974.25 | 2011-01-31 21:57 | 30.01528 | 3 | 7 | 0 | 4.089085 | 2.652451 | 2.774893 | 10.91532 | 9.480399 | -0.0004532814 | 0.1197266 | 0 | 0 | 0
901 | 40004.27 | 2011-01-31 21:58 | 60.0323 | 3 | 7 | 0 | 4.076134 | 2.652451 | 2.774893 | 10.91532 | 9.480399 | -0.0002914429 | 0.1197266 | 0 | 0 | 0
902 | 40034.28 | 2011-01-31 21:58 | 90.04551 | 3 | 7 | 0 | 4.06804 | 2.652451 | 2.774893 | 10.91532 | 9.480399 | -0.0001942635 | 0.1197266 | 0 | 0 | 0
903 | 40064.25 | 2011-01-31 21:59 | 120.0137 | 3 | 7 | 0 | 4.062212 | 2.652451 | 2.774893 | 10.91532 | 9.480399 | -0.0001619339 | 0.1197266 | 0 | 0 | 0
904 | 40064.27 | 2011-01-31 21:59 | 0.01550387 | 4 | 7 | 0.9660598 | 4.199815 | 2.652456 | 2.774893 | 10.91534 | 9.480399 | 3.232956e-05 | 0.1197266 | 0 | 0 | 0
905 | 40065.16 | 2011-01-31 21:59 | 0.9061298 | 4 | 7 | 0.9151279 | 4.199653 | 2.652687 | 2.774893 | 10.91631 | 9.480399 | 0 | 0.1197266 | 0 | 0 | 0
906 | 40067.56 | 2011-01-31 21:59 | 3.312326 | 4 | 7 | 0.864738 | 4.199815 | 2.65328 | 2.774893 | 10.9188 | 9.480399 | 3.232956e-05 | 0.1197266 | 0 | 0 | 0
907 | 40071.33 | 2011-01-31 21:59 | 7.07788 | 4 | 7 | 0.8145286 | 4.199815 | 2.654157 | 2.774893 | 10.92248 | 9.480399 | 0 | 0.1197266 | 0 | 0 | 0
908 | 40076.58 | 2011-01-31 21:59 | 12.32779 | 4 | 7 | 0.7643192 | 4.199653 | 2.655306 | 2.774893 | 10.92731 | 9.480399 | -3.232956e-05 | 0.1197266 | 0 | 0 | 0
909 | 40083.69 | 2011-01-31 21:59 | 19.43704 | 4 | 7 | 0.7141098 | 4.199815 | 2.656764 | 2.774893 | 10.93343 | 9.480399 | 0 | 0.1197266 | 0 | 0 | 0
910 | 40093.36 | 2011-01-31 21:59 | 29.10878 | 4 | 7 | 0.6640811 | 4.199653 | 2.658612 | 2.774893 | 10.94119 | 9.480399 | -3.232956e-05 | 0.1197266 | 0 | 0 | 0
911 | 40106.95 | 2011-01-31 22:00 | 42.70231 | 4 | 7 | 0.6140523 | 4.199653 | 2.661019 | 2.774893 | 10.9513 | 9.480399 | 0 | 0.1197266 | 0 | 0 | 0
912 | 40127.92 | 2011-01-31 22:00 | 63.6708 | 4 | 7 | 0.5640236 | 4.199653 | 2.664439 | 2.774893 | 10.96567 | 9.480399 | -3.232956e-05 | 0.1197266 | 0 | 0 | 0
913 | 40164.58 | 2011-01-31 22:01 | 100.3264 | 4 | 7 | 0.5139948 | 4.199815 | 2.669903 | 2.774893 | 10.98861 | 9.480399 | 3.232956e-05 | 0.1197266 | 0 | 0 | 0
914 | 40233.92 | 2011-01-31 22:02 | 169.6691 | 4 | 7 | 0.463966 | 4.199653 | 2.679277 | 2.774893 | 11.02798 | 9.480399 | 0 | 0.1197266 | 0 | 0 | 0
915 | 40344.9 | 2011-01-31 22:04 | 280.6517 | 4 | 7 | 0.4139372 | 4.199653 | 2.692775 | 2.774893 | 11.08467 | 9.480399 | 0 | 0.1197266 | 0 | 0 | 0
916 | 40488.46 | 2011-01-31 22:06 | 424.2136 | 4 | 7 | 0.3639084 | 4.199815 | 2.70826 | 2.774893 | 11.1497 | 9.480399 | 0 | 0.1197266 | 0 | 0 | 0
917 | 40664.37 | 2011-01-31 22:09 | 600.1149 | 4 | 7 | 0.3138797 | 4.199653 | 2.724789 | 2.774893 | 11.21912 | 9.480399 | 0 | 0.1197266 | 0 | 0 | 0
918 | 40881.27 | 2011-01-31 22:13 | 817.0193 | 4 | 7 | 0.2638509 | 4.199653 | 2.742153 | 2.774893 | 11.29205 | 9.480399 | -3.232956e-05 | 0.1197266 | 0 | 0 | 0
919 | 41153.62 | 2011-01-31 22:17 | 1089.372 | 4 | 7 | 0.2138221 | 4.199653 | 2.760167 | 2.774893 | 11.3677 | 9.480399 | 0 | 0.1197266 | 0 | 0 | 0
920 | 41504.98 | 2011-01-31 22:23 | 1440.725 | 4 | 7 | 0.1637934 | 4.199653 | 2.778512 | 2.774893 | 11.44475 | 9.480399 | -3.232956e-05 | 0.1197266 | 0 | 0 | 0
921 | 42001.11 | 2011-01-31 22:31 | 1936.858 | 4 | 7 | 0.1137646 | 4.199653 | 2.797474 | 2.774893 | 11.52438 | 9.480399 | -3.232956e-05 | 0.1197266 | 0 | 0 | 0
922 | 42826.45 | 2011-01-31 22:45 | 2762.203 | 4 | 7 | 0.06355523 | 4.199653 | 2.81728 | 2.774893 | 11.60756 | 9.480399 | -3.232956e-05 | 0.1197266 | 0 | 0 | 0
923 | 43204.13 | 2011-01-31 22:51 | 3139.884 | 4 | 7 | 0.04982892 | 4.199491 | 2.823247 | 2.774893 | 11.63262 | 9.480399 | -6.475449e-05 | 0.1197266 | 0 | 0 | 0
924 | 43234.15 | 2011-01-31 22:52 | 30.01524 | 5 | 7 | 0 | 4.188969 | 2.823247 | 2.774893 | 11.63262 | 9.480399 | -6.475449e-05 | 0.1197266 | 0 | 0 | 0
925 | 43264.15 | 2011-01-31 22:52 | 60.01473 | 5 | 7 | 0 | 4.187512 | 2.823247 | 2.774893 | 11.63262 | 9.480399 | -3.232956e-05 | 0.1197266 | 0 | 0 | 0
926 | 43264.34 | 2011-01-31 22:52 | 0.1874466 | 6 | 7 | -1.92431e-05 | 4.187512 | 2.823247 | 2.774893 | 11.63262 | 9.480399 | 0 | 0.1214541 | 0 | 0 | 0
927 | 43269.17 | 2011-01-31 22:52 | 5.015495 | 6 | 7 | 0.0008838033 | 4.187512 | 2.823248 | 2.774893 | 11.63263 | 9.480399 | 0 | 0.1214541 | 0 | 0 | 0
928 | 43278.21 | 2011-01-31 22:53 | 9.046864 | 7 | 7 | -1.099568 | 3.987421 | 2.823248 | 2.777656 | 11.63263 | 9.491454 | -0.002169228 | 0.1214541 | 0 | 0 | 0
929 | 43308.23 | 2011-01-31 22:53 | 39.06196 | 7 | 7 | -1.099388 | 3.923152 | 2.823248 | 2.786823 | 11.63263 | 9.527708 | -0.001651239 | 0.1214541 | 0 | 0 | 0
930 | 43338.24 | 2011-01-31 22:54 | 69.07695 | 7 | 7 | -1.099568 | 3.860017 | 2.823248 | 2.79599 | 11.63263 | 9.563385 | -0.001715994 | 0.1214541 | 0 | 0 | 0
931 | 43368.26 | 2011-01-31 22:54 | 99.0922 | 7 | 7 | -1.099568 | 3.797529 | 2.823248 | 2.805158 | 11.63263 | 9.59848 | -0.001586485 | 0.1214541 | 0 | 0 | 0
932 | 43398.27 | 2011-01-31 22:55 | 129.1072 | 7 | 7 | -1.099568 | 3.744269 | 2.823248 | 2.814325 | 11.63263 | 9.633041 | -0.00129509 | 0.1214541 | 0 | 0 | 0
933 | 43428.29 | 2011-01-31 22:55 | 159.1223 | 7 | 7 | -1.099568 | 3.701854 | 2.823248 | 2.823492 | 11.63263 | 9.667164 | -0.001036072 | 0.1214541 | 0 | 0 | 0
934 | 43458.3 | 2011-01-31 22:56 | 189.1374 | 7 | 7 | -1.099388 | 3.66802 | 2.823248 | 2.832659 | 11.63263 | 9.700939 | -0.0007770538 | 0.1214541 | 0 | 0 | 0
935 | 43488.32 | 2011-01-31 22:56 | 219.1525 | 7 | 7 | -1.099388 | 3.63969 | 2.823248 | 2.841826 | 11.63263 | 9.734431 | -0.0007122994 | 0.1214541 | 0 | 0 | 0
936 | 43518.33 | 2011-01-31 22:57 | 249.1677 | 7 | 7 | -1.099568 | 3.615084 | 2.823248 | 2.850994 | 11.63263 | 9.767682 | -0.0006799221 | 0.1214541 | 0 | 0 | 0
937 | 43548.35 | 2011-01-31 22:57 | 279.1829 | 7 | 7 | -1.099388 | 3.593553 | 2.823248 | 2.860161 | 11.63263 | 9.800721 | -0.0005180359 | 0.1214541 | 0 | 0 | 0
938 | 43578.36 | 2011-01-31 22:58 | 309.1979 | 7 | 7 | -1.099388 | 3.573641 | 2.823248 | 2.869328 | 11.63263 | 9.83357 | -0.0004856586 | 0.1214541 | 0 | 0 | 0
939 | 43608.38 | 2011-01-31 22:58 | 339.213 | 7 | 7 | -1.099388 | 3.555348 | 2.823248 | 2.878495 | 11.63263 | 9.866246 | -0.0004856586 | 0.1214541 | 0 | 0 | 0
940 | 43638.4 | 2011-01-31 22:59 | 369.2304 | 7 | 7 | -1.099568 | 3.538512 | 2.823248 | 2.887664 | 11.63263 | 9.898766 | -0.0004532814 | 0.1214541 | 0 | 0 | 0
941 | 43668.41 | 2011-01-31 22:59 | 399.2433 | 7 | 7 | -1.099388 | 3.522809 | 2.823248 | 2.896831 | 11.63263 | 9.93113 | -0.0003885269 | 0.1214541 | 0 | 0 | 0
942 | 43698.42 | 2011-01-31 23:00 | 429.2584 | 7 | 7 | -1.099568 | 3.507915 | 2.823248 | 2.905998 | 11.63263 | 9.963354 | -0.0003237724 | 0.1214541 | 0 | 0 | 0
943 | 43728.44 | 2011-01-31 23:00 | 459.2735 | 7 | 7 | -1.099568 | 3.493831 | 2.823248 | 2.915166 | 11.63263 | 9.995446 | -0.0003885269 | 0.1214541 | 0 | 0 | 0
944 | 43758.45 | 2011-01-31 23:01 | 489.2886 | 7 | 7 | -1.099568 | 3.480395 | 2.823248 | 2.924333 | 11.63263 | 10.02741 | -0.0003885269 | 0.1214541 | 0 | 0 | 0
945 | 43788.47 | 2011-01-31 23:01 | 519.3038 | 7 | 7 | -1.099388 | 3.467768 | 2.823248 | 2.9335 | 11.63263 | 10.05926 | -0.0003561497 | 0.1214541 | 0 | 0 | 0
946 | 43818.49 | 2011-01-31 23:02 | 549.3189 | 7 | 7 | -1.099568 | 3.455626 | 2.823248 | 2.942667 | 11.63263 | 10.091 | -0.0003237724 | 0.1214541 | 0 | 0 | 0
947 | 43848.5 | 2011-01-31 23:02 | 579.3342 | 7 | 7 | -1.099568 | 3.44397 | 2.823248 | 2.951835 | 11.63263 | 10.12262 | -0.0003237724 | 0.1214541 | 0 | 0 | 0
948 | 43878.52 | 2011-01-31 23:03 | 609.3493 | 7 | 7 | -1.099388 | 3.432638 | 2.823248 | 2.961002 | 11.63263 | 10.15414 | -0.0003237724 | 0.1214541 | 0 | 0 | 0
949 | 43908.53 | 2011-01-31 23:03 | 639.3641 | 7 | 7 | -1.099749 | 3.421792 | 2.823248 | 2.970169 | 11.63263 | 10.18556 | -0.0003237724 | 0.1214541 | 0 | 0 | 0
950 | 43938.55 | 2011-01-31 23:04 | 669.3793 | 7 | 7 | -1.099568 | 3.41127 | 2.823248 | 2.979336 | 11.63263 | 10.21688 | -0.0002913952 | 0.1214541 | 0 | 0 | 0
951 | 43968.56 | 2011-01-31 23:04 | 699.3944 | 7 | 7 | -1.099749 | 3.400423 | 2.823248 | 2.988503 | 11.63263 | 10.2481 | -0.0002913952 | 0.1214541 | 0 | 0 | 0
952 | 43998.58 | 2011-01-31 23:05 | 729.412 | 7 | 7 | -1.099568 | 3.389577 | 2.823248 | 2.997671 | 11.63263 | 10.27923 | -0.0002913952 | 0.1214541 | 0 | 0 | 0
953 | 44028.59 | 2011-01-31 23:05 | 759.4248 | 7 | 7 | -1.099568 | 3.378407 | 2.823248 | 3.006838 | 11.63263 | 10.31025 | -0.0003237724 | 0.1214541 | 0 | 0 | 0
954 | 44058.61 | 2011-01-31 23:06 | 789.4397 | 7 | 7 | -1.099568 | 3.366913 | 2.823248 | 3.016005 | 11.63263 | 10.34117 | -0.0003237724 | 0.1214541 | 0 | 0 | 0
955 | 44088.62 | 2011-01-31 23:06 | 819.4549 | 7 | 7 | -1.099568 | 3.354933 | 2.823248 | 3.025173 | 11.63263 | 10.37198 | -0.0003561497 | 0.1214541 | 0 | 0 | 0
956 | 44118.64 | 2011-01-31 23:07 | 849.47 | 7 | 7 | -1.099568 | 3.34263 | 2.823248 | 3.03434 | 11.63263 | 10.40268 | -0.0003561497 | 0.1214541 | 0 | 0 | 0
957 | 44148.65 | 2011-01-31 23:07 | 879.4852 | 7 | 7 | -1.099749 | 3.329679 | 2.823248 | 3.043507 | 11.63263 | 10.43326 | -0.0003885269 | 0.1214541 | 0 | 0 | 0
958 | 44178.67 | 2011-01-31 23:08 | 909.5002 | 7 | 7 | -1.099388 | 3.316243 | 2.823248 | 3.052675 | 11.63263 | 10.46373 | -0.0003885269 | 0.1214541 | 0 | 0 | 0
959 | 44208.68 | 2011-01-31 23:08 | 939.5153 | 7 | 7 | -1.099388 | 3.301511 | 2.823248 | 3.061842 | 11.63263 | 10.49406 | -0.0004209042 | 0.1214541 | 0 | 0 | 0
960 | 44238.7 | 2011-01-31 23:09 | 969.5324 | 7 | 7 | -1.099388 | 3.28597 | 2.823248 | 3.07101 | 11.63263 | 10.52426 | -0.0004209042 | 0.1214541 | 0 | 0 | 0
961 | 44268.71 | 2011-01-31 23:09 | 999.5456 | 7 | 7 | -1.099388 | 3.26881 | 2.823248 | 3.080176 | 11.63263 | 10.5543 | -0.0004208565 | 0.1214541 | 0 | 0 | 0
962 | 44298.73 | 2011-01-31 23:10 | 1029.561 | 7 | 7 | -1.099749 | 3.250841 | 2.823248 | 3.089344 | 11.63263 | 10.58419 | -0.0005180359 | 0.1214541 | 0 | 0 | 0
963 | 44328.74 | 2011-01-31 23:10 | 1059.576 | 7 | 7 | -1.099568 | 3.231415 | 2.823248 | 3.098512 | 11.63263 | 10.61391 | -0.0005180359 | 0.1214541 | 0 | 0 | 0
964 | 44358.76 | 2011-01-31 23:11 | 1089.591 | 7 | 7 | -1.099568 | 3.209398 | 2.823248 | 3.10768 | 11.63263 | 10.64343 | -0.0005827904 | 0.1214541 | 0 | 0 | 0
965 | 44388.77 | 2011-01-31 23:11 | 1119.606 | 7 | 7 | -1.099568 | 3.185439 | 2.823248 | 3.116848 | 11.63263 | 10.67275 | -0.0006799221 | 0.1214541 | 0 | 0 | 0
966 | 44418.79 | 2011-01-31 23:12 | 1149.621 | 7 | 7 | -1.099388 | 3.159214 | 2.823248 | 3.126016 | 11.63263 | 10.70183 | -0.0007122994 | 0.1214541 | 0 | 0 | 0
967 | 44448.8 | 2011-01-31 23:12 | 1179.636 | 7 | 7 | -1.099568 | 3.129912 | 2.823248 | 3.135184 | 11.63263 | 10.73066 | -0.0008094311 | 0.1214541 | 0 | 0 | 0
968 | 44478.82 | 2011-01-31 23:13 | 1209.651 | 7 | 7 | -1.099568 | 3.096888 | 2.823248 | 3.144351 | 11.63263 | 10.75921 | -0.0009065628 | 0.1214541 | 0 | 0 | 0
969 | 44508.83 | 2011-01-31 23:13 | 1239.666 | 7 | 7 | -1.099568 | 3.05933 | 2.823248 | 3.153519 | 11.63263 | 10.78743 | -0.001100826 | 0.1214541 | 0 | 0 | 0
970 | 44538.85 | 2011-01-31 23:14 | 1269.682 | 7 | 7 | -1.099568 | 3.015135 | 2.823248 | 3.162686 | 11.63263 | 10.81528 | -0.001262713 | 0.1214541 | 0 | 0 | 0
971 | 44568.86 | 2011-01-31 23:14 | 1299.697 | 7 | 7 | -1.099568 | 2.959932 | 2.823248 | 3.171853 | 11.63263 | 10.84268 | -0.001651239 | 0.1214541 | 0 | 0 | 0
972 | 44598.88 | 2011-01-31 23:15 | 1329.712 | 7 | 7 | -1.099749 | 2.892426 | 2.823248 | 3.181021 | 11.63263 | 10.86952 | -0.002007389 | 0.1214541 | 0 | 0 | 0
973 | 44628.89 | 2011-01-31 23:15 | 1359.727 | 7 | 7 | -1.099568 | 2.807112 | 2.823248 | 3.190189 | 11.63263 | 10.89566 | -0.002525425 | 0.1214541 | 0 | 0 | 0
974 | 44658.91 | 2011-01-31 23:16 | 1389.742 | 7 | 7 | -1.099568 | 2.701886 | 2.823248 | 3.199357 | 11.63263 | 10.92093 | -0.002978659 | 0.1214541 | 0 | 0 | 0
975 | 44659.52 | 2011-01-31 23:16 | 1390.351 | 7 | 7 | -1.099568 | 2.699782 | 2.823248 | 3.199543 | 11.63263 | 10.92143 | -0.002978659 | 0.1214541 | 0 | 0 | 0
976 | 44719.53 | 2011-01-31 23:17 | 60.01667 | 8 | 7 | 0 | 3.731803 | 2.823248 | 3.199543 | 11.63263 | 10.92143 | 0.0007446766 | 0.1214541 | 0 | 0 | 0
977 | 44719.72 | 2011-01-31 23:17 | 0.187618 | 9 | 7 | -1.92431e-05 | 3.731803 | 2.823248 | 3.199543 | 11.63263 | 10.92143 | 0 | 0.1207535 | 0 | 0 | 0
978 | 44724.55 | 2011-01-31 23:17 | 5.015519 | 9 | 7 | 0.0005225847 | 3.73666 | 2.823249 | 3.199543 | 11.63263 | 10.92143 | 0.0006799221 | 0.1207535 | 0 | 0 | 0
979 | 44754.58 | 2011-01-31 23:17 | 30.01525 | 1 | 8 | 0 | 3.755115 | 2.823249 | 3.199543 | 11.63263 | 10.92143 | 0.0003885269 | 0.1207535 | 0 | 0 | 0
980 | 44784.6 | 2011-01-31 23:18 | 60.03283 | 1 | 8 | 0 | 3.767094 | 2.823249 | 3.199543 | 11.63263 | 10.92143 | 0.0002266407 | 0.1207535 | 0 | 0 | 0
981 | 44814.61 | 2011-01-31 23:18 | 90.04548 | 1 | 8 | 0 | 3.776808 | 2.823249 | 3.199543 | 11.63263 | 10.92143 | 0.0002266407 | 0.1207535 | 0 | 0 | 0
982 | 44844.58 | 2011-01-31 23:19 | 120.0137 | 1 | 8 | 0 | 3.783931 | 2.823249 | 3.199543 | 11.63263 | 10.92143 | 0.0001618862 | 0.1207535 | 0 | 0 | 0
983 | 44874.59 | 2011-01-31 23:19 | 30.01522 | 2 | 8 | 0.5501166 | 3.905669 | 2.827835 | 3.199543 | 11.65046 | 10.92143 | 0.0007446766 | 0.1207535 | 0 | 0 | 0
984 | 44904.61 | 2011-01-31 23:20 | 60.03036 | 2 | 8 | 0.549936 | 3.925904 | 2.832421 | 3.199543 | 11.66842 | 10.92143 | 0.0004856586 | 0.1207535 | 0 | 0 | 0
985 | 44934.62 | 2011-01-31 23:20 | 90.04549 | 2 | 8 | 0.549936 | 3.94015 | 2.837007 | 3.199543 | 11.68646 | 10.92143 | 0.0003561497 | 0.1207535 | 0 | 0 | 0
986 | 44964.64 | 2011-01-31 23:21 | 120.0605 | 2 | 8 | 0.549936 | 3.951806 | 2.841593 | 3.199543 | 11.70456 | 10.92143 | 0.000259018 | 0.1207535 | 0 | 0 | 0
987 | 44994.65 | 2011-01-31 23:21 | 150.0756 | 2 | 8 | 0.549936 | 3.962167 | 2.846178 | 3.199543 | 11.7227 | 10.92143 | 0.000259018 | 0.1207535 | 0 | 0 | 0
988 | 45024.67 | 2011-01-31 23:22 | 180.0907 | 2 | 8 | 0.549936 | 3.971556 | 2.850764 | 3.199543 | 11.7409 | 10.92143 | 0.000259018 | 0.1207535 | 0 | 0 | 0
989 | 45054.68 | 2011-01-31 23:22 | 210.1059 | 2 | 8 | 0.5501166 | 3.98046 | 2.85535 | 3.199543 | 11.75913 | 10.92143 | 0.000259018 | 0.1207535 | 0 | 0 | 0
990 | 45084.7 | 2011-01-31 23:23 | 240.1209 | 2 | 8 | 0.5501166 | 3.98823 | 2.859936 | 3.199543 | 11.7774 | 10.92143 | 0.0001942635 | 0.1207535 | 0 | 0 | 0
991 | 45114.71 | 2011-01-31 23:23 | 270.136 | 2 | 8 | 0.5501166 | 3.995839 | 2.864522 | 3.199543 | 11.79571 | 10.92143 | 0.0001618862 | 0.1207535 | 0 | 0 | 0
992 | 45144.73 | 2011-01-31 23:24 | 300.1512 | 2 | 8 | 0.5501166 | 4.0028 | 2.869108 | 3.199543 | 11.81405 | 10.92143 | 0.0001942635 | 0.1207535 | 0 | 0 | 0
993 | 45174.74 | 2011-01-31 23:24 | 330.1663 | 2 | 8 | 0.549936 | 4.009275 | 2.873694 | 3.199543 | 11.83242 | 10.92143 | 0.000129509 | 0.1207535 | 0 | 0 | 0
994 | 45204.76 | 2011-01-31 23:25 | 360.1834 | 2 | 8 | 0.5501166 | 4.015427 | 2.87828 | 3.199543 | 11.85082 | 10.92143 | 0.0001618385 | 0.1207535 | 0 | 0 | 0
995 | 45234.77 | 2011-01-31 23:25 | 390.1965 | 2 | 8 | 0.5501166 | 4.021417 | 2.882866 | 3.199543 | 11.86925 | 10.92143 | 0.000129509 | 0.1207535 | 0 | 0 | 0
996 | 45264.79 | 2011-01-31 23:26 | 420.2116 | 2 | 8 | 0.5497554 | 4.027083 | 2.887452 | 3.199543 | 11.88771 | 10.92143 | 9.708405e-05 | 0.1207535 | 0 | 0 | 0
997 | 45294.8 | 2011-01-31 23:26 | 450.2268 | 2 | 8 | 0.549936 | 4.032425 | 2.892038 | 3.199543 | 11.90619 | 10.92143 | 0.000129509 | 0.1207535 | 0 | 0 | 0
998 | 45324.82 | 2011-01-31 23:27 | 480.2419 | 2 | 8 | 0.5501166 | 4.037767 | 2.896623 | 3.199543 | 11.92469 | 10.92143 | 0.0001619339 | 0.1207535 | 0 | 0 | 0
999 | 45354.83 | 2011-01-31 23:27 | 510.257 | 2 | 8 | 0.549936 | 4.042624 | 2.901209 | 3.199543 | 11.94322 | 10.92143 | 0.000129509 | 0.1207535 | 0 | 0 | 0
1000 | 45384.85 | 2011-01-31 23:28 | 540.2721 | 2 | 8 | 0.5501166 | 4.047642 | 2.905795 | 3.199543 | 11.96177 | 10.92143 | 0.0001618385 | 0.1207535 | 0 | 0 | 0
1001 | 45414.86 | 2011-01-31 23:28 | 570.2872 | 2 | 8 | 0.5502972 | 4.052175 | 2.910381 | 3.199543 | 11.98034 | 10.92143 | 0.0001618385 | 0.1207535 | 0 | 0 | 0
1002 | 45444.88 | 2011-01-31 23:29 | 600.3025 | 2 | 8 | 0.549936 | 4.056708 | 2.914967 | 3.199543 | 11.99893 | 10.92143 | 0.0001618385 | 0.1207535 | 0 | 0 | 0
1003 | 45474.89 | 2011-01-31 23:29 | 630.3174 | 2 | 8 | 0.5501166 | 4.061079 | 2.919553 | 3.199543 | 12.01755 | 10.92143 | 9.717941e-05 | 0.1207535 | 0 | 0 | 0
1004 | 45504.91 | 2011-01-31 23:30 | 660.3325 | 2 | 8 | 0.5501166 | 4.065288 | 2.924139 | 3.199543 | 12.03618 | 10.92143 | 0.000129509 | 0.1207535 | 0 | 0 | 0
1005 | 45534.93 | 2011-01-31 23:30 | 690.3477 | 2 | 8 | 0.5501166 | 4.069659 | 2.928725 | 3.199543 | 12.05483 | 10.92143 | 9.708405e-05 | 0.1207535 | 0 | 0 | 0
1006 | 45564.94 | 2011-01-31 23:31 | 720.3628 | 2 | 8 | 0.549936 | 4.073706 | 2.933311 | 3.199543 | 12.07351 | 10.92143 | 9.717941e-05 | 0.1207535 | 0 | 0 | 0
1007 | 45594.96 | 2011-01-31 23:31 | 750.378 | 2 | 8 | 0.5497554 | 4.077915 | 2.937897 | 3.199543 | 12.0922 | 10.92143 | 9.717941e-05 | 0.1207535 | 0 | 0 | 0
1008 | 45624.97 | 2011-01-31 23:32 | 780.3931 | 2 | 8 | 0.549936 | 4.081962 | 2.942483 | 3.199543 | 12.11091 | 10.92143 | 9.708405e-05 | 0.1207535 | 0 | 0 | 0
1009 | 45654.99 | 2011-01-31 23:32 | 810.4081 | 2 | 8 | 0.5501166 | 4.086171 | 2.947068 | 3.199543 | 12.12964 | 10.92143 | 0.000129509 | 0.1207535 | 0 | 0 | 0
1010 | 45685 | 2011-01-31 23:33 | 840.4235 | 2 | 8 | 0.5497554 | 4.090056 | 2.951654 | 3.199543 | 12.14839 | 10.92143 | 9.708405e-05 | 0.1207535 | 0 | 0 | 0
1011 | 45715.02 | 2011-01-31 23:33 | 870.4385 | 2 | 8 | 0.549936 | 4.093942 | 2.95624 | 3.199543 | 12.16715 | 10.92143 | 9.708405e-05 | 0.1207535 | 0 | 0 | 0
1012 | 45745.03 | 2011-01-31 23:34 | 900.4535 | 2 | 8 | 0.549936 | 4.097989 | 2.960826 | 3.199543 | 12.18594 | 10.92143 | 9.717941e-05 | 0.1207535 | 0 | 0 | 0
1013 | 45775.05 | 2011-01-31 23:34 | 930.4685 | 2 | 8 | 0.5501166 | 4.102036 | 2.965412 | 3.199543 | 12.20474 | 10.92143 | 0.000129509 | 0.1207535 | 0 | 0 | 0
1014 | 45805.06 | 2011-01-31 23:35 | 960.4863 | 2 | 8 | 0.549936 | 4.10576 | 2.969998 | 3.199543 | 12.22356 | 10.92143 | 9.717941e-05 | 0.1207535 | 0 | 0 | 0
1015 | 45835.08 | 2011-01-31 23:35 | 990.4988 | 2 | 8 | 0.549936 | 4.109807 | 2.974584 | 3.199543 | 12.2424 | 10.92143 | 0.000129509 | 0.1207535 | 0 | 0 | 0
1016 | 45865.09 | 2011-01-31 23:36 | 1020.514 | 2 | 8 | 0.549936 | 4.11353 | 2.97917 | 3.199543 | 12.26125 | 10.92143 | 6.475449e-05 | 0.1207535 | 0 | 0 | 0
1017 | 45895.11 | 2011-01-31 23:36 | 1050.529 | 2 | 8 | 0.549936 | 4.117739 | 2.983756 | 3.199543 | 12.28013 | 10.92143 | 0.000129509 | 0.1207535 | 0 | 0 | 0
1018 | 45925.12 | 2011-01-31 23:37 | 1080.544 | 2 | 8 | 0.5501166 | 4.121624 | 2.988342 | 3.199543 | 12.29902 | 10.92143 | 9.708405e-05 | 0.1207535 | 0 | 0 | 0
1019 | 45955.14 | 2011-01-31 23:37 | 1110.559 | 2 | 8 | 0.5501166 | 4.125509 | 2.992927 | 3.199543 | 12.31793 | 10.92143 | 0.000129509 | 0.1207535 | 0 | 0 | 0
1020 | 45985.15 | 2011-01-31 23:38 | 1140.574 | 2 | 8 | 0.549936 | 4.129233 | 2.997514 | 3.199543 | 12.33686 | 10.92143 | 9.717941e-05 | 0.1207535 | 0 | 0 | 0
1021 | 46015.17 | 2011-01-31 23:38 | 1170.589 | 2 | 8 | 0.549936 | 4.13328 | 3.0021 | 3.199543 | 12.3558 | 10.92143 | 6.475449e-05 | 0.1207535 | 0 | 0 | 0
1022 | 46045.18 | 2011-01-31 23:39 | 1200.605 | 2 | 8 | 0.5502972 | 4.137327 | 3.006687 | 3.199543 | 12.37477 | 10.92143 | 0.000129509 | 0.1207535 | 0 | 0 | 0
1023 | 46075.2 | 2011-01-31 23:39 | 1230.62 | 2 | 8 | 0.5501166 | 4.14105 | 3.011273 | 3.199543 | 12.39376 | 10.92143 | 6.475449e-05 | 0.1207535 | 0 | 0 | 0
1024 | 46105.21 | 2011-01-31 23:40 | 1260.635 | 2 | 8 | 0.5502972 | 4.145259 | 3.015859 | 3.199543 | 12.41276 | 10.92143 | 0.000129509 | 0.1207535 | 0 | 0 | 0
1025 | 46135.23 | 2011-01-31 23:40 | 1290.65 | 2 | 8 | 0.5501166 | 4.148983 | 3.020445 | 3.199543 | 12.43177 | 10.92143 | 9.717941e-05 | 0.1207535 | 0 | 0 | 0
1026 | 46165.24 | 2011-01-31 23:41 | 1320.665 | 2 | 8 | 0.549936 | 4.153192 | 3.025031 | 3.199543 | 12.45081 | 10.92143 | 9.717941e-05 | 0.1207535 | 0 | 0 | 0
1027 | 46195.26 | 2011-01-31 23:41 | 1350.68 | 2 | 8 | 0.549936 | 4.157077 | 3.029617 | 3.199543 | 12.46987 | 10.92143 | 9.717941e-05 | 0.1207535 | 0 | 0 | 0
1028 | 46225.27 | 2011-01-31 23:42 | 1380.695 | 2 | 8 | 0.549936 | 4.161286 | 3.034202 | 3.199543 | 12.48894 | 10.92143 | 9.717941e-05 | 0.1207535 | 0 | 0 | 0
1029 | 46255.29 | 2011-01-31 23:42 | 1410.711 | 2 | 8 | 0.5502972 | 4.165172 | 3.038788 | 3.199543 | 12.50803 | 10.92143 | 9.717941e-05 | 0.1207535 | 0 | 0 | 0
1030 | 46285.3 | 2011-01-31 23:43 | 1440.726 | 2 | 8 | 0.549936 | 4.169219 | 3.043374 | 3.199543 | 12.52714 | 10.92143 | 6.475449e-05 | 0.1207535 | 0 | 0 | 0
1031 | 46315.32 | 2011-01-31 23:43 | 1470.741 | 2 | 8 | 0.549936 | 4.173266 | 3.04796 | 3.199543 | 12.54627 | 10.92143 | 9.717941e-05 | 0.1207535 | 0 | 0 | 0
1032 | 46345.33 | 2011-01-31 23:44 | 1500.756 | 2 | 8 | 0.5501166 | 4.177475 | 3.052546 | 3.199543 | 12.56542 | 10.92143 | 9.717941e-05 | 0.1207535 | 0 | 0 | 0
1033 | 46375.35 | 2011-01-31 23:44 | 1530.771 | 2 | 8 | 0.5501166 | 4.181684 | 3.057132 | 3.199543 | 12.58459 | 10.92143 | 9.717941e-05 | 0.1207535 | 0 | 0 | 0
1034 | 46405.37 | 2011-01-31 23:45 | 1560.788 | 2 | 8 | 0.5501166 | 4.185569 | 3.061718 | 3.199543 | 12.60377 | 10.92143 | 6.475449e-05 | 0.1207535 | 0 | 0 | 0
1035 | 46435.38 | 2011-01-31 23:45 | 1590.801 | 2 | 8 | 0.549936 | 4.190102 | 3.066304 | 3.199543 | 12.62298 | 10.92143 | 0.000129509 | 0.1207535 | 0 | 0 | 0
1036 | 46465.39 | 2011-01-31 23:46 | 1620.816 | 2 | 8 | 0.549936 | 4.194149 | 3.070889 | 3.199543 | 12.6422 | 10.92143 | 9.708405e-05 | 0.1207535 | 0 | 0 | 0
1037 | 46495.41 | 2011-01-31 23:46 | 1650.831 | 2 | 8 | 0.549936 | 4.198358 | 3.075474 | 3.199543 | 12.66144 | 10.92143 | 9.717941e-05 | 0.1207535 | 0 | 0 | 0
1038 | 46506.06 | 2011-01-31 23:46 | 1661.487 | 2 | 8 | 0.5501166 | 4.200139 | 3.077102 | 3.199543 | 12.66828 | 10.92143 | 0.0001942635 | 0.1207535 | 0 | 0 | 0
1039 | 46536.08 | 2011-01-31 23:47 | 30.01511 | 3 | 8 | 0 | 4.089085 | 3.077102 | 3.199543 | 12.66828 | 10.92143 | -0.0004857063 | 0.1207535 | 0 | 0 | 0
1040 | 46566.09 | 2011-01-31 23:47 | 60.03022 | 3 | 8 | 0 | 4.076296 | 3.077102 | 3.199543 | 12.66828 | 10.92143 | -0.000259018 | 0.1207535 | 0 | 0 | 0
1041 | 46596.11 | 2011-01-31 23:48 | 90.04534 | 3 | 8 | 0 | 4.068202 | 3.077102 | 3.199543 | 12.66828 | 10.92143 | -0.0001618385 | 0.1207535 | 0 | 0 | 0
1042 | 46626.08 | 2011-01-31 23:48 | 120.0136 | 3 | 8 | 0 | 4.062536 | 3.077102 | 3.199543 | 12.66828 | 10.92143 | -0.000129509 | 0.1207535 | 0 | 0 | 0
1043 | 46626.08 | 2011-01-31 23:48 | 3.102732965e-06 | 4 | 8 | 0.9676853 | 4.199653 | 3.077102 | 3.199543 | 12.66828 | 10.92143 | 0 | 0.1207535 | 0 | 0 | 0
1044 | 46626.85 | 2011-01-31 23:48 | 0.7656547 | 4 | 8 | 0.9176565 | 4.199815 | 3.077301 | 3.199543 | 12.66911 | 10.92143 | 3.232956e-05 | 0.1207535 | 0 | 0 | 0
1045 | 46629.13 | 2011-01-31 23:48 | 3.04683 | 4 | 8 | 0.8674471 | 4.199977 | 3.077865 | 3.199543 | 12.67148 | 10.92143 | 6.475449e-05 | 0.1207535 | 0 | 0 | 0
1046 | 46632.74 | 2011-01-31 23:48 | 6.656143 | 4 | 8 | 0.8172377 | 4.199653 | 3.078708 | 3.199543 | 12.67502 | 10.92143 | -3.232956e-05 | 0.1207535 | 0 | 0 | 0
1047 | 46637.86 | 2011-01-31 23:49 | 11.78111 | 4 | 8 | 0.7670283 | 4.199653 | 3.079834 | 3.199543 | 12.67975 | 10.92143 | -3.232956e-05 | 0.1207535 | 0 | 0 | 0
1048 | 46644.83 | 2011-01-31 23:49 | 18.74968 | 4 | 8 | 0.7166384 | 4.199815 | 3.081268 | 3.199543 | 12.68577 | 10.92143 | 0 | 0.1207535 | 0 | 0 | 0
1049 | 46654.35 | 2011-01-31 23:49 | 28.26516 | 4 | 8 | 0.666429 | 4.199815 | 3.083092 | 3.199543 | 12.69343 | 10.92143 | 0 | 0.1207535 | 0 | 0 | 0
1050 | 46667.69 | 2011-01-31 23:49 | 41.6088 | 4 | 8 | 0.6164002 | 4.199977 | 3.085464 | 3.199543 | 12.7034 | 10.92143 | 6.475449e-05 | 0.1207535 | 0 | 0 | 0
1051 | 46687.97 | 2011-01-31 23:49 | 61.88963 | 4 | 8 | 0.5661908 | 4.199653 | 3.088786 | 3.199543 | 12.71734 | 10.92143 | -3.232956e-05 | 0.1207535 | 0 | 0 | 0
1052 | 46723.66 | 2011-01-31 23:50 | 97.57667 | 4 | 8 | 0.5161621 | 4.199653 | 3.094128 | 3.199543 | 12.73978 | 10.92143 | -3.232956e-05 | 0.1207535 | 0 | 0 | 0
1053 | 46790.41 | 2011-01-31 23:51 | 164.3273 | 4 | 8 | 0.4661333 | 4.199815 | 3.10319 | 3.199543 | 12.77784 | 10.92143 | 0 | 0.1207535 | 0 | 0 | 0
1054 | 46898.09 | 2011-01-31 23:53 | 272.0112 | 4 | 8 | 0.4161045 | 4.199653 | 3.116349 | 3.199543 | 12.83311 | 10.92143 | -3.232956e-05 | 0.1207535 | 0 | 0 | 0
1055 | 47039.85 | 2011-01-31 23:55 | 413.7743 | 4 | 8 | 0.3660758 | 4.199653 | 3.131725 | 3.199543 | 12.89768 | 10.92143 | 0 | 0.1207535 | 0 | 0 | 0
1056 | 47213.13 | 2011-01-31 23:58 | 587.0525 | 4 | 8 | 0.316047 | 4.199653 | 3.148113 | 3.199543 | 12.96651 | 10.92143 | -3.232956e-05 | 0.1207535 | 0 | 0 | 0
1057 | 47427.5 | 2011-02-01 00:02 | 801.4239 | 4 | 8 | 0.2660182 | 4.199815 | 3.165414 | 3.199543 | 13.03917 | 10.92143 | 0 | 0.1207535 | 0 | 0 | 0
1058 | 47697.62 | 2011-02-01 00:06 | 1071.544 | 4 | 8 | 0.2159895 | 4.199977 | 3.183447 | 3.199543 | 13.1149 | 10.92143 | 6.475449e-05 | 0.1207535 | 0 | 0 | 0
1059 | 48046.62 | 2011-02-01 00:12 | 1420.538 | 4 | 8 | 0.1659607 | 4.199653 | 3.201872 | 3.199543 | 13.19228 | 10.92143 | -3.232956e-05 | 0.1207535 | 0 | 0 | 0
1060 | 48529.08 | 2011-02-01 00:20 | 1902.999 | 4 | 8 | 0.1159319 | 4.199815 | 3.220604 | 3.199543 | 13.27095 | 10.92143 | 0 | 0.1207535 | 0 | 0 | 0
1061 | 49332.05 | 2011-02-01 00:33 | 2705.97 | 4 | 8 | 0.06590314 | 4.199815 | 3.240379 | 3.199543 | 13.354 | 10.92143 | 0 | 0.1207535 | 0 | 0 | 0
1062 | 49758.76 | 2011-02-01 00:41 | 3132.681 | 4 | 8 | 0.04982892 | 4.199653 | 3.247247 | 3.199543 | 13.38285 | 10.92143 | -6.475449e-05 | 0.1207535 | 0 | 0 | 0
1063 | 49788.78 | 2011-02-01 00:41 | 30.0151 | 5 | 8 | 0 | 4.188969 | 3.247247 | 3.199543 | 13.38285 | 10.92143 | -6.475449e-05 | 0.1207535 | 0 | 0 | 0
1064 | 49818.78 | 2011-02-01 00:42 | 60.01459 | 5 | 8 | 0 | 4.187512 | 3.247247 | 3.199543 | 13.38285 | 10.92143 | 0 | 0.1207535 | 0 | 0 | 0
1065 | 49818.97 | 2011-02-01 00:42 | 0.1875063 | 6 | 8 | -0.001283508 | 4.188321 | 3.247247 | 3.199543 | 13.38285 | 10.92143 | 0 | 0.1206444 | 0 | 0 | 0
1066 | 49823.79 | 2011-02-01 00:42 | 5.015409 | 6 | 8 | 0.0003419755 | 4.187188 | 3.247248 | 3.199543 | 13.38285 | 10.92143 | -6.475449e-05 | 0.1206444 | 0 | 0 | 0
1067 | 49832.73 | 2011-02-01 00:42 | 8.934912 | 7 | 8 | -1.099568 | 3.987097 | 3.247248 | 3.202272 | 13.38285 | 10.93235 | -0.002266359 | 0.1206444 | 0 | 0 | 0
1068 | 49862.74 | 2011-02-01 00:42 | 38.9498 | 7 | 8 | -1.099568 | 3.922181 | 3.247248 | 3.21144 | 13.38285 | 10.9686 | -0.001715994 | 0.1206444 | 0 | 0 | 0
1069 | 49892.76 | 2011-02-01 00:43 | 68.96495 | 7 | 8 | -1.099388 | 3.857912 | 3.247248 | 3.220607 | 13.38285 | 11.00426 | -0.001715994 | 0.1206444 | 0 | 0 | 0
1070 | 49922.77 | 2011-02-01 00:43 | 98.97998 | 7 | 8 | -1.099568 | 3.794291 | 3.247248 | 3.229775 | 13.38285 | 11.03933 | -0.001618862 | 0.1206444 | 0 | 0 | 0
1071 | 49952.79 | 2011-02-01 00:44 | 128.9983 | 7 | 8 | -1.099568 | 3.740222 | 3.247248 | 3.238944 | 13.38285 | 11.07387 | -0.001327467 | 0.1206444 | 0 | 0 | 0
1072 | 49982.8 | 2011-02-01 00:44 | 159.0104 | 7 | 8 | -1.099568 | 3.697322 | 3.247248 | 3.248111 | 13.38285 | 11.10795 | -0.001003694 | 0.1206444 | 0 | 0 | 0
1073 | 50012.82 | 2011-02-01 00:45 | 189.0255 | 7 | 8 | -1.099749 | 3.663002 | 3.247248 | 3.257279 | 13.38285 | 11.14168 | -0.0008094311 | 0.1206444 | 0 | 0 | 0
1074 | 50042.84 | 2011-02-01 00:45 | 219.0414 | 7 | 8 | -1.099388 | 3.634348 | 3.247248 | 3.266447 | 13.38285 | 11.17513 | -0.0006799221 | 0.1206444 | 0 | 0 | 0
1075 | 50072.85 | 2011-02-01 00:46 | 249.0576 | 7 | 8 | -1.099568 | 3.609418 | 3.247248 | 3.275615 | 13.38285 | 11.20833 | -0.0006151676 | 0.1206444 | 0 | 0 | 0
1076 | 50102.87 | 2011-02-01 00:46 | 279.0707 | 7 | 8 | -1.099568 | 3.587725 | 3.247248 | 3.284782 | 13.38285 | 11.24132 | -0.0005180359 | 0.1206444 | 0 | 0 | 0
1077 | 50132.88 | 2011-02-01 00:47 | 309.0858 | 7 | 8 | -1.099207 | 3.567975 | 3.247248 | 3.29395 | 13.38285 | 11.27412 | -0.0004532814 | 0.1206444 | 0 | 0 | 0
1078 | 50162.9 | 2011-02-01 00:47 | 339.101 | 7 | 8 | -1.099568 | 3.549358 | 3.247248 | 3.303117 | 13.38285 | 11.30674 | -0.0005180359 | 0.1206444 | 0 | 0 | 0
1079 | 50192.91 | 2011-02-01 00:48 | 369.1162 | 7 | 8 | -1.099568 | 3.532522 | 3.247248 | 3.312284 | 13.38285 | 11.3392 | -0.0004532814 | 0.1206444 | 0 | 0 | 0
1080 | 50222.93 | 2011-02-01 00:48 | 399.1312 | 7 | 8 | -1.099749 | 3.516657 | 3.247248 | 3.321452 | 13.38285 | 11.37151 | -0.0004209042 | 0.1206444 | 0 | 0 | 0
1081 | 50252.94 | 2011-02-01 00:49 | 429.1463 | 7 | 8 | -1.099388 | 3.502088 | 3.247248 | 3.33062 | 13.38285 | 11.40369 | -0.0003237724 | 0.1206444 | 0 | 0 | 0
1082 | 50282.96 | 2011-02-01 00:49 | 459.1618 | 7 | 8 | -1.099568 | 3.488003 | 3.247248 | 3.339788 | 13.38285 | 11.43573 | -0.0003885269 | 0.1206444 | 0 | 0 | 0
1083 | 50312.97 | 2011-02-01 00:50 | 489.1765 | 7 | 8 | -1.099568 | 3.474729 | 3.247248 | 3.348956 | 13.38285 | 11.46765 | -0.0003237724 | 0.1206444 | 0 | 0 | 0
1084 | 50342.99 | 2011-02-01 00:50 | 519.1916 | 7 | 8 | -1.099568 | 3.462102 | 3.247248 | 3.358124 | 13.38285 | 11.49944 | -0.0002913952 | 0.1206444 | 0 | 0 | 0
1085 | 50373 | 2011-02-01 00:51 | 549.2067 | 7 | 8 | -1.099207 | 3.44996 | 3.247248 | 3.367291 | 13.38285 | 11.53112 | -0.0003237724 | 0.1206444 | 0 | 0 | 0
1086 | 50403.02 | 2011-02-01 00:51 | 579.2219 | 7 | 8 | -1.099568 | 3.438304 | 3.247248 | 3.376458 | 13.38285 | 11.5627 | -0.0002913952 | 0.1206444 | 0 | 0 | 0
1087 | 50433.03 | 2011-02-01 00:52 | 609.237 | 7 | 8 | -1.099568 | 3.426973 | 3.247248 | 3.385625 | 13.38285 | 11.59416 | -0.0003237724 | 0.1206444 | 0 | 0 | 0
1088 | 50463.05 | 2011-02-01 00:52 | 639.2521 | 7 | 8 | -1.099568 | 3.415802 | 3.247248 | 3.394793 | 13.38285 | 11.62553 | -0.0003237724 | 0.1206444 | 0 | 0 | 0
1089 | 50493.06 | 2011-02-01 00:53 | 669.2672 | 7 | 8 | -1.099749 | 3.404794 | 3.247248 | 3.40396 | 13.38285 | 11.65679 | -0.0002913952 | 0.1206444 | 0 | 0 | 0
1090 | 50523.08 | 2011-02-01 00:53 | 699.2823 | 7 | 8 | -1.099568 | 3.393948 | 3.247248 | 3.413127 | 13.38285 | 11.68796 | -0.0003561497 | 0.1206444 | 0 | 0 | 0
1091 | 50553.09 | 2011-02-01 00:54 | 729.2974 | 7 | 8 | -1.099388 | 3.38294 | 3.247248 | 3.422295 | 13.38285 | 11.71902 | -0.0002913952 | 0.1206444 | 0 | 0 | 0
1092 | 50583.11 | 2011-02-01 00:54 | 759.3125 | 7 | 8 | -1.099568 | 3.371446 | 3.247248 | 3.431462 | 13.38285 | 11.74998 | -0.0003237724 | 0.1206444 | 0 | 0 | 0
1093 | 50613.12 | 2011-02-01 00:55 | 789.3276 | 7 | 8 | -1.099568 | 3.359628 | 3.247248 | 3.440629 | 13.38285 | 11.78083 | -0.0003237724 | 0.1206444 | 0 | 0 | 0
1094 | 50643.14 | 2011-02-01 00:55 | 819.3427 | 7 | 8 | -1.099568 | 3.347325 | 3.247248 | 3.449796 | 13.38285 | 11.81158 | -0.0003561497 | 0.1206444 | 0 | 0 | 0
1095 | 50673.15 | 2011-02-01 00:56 | 849.3599 | 7 | 8 | -1.099568 | 3.334536 | 3.247248 | 3.458964 | 13.38285 | 11.84221 | -0.0003561497 | 0.1206444 | 0 | 0 | 0
1096 | 50703.17 | 2011-02-01 00:56 | 879.373 | 7 | 8 | -1.099568 | 3.320776 | 3.247248 | 3.468131 | 13.38285 | 11.87271 | -0.0003885269 | 0.1206444 | 0 | 0 | 0
1097 | 50733.18 | 2011-02-01 00:57 | 909.3881 | 7 | 8 | -1.099568 | 3.306206 | 3.247248 | 3.477298 | 13.38285 | 11.90309 | -0.0004209042 | 0.1206444 | 0 | 0 | 0
1098 | 50763.2 | 2011-02-01 00:57 | 939.4032 | 7 | 8 | -1.099388 | 3.290827 | 3.247248 | 3.486465 | 13.38285 | 11.93332 | -0.0004209042 | 0.1206444 | 0 | 0 | 0
1099 | 50793.21 | 2011-02-01 00:58 | 969.4185 | 7 | 8 | -1.099207 | 3.274152 | 3.247248 | 3.495632 | 13.38285 | 11.96341 | -0.0004532814 | 0.1206444 | 0 | 0 | 0
1100 | 50823.23 | 2011-02-01 00:58 | 999.4334 | 7 | 8 | -1.099568 | 3.256507 | 3.247248 | 3.504799 | 13.38285 | 11.99335 | -0.0004856586 | 0.1206444 | 0 | 0 | 0
1101 | 50853.24 | 2011-02-01 00:59 | 1029.449 | 7 | 8 | -1.099568 | 3.237242 | 3.247248 | 3.513967 | 13.38285 | 12.02312 | -0.0005504132 | 0.1206444 | 0 | 0 | 0
1102 | 50883.26 | 2011-02-01 00:59 | 1059.464 | 7 | 8 | -1.099568 | 3.216845 | 3.247248 | 3.523134 | 13.38285 | 12.0527 | -0.0005827904 | 0.1206444 | 0 | 0 | 0
1103 | 50913.27 | 2011-02-01 01:00 | 1089.479 | 7 | 8 | -1.099568 | 3.193695 | 3.247248 | 3.532301 | 13.38285 | 12.08209 | -0.0006475449 | 0.1206444 | 0 | 0 | 0
1104 | 50943.29 | 2011-02-01 01:00 | 1119.494 | 7 | 8 | -1.099749 | 3.168117 | 3.247248 | 3.541468 | 13.38285 | 12.11125 | -0.0007446766 | 0.1206444 | 0 | 0 | 0
1105 | 50973.3 | 2011-02-01 01:01 | 1149.509 | 7 | 8 | -1.099388 | 3.140111 | 3.247248 | 3.550635 | 13.38285 | 12.14017 | -0.0007446766 | 0.1206444 | 0 | 0 | 0
1106 | 51003.32 | 2011-02-01 01:01 | 1179.524 | 7 | 8 | -1.099388 | 3.10741 | 3.247248 | 3.559803 | 13.38285 | 12.16881 | -0.0009065151 | 0.1206444 | 0 | 0 | 0
1107 | 51033.33 | 2011-02-01 01:02 | 1209.54 | 7 | 8 | -1.099568 | 3.070338 | 3.247248 | 3.56897 | 13.38285 | 12.19713 | -0.001003694 | 0.1206444 | 0 | 0 | 0
1108 | 51063.35 | 2011-02-01 01:02 | 1239.554 | 7 | 8 | -1.099568 | 3.027277 | 3.247248 | 3.578137 | 13.38285 | 12.22508 | -0.001262665 | 0.1206444 | 0 | 0 | 0
1109 | 51093.36 | 2011-02-01 01:03 | 1269.569 | 7 | 8 | -1.099568 | 2.975959 | 3.247248 | 3.587304 | 13.38285 | 12.25261 | -0.001424599 | 0.1206444 | 0 | 0 | 0
1110 | 51123.38 | 2011-02-01 01:03 | 1299.585 | 7 | 8 | -1.099388 | 2.913633 | 3.247248 | 3.596472 | 13.38285 | 12.27961 | -0.001845503 | 0.1206444 | 0 | 0 | 0
1111 | 51153.4 | 2011-02-01 01:04 | 1329.602 | 7 | 8 | -1.099388 | 2.834633 | 3.247248 | 3.60564 | 13.38285 | 12.30598 | -0.002331161 | 0.1206444 | 0 | 0 | 0
1112 | 51183.41 | 2011-02-01 01:04 | 1359.615 | 7 | 8 | -1.099568 | 2.735235 | 3.247248 | 3.614806 | 13.38285 | 12.33152 | -0.002881575 | 0.1206444 | 0 | 0 | 0
1113 | 51193.21 | 2011-02-01 01:04 | 1369.412 | 7 | 8 | -1.099568 | 2.699944 | 3.247248 | 3.617799 | 13.38285 | 12.33965 | -0.002946281 | 0.1206444 | 0 | 0 | 0
1114 | 51253.22 | 2011-02-01 01:05 | 60.01485 | 8 | 8 | 0 | 3.733908 | 3.247248 | 3.617799 | 13.38285 | 12.33965 | 0.0007446766 | 0.1206444 | 0 | 0 | 0
1115 | 51253.43 | 2011-02-01 01:05 | 0.2033495 | 9 | 8 | -1.92431e-05 | 3.73407 | 3.247248 | 3.617799 | 13.38285 | 12.33965 | 0 | 0.1191326 | 0 | 0 | 0
1116 | 51258.24 | 2011-02-01 01:06 | 5.015517 | 9 | 8 | 0.000703194 | 3.738603 | 3.247249 | 3.617799 | 13.38286 | 12.33965 | 0.0006799221 | 0.1191326 | 0 | 0 | 0
1117 | 51288.27 | 2011-02-01 01:06 | 30.01509 | 1 | 9 | 0 | 3.757057 | 3.247249 | 3.617799 | 13.38286 | 12.33965 | 0.0004209042 | 0.1191326 | 0 | 0 | 0
1118 | 51318.28 | 2011-02-01 01:07 | 60.02958 | 1 | 9 | 0 | 3.769361 | 3.247249 | 3.617799 | 13.38286 | 12.33965 | 0.0002913952 | 0.1191326 | 0 | 0 | 0
1119 | 51348.28 | 2011-02-01 01:07 | 90.02972 | 1 | 9 | 0 | 3.778588 | 3.247249 | 3.617799 | 13.38286 | 12.33965 | 0.0002266407 | 0.1191326 | 0 | 0 | 0
1120 | 51378.27 | 2011-02-01 01:08 | 120.0136 | 1 | 9 | 0 | 3.786035 | 3.247249 | 3.617799 | 13.38286 | 12.33965 | 0.0001942635 | 0.1191326 | 0 | 0 | 0
1121 | 51408.28 | 2011-02-01 01:08 | 30.01511 | 2 | 9 | 0.549936 | 3.907773 | 3.251835 | 3.617799 | 13.4007 | 12.33965 | 0.0006475449 | 0.1191326 | 0 | 0 | 0
1122 | 51438.3 | 2011-02-01 01:09 | 60.03024 | 2 | 9 | 0.549936 | 3.928009 | 3.256421 | 3.617799 | 13.41867 | 12.33965 | 0.0004209042 | 0.1191326 | 0 | 0 | 0
1123 | 51468.32 | 2011-02-01 01:09 | 90.0481 | 2 | 9 | 0.5501166 | 3.94274 | 3.261007 | 3.617799 | 13.43672 | 12.33965 | 0.0003237724 | 0.1191326 | 0 | 0 | 0
1124 | 51498.33 | 2011-02-01 01:10 | 120.0605 | 2 | 9 | 0.5501166 | 3.954558 | 3.265593 | 3.617799 | 13.45483 | 12.33965 | 0.0002913952 | 0.1191326 | 0 | 0 | 0
1125 | 51528.34 | 2011-02-01 01:10 | 150.0757 | 2 | 9 | 0.5501166 | 3.964919 | 3.270179 | 3.617799 | 13.47298 | 12.33965 | 0.0002913952 | 0.1191326 | 0 | 0 | 0
1126 | 51558.36 | 2011-02-01 01:11 | 180.0908 | 2 | 9 | 0.5501166 | 3.974308 | 3.274765 | 3.617799 | 13.49119 | 12.33965 | 0.0002266407 | 0.1191326 | 0 | 0 | 0
1127 | 51588.37 | 2011-02-01 01:11 | 210.1058 | 2 | 9 | 0.5501166 | 3.98305 | 3.279351 | 3.617799 | 13.50944 | 12.33965 | 0.0002266407 | 0.1191326 | 0 | 0 | 0
1128 | 51618.39 | 2011-02-01 01:12 | 240.1209 | 2 | 9 | 0.5501166 | 3.991144 | 3.283937 | 3.617799 | 13.52772 | 12.33965 | 0.0001942635 | 0.1191326 | 0 | 0 | 0
1129 | 51648.4 | 2011-02-01 01:12 | 270.1362 | 2 | 9 | 0.5501166 | 3.998591 | 3.288524 | 3.617799 | 13.54605 | 12.33965 | 0.0001618862 | 0.1191326 | 0 | 0 | 0
1130 | 51678.42 | 2011-02-01 01:13 | 300.1511 | 2 | 9 | 0.5502972 | 4.005876 | 3.29311 | 3.617799 | 13.5644 | 12.33965 | 0.0001942635 | 0.1191326 | 0 | 0 | 0
1131 | 51708.43 | 2011-02-01 01:13 | 330.1663 | 2 | 9 | 0.549936 | 4.012513 | 3.297697 | 3.617799 | 13.58279 | 12.33965 | 0.0001618385 | 0.1191326 | 0 | 0 | 0
1132 | 51738.45 | 2011-02-01 01:14 | 360.1814 | 2 | 9 | 0.549936 | 4.018827 | 3.302284 | 3.617799 | 13.60121 | 12.33965 | 0.0001619339 | 0.1191326 | 0 | 0 | 0
1133 | 51768.46 | 2011-02-01 01:14 | 390.1965 | 2 | 9 | 0.549936 | 4.024655 | 3.306871 | 3.617799 | 13.61966 | 12.33965 | 0.000129509 | 0.1191326 | 0 | 0 | 0
1134 | 51798.48 | 2011-02-01 01:15 | 420.2117 | 2 | 9 | 0.549936 | 4.030321 | 3.311457 | 3.617799 | 13.63813 | 12.33965 | 9.708405e-05 | 0.1191326 | 0 | 0 | 0
1135 | 51828.49 | 2011-02-01 01:15 | 450.2267 | 2 | 9 | 0.549936 | 4.035986 | 3.316043 | 3.617799 | 13.65663 | 12.33965 | 0.000129509 | 0.1191326 | 0 | 0 | 0
1136 | 51858.51 | 2011-02-01 01:16 | 480.2418 | 2 | 9 | 0.549936 | 4.041167 | 3.320629 | 3.617799 | 13.67515 | 12.33965 | 0.000129509 | 0.1191326 | 0 | 0 | 0
1137 | 51888.53 | 2011-02-01 01:16 | 510.2569 | 2 | 9 | 0.5501166 | 4.046347 | 3.325215 | 3.617799 | 13.69369 | 12.33965 | 0.0001618385 | 0.1191326 | 0 | 0 | 0
1138 | 51918.54 | 2011-02-01 01:17 | 540.272 | 2 | 9 | 0.549936 | 4.051042 | 3.329801 | 3.617799 | 13.71226 | 12.33965 | 0.000129509 | 0.1191326 | 0 | 0 | 0
1139 | 51948.56 | 2011-02-01 01:17 | 570.2872 | 2 | 9 | 0.5502972 | 4.055899 | 3.334387 | 3.617799 | 13.73085 | 12.33965 | 0.000129509 | 0.1191326 | 0 | 0 | 0
1140 | 51978.57 | 2011-02-01 01:18 | 600.3023 | 2 | 9 | 0.5501166 | 4.060269 | 3.338973 | 3.617799 | 13.74946 | 12.33965 | 6.475449e-05 | 0.1191326 | 0 | 0 | 0
1141 | 52008.59 | 2011-02-01 01:18 | 630.3175 | 2 | 9 | 0.5501166 | 4.064802 | 3.343559 | 3.617799 | 13.76809 | 12.33965 | 0.000129509 | 0.1191326 | 0 | 0 | 0
1142 | 52038.6 | 2011-02-01 01:19 | 660.3326 | 2 | 9 | 0.5501166 | 4.069173 | 3.348145 | 3.617799 | 13.78674 | 12.33965 | 9.717941e-05 | 0.1191326 | 0 | 0 | 0
1143 | 52068.62 | 2011-02-01 01:19 | 690.3497 | 2 | 9 | 0.549936 | 4.073544 | 3.352731 | 3.617799 | 13.80541 | 12.33965 | 0.000129509 | 0.1191326 | 0 | 0 | 0
1144 | 52098.63 | 2011-02-01 01:20 | 720.3629 | 2 | 9 | 0.549936 | 4.077753 | 3.357316 | 3.617799 | 13.8241 | 12.33965 | 0.000129509 | 0.1191326 | 0 | 0 | 0
1145 | 52128.65 | 2011-02-01 01:20 | 750.3779 | 2 | 9 | 0.549936 | 4.0818 | 3.361902 | 3.617799 | 13.84281 | 12.33965 | 9.717941e-05 | 0.1191326 | 0 | 0 | 0
1146 | 52158.66 | 2011-02-01 01:21 | 780.393 | 2 | 9 | 0.549936 | 4.08601 | 3.366488 | 3.617799 | 13.86154 | 12.33965 | 9.717941e-05 | 0.1191326 | 0 | 0 | 0
1147 | 52188.68 | 2011-02-01 01:21 | 810.4081 | 2 | 9 | 0.549936 | 4.090056 | 3.371074 | 3.617799 | 13.88029 | 12.33965 | 0.000129509 | 0.1191326 | 0 | 0 | 0
1148 | 52218.69 | 2011-02-01 01:22 | 840.4232 | 2 | 9 | 0.5501166 | 4.094265 | 3.37566 | 3.617799 | 13.89905 | 12.33965 | 0.000129509 | 0.1191326 | 0 | 0 | 0
1149 | 52248.71 | 2011-02-01 01:22 | 870.4383 | 2 | 9 | 0.5501166 | 4.098151 | 3.380246 | 3.617799 | 13.91784 | 12.33965 | 0.000129509 | 0.1191326 | 0 | 0 | 0
1150 | 52278.72 | 2011-02-01 01:23 | 900.4535 | 2 | 9 | 0.5501166 | 4.102036 | 3.384832 | 3.617799 | 13.93664 | 12.33965 | 6.475449e-05 | 0.1191326 | 0 | 0 | 0
1151 | 52308.74 | 2011-02-01 01:23 | 930.4688 | 2 | 9 | 0.5501166 | 4.106083 | 3.389418 | 3.617799 | 13.95546 | 12.33965 | 9.717941e-05 | 0.1191326 | 0 | 0 | 0
1152 | 52338.75 | 2011-02-01 01:24 | 960.4837 | 2 | 9 | 0.549936 | 4.109969 | 3.394004 | 3.617799 | 13.9743 | 12.33965 | 9.717941e-05 | 0.1191326 | 0 | 0 | 0
1153 | 52368.77 | 2011-02-01 01:24 | 990.4988 | 2 | 9 | 0.549936 | 4.113854 | 3.39859 | 3.617799 | 13.99316 | 12.33965 | 9.717941e-05 | 0.1191326 | 0 | 0 | 0
1154 | 52398.78 | 2011-02-01 01:25 | 1020.514 | 2 | 9 | 0.549936 | 4.117901 | 3.403176 | 3.617799 | 14.01204 | 12.33965 | 9.717941e-05 | 0.1191326 | 0 | 0 | 0
1155 | 52428.8 | 2011-02-01 01:25 | 1050.529 | 2 | 9 | 0.5502972 | 4.12211 | 3.407762 | 3.617799 | 14.03093 | 12.33965 | 0.0001619339 | 0.1191326 | 0 | 0 | 0
1156 | 52458.81 | 2011-02-01 01:26 | 1080.544 | 2 | 9 | 0.5501166 | 4.125995 | 3.412348 | 3.617799 | 14.04984 | 12.33965 | 0.000129509 | 0.1191326 | 0 | 0 | 0
1157 | 52488.83 | 2011-02-01 01:26 | 1110.559 | 2 | 9 | 0.5502972 | 4.130042 | 3.416934 | 3.617799 | 14.06877 | 12.33965 | 0.000129509 | 0.1191326 | 0 | 0 | 0
1158 | 52518.84 | 2011-02-01 01:27 | 1140.574 | 2 | 9 | 0.5501166 | 4.133766 | 3.42152 | 3.617799 | 14.08772 | 12.33965 | 9.717941e-05 | 0.1191326 | 0 | 0 | 0
1159 | 52548.86 | 2011-02-01 01:27 | 1170.59 | 2 | 9 | 0.549936 | 4.137813 | 3.426106 | 3.617799 | 14.10669 | 12.33965 | 0.000129509 | 0.1191326 | 0 | 0 | 0
1160 | 52578.87 | 2011-02-01 01:28 | 1200.605 | 2 | 9 | 0.5501166 | 4.14186 | 3.430692 | 3.617799 | 14.12567 | 12.33965 | 9.717941e-05 | 0.1191326 | 0 | 0 | 0
1161 | 52608.89 | 2011-02-01 01:28 | 1230.62 | 2 | 9 | 0.549936 | 4.145907 | 3.435279 | 3.617799 | 14.14468 | 12.33965 | 6.475449e-05 | 0.1191326 | 0 | 0 | 0
1162 | 52638.9 | 2011-02-01 01:29 | 1260.635 | 2 | 9 | 0.5501166 | 4.149954 | 3.439864 | 3.617799 | 14.1637 | 12.33965 | 9.717941e-05 | 0.1191326 | 0 | 0 | 0
1163 | 52668.92 | 2011-02-01 01:29 | 1290.653 | 2 | 9 | 0.5502972 | 4.154001 | 3.444451 | 3.617799 | 14.18274 | 12.33965 | 0.000129509 | 0.1191326 | 0 | 0 | 0
1164 | 52698.93 | 2011-02-01 01:30 | 1320.665 | 2 | 9 | 0.549936 | 4.157887 | 3.449036 | 3.617799 | 14.2018 | 12.33965 | 9.708405e-05 | 0.1191326 | 0 | 0 | 0
1165 | 52728.95 | 2011-02-01 01:30 | 1350.68 | 2 | 9 | 0.549936 | 4.161772 | 3.453621 | 3.617799 | 14.22087 | 12.33965 | 6.475449e-05 | 0.1191326 | 0 | 0 | 0
1166 | 52758.96 | 2011-02-01 01:31 | 1380.695 | 2 | 9 | 0.549936 | 4.166143 | 3.458207 | 3.617799 | 14.23997 | 12.33965 | 9.717941e-05 | 0.1191326 | 0 | 0 | 0
1167 | 52788.98 | 2011-02-01 01:31 | 1410.71 | 2 | 9 | 0.549936 | 4.170352 | 3.462792 | 3.617799 | 14.25908 | 12.33965 | 9.717941e-05 | 0.1191326 | 0 | 0 | 0
1168 | 52818.99 | 2011-02-01 01:32 | 1440.726 | 2 | 9 | 0.549936 | 4.174399 | 3.467377 | 3.617799 | 14.27821 | 12.33965 | 0.000129509 | 0.1191326 | 0 | 0 | 0
1169 | 52849.01 | 2011-02-01 01:32 | 1470.741 | 2 | 9 | 0.5501166 | 4.178608 | 3.471962 | 3.617799 | 14.29736 | 12.33965 | 0.000129509 | 0.1191326 | 0 | 0 | 0
1170 | 52879.02 | 2011-02-01 01:33 | 1500.756 | 2 | 9 | 0.5501166 | 4.182655 | 3.476548 | 3.617799 | 14.31653 | 12.33965 | 0.000129509 | 0.1191326 | 0 | 0 | 0
1171 | 52909.04 | 2011-02-01 01:33 | 1530.771 | 2 | 9 | 0.549936 | 4.186864 | 3.481134 | 3.617799 | 14.33572 | 12.33965 | 0.000129509 | 0.1191326 | 0 | 0 | 0
1172 | 52939.05 | 2011-02-01 01:34 | 1560.786 | 2 | 9 | 0.549936 | 4.190911 | 3.48572 | 3.617799 | 14.35493 | 12.33965 | 9.708405e-05 | 0.1191326 | 0 | 0 | 0
1173 | 52969.07 | 2011-02-01 01:34 | 1590.801 | 2 | 9 | 0.549936 | 4.195282 | 3.490306 | 3.617799 | 14.37416 | 12.33965 | 0.0001618385 | 0.1191326 | 0 | 0 | 0
1174 | 52999.08 | 2011-02-01 01:35 | 1620.816 | 2 | 9 | 0.549936 | 4.199491 | 3.494891 | 3.617799 | 14.39341 | 12.33965 | 0.000129509 | 0.1191326 | 0 | 0 | 0
1175 | 53002.79 | 2011-02-01 01:35 | 1624.519 | 2 | 9 | 0.5501166 | 4.200139 | 3.495457 | 3.617799 | 14.39578 | 12.33965 | 0.0001618385 | 0.1191326 | 0 | 0 | 0
1176 | 53032.8 | 2011-02-01 01:35 | 30.0151 | 3 | 9 | 0 | 4.089247 | 3.495457 | 3.617799 | 14.39578 | 12.33965 | -0.0004532814 | 0.1191326 | 0 | 0 | 0
1177 | 53062.82 | 2011-02-01 01:36 | 60.03269 | 3 | 9 | 0 | 4.076458 | 3.495457 | 3.617799 | 14.39578 | 12.33965 | -0.0002914429 | 0.1191326 | 0 | 0 | 0
1178 | 53092.83 | 2011-02-01 01:36 | 90.04553 | 3 | 9 | 0 | 4.068364 | 3.495457 | 3.617799 | 14.39578 | 12.33965 | -0.0001619339 | 0.1191326 | 0 | 0 | 0
1179 | 53122.8 | 2011-02-01 01:37 | 120.0137 | 3 | 9 | 0 | 4.062698 | 3.495457 | 3.617799 | 14.39578 | 12.33965 | -0.000129509 | 0.1191326 | 0 | 0 | 0
1180 | 53122.82 | 2011-02-01 01:37 | 0.0159724 | 4 | 9 | 0.9595578 | 4.199653 | 3.495461 | 3.617799 | 14.3958 | 12.33965 | -3.232956e-05 | 0.1191326 | 0 | 0 | 0
1181 | 53123.79 | 2011-02-01 01:37 | 0.9844901 | 4 | 9 | 0.9089872 | 4.199653 | 3.495711 | 3.617799 | 14.39685 | 12.33965 | -3.232956e-05 | 0.1191326 | 0 | 0 | 0
1182 | 53126.24 | 2011-02-01 01:37 | 3.43744 | 4 | 9 | 0.8585973 | 4.199653 | 3.496311 | 3.617799 | 14.39937 | 12.33965 | -3.232956e-05 | 0.1191326 | 0 | 0 | 0
1183 | 53130.08 | 2011-02-01 01:37 | 7.281172 | 4 | 9 | 0.8082073 | 4.199815 | 3.4972 | 3.617799 | 14.4031 | 12.33965 | -3.242493e-05 | 0.1191326 | 0 | 0 | 0
1184 | 53135.46 | 2011-02-01 01:37 | 12.65625 | 4 | 9 | 0.7579979 | 4.199815 | 3.498367 | 3.617799 | 14.40801 | 12.33965 | 3.232956e-05 | 0.1191326 | 0 | 0 | 0
1185 | 53142.72 | 2011-02-01 01:37 | 19.92159 | 4 | 9 | 0.7079691 | 4.199815 | 3.499844 | 3.617799 | 14.41421 | 12.33965 | 3.232956e-05 | 0.1191326 | 0 | 0 | 0
1186 | 53152.65 | 2011-02-01 01:37 | 29.84571 | 4 | 9 | 0.6579403 | 4.199815 | 3.501723 | 3.617799 | 14.4221 | 12.33965 | 0 | 0.1191326 | 0 | 0 | 0
1187 | 53166.78 | 2011-02-01 01:37 | 43.98365 | 4 | 9 | 0.6079116 | 4.199653 | 3.504203 | 3.617799 | 14.43251 | 12.33965 | 0 | 0.1191326 | 0 | 0 | 0
1188 | 53188.67 | 2011-02-01 01:38 | 65.87388 | 4 | 9 | 0.5578828 | 4.199815 | 3.507736 | 3.617799 | 14.44735 | 12.33965 | 0 | 0.1191326 | 0 | 0 | 0
1189 | 53227.75 | 2011-02-01 01:38 | 104.9513 | 4 | 9 | 0.5076734 | 4.199815 | 3.513494 | 3.617799 | 14.47153 | 12.33965 | 0 | 0.1191326 | 0 | 0 | 0
1190 | 53301.19 | 2011-02-01 01:40 | 178.3876 | 4 | 9 | 0.4576447 | 4.199653 | 3.523296 | 3.617799 | 14.5127 | 12.33965 | 3.242493e-05 | 0.1191326 | 0 | 0 | 0
1191 | 53414.62 | 2011-02-01 01:41 | 291.8232 | 4 | 9 | 0.4076159 | 4.199653 | 3.536893 | 3.617799 | 14.56981 | 12.33965 | -3.232956e-05 | 0.1191326 | 0 | 0 | 0
1192 | 53560.62 | 2011-02-01 01:44 | 437.8207 | 4 | 9 | 0.3575871 | 4.199653 | 3.552385 | 3.617799 | 14.63487 | 12.33965 | -3.232956e-05 | 0.1191326 | 0 | 0 | 0
1193 | 53739.89 | 2011-02-01 01:47 | 617.0854 | 4 | 9 | 0.3075584 | 4.199653 | 3.568916 | 3.617799 | 14.7043 | 12.33965 | 0 | 0.1191326 | 0 | 0 | 0
1194 | 53961.22 | 2011-02-01 01:51 | 838.4235 | 4 | 9 | 0.2575296 | 4.199491 | 3.586255 | 3.617799 | 14.77712 | 12.33965 | -6.475449e-05 | 0.1191326 | 0 | 0 | 0
1195 | 54239.72 | 2011-02-01 01:55 | 1116.919 | 4 | 9 | 0.2075008 | 4.199491 | 3.604198 | 3.617799 | 14.85247 | 12.33965 | -6.475449e-05 | 0.1191326 | 0 | 0 | 0
1196 | 54606.29 | 2011-02-01 02:01 | 1483.49 | 4 | 9 | 0.157472 | 4.199653 | 3.6227 | 3.617799 | 14.93018 | 12.33965 | -3.232956e-05 | 0.1191326 | 0 | 0 | 0
1197 | 55124.02 | 2011-02-01 02:10 | 2001.216 | 4 | 9 | 0.1074433 | 4.199653 | 3.641565 | 3.617799 | 15.00941 | 12.33965 | -3.232956e-05 | 0.1191326 | 0 | 0 | 0
1198 | 56030.78 | 2011-02-01 02:25 | 2907.984 | 4 | 9 | 0.05741451 | 4.199653 | 3.661696 | 3.617799 | 15.09396 | 12.33965 | -6.475449e-05 | 0.1191326 | 0 | 0 | 0
1199 | 56259.48 | 2011-02-01 02:29 | 3136.681 | 4 | 9 | 0.04982892 | 4.199653 | 3.66513 | 3.617799 | 15.10838 | 12.33965 | -6.475449e-05 | 0.1191326 | 0 | 0 | 0
1200 | 56289.5 | 2011-02-01 02:29 | 30.01285 | 5 | 9 | 0 | 4.188969 | 3.66513 | 3.617799 | 15.10838 | 12.33965 | -6.475449e-05 | 0.1191326 | 0 | 0 | 0
1201 | 56319.5 | 2011-02-01 02:30 | 60.01219 | 5 | 9 | 0 | 4.18735 | 3.66513 | 3.617799 | 15.10838 | 12.33965 | -6.475449e-05 | 0.1191326 | 0 | 0 | 0
1202 | 56319.68 | 2011-02-01 02:30 | 0.18743 | 6 | 9 | -1.92431e-05 | 4.187512 | 3.66513 | 3.617799 | 15.10838 | 12.33965 | 0 | 0.1198347 | 0 | 0 | 0
1203 | 56324.51 | 2011-02-01 02:30 | 5.015723 | 6 | 9 | 0.000703194 | 4.187512 | 3.665131 | 3.617799 | 15.10838 | 12.33965 | 0 | 0.1198347 | 0 | 0 | 0
1204 | 56333.27 | 2011-02-01 02:30 | 8.763585 | 7 | 9 | -1.099568 | 3.987421 | 3.665131 | 3.620475 | 15.10838 | 12.35036 | -0.002233982 | 0.1198347 | 0 | 0 | 0
1205 | 56363.29 | 2011-02-01 02:31 | 38.77856 | 7 | 9 | -1.099749 | 3.921857 | 3.665131 | 3.629642 | 15.10838 | 12.38661 | -0.001715994 | 0.1198347 | 0 | 0 | 0
1206 | 56393.3 | 2011-02-01 02:31 | 68.7938 | 7 | 9 | -1.099568 | 3.856779 | 3.665131 | 3.638809 | 15.10838 | 12.42226 | -0.001780748 | 0.1198347 | 0 | 0 | 0
1207 | 56423.32 | 2011-02-01 02:32 | 98.80881 | 7 | 9 | -1.099568 | 3.792349 | 3.665131 | 3.647976 | 15.10838 | 12.45732 | -0.001651239 | 0.1198347 | 0 | 0 | 0
1208 | 56453.33 | 2011-02-01 02:32 | 128.8241 | 7 | 9 | -1.099568 | 3.737469 | 3.665131 | 3.657143 | 15.10838 | 12.49182 | -0.00129509 | 0.1198347 | 0 | 0 | 0
1209 | 56483.35 | 2011-02-01 02:33 | 158.839 | 7 | 9 | -1.099568 | 3.694084 | 3.665131 | 3.666311 | 15.10838 | 12.52588 | -0.001036072 | 0.1198347 | 0 | 0 | 0
1210 | 56513.36 | 2011-02-01 02:33 | 188.8541 | 7 | 9 | -1.099388 | 3.659279 | 3.665131 | 3.675478 | 15.10838 | 12.55958 | -0.0008741856 | 0.1198347 | 0 | 0 | 0
1211 | 56543.38 | 2011-02-01 02:34 | 218.8693 | 7 | 9 | -1.099388 | 3.630625 | 3.665131 | 3.684645 | 15.10838 | 12.59299 | -0.0007122994 | 0.1198347 | 0 | 0 | 0
1212 | 56573.39 | 2011-02-01 02:34 | 248.8845 | 7 | 9 | -1.099388 | 3.605694 | 3.665131 | 3.693812 | 15.10838 | 12.62616 | -0.0006151676 | 0.1198347 | 0 | 0 | 0
1213 | 56603.41 | 2011-02-01 02:35 | 278.8995 | 7 | 9 | -1.099568 | 3.583678 | 3.665131 | 3.702979 | 15.10838 | 12.65911 | -0.0005827904 | 0.1198347 | 0 | 0 | 0
1214 | 56633.42 | 2011-02-01 02:35 | 308.9147 | 7 | 9 | -1.099568 | 3.563604 | 3.665131 | 3.712146 | 15.10838 | 12.69187 | -0.0005180359 | 0.1198347 | 0 | 0 | 0
1215 | 56663.44 | 2011-02-01 02:36 | 338.9298 | 7 | 9 | -1.099388 | 3.545635 | 3.665131 | 3.721313 | 15.10838 | 12.72445 | -0.0004209042 | 0.1198347 | 0 | 0 | 0
1216 | 56693.45 | 2011-02-01 02:36 | 368.9448 | 7 | 9 | -1.099388 | 3.528475 | 3.665131 | 3.73048 | 15.10838 | 12.75687 | -0.0004209042 | 0.1198347 | 0 | 0 | 0
1217 | 56723.47 | 2011-02-01 02:37 | 398.96 | 7 | 9 | -1.099568 | 3.51261 | 3.665131 | 3.739647 | 15.10838 | 12.78915 | -0.0004209042 | 0.1198347 | 0 | 0 | 0
1218 | 56753.48 | 2011-02-01 02:37 | 428.9751 | 7 | 9 | -1.099568 | 3.497879 | 3.665131 | 3.748815 | 15.10838 | 12.82128 | -0.0003561497 | 0.1198347 | 0 | 0 | 0
1219 | 56783.5 | 2011-02-01 02:38 | 458.9902 | 7 | 9 | -1.099388 | 3.483633 | 3.665131 | 3.757982 | 15.10838 | 12.85328 | -0.0003561497 | 0.1198347 | 0 | 0 | 0
1220 | 56813.51 | 2011-02-01 02:38 | 489.0053 | 7 | 9 | -1.099388 | 3.470196 | 3.665131 | 3.767149 | 15.10838 | 12.88515 | -0.0003561497 | 0.1198347 | 0 | 0 | 0
1221 | 56843.53 | 2011-02-01 02:39 | 519.0205 | 7 | 9 | -1.099568 | 3.457407 | 3.665131 | 3.776316 | 15.10838 | 12.9169 | -0.0003561497 | 0.1198347 | 0 | 0 | 0
1222 | 56873.54 | 2011-02-01 02:39 | 549.0355 | 7 | 9 | -1.099568 | 3.445104 | 3.665131 | 3.785483 | 15.10838 | 12.94854 | -0.0003237724 | 0.1198347 | 0 | 0 | 0
1223 | 56903.56 | 2011-02-01 02:40 | 579.0529 | 7 | 9 | -1.099568 | 3.433124 | 3.665131 | 3.794651 | 15.10838 | 12.98007 | -0.0003237724 | 0.1198347 | 0 | 0 | 0
1224 | 56933.57 | 2011-02-01 02:40 | 609.0659 | 7 | 9 | -1.099568 | 3.421954 | 3.665131 | 3.803818 | 15.10838 | 13.01149 | -0.000259018 | 0.1198347 | 0 | 0 | 0
1225 | 56963.59 | 2011-02-01 02:41 | 639.0809 | 7 | 9 | -1.099388 | 3.41046 | 3.665131 | 3.812985 | 15.10838 | 13.0428 | -0.0002913952 | 0.1198347 | 0 | 0 | 0
1226 | 56993.6 | 2011-02-01 02:41 | 669.0961 | 7 | 9 | -1.099568 | 3.398966 | 3.665131 | 3.822152 | 15.10838 | 13.07401 | -0.0003561497 | 0.1198347 | 0 | 0 | 0
1227 | 57023.62 | 2011-02-01 02:42 | 699.1136 | 7 | 9 | -1.099388 | 3.388282 | 3.665131 | 3.83132 | 15.10838 | 13.10513 | -0.0002913952 | 0.1198347 | 0 | 0 | 0
1228 | 57053.63 | 2011-02-01 02:42 | 729.1263 | 7 | 9 | -1.099388 | 3.376788 | 3.665131 | 3.840486 | 15.10838 | 13.13613 | -0.0003237724 | 0.1198347 | 0 | 0 | 0
1229 | 57083.65 | 2011-02-01 02:43 | 759.1415 | 7 | 9 | -1.099388 | 3.365294 | 3.665131 | 3.849653 | 15.10838 | 13.16704 | -0.0002913952 | 0.1198347 | 0 | 0 | 0
1230 | 57113.66 | 2011-02-01 02:43 | 789.1565 | 7 | 9 | -1.099388 | 3.353153 | 3.665131 | 3.858821 | 15.10838 | 13.19783 | -0.0003237724 | 0.1198347 | 0 | 0 | 0
1231 | 57143.68 | 2011-02-01 02:44 | 819.1716 | 7 | 9 | -1.099388 | 3.340526 | 3.665131 | 3.867988 | 15.10838 | 13.22851 | -0.0003561497 | 0.1198347 | 0 | 0 | 0
1232 | 57173.7 | 2011-02-01 02:44 | 849.1867 | 7 | 9 | -1.099568 | 3.327251 | 3.665131 | 3.877155 | 15.10838 | 13.25908 | -0.0003561497 | 0.1198347 | 0 | 0 | 0
1233 | 57203.71 | 2011-02-01 02:45 | 879.2018 | 7 | 9 | -1.099749 | 3.312843 | 3.665131 | 3.886322 | 15.10838 | 13.28951 | -0.0003885269 | 0.1198347 | 0 | 0 | 0
1234 | 57233.73 | 2011-02-01 02:45 | 909.2169 | 7 | 9 | -1.099568 | 3.29795 | 3.665131 | 3.895489 | 15.10838 | 13.31982 | -0.0004209042 | 0.1198347 | 0 | 0 | 0
1235 | 57263.74 | 2011-02-01 02:46 | 939.232 | 7 | 9 | -1.099388 | 3.281923 | 3.665131 | 3.904656 | 15.10838 | 13.34998 | -0.0004532814 | 0.1198347 | 0 | 0 | 0
1236 | 57293.76 | 2011-02-01 02:46 | 969.2473 | 7 | 9 | -1.099568 | 3.264116 | 3.665131 | 3.913823 | 15.10838 | 13.37998 | -0.0005180359 | 0.1198347 | 0 | 0 | 0
1237 | 57323.77 | 2011-02-01 02:47 | 999.2623 | 7 | 9 | -1.099568 | 3.245337 | 3.665131 | 3.92299 | 15.10838 | 13.40982 | -0.0004856586 | 0.1198347 | 0 | 0 | 0
1238 | 57353.79 | 2011-02-01 02:47 | 1029.277 | 7 | 9 | -1.099388 | 3.225101 | 3.665131 | 3.932158 | 15.10838 | 13.43948 | -0.0005180359 | 0.1198347 | 0 | 0 | 0
1239 | 57383.8 | 2011-02-01 02:48 | 1059.292 | 7 | 9 | -1.099388 | 3.202923 | 3.665131 | 3.941325 | 15.10838 | 13.46894 | -0.0005827904 | 0.1198347 | 0 | 0 | 0
1240 | 57413.82 | 2011-02-01 02:48 | 1089.308 | 7 | 9 | -1.099388 | 3.178154 | 3.665131 | 3.950492 | 15.10838 | 13.49819 | -0.0006475449 | 0.1198347 | 0 | 0 | 0
1241 | 57443.83 | 2011-02-01 02:49 | 1119.323 | 7 | 9 | -1.099388 | 3.151119 | 3.665131 | 3.959659 | 15.10838 | 13.5272 | -0.0007122994 | 0.1198347 | 0 | 0 | 0
1242 | 57473.85 | 2011-02-01 02:49 | 1149.338 | 7 | 9 | -1.099388 | 3.120361 | 3.665131 | 3.968826 | 15.10838 | 13.55595 | -0.0008741856 | 0.1198347 | 0 | 0 | 0
1243 | 57503.86 | 2011-02-01 02:50 | 1179.355 | 7 | 9 | -1.099388 | 3.085556 | 3.665131 | 3.977994 | 15.10838 | 13.5844 | -0.00093894 | 0.1198347 | 0 | 0 | 0
1244 | 57533.88 | 2011-02-01 02:50 | 1209.368 | 7 | 9 | -1.099568 | 3.046541 | 3.665131 | 3.98716 | 15.10838 | 13.61251 | -0.001100826 | 0.1198347 | 0 | 0 | 0
1245 | 57563.89 | 2011-02-01 02:51 | 1239.383 | 7 | 9 | -1.099749 | 2.99927 | 3.665131 | 3.996328 | 15.10838 | 13.64023 | -0.001359844 | 0.1198347 | 0 | 0 | 0
1246 | 57593.91 | 2011-02-01 02:51 | 1269.398 | 7 | 9 | -1.099749 | 2.941154 | 3.665131 | 4.005496 | 15.10838 | 13.66747 | -0.001715946 | 0.1198347 | 0 | 0 | 0
1247 | 57623.92 | 2011-02-01 02:52 | 1299.413 | 7 | 9 | -1.099568 | 2.868629 | 3.665131 | 4.014663 | 15.10838 | 13.69411 | -0.00213685 | 0.1198347 | 0 | 0 | 0
1248 | 57653.94 | 2011-02-01 02:52 | 1329.429 | 7 | 9 | -1.099568 | 2.777649 | 3.665131 | 4.02383 | 15.10838 | 13.72001 | -0.002687264 | 0.1198347 | 0 | 0 | 0
1249 | 57675.94 | 2011-02-01 02:53 | 1351.428 | 7 | 9 | -1.099568 | 2.699944 | 3.665131 | 4.030549 | 15.10838 | 13.73841 | -0.002946281 | 0.1198347 | 0 | 0 | 0
1250 | 57735.95 | 2011-02-01 02:54 | 60.01245 | 8 | 9 | 0 | 3.735851 | 3.665131 | 4.030549 | 15.10838 | 13.73841 | 0.0007770538 | 0.1198347 | 0 | 0 | 0
1251 | 57736.14 | 2011-02-01 02:54 | 0.1875391 | 9 | 9 | -1.92431e-05 | 3.735689 | 3.665131 | 4.030549 | 15.10838 | 13.73841 | 0 | 0.1198347 | 0 | 0 | 0
1252 | 57740.97 | 2011-02-01 02:54 | 5.015568 | 9 | 9 | 0.0005225847 | 3.740383 | 3.665132 | 4.030549 | 15.10838 | 13.73841 | 0.0006799221 | 0.1198347 | 0 | 0 | 0
1253 | 57771 | 2011-02-01 02:54 | 30.01511 | 1 | 10 | 0 | 3.758838 | 3.665132 | 4.030549 | 15.10838 | 13.73841 | 0.0004209042 | 0.1198347 | 0 | 0 | 0
1254 | 57801.02 | 2011-02-01 02:55 | 60.03231 | 1 | 10 | 0 | 3.771142 | 3.665132 | 4.030549 | 15.10838 | 13.73841 | 0.0002913952 | 0.1198347 | 0 | 0 | 0
1255 | 57831.03 | 2011-02-01 02:55 | 90.04541 | 1 | 10 | 0 | 3.780531 | 3.665132 | 4.030549 | 15.10838 | 13.73841 | 0.0001942635 | 0.1198347 | 0 | 0 | 0
1256 | 57861 | 2011-02-01 02:56 | 120.0136 | 1 | 10 | 0 | 3.78814 | 3.665132 | 4.030549 | 15.10838 | 13.73841 | 0.0001942635 | 0.1198347 | 0 | 0 | 0
1257 | 57891.01 | 2011-02-01 02:56 | 30.01509 | 2 | 10 | 0.549936 | 3.909878 | 3.669718 | 4.030549 | 15.12623 | 13.73841 | 0.0007122994 | 0.1198347 | 0 | 0 | 0
1258 | 57921.03 | 2011-02-01 02:57 | 60.03033 | 2 | 10 | 0.549936 | 3.930275 | 3.674304 | 4.030549 | 15.14422 | 13.73841 | 0.0004532814 | 0.1198347 | 0 | 0 | 0
1259 | 57951.04 | 2011-02-01 02:57 | 90.04547 | 2 | 10 | 0.5501166 | 3.945007 | 3.67889 | 4.030549 | 15.16228 | 13.73841 | 0.0003561497 | 0.1198347 | 0 | 0 | 0
1260 | 57981.06 | 2011-02-01 02:58 | 120.0607 | 2 | 10 | 0.549936 | 3.956825 | 3.683476 | 4.030549 | 15.18039 | 13.73841 | 0.000259018 | 0.1198347 | 0 | 0 | 0
1261 | 58011.08 | 2011-02-01 02:58 | 150.0757 | 2 | 10 | 0.5501166 | 3.967185 | 3.688062 | 4.030549 | 15.19856 | 13.73841 | 0.000259018 | 0.1198347 | 0 | 0 | 0
1262 | 58041.09 | 2011-02-01 02:59 | 180.0911 | 2 | 10 | 0.5501166 | 3.976737 | 3.692648 | 4.030549 | 15.21678 | 13.73841 | 0.0002266407 | 0.1198347 | 0 | 0 | 0
1263 | 58071.11 | 2011-02-01 02:59 | 210.1059 | 2 | 10 | 0.5501166 | 3.98564 | 3.697234 | 4.030549 | 15.23504 | 13.73841 | 0.0002266407 | 0.1198347 | 0 | 0 | 0
1264 | 58101.12 | 2011-02-01 03:00 | 240.1242 | 2 | 10 | 0.5501166 | 3.993896 | 3.70182 | 4.030549 | 15.25334 | 13.73841 | 0.0001942635 | 0.1198347 | 0 | 0 | 0
1265 | 58131.14 | 2011-02-01 03:00 | 270.1361 | 2 | 10 | 0.549936 | 4.001343 | 3.706405 | 4.030549 | 15.27167 | 13.73841 | 0.0001619339 | 0.1198347 | 0 | 0 | 0
1266 | 58161.15 | 2011-02-01 03:01 | 300.1513 | 2 | 10 | 0.549936 | 4.008628 | 3.710991 | 4.030549 | 15.29003 | 13.73841 | 0.0001618385 | 0.1198347 | 0 | 0 | 0
1267 | 58191.17 | 2011-02-01 03:01 | 330.1662 | 2 | 10 | 0.5501166 | 4.015427 | 3.715576 | 4.030549 | 15.30843 | 13.73841 | 0.0001618385 | 0.1198347 | 0 | 0 | 0
1268 | 58221.18 | 2011-02-01 03:02 | 360.1834 | 2 | 10 | 0.5497554 | 4.021579 | 3.720162 | 4.030549 | 15.32686 | 13.73841 | 0.000129509 | 0.1198347 | 0 | 0 | 0
1269 | 58251.2 | 2011-02-01 03:02 | 390.1965 | 2 | 10 | 0.549936 | 4.02773 | 3.724747 | 4.030549 | 15.34531 | 13.73841 | 0.0001618385 | 0.1198347 | 0 | 0 | 0
1270 | 58281.21 | 2011-02-01 03:03 | 420.2116 | 2 | 10 | 0.5497554 | 4.033397 | 3.729332 | 4.030549 | 15.36379 | 13.73841 | 0.000129509 | 0.1198347 | 0 | 0 | 0
1271 | 58311.23 | 2011-02-01 03:03 | 450.2267 | 2 | 10 | 0.5501166 | 4.0390625 | 3.733917 | 4.030549 | 15.3823 | 13.73841 | 0.000129509 | 0.1198347 | 0 | 0 | 0
1272 | 58341.24 | 2011-02-01 03:04 | 480.2418 | 2 | 10 | 0.549936 | 4.044243 | 3.738502 | 4.030549 | 15.40083 | 13.73841 | 0.0001619339 | 0.1198347 | 0 | 0 | 0
1273 | 58371.26 | 2011-02-01 03:04 | 510.2569 | 2 | 10 | 0.5501166 | 4.049423 | 3.743087 | 4.030549 | 15.41938 | 13.73841 | 0.0001942635 | 0.1198347 | 0 | 0 | 0
1274 | 58401.27 | 2011-02-01 03:05 | 540.2722 | 2 | 10 | 0.5501166 | 4.054441 | 3.747673 | 4.030549 | 15.43796 | 13.73841 | 0.0001618385 | 0.1198347 | 0 | 0 | 0
1275 | 58431.29 | 2011-02-01 03:05 | 570.2872 | 2 | 10 | 0.5501166 | 4.059136 | 3.752259 | 4.030549 | 15.45657 | 13.73841 | 0.0001619339 | 0.1198347 | 0 | 0 | 0
1276 | 58461.3 | 2011-02-01 03:06 | 600.3024 | 2 | 10 | 0.549936 | 4.063669 | 3.756845 | 4.030549 | 15.47519 | 13.73841 | 9.717941e-05 | 0.1198347 | 0 | 0 | 0
1277 | 58491.32 | 2011-02-01 03:06 | 630.3174 | 2 | 10 | 0.5501166 | 4.068202 | 3.76143 | 4.030549 | 15.49383 | 13.73841 | 0.000129509 | 0.1198347 | 0 | 0 | 0
1278 | 58521.33 | 2011-02-01 03:07 | 660.3326 | 2 | 10 | 0.549936 | 4.072411 | 3.766015 | 4.030549 | 15.5125 | 13.73841 | 6.475449e-05 | 0.1198347 | 0 | 0 | 0
1279 | 58551.35 | 2011-02-01 03:07 | 690.3476 | 2 | 10 | 0.549936 | 4.076782 | 3.7706 | 4.030549 | 15.53118 | 13.73841 | 9.708405e-05 | 0.1198347 | 0 | 0 | 0
1280 | 58581.36 | 2011-02-01 03:08 | 720.3627 | 2 | 10 | 0.549936 | 4.081153 | 3.775185 | 4.030549 | 15.54988 | 13.73841 | 9.717941e-05 | 0.1198347 | 0 | 0 | 0
1281 | 58611.38 | 2011-02-01 03:08 | 750.3778 | 2 | 10 | 0.5501166 | 4.085524 | 3.779771 | 4.030549 | 15.56861 | 13.73841 | 0.000129509 | 0.1198347 | 0 | 0 | 0
1282 | 58641.39 | 2011-02-01 03:09 | 780.3931 | 2 | 10 | 0.549936 | 4.089571 | 3.784357 | 4.030549 | 15.58735 | 13.73841 | 9.717941e-05 | 0.1198347 | 0 | 0 | 0
1283 | 58671.41 | 2011-02-01 03:09 | 810.4081 | 2 | 10 | 0.5501166 | 4.09378 | 3.788943 | 4.030549 | 15.60612 | 13.73841 | 0.0001619339 | 0.1198347 | 0 | 0 | 0
1284 | 58701.42 | 2011-02-01 03:10 | 840.4232 | 2 | 10 | 0.549936 | 4.097827 | 3.793529 | 4.030549 | 15.6249 | 13.73841 | 0.000129509 | 0.1198347 | 0 | 0 | 0
1285 | 58731.44 | 2011-02-01 03:10 | 870.4383 | 2 | 10 | 0.5497554 | 4.101551 | 3.798115 | 4.030549 | 15.6437 | 13.73841 | 3.242493e-05 | 0.1198347 | 0 | 0 | 0
1286 | 58761.45 | 2011-02-01 03:11 | 900.4534 | 2 | 10 | 0.5501166 | 4.105921 | 3.802701 | 4.030549 | 15.66252 | 13.73841 | 9.708405e-05 | 0.1198347 | 0 | 0 | 0
1287 | 58791.47 | 2011-02-01 03:11 | 930.4686 | 2 | 10 | 0.5501166 | 4.109969 | 3.807287 | 4.030549 | 15.68136 | 13.73841 | 0.000129509 | 0.1198347 | 0 | 0 | 0
1288 | 58821.48 | 2011-02-01 03:12 | 960.4837 | 2 | 10 | 0.5501166 | 4.113854 | 3.811872 | 4.030549 | 15.70022 | 13.73841 | 9.717941e-05 | 0.1198347 | 0 | 0 | 0
1289 | 58851.48 | 2011-02-01 03:12 | 990.4852 | 2 | 10 | 0.5502972 | 4.118062 | 3.816456 | 4.030549 | 15.71908 | 13.73841 | 0.0001618385 | 0.1198347 | 0 | 0 | 0
1290 | 58881.5 | 2011-02-01 03:13 | 1020.498 | 2 | 10 | 0.549936 | 4.121948 | 3.821042 | 4.030549 | 15.73797 | 13.73841 | 9.708405e-05 | 0.1198347 | 0 | 0 | 0
1291 | 58911.51 | 2011-02-01 03:13 | 1050.513 | 2 | 10 | 0.549936 | 4.125833 | 3.825627 | 4.030549 | 15.75689 | 13.73841 | 6.475449e-05 | 0.1198347 | 0 | 0 | 0
1292 | 58941.53 | 2011-02-01 03:14 | 1080.528 | 2 | 10 | 0.549936 | 4.12988 | 3.830213 | 4.030549 | 15.77582 | 13.73841 | 9.717941e-05 | 0.1198347 | 0 | 0 | 0
1293 | 58971.54 | 2011-02-01 03:14 | 1110.544 | 2 | 10 | 0.549936 | 4.133766 | 3.834799 | 4.030549 | 15.79476 | 13.73841 | 9.717941e-05 | 0.1198347 | 0 | 0 | 0
1294 | 59001.56 | 2011-02-01 03:15 | 1140.559 | 2 | 10 | 0.5501166 | 4.137975 | 3.839385 | 4.030549 | 15.81373 | 13.73841 | 9.717941e-05 | 0.1198347 | 0 | 0 | 0
1295 | 59031.57 | 2011-02-01 03:15 | 1170.574 | 2 | 10 | 0.549936 | 4.142022 | 3.843971 | 4.030549 | 15.83272 | 13.73841 | 9.708405e-05 | 0.1198347 | 0 | 0 | 0
1296 | 59061.59 | 2011-02-01 03:16 | 1200.589 | 2 | 10 | 0.5501166 | 4.146069 | 3.848557 | 4.030549 | 15.85172 | 13.73841 | 0.0001619339 | 0.1198347 | 0 | 0 | 0
1297 | 59091.6 | 2011-02-01 03:16 | 1230.604 | 2 | 10 | 0.549936 | 4.149954 | 3.853143 | 4.030549 | 15.87074 | 13.73841 | 9.717941e-05 | 0.1198347 | 0 | 0 | 0
1298 | 59121.62 | 2011-02-01 03:17 | 1260.619 | 2 | 10 | 0.5501166 | 4.154001 | 3.857729 | 4.030549 | 15.88978 | 13.73841 | 6.475449e-05 | 0.1198347 | 0 | 0 | 0
1299 | 59151.63 | 2011-02-01 03:17 | 1290.634 | 2 | 10 | 0.5501166 | 4.15821 | 3.862315 | 4.030549 | 15.90884 | 13.73841 | 0.000129509 | 0.1198347 | 0 | 0 | 0
1300 | 59181.65 | 2011-02-01 03:18 | 1320.649 | 2 | 10 | 0.5501166 | 4.162419 | 3.866901 | 4.030549 | 15.92792 | 13.73841 | 0.000129509 | 0.1198347 | 0 | 0 | 0
1301 | 59211.66 | 2011-02-01 03:18 | 1350.665 | 2 | 10 | 0.549936 | 4.166467 | 3.871486 | 4.030549 | 15.94702 | 13.73841 | 9.717941e-05 | 0.1198347 | 0 | 0 | 0
1302 | 59241.68 | 2011-02-01 03:19 | 1380.68 | 2 | 10 | 0.5501166 | 4.170514 | 3.876072 | 4.030549 | 15.96614 | 13.73841 | 9.708405e-05 | 0.1198347 | 0 | 0 | 0
1303 | 59271.69 | 2011-02-01 03:19 | 1410.695 | 2 | 10 | 0.549936 | 4.174561 | 3.880658 | 4.030549 | 15.98527 | 13.73841 | 9.717941e-05 | 0.1198347 | 0 | 0 | 0
1304 | 59301.71 | 2011-02-01 03:20 | 1440.71 | 2 | 10 | 0.549936 | 4.17877 | 3.885244 | 4.030549 | 16.00442 | 13.73841 | 9.717941e-05 | 0.1198347 | 0 | 0 | 0
1305 | 59331.73 | 2011-02-01 03:20 | 1470.727 | 2 | 10 | 0.5501166 | 4.183141 | 3.88983 | 4.030549 | 16.0236 | 13.73841 | 0.000129509 | 0.1198347 | 0 | 0 | 0
1306 | 59361.74 | 2011-02-01 03:21 | 1500.74 | 2 | 10 | 0.549936 | 4.18735 | 3.894416 | 4.030549 | 16.04279 | 13.73841 | 0.000129509 | 0.1198347 | 0 | 0 | 0
1307 | 59391.75 | 2011-02-01 03:21 | 1530.755 | 2 | 10 | 0.5501166 | 4.191397 | 3.899002 | 4.030549 | 16.062 | 13.73841 | 6.475449e-05 | 0.1198347 | 0 | 0 | 0
1308 | 59421.77 | 2011-02-01 03:22 | 1560.77 | 2 | 10 | 0.549936 | 4.195606 | 3.903588 | 4.030549 | 16.08123 | 13.73841 | 9.708405e-05 | 0.1198347 | 0 | 0 | 0
1309 | 59451.68 | 2011-02-01 03:22 | 1590.676 | 2 | 10 | 0.5501166 | 4.200139 | 3.908157 | 4.030549 | 16.10041 | 13.73841 | 0.000129509 | 0.1198347 | 0 | 0 | 0
1310 | 59481.69 | 2011-02-01 03:23 | 30.01313 | 3 | 10 | 0 | 4.089085 | 3.908157 | 4.030549 | 16.10041 | 13.73841 | -0.0005180359 | 0.1198347 | 0 | 0 | 0
1311 | 59511.7 | 2011-02-01 03:23 | 60.02825 | 3 | 10 | 0 | 4.076296 | 3.908157 | 4.030549 | 16.10041 | 13.73841 | -0.0002913475 | 0.1198347 | 0 | 0 | 0
1312 | 59541.72 | 2011-02-01 03:24 | 90.04333 | 3 | 10 | 0 | 4.068364 | 3.908157 | 4.030549 | 16.10041 | 13.73841 | -0.0002266884 | 0.1198347 | 0 | 0 | 0
1313 | 59571.69 | 2011-02-01 03:24 | 120.0116 | 3 | 10 | 0 | 4.062698 | 3.908157 | 4.030549 | 16.10041 | 13.73841 | -0.0001618385 | 0.1198347 | 0 | 0 | 0
1314 | 59571.7 | 2011-02-01 03:24 | 0.01559438 | 4 | 10 | 0.9698526 | 4.199815 | 3.908161 | 4.030549 | 16.10043 | 13.73841 | 0 | 0.1198347 | 0 | 0 | 0
1315 | 59572.33 | 2011-02-01 03:24 | 0.6406796 | 4 | 10 | 0.9187402 | 4.199653 | 3.908323 | 4.030549 | 16.10111 | 13.73841 | -3.232956e-05 | 0.1198347 | 0 | 0 | 0
1316 | 59574.5 | 2011-02-01 03:24 | 2.812434 | 4 | 10 | 0.8683501 | 4.199653 | 3.908861 | 4.030549 | 16.10337 | 13.73841 | -3.232956e-05 | 0.1198347 | 0 | 0 | 0
1317 | 59578.05 | 2011-02-01 03:24 | 6.359239 | 4 | 10 | 0.8181408 | 4.199815 | 3.90969 | 4.030549 | 16.10685 | 13.73841 | 0 | 0.1198347 | 0 | 0 | 0
1318 | 59583.11 | 2011-02-01 03:24 | 11.42166 | 4 | 10 | 0.7677508 | 4.199653 | 3.910804 | 4.030549 | 16.11153 | 13.73841 | -3.232956e-05 | 0.1198347 | 0 | 0 | 0
1319 | 59589.98 | 2011-02-01 03:24 | 18.29656 | 4 | 10 | 0.717722 | 4.199653 | 3.91222 | 4.030549 | 16.11748 | 13.73841 | 0 | 0.1198347 | 0 | 0 | 0
1320 | 59599.3 | 2011-02-01 03:25 | 27.60887 | 4 | 10 | 0.6676933 | 4.199653 | 3.914009 | 4.030549 | 16.12499 | 13.73841 | -6.475449e-05 | 0.1198347 | 0 | 0 | 0
1321 | 59612.48 | 2011-02-01 03:25 | 40.79615 | 4 | 10 | 0.6174839 | 4.199653 | 3.916358 | 4.030549 | 16.13486 | 13.73841 | -3.232956e-05 | 0.1198347 | 0 | 0 | 0
1322 | 59632.58 | 2011-02-01 03:25 | 60.88957 | 4 | 10 | 0.5672745 | 4.199815 | 3.919654 | 4.030549 | 16.1487 | 13.73841 | 0 | 0.1198347 | 0 | 0 | 0
1323 | 59667.14 | 2011-02-01 03:26 | 95.45154 | 4 | 10 | 0.5170651 | 4.199653 | 3.924838 | 4.030549 | 16.17047 | 13.73841 | -6.475449e-05 | 0.1198347 | 0 | 0 | 0
1324 | 59732.58 | 2011-02-01 03:27 | 160.8879 | 4 | 10 | 0.4670363 | 4.199815 | 3.933743 | 4.030549 | 16.20787 | 13.73841 | 0 | 0.1198347 | 0 | 0 | 0
1325 | 59839.1 | 2011-02-01 03:29 | 267.4174 | 4 | 10 | 0.4166464 | 4.199653 | 3.946788 | 4.030549 | 16.26266 | 13.73841 | -3.232956e-05 | 0.1198347 | 0 | 0 | 0
1326 | 59979.65 | 2011-02-01 03:31 | 407.9618 | 4 | 10 | 0.366437 | 4.199653 | 3.962057 | 4.030549 | 16.32679 | 13.73841 | -3.232956e-05 | 0.1198347 | 0 | 0 | 0
1327 | 60152.24 | 2011-02-01 03:34 | 580.5526 | 4 | 10 | 0.3164082 | 4.199653 | 3.978409 | 4.030549 | 16.39546 | 13.73841 | -3.232956e-05 | 0.1198347 | 0 | 0 | 0
1328 | 60365.19 | 2011-02-01 03:37 | 793.5022 | 4 | 10 | 0.2663794 | 4.199653 | 3.995613 | 4.030549 | 16.46771 | 13.73841 | 0 | 0.1198347 | 0 | 0 | 0
1329 | 60631.58 | 2011-02-01 03:42 | 1059.888 | 4 | 10 | 0.2163507 | 4.199815 | 4.013433 | 4.030549 | 16.54255 | 13.73841 | 0 | 0.1198347 | 0 | 0 | 0
1330 | 60977.18 | 2011-02-01 03:48 | 1405.492 | 4 | 10 | 0.1663219 | 4.199653 | 4.031731 | 4.030549 | 16.6194 | 13.73841 | 0 | 0.1198347 | 0 | 0 | 0
1331 | 61462 | 2011-02-01 03:56 | 1890.312 | 4 | 10 | 0.1161125 | 4.199815 | 4.050592 | 4.030549 | 16.69861 | 13.73841 | 0 | 0.1198347 | 0 | 0 | 0
1332 | 62264.25 | 2011-02-01 04:09 | 2692.564 | 4 | 10 | 0.06608375 | 4.199815 | 4.070392 | 4.030549 | 16.78177 | 13.73841 | 3.232956e-05 | 0.1198347 | 0 | 0 | 0
1333 | 62702.24 | 2011-02-01 04:16 | 3130.556 | 4 | 10 | 0.04982892 | 4.199653 | 4.077448 | 4.030549 | 16.8114 | 13.73841 | -3.232956e-05 | 0.1198347 | 0 | 0 | 0
1334 | 62732.26 | 2011-02-01 04:17 | 30.01511 | 5 | 10 | 0 | 4.188969 | 4.077448 | 4.030549 | 16.8114 | 13.73841 | -6.475449e-05 | 0.1198347 | 0 | 0 | 0
1335 | 62762.26 | 2011-02-01 04:17 | 60.0146 | 5 | 10 | 0 | 4.18735 | 4.077448 | 4.030549 | 16.8114 | 13.73841 | 0 | 0.1198347 | 0 | 0 | 0
1336 | 62762.45 | 2011-02-01 04:17 | 0.1875069 | 6 | 10 | -1.92431e-05 | 4.187188 | 4.077448 | 4.030549 | 16.8114 | 13.73841 | 0 | 0.1192404 | 0 | 0 | 0
1337 | 62767.27 | 2011-02-01 04:17 | 5.015817 | 6 | 10 | 0.000703194 | 4.187188 | 4.077449 | 4.030549 | 16.81141 | 13.73841 | -6.475449e-05 | 0.1192404 | 0 | 0 | 0
1338 | 62775.94 | 2011-02-01 04:18 | 8.671749 | 7 | 10 | -1.099388 | 3.987097 | 4.077449 | 4.033198 | 16.81141 | 13.74901 | -0.002233982 | 0.1192404 | 0 | 0 | 0
1339 | 62805.96 | 2011-02-01 04:18 | 38.68686 | 7 | 10 | -1.099388 | 3.921371 | 4.077449 | 4.042365 | 16.81141 | 13.78525 | -0.001715994 | 0.1192404 | 0 | 0 | 0
1340 | 62835.97 | 2011-02-01 04:19 | 68.7022 | 7 | 10 | -1.099568 | 3.855484 | 4.077449 | 4.051532 | 16.81141 | 13.8209 | -0.001780748 | 0.1192404 | 0 | 0 | 0
1341 | 62865.99 | 2011-02-01 04:19 | 98.71709 | 7 | 10 | -1.099568 | 3.790244 | 4.077449 | 4.060699 | 16.81141 | 13.85595 | -0.001683617 | 0.1192404 | 0 | 0 | 0
1342 | 62896.01 | 2011-02-01 04:20 | 128.7325 | 7 | 10 | -1.099568 | 3.734555 | 4.077449 | 4.069867 | 16.81141 | 13.89043 | -0.001327467 | 0.1192404 | 0 | 0 | 0
1343 | 62926.02 | 2011-02-01 04:20 | 158.7475 | 7 | 10 | -1.099568 | 3.690522 | 4.077449 | 4.079034 | 16.81141 | 13.92445 | -0.001100826 | 0.1192404 | 0 | 0 | 0
1344 | 62956.04 | 2011-02-01 04:21 | 188.7625 | 7 | 10 | -1.099749 | 3.655555 | 4.077449 | 4.088201 | 16.81141 | 13.95812 | -0.0008418083 | 0.1192404 | 0 | 0 | 0
1345 | 62986.05 | 2011-02-01 04:21 | 218.7777 | 7 | 10 | -1.099568 | 3.626254 | 4.077449 | 4.097368 | 16.81141 | 13.99149 | -0.0007770538 | 0.1192404 | 0 | 0 | 0
1346 | 63016.07 | 2011-02-01 04:22 | 248.7951 | 7 | 10 | -1.099388 | 3.601161 | 4.077449 | 4.106537 | 16.81141 | 14.02462 | -0.0005827904 | 0.1192404 | 0 | 0 | 0
1347 | 63046.08 | 2011-02-01 04:22 | 278.8078 | 7 | 10 | -1.09993 | 3.578821 | 4.077449 | 4.115704 | 16.81141 | 14.05753 | -0.0005827904 | 0.1192404 | 0 | 0 | 0
1348 | 63076.1 | 2011-02-01 04:23 | 308.8229 | 7 | 10 | -1.099568 | 3.558748 | 4.077449 | 4.124871 | 16.81141 | 14.09024 | -0.0005180359 | 0.1192404 | 0 | 0 | 0
1349 | 63106.11 | 2011-02-01 04:23 | 338.8382 | 7 | 10 | -1.099568 | 3.540131 | 4.077449 | 4.134038 | 16.81141 | 14.12278 | -0.0004532814 | 0.1192404 | 0 | 0 | 0
1350 | 63136.13 | 2011-02-01 04:24 | 368.8552 | 7 | 10 | -1.099568 | 3.522971 | 4.077449 | 4.143206 | 16.81141 | 14.15515 | -0.0004532814 | 0.1192404 | 0 | 0 | 0
1351 | 63166.14 | 2011-02-01 04:24 | 398.8683 | 7 | 10 | -1.099568 | 3.506944 | 4.077449 | 4.152373 | 16.81141 | 14.18737 | -0.0003885269 | 0.1192404 | 0 | 0 | 0
1352 | 63196.16 | 2011-02-01 04:25 | 428.8834 | 7 | 10 | -1.099568 | 3.492051 | 4.077449 | 4.16154 | 16.81141 | 14.21945 | -0.0003885269 | 0.1192404 | 0 | 0 | 0
1353 | 63226.17 | 2011-02-01 04:25 | 458.8985 | 7 | 10 | -1.099388 | 3.477967 | 4.077449 | 4.170707 | 16.81141 | 14.2514 | -0.0003561497 | 0.1192404 | 0 | 0 | 0
1354 | 63256.19 | 2011-02-01 04:26 | 488.9136 | 7 | 10 | -1.099388 | 3.464692 | 4.077449 | 4.179874 | 16.81141 | 14.28322 | -0.0003237724 | 0.1192404 | 0 | 0 | 0
1355 | 63286.2 | 2011-02-01 04:26 | 518.9287 | 7 | 10 | -1.099388 | 3.451741 | 4.077449 | 4.189041 | 16.81141 | 14.31492 | -0.0003561497 | 0.1192404 | 0 | 0 | 0
1356 | 63316.22 | 2011-02-01 04:27 | 548.9438 | 7 | 10 | -1.099568 | 3.4396 | 4.077449 | 4.198208 | 16.81141 | 14.34651 | -0.0003237724 | 0.1192404 | 0 | 0 | 0
1357 | 63346.23 | 2011-02-01 04:27 | 578.959 | 7 | 10 | -1.099388 | 3.427782 | 4.077449 | 4.207376 | 16.81141 | 14.37799 | -0.0003237724 | 0.1192404 | 0 | 0 | 0
1358 | 63376.25 | 2011-02-01 04:28 | 608.9741 | 7 | 10 | -1.099568 | 3.416288 | 4.077449 | 4.216543 | 16.81141 | 14.40936 | -0.0002913952 | 0.1192404 | 0 | 0 | 0
1359 | 63406.26 | 2011-02-01 04:28 | 638.9892 | 7 | 10 | -1.099388 | 3.404956 | 4.077449 | 4.22571 | 16.81141 | 14.44062 | -0.0002913952 | 0.1192404 | 0 | 0 | 0
1360 | 63436.28 | 2011-02-01 04:29 | 669.0043 | 7 | 10 | -1.099388 | 3.393624 | 4.077449 | 4.234877 | 16.81141 | 14.47178 | -0.0003237724 | 0.1192404 | 0 | 0 | 0
1361 | 63466.29 | 2011-02-01 04:29 | 699.0194 | 7 | 10 | -1.099568 | 3.382292 | 4.077449 | 4.244044 | 16.81141 | 14.50284 | -0.000259018 | 0.1192404 | 0 | 0 | 0
1362 | 63496.31 | 2011-02-01 04:30 | 729.0345 | 7 | 10 | -1.099388 | 3.370636 | 4.077449 | 4.253212 | 16.81141 | 14.53379 | -0.0002913952 | 0.1192404 | 0 | 0 | 0
1363 | 63526.32 | 2011-02-01 04:30 | 759.0496 | 7 | 10 | -1.099388 | 3.358657 | 4.077449 | 4.262379 | 16.81141 | 14.56464 | -0.0003237724 | 0.1192404 | 0 | 0 | 0
1364 | 63556.34 | 2011-02-01 04:31 | 789.0649 | 7 | 10 | -1.099568 | 3.346354 | 4.077449 | 4.271546 | 16.81141 | 14.59537 | -0.0003561497 | 0.1192404 | 0 | 0 | 0
1365 | 63586.35 | 2011-02-01 04:31 | 819.0799 | 7 | 10 | -1.099568 | 3.333079 | 4.077449 | 4.280713 | 16.81141 | 14.62599 | -0.0004209042 | 0.1192404 | 0 | 0 | 0
1366 | 63616.37 | 2011-02-01 04:32 | 849.0952 | 7 | 10 | -1.099388 | 3.319319 | 4.077449 | 4.289881 | 16.81141 | 14.65648 | -0.0003885269 | 0.1192404 | 0 | 0 | 0
1367 | 63646.38 | 2011-02-01 04:32 | 879.1101 | 7 | 10 | -1.099388 | 3.304425 | 4.077449 | 4.299049 | 16.81141 | 14.68685 | -0.0004209042 | 0.1192404 | 0 | 0 | 0
1368 | 63676.4 | 2011-02-01 04:33 | 909.1252 | 7 | 10 | -1.099749 | 3.28856 | 4.077449 | 4.308217 | 16.81141 | 14.71707 | -0.0004532814 | 0.1192404 | 0 | 0 | 0
1369 | 63706.41 | 2011-02-01 04:33 | 939.1403 | 7 | 10 | -1.099568 | 3.271562 | 4.077449 | 4.317385 | 16.81141 | 14.74714 | -0.0004532814 | 0.1192404 | 0 | 0 | 0
1370 | 63736.43 | 2011-02-01 04:34 | 969.158 | 7 | 10 | -1.099568 | 3.253269 | 4.077449 | 4.326554 | 16.81141 | 14.77706 | -0.0004856586 | 0.1192404 | 0 | 0 | 0
1371 | 63766.44 | 2011-02-01 04:34 | 999.1706 | 7 | 10 | -1.099568 | 3.233519 | 4.077449 | 4.335721 | 16.81141 | 14.80679 | -0.0005504132 | 0.1192404 | 0 | 0 | 0
1372 | 63796.46 | 2011-02-01 04:35 | 1029.186 | 7 | 10 | -1.099568 | 3.211988 | 4.077449 | 4.344888 | 16.81141 | 14.83633 | -0.0006151676 | 0.1192404 | 0 | 0 | 0
1373 | 63826.47 | 2011-02-01 04:35 | 1059.201 | 7 | 10 | -1.099749 | 3.188677 | 4.077449 | 4.354055 | 16.81141 | 14.86567 | -0.0006798744 | 0.1192404 | 0 | 0 | 0
1374 | 63856.49 | 2011-02-01 04:36 | 1089.216 | 7 | 10 | -1.099568 | 3.162775 | 4.077449 | 4.363223 | 16.81141 | 14.89479 | -0.0007122994 | 0.1192404 | 0 | 0 | 0
1375 | 63886.5 | 2011-02-01 04:36 | 1119.231 | 7 | 10 | -1.099749 | 3.133312 | 4.077449 | 4.37239 | 16.81141 | 14.92365 | -0.0008094311 | 0.1192404 | 0 | 0 | 0
1376 | 63916.52 | 2011-02-01 04:37 | 1149.246 | 7 | 10 | -1.099568 | 3.100773 | 4.077449 | 4.381558 | 16.81141 | 14.95223 | -0.0009065628 | 0.1192404 | 0 | 0 | 0
1377 | 63946.53 | 2011-02-01 04:37 | 1179.261 | 7 | 10 | -1.099749 | 3.063377 | 4.077449 | 4.390726 | 16.81141 | 14.98049 | -0.001036072 | 0.1192404 | 0 | 0 | 0
1378 | 63976.55 | 2011-02-01 04:38 | 1209.276 | 7 | 10 | -1.099568 | 3.019344 | 4.077449 | 4.399894 | 16.81141 | 15.00838 | -0.00129509 | 0.1192404 | 0 | 0 | 0
1379 | 64006.56 | 2011-02-01 04:38 | 1239.291 | 7 | 10 | -1.099568 | 2.966246 | 4.077449 | 4.409061 | 16.81141 | 15.03583 | -0.001554108 | 0.1192404 | 0 | 0 | 0
1380 | 64036.58 | 2011-02-01 04:39 | 1269.307 | 7 | 10 | -1.099568 | 2.900196 | 4.077449 | 4.418229 | 16.81141 | 15.06273 | -0.001942635 | 0.1192404 | 0 | 0 | 0
1381 | 64066.59 | 2011-02-01 04:39 | 1299.322 | 7 | 10 | -1.099568 | 2.817311 | 4.077449 | 4.427396 | 16.81141 | 15.08895 | -0.00246067 | 0.1192404 | 0 | 0 | 0
1382 | 64096.61 | 2011-02-01 04:40 | 1329.337 | 7 | 10 | -1.099388 | 2.715808 | 4.077449 | 4.436563 | 16.81141 | 15.11433 | -0.002849197 | 0.1192404 | 0 | 0 | 0
1383 | 64101.02 | 2011-02-01 04:40 | 1333.743 | 7 | 10 | -1.099568 | 2.699782 | 4.077449 | 4.437909 | 16.81141 | 15.11797 | -0.002881527 | 0.1192404 | 0 | 0 | 0
1384 | 64161.03 | 2011-02-01 04:41 | 60.01257 | 8 | 10 | 0 | 3.737631 | 4.077449 | 4.437909 | 16.81141 | 15.11797 | 0.0007122994 | 0.1192404 | 0 | 0 | 0
1385 | 64161.22 | 2011-02-01 04:41 | 0.1876339 | 9 | 10 | -1.92431e-05 | 3.738117 | 4.077449 | 4.437909 | 16.81141 | 15.11797 | 0 | 0.1199431 | 0 | 0 | 0
1386 | 64166.04 | 2011-02-01 04:41 | 5.015687 | 9 | 10 | 0.0008838033 | 3.742326 | 4.07745 | 4.437909 | 16.81141 | 15.11797 | 0.0006151676 | 0.1199431 | 0 | 0 | 0
1387 | 64196.07 | 2011-02-01 04:41 | 30.01517 | 1 | 11 | 0 | 3.760781 | 4.07745 | 4.437909 | 16.81141 | 15.11797 | 0.0003885269 | 0.1199431 | 0 | 0 | 0
1388 | 64226.09 | 2011-02-01 04:42 | 60.03288 | 1 | 11 | 0 | 3.773084 | 4.07745 | 4.437909 | 16.81141 | 15.11797 | 0.0002913952 | 0.1199431 | 0 | 0 | 0
1389 | 64256.1 | 2011-02-01 04:42 | 90.04548 | 1 | 11 | 0 | 3.782474 | 4.07745 | 4.437909 | 16.81141 | 15.11797 | 0.0002266407 | 0.1199431 | 0 | 0 | 0
1390 | 64286.07 | 2011-02-01 04:43 | 120.0136 | 1 | 11 | 0 | 3.790082 | 4.07745 | 4.437909 | 16.81141 | 15.11797 | 0.0001942635 | 0.1199431 | 0 | 0 | 0
1391 | 64316.09 | 2011-02-01 04:43 | 30.01518 | 2 | 11 | 0.5501166 | 3.912144 | 4.082036 | 4.437909 | 16.82927 | 15.11797 | 0.0007446766 | 0.1199431 | 0 | 0 | 0
1392 | 64346.1 | 2011-02-01 04:44 | 60.03022 | 2 | 11 | 0.5501166 | 3.93238 | 4.086622 | 4.437909 | 16.84726 | 15.11797 | 0.0004532814 | 0.1199431 | 0 | 0 | 0
1393 | 64376.12 | 2011-02-01 04:44 | 90.04548 | 2 | 11 | 0.5501166 | 3.946949 | 4.091208 | 4.437909 | 16.86533 | 15.11797 | 0.0003237724 | 0.1199431 | 0 | 0 | 0
1394 | 64406.13 | 2011-02-01 04:45 | 120.0605 | 2 | 11 | 0.5501166 | 3.959091 | 4.095794 | 4.437909 | 16.88346 | 15.11797 | 0.0003237724 | 0.1199431 | 0 | 0 | 0
1395 | 64436.15 | 2011-02-01 04:45 | 150.0756 | 2 | 11 | 0.549936 | 3.969452 | 4.10038 | 4.437909 | 16.90164 | 15.11797 | 0.000259018 | 0.1199431 | 0 | 0 | 0
1396 | 64466.16 | 2011-02-01 04:46 | 180.0906 | 2 | 11 | 0.5501166 | 3.979003 | 4.104966 | 4.437909 | 16.91987 | 15.11797 | 0.000259018 | 0.1199431 | 0 | 0 | 0
1397 | 64496.18 | 2011-02-01 04:46 | 210.1059 | 2 | 11 | 0.549936 | 3.988069 | 4.109552 | 4.437909 | 16.93814 | 15.11797 | 0.0002266407 | 0.1199431 | 0 | 0 | 0
1398 | 64526.19 | 2011-02-01 04:47 | 240.1209 | 2 | 11 | 0.5497554 | 3.996325 | 4.114138 | 4.437909 | 16.95644 | 15.11797 | 0.0001942635 | 0.1199431 | 0 | 0 | 0
1399 | 64556.21 | 2011-02-01 04:47 | 270.136 | 2 | 11 | 0.549936 | 4.003933 | 4.118724 | 4.437909 | 16.97479 | 15.11797 | 0.0001619339 | 0.1199431 | 0 | 0 | 0
1400 | 64586.23 | 2011-02-01 04:48 | 300.1511 | 2 | 11 | 0.549936 | 4.011218 | 4.12331 | 4.437909 | 16.99317 | 15.11797 | 0.0001942635 | 0.1199431 | 0 | 0 | 0
1401 | 64616.24 | 2011-02-01 04:48 | 330.1663 | 2 | 11 | 0.549936 | 4.018017 | 4.127896 | 4.437909 | 17.01158 | 15.11797 | 0.0001942635 | 0.1199431 | 0 | 0 | 0
1402 | 64646.26 | 2011-02-01 04:49 | 360.1834 | 2 | 11 | 0.5501166 | 4.024493 | 4.132482 | 4.437909 | 17.03002 | 15.11797 | 0.0001618385 | 0.1199431 | 0 | 0 | 0
1403 | 64676.27 | 2011-02-01 04:49 | 390.1965 | 2 | 11 | 0.549936 | 4.030483 | 4.137068 | 4.437909 | 17.04849 | 15.11797 | 0.0001619339 | 0.1199431 | 0 | 0 | 0
1404 | 64706.29 | 2011-02-01 04:50 | 420.2116 | 2 | 11 | 0.5501166 | 4.03631 | 4.141654 | 4.437909 | 17.06699 | 15.11797 | 0.000129509 | 0.1199431 | 0 | 0 | 0
1405 | 64736.3 | 2011-02-01 04:50 | 450.2267 | 2 | 11 | 0.5497554 | 4.041814 | 4.14624 | 4.437909 | 17.08551 | 15.11797 | 0.000129509 | 0.1199431 | 0 | 0 | 0
1406 | 64766.32 | 2011-02-01 04:51 | 480.2418 | 2 | 11 | 0.549936 | 4.047157 | 4.150826 | 4.437909 | 17.10406 | 15.11797 | 0.000129509 | 0.1199431 | 0 | 0 | 0
1407 | 64796.33 | 2011-02-01 04:51 | 510.2569 | 2 | 11 | 0.549936 | 4.052337 | 4.155412 | 4.437909 | 17.12263 | 15.11797 | 0.000129509 | 0.1199431 | 0 | 0 | 0
1408 | 64826.35 | 2011-02-01 04:52 | 540.272 | 2 | 11 | 0.5501166 | 4.057355 | 4.159998 | 4.437909 | 17.14123 | 15.11797 | 0.000129509 | 0.1199431 | 0 | 0 | 0
1409 | 64856.36 | 2011-02-01 04:52 | 570.2871 | 2 | 11 | 0.549936 | 4.06205 | 4.164584 | 4.437909 | 17.15985 | 15.11797 | 0.0001619339 | 0.1199431 | 0 | 0 | 0
1410 | 64886.38 | 2011-02-01 04:53 | 600.3025 | 2 | 11 | 0.5501166 | 4.066745 | 4.16917 | 4.437909 | 17.17849 | 15.11797 | 0.000129509 | 0.1199431 | 0 | 0 | 0
1411 | 64916.39 | 2011-02-01 04:53 | 630.3174 | 2 | 11 | 0.549936 | 4.071278 | 4.173755 | 4.437909 | 17.19715 | 15.11797 | 0.0001618385 | 0.1199431 | 0 | 0 | 0
1412 | 64946.41 | 2011-02-01 04:54 | 660.3325 | 2 | 11 | 0.5501166 | 4.07581 | 4.178341 | 4.437909 | 17.21583 | 15.11797 | 0.000129509 | 0.1199431 | 0 | 0 | 0
1413 | 64976.42 | 2011-02-01 04:54 | 690.3476 | 2 | 11 | 0.5501166 | 4.080182 | 4.182927 | 4.437909 | 17.23453 | 15.11797 | 0.000129509 | 0.1199431 | 0 | 0 | 0
1414 | 65006.44 | 2011-02-01 04:55 | 720.3627 | 2 | 11 | 0.5502972 | 4.084552 | 4.187513 | 4.437909 | 17.25325 | 15.11797 | 0.000129509 | 0.1199431 | 0 | 0 | 0
1415 | 65036.45 | 2011-02-01 04:55 | 750.3779 | 2 | 11 | 0.549936 | 4.088761 | 4.192099 | 4.437909 | 17.27199 | 15.11797 | 0.000129509 | 0.1199431 | 0 | 0 | 0
1416 | 65066.47 | 2011-02-01 04:56 | 780.3931 | 2 | 11 | 0.5501166 | 4.09297 | 4.196685 | 4.437909 | 17.29075 | 15.11797 | 0.000129509 | 0.1199431 | 0 | 0 | 0
1417 | 65096.48 | 2011-02-01 04:56 | 810.4082 | 2 | 11 | 0.5501166 | 4.097018 | 4.201271 | 4.437909 | 17.30953 | 15.11797 | 0.000129509 | 0.1199431 | 0 | 0 | 0
1418 | 65126.5 | 2011-02-01 04:57 | 840.4235 | 2 | 11 | 0.5501166 | 4.101065 | 4.205857 | 4.437909 | 17.32833 | 15.11797 | 9.708405e-05 | 0.1199431 | 0 | 0 | 0
1419 | 65156.51 | 2011-02-01 04:57 | 870.4383 | 2 | 11 | 0.549936 | 4.105274 | 4.210443 | 4.437909 | 17.34714 | 15.11797 | 9.708405e-05 | 0.1199431 | 0 | 0 | 0
1420 | 65186.53 | 2011-02-01 04:58 | 900.4535 | 2 | 11 | 0.549936 | 4.109321 | 4.215029 | 4.437909 | 17.36598 | 15.11797 | 9.717941e-05 | 0.1199431 | 0 | 0 | 0
1421 | 65216.54 | 2011-02-01 04:58 | 930.4685 | 2 | 11 | 0.549936 | 4.113206 | 4.219615 | 4.437909 | 17.38483 | 15.11797 | 6.475449e-05 | 0.1199431 | 0 | 0 | 0
1422 | 65246.56 | 2011-02-01 04:59 | 960.4863 | 2 | 11 | 0.549936 | 4.117415 | 4.224201 | 4.437909 | 17.40371 | 15.11797 | 9.708405e-05 | 0.1199431 | 0 | 0 | 0
1423 | 65276.57 | 2011-02-01 04:59 | 990.4988 | 2 | 11 | 0.5497554 | 4.1213 | 4.228787 | 4.437909 | 17.4226 | 15.11797 | 9.708405e-05 | 0.1199431 | 0 | 0 | 0
1424 | 65306.59 | 2011-02-01 05:00 | 1020.514 | 2 | 11 | 0.549936 | 4.125509 | 4.233373 | 4.437909 | 17.44151 | 15.11797 | 6.475449e-05 | 0.1199431 | 0 | 0 | 0
1425 | 65336.6 | 2011-02-01 05:00 | 1050.529 | 2 | 11 | 0.5501166 | 4.129557 | 4.237959 | 4.437909 | 17.46044 | 15.11797 | 9.717941e-05 | 0.1199431 | 0 | 0 | 0
1426 | 65366.62 | 2011-02-01 05:01 | 1080.544 | 2 | 11 | 0.549936 | 4.133604 | 4.242545 | 4.437909 | 17.47938 | 15.11797 | 9.708405e-05 | 0.1199431 | 0 | 0 | 0
1427 | 65396.63 | 2011-02-01 05:01 | 1110.559 | 2 | 11 | 0.5501166 | 4.137489 | 4.247131 | 4.437909 | 17.49835 | 15.11797 | 6.475449e-05 | 0.1199431 | 0 | 0 | 0
1428 | 65426.65 | 2011-02-01 05:02 | 1140.574 | 2 | 11 | 0.5501166 | 4.141698 | 4.251717 | 4.437909 | 17.51733 | 15.11797 | 0.000129509 | 0.1199431 | 0 | 0 | 0
1429 | 65456.66 | 2011-02-01 05:02 | 1170.59 | 2 | 11 | 0.549936 | 4.145745 | 4.256303 | 4.437909 | 17.53634 | 15.11797 | 0.000129509 | 0.1199431 | 0 | 0 | 0
1430 | 65486.68 | 2011-02-01 05:03 | 1200.605 | 2 | 11 | 0.5501166 | 4.149954 | 4.260889 | 4.437909 | 17.55536 | 15.11797 | 0.000129509 | 0.1199431 | 0 | 0 | 0
1431 | 65516.69 | 2011-02-01 05:03 | 1230.62 | 2 | 11 | 0.5501166 | 4.15384 | 4.265475 | 4.437909 | 17.5744 | 15.11797 | 6.475449e-05 | 0.1199431 | 0 | 0 | 0
1432 | 65546.71 | 2011-02-01 05:04 | 1260.635 | 2 | 11 | 0.5501166 | 4.158372 | 4.27006 | 4.437909 | 17.59346 | 15.11797 | 0.0001619339 | 0.1199431 | 0 | 0 | 0
1433 | 65576.72 | 2011-02-01 05:04 | 1290.65 | 2 | 11 | 0.549936 | 4.162096 | 4.274646 | 4.437909 | 17.61254 | 15.11797 | 9.708405e-05 | 0.1199431 | 0 | 0 | 0
1434 | 65606.74 | 2011-02-01 05:05 | 1320.665 | 2 | 11 | 0.5501166 | 4.166305 | 4.279232 | 4.437909 | 17.63163 | 15.11797 | 9.708405e-05 | 0.1199431 | 0 | 0 | 0
1435 | 65636.75 | 2011-02-01 05:05 | 1350.68 | 2 | 11 | 0.549936 | 4.170514 | 4.283818 | 4.437909 | 17.65075 | 15.11797 | 9.708405e-05 | 0.1199431 | 0 | 0 | 0
1436 | 65666.77 | 2011-02-01 05:06 | 1380.695 | 2 | 11 | 0.5501166 | 4.174561 | 4.288404 | 4.437909 | 17.66988 | 15.11797 | 0.000129509 | 0.1199431 | 0 | 0 | 0
1437 | 65696.78 | 2011-02-01 05:06 | 1410.71 | 2 | 11 | 0.549936 | 4.17877 | 4.292989 | 4.437909 | 17.68904 | 15.11797 | 9.717941e-05 | 0.1199431 | 0 | 0 | 0
1438 | 65726.8 | 2011-02-01 05:07 | 1440.726 | 2 | 11 | 0.5501166 | 4.182979 | 4.297576 | 4.437909 | 17.70821 | 15.11797 | 9.717941e-05 | 0.1199431 | 0 | 0 | 0
1439 | 65756.81 | 2011-02-01 05:07 | 1470.741 | 2 | 11 | 0.5501166 | 4.18735 | 4.302162 | 4.437909 | 17.72741 | 15.11797 | 0.0001618385 | 0.1199431 | 0 | 0 | 0
1440 | 65786.83 | 2011-02-01 05:08 | 1500.756 | 2 | 11 | 0.549936 | 4.191397 | 4.306749 | 4.437909 | 17.74662 | 15.11797 | 6.475449e-05 | 0.1199431 | 0 | 0 | 0
1441 | 65816.84 | 2011-02-01 05:08 | 1530.771 | 2 | 11 | 0.5501166 | 4.195768 | 4.311336 | 4.437909 | 17.76586 | 15.11797 | 0.000129509 | 0.1199431 | 0 | 0 | 0
1442 | 65846.17 | 2011-02-01 05:09 | 1560.098 | 2 | 11 | 0.5502972 | 4.200139 | 4.315818 | 4.437909 | 17.78467 | 15.11797 | 0.0001618385 | 0.1199431 | 0 | 0 | 0
1443 | 65876.19 | 2011-02-01 05:09 | 30.01517 | 3 | 11 | 0 | 4.089247 | 4.315818 | 4.437909 | 17.78467 | 15.11797 | -0.000485611 | 0.1199431 | 0 | 0 | 0
1444 | 65906.21 | 2011-02-01 05:10 | 60.03024 | 3 | 11 | 0 | 4.076782 | 4.315818 | 4.437909 | 17.78467 | 15.11797 | -0.000259018 | 0.1199431 | 0 | 0 | 0
1445 | 65936.22 | 2011-02-01 05:10 | 90.04535 | 3 | 11 | 0 | 4.068526 | 4.315818 | 4.437909 | 17.78467 | 15.11797 | -0.000129509 | 0.1199431 | 0 | 0 | 0
1446 | 65966.19 | 2011-02-01 05:11 | 120.0137 | 3 | 11 | 0 | 4.06286 | 4.315818 | 4.437909 | 17.78467 | 15.11797 | -0.000129509 | 0.1199431 | 0 | 0 | 0
1447 | 65966.2 | 2011-02-01 05:11 | 0.01561385 | 4 | 11 | 0.9642537 | 4.199815 | 4.315822 | 4.437909 | 17.78469 | 15.11797 | 0 | 0.1199431 | 0 | 0 | 0
1448 | 65966.95 | 2011-02-01 05:11 | 0.7656053 | 4 | 11 | 0.9138637 | 4.199815 | 4.316016 | 4.437909 | 17.7855 | 15.11797 | 0 | 0.1199431 | 0 | 0 | 0
1449 | 65969.24 | 2011-02-01 05:11 | 3.046825 | 4 | 11 | 0.8638349 | 4.199815 | 4.316578 | 4.437909 | 17.78786 | 15.11797 | 0 | 0.1199431 | 0 | 0 | 0
1450 | 65972.88 | 2011-02-01 05:11 | 6.687247 | 4 | 11 | 0.8136256 | 4.199653 | 4.317424 | 4.437909 | 17.79142 | 15.11797 | -3.232956e-05 | 0.1199431 | 0 | 0 | 0
1451 | 65978.06 | 2011-02-01 05:11 | 11.87466 | 4 | 11 | 0.7634162 | 4.199653 | 4.318559 | 4.437909 | 17.79619 | 15.11797 | -3.232956e-05 | 0.1199431 | 0 | 0 | 0
1452 | 65985.11 | 2011-02-01 05:11 | 18.92156 | 4 | 11 | 0.7132068 | 4.199815 | 4.320002 | 4.437909 | 17.80225 | 15.11797 | 0 | 0.1199431 | 0 | 0 | 0
1453 | 65994.64 | 2011-02-01 05:11 | 28.45251 | 4 | 11 | 0.663178 | 4.199653 | 4.321821 | 4.437909 | 17.80988 | 15.11797 | 0 | 0.1199431 | 0 | 0 | 0
1454 | 66008.23 | 2011-02-01 05:11 | 42.04604 | 4 | 11 | 0.6131492 | 4.199815 | 4.324225 | 4.437909 | 17.81998 | 15.11797 | 0 | 0.1199431 | 0 | 0 | 0
1455 | 66029.08 | 2011-02-01 05:12 | 62.88943 | 4 | 11 | 0.5629399 | 4.199653 | 4.327618 | 4.437909 | 17.83423 | 15.11797 | 0 | 0.1199431 | 0 | 0 | 0
1456 | 66065.67 | 2011-02-01 05:12 | 99.48256 | 4 | 11 | 0.5129111 | 4.199815 | 4.333062 | 4.437909 | 17.85709 | 15.11797 | 3.232956e-05 | 0.1199431 | 0 | 0 | 0
1457 | 66133.84 | 2011-02-01 05:14 | 167.6534 | 4 | 11 | 0.4628823 | 4.199815 | 4.342257 | 4.437909 | 17.89571 | 15.11797 | 0 | 0.1199431 | 0 | 0 | 0
1458 | 66242.7 | 2011-02-01 05:15 | 276.5108 | 4 | 11 | 0.4128536 | 4.199815 | 4.355464 | 4.437909 | 17.95118 | 15.11797 | 3.232956e-05 | 0.1199431 | 0 | 0 | 0
1459 | 66383.54 | 2011-02-01 05:18 | 417.3523 | 4 | 11 | 0.3628248 | 4.199653 | 4.370614 | 4.437909 | 18.01481 | 15.11797 | -3.232956e-05 | 0.1199431 | 0 | 0 | 0
1460 | 66558.32 | 2011-02-01 05:21 | 592.1304 | 4 | 11 | 0.312796 | 4.199653 | 4.386994 | 4.437909 | 18.0836 | 15.11797 | 0 | 0.1199431 | 0 | 0 | 0
1461 | 66774.55 | 2011-02-01 05:24 | 808.3614 | 4 | 11 | 0.2627673 | 4.199815 | 4.404244 | 4.437909 | 18.15604 | 15.11797 | 0 | 0.1199431 | 0 | 0 | 0
1462 | 67043.83 | 2011-02-01 05:29 | 1077.638 | 4 | 11 | 0.2127385 | 4.199653 | 4.421975 | 4.437909 | 18.23051 | 15.11797 | -6.475449e-05 | 0.1199431 | 0 | 0 | 0
1463 | 67394.32 | 2011-02-01 05:35 | 1428.132 | 4 | 11 | 0.1627097 | 4.199815 | 4.440174 | 4.437909 | 18.30695 | 15.11797 | 3.232956e-05 | 0.1199431 | 0 | 0 | 0
1464 | 67888.34 | 2011-02-01 05:43 | 1922.155 | 4 | 11 | 0.1126809 | 4.199653 | 4.458897 | 4.437909 | 18.38558 | 15.11797 | -3.232956e-05 | 0.1199431 | 0 | 0 | 0
1465 | 68731.02 | 2011-02-01 05:57 | 2764.828 | 4 | 11 | 0.06265218 | 4.199653 | 4.478816 | 4.437909 | 18.46923 | 15.11797 | -3.232956e-05 | 0.1199431 | 0 | 0 | 0
1466 | 69093.03 | 2011-02-01 06:03 | 3126.838 | 4 | 11 | 0.04982892 | 4.199815 | 4.484467 | 4.437909 | 18.49297 | 15.11797 | 3.232956e-05 | 0.1199431 | 0 | 0 | 0
1467 | 69123.04 | 2011-02-01 06:03 | 30.01537 | 5 | 11 | 0 | 4.189131 | 4.484467 | 4.437909 | 18.49297 | 15.11797 | -6.475449e-05 | 0.1199431 | 0 | 0 | 0
1468 | 69153.04 | 2011-02-01 06:04 | 60.01494 | 5 | 11 | 0 | 4.18735 | 4.484467 | 4.437909 | 18.49297 | 15.11797 | -3.242493e-05 | 0.1199431 | 0 | 0 | 0
1469 | 69153.22 | 2011-02-01 06:04 | 0.1876166 | 6 | 11 | -1.92431e-05 | 4.18735 | 4.484467 | 4.437909 | 18.49297 | 15.11797 | 0 | 0.1207535 | 0 | 0 | 0
1470 | 69158.05 | 2011-02-01 06:04 | 5.015528 | 6 | 11 | 0.000703194 | 4.187188 | 4.484468 | 4.437909 | 18.49297 | 15.11797 | -3.232956e-05 | 0.1207535 | 0 | 0 | 0
1471 | 69166.33 | 2011-02-01 06:04 | 8.281106 | 7 | 11 | -1.099749 | 3.987097 | 4.484468 | 4.440438 | 18.49297 | 15.12809 | -0.002298736 | 0.1207535 | 0 | 0 | 0
1472 | 69196.35 | 2011-02-01 06:05 | 38.2962 | 7 | 11 | -1.099388 | 3.920562 | 4.484468 | 4.449606 | 18.49297 | 15.16433 | -0.001748371 | 0.1207535 | 0 | 0 | 0
1473 | 69226.36 | 2011-02-01 06:05 | 68.31132 | 7 | 11 | -1.099388 | 3.853703 | 4.484468 | 4.458774 | 18.49297 | 15.19997 | -0.001845503 | 0.1207535 | 0 | 0 | 0
1474 | 69256.38 | 2011-02-01 06:06 | 98.32658 | 7 | 11 | -1.099568 | 3.786521 | 4.484468 | 4.467941 | 18.49297 | 15.23499 | -0.001715994 | 0.1207535 | 0 | 0 | 0
1475 | 69286.39 | 2011-02-01 06:06 | 128.3416 | 7 | 11 | -1.099388 | 3.729051 | 4.484468 | 4.477109 | 18.49297 | 15.26943 | -0.001392221 | 0.1207535 | 0 | 0 | 0
1476 | 69316.41 | 2011-02-01 06:07 | 158.3567 | 7 | 11 | -1.099388 | 3.683723 | 4.484468 | 4.486276 | 18.49297 | 15.3034 | -0.001036072 | 0.1207535 | 0 | 0 | 0
1477 | 69346.42 | 2011-02-01 06:07 | 188.3718 | 7 | 11 | -1.099388 | 3.647947 | 4.484468 | 4.495443 | 18.49297 | 15.33699 | -0.0008418083 | 0.1207535 | 0 | 0 | 0
1478 | 69376.44 | 2011-02-01 06:08 | 218.3869 | 7 | 11 | -1.099388 | 3.618321 | 4.484468 | 4.50461 | 18.49297 | 15.3703 | -0.0007770538 | 0.1207535 | 0 | 0 | 0
1479 | 69406.45 | 2011-02-01 06:08 | 248.402 | 7 | 11 | -1.099568 | 3.592905 | 4.484468 | 4.513777 | 18.49297 | 15.40335 | -0.0006151676 | 0.1207535 | 0 | 0 | 0
1480 | 69436.47 | 2011-02-01 06:09 | 278.4171 | 7 | 11 | -1.099568 | 3.570403 | 4.484468 | 4.522944 | 18.49297 | 15.43618 | -0.0006151676 | 0.1207535 | 0 | 0 | 0
1481 | 69466.48 | 2011-02-01 06:09 | 308.4323 | 7 | 11 | -1.099568 | 3.550006 | 4.484468 | 4.532111 | 18.49297 | 15.46881 | -0.0005504132 | 0.1207535 | 0 | 0 | 0
1482 | 69496.5 | 2011-02-01 06:10 | 338.4474 | 7 | 11 | -1.099568 | 3.531551 | 4.484468 | 4.541278 | 18.49297 | 15.50127 | -0.0004532814 | 0.1207535 | 0 | 0 | 0
1483 | 69526.51 | 2011-02-01 06:10 | 368.4647 | 7 | 11 | -1.099568 | 3.514391 | 4.484468 | 4.550446 | 18.49297 | 15.53357 | -0.0004209042 | 0.1207535 | 0 | 0 | 0
1484 | 69556.53 | 2011-02-01 06:11 | 398.4777 | 7 | 11 | -1.099388 | 3.498526 | 4.484468 | 4.559612 | 18.49297 | 15.56571 | -0.0003561497 | 0.1207535 | 0 | 0 | 0
1485 | 69586.54 | 2011-02-01 06:11 | 428.4927 | 7 | 11 | -1.099388 | 3.483471 | 4.484468 | 4.568779 | 18.49297 | 15.59771 | -0.0003561497 | 0.1207535 | 0 | 0 | 0
1486 | 69616.56 | 2011-02-01 06:12 | 458.5079 | 7 | 11 | -1.099749 | 3.469387 | 4.484468 | 4.577946 | 18.49297 | 15.62957 | -0.0003237724 | 0.1207535 | 0 | 0 | 0
1487 | 69646.57 | 2011-02-01 06:12 | 488.523 | 7 | 11 | -1.099568 | 3.45595 | 4.484468 | 4.587113 | 18.49297 | 15.66131 | -0.0003885269 | 0.1207535 | 0 | 0 | 0
1488 | 69676.59 | 2011-02-01 06:13 | 518.5381 | 7 | 11 | -1.099568 | 3.443161 | 4.484468 | 4.59628 | 18.49297 | 15.69294 | -0.0003885269 | 0.1207535 | 0 | 0 | 0
1489 | 69706.6 | 2011-02-01 06:13 | 548.5532 | 7 | 11 | -1.099388 | 3.431182 | 4.484468 | 4.605447 | 18.49297 | 15.72445 | -0.0003237248 | 0.1207535 | 0 | 0 | 0
1490 | 69736.62 | 2011-02-01 06:14 | 578.5683 | 7 | 11 | -1.099568 | 3.419364 | 4.484468 | 4.614614 | 18.49297 | 15.75585 | -0.0002913952 | 0.1207535 | 0 | 0 | 0
1491 | 69766.63 | 2011-02-01 06:14 | 608.5835 | 7 | 11 | -1.099568 | 3.40787 | 4.484468 | 4.623781 | 18.49297 | 15.78714 | -0.0003237724 | 0.1207535 | 0 | 0 | 0
1492 | 69796.65 | 2011-02-01 06:15 | 638.5985 | 7 | 11 | -1.099388 | 3.396538 | 4.484468 | 4.632948 | 18.49297 | 15.81833 | -0.0003237724 | 0.1207535 | 0 | 0 | 0
1493 | 69826.66 | 2011-02-01 06:15 | 668.6136 | 7 | 11 | -1.099749 | 3.38472 | 4.484468 | 4.642115 | 18.49297 | 15.84941 | -0.0003561497 | 0.1207535 | 0 | 0 | 0
1494 | 69856.68 | 2011-02-01 06:16 | 698.6289 | 7 | 11 | -1.099568 | 3.373226 | 4.484468 | 4.651283 | 18.49297 | 15.88039 | -0.0003237724 | 0.1207535 | 0 | 0 | 0
1495 | 69886.69 | 2011-02-01 06:16 | 728.6441 | 7 | 11 | -1.099568 | 3.361085 | 4.484468 | 4.66045 | 18.49297 | 15.91126 | -0.0003561497 | 0.1207535 | 0 | 0 | 0
1496 | 69916.71 | 2011-02-01 06:17 | 758.659 | 7 | 11 | -1.099568 | 3.348296 | 4.484468 | 4.669616 | 18.49297 | 15.94201 | -0.0003561497 | 0.1207535 | 0 | 0 | 0
1497 | 69946.72 | 2011-02-01 06:17 | 788.6741 | 7 | 11 | -1.099207 | 3.335345 | 4.484468 | 4.678782 | 18.49297 | 15.97264 | -0.0003561497 | 0.1207535 | 0 | 0 | 0
1498 | 69976.74 | 2011-02-01 06:18 | 818.6892 | 7 | 11 | -1.099568 | 3.321747 | 4.484468 | 4.687949 | 18.49297 | 16.00315 | -0.0003561497 | 0.1207535 | 0 | 0 | 0
1499 | 70006.75 | 2011-02-01 06:18 | 848.7043 | 7 | 11 | -1.099388 | 3.306853 | 4.484468 | 4.697115 | 18.49297 | 16.03353 | -0.0004209042 | 0.1207535 | 0 | 0 | 0
1500 | 70036.77 | 2011-02-01 06:19 | 878.7194 | 7 | 11 | -1.099388 | 3.29115 | 4.484468 | 4.706282 | 18.49297 | 16.06377 | -0.0004532814 | 0.1207535 | 0 | 0 | 0
1501 | 70066.78 | 2011-02-01 06:19 | 908.7347 | 7 | 11 | -1.099388 | 3.274314 | 4.484468 | 4.715449 | 18.49297 | 16.09387 | -0.0004209042 | 0.1207535 | 0 | 0 | 0
1502 | 70096.8 | 2011-02-01 06:20 | 938.7499 | 7 | 11 | -1.099388 | 3.256345 | 4.484468 | 4.724616 | 18.49297 | 16.1238 | -0.0004856586 | 0.1207535 | 0 | 0 | 0
1503 | 70126.82 | 2011-02-01 06:20 | 968.7672 | 7 | 11 | -1.099568 | 3.236271 | 4.484468 | 4.733784 | 18.49297 | 16.15357 | -0.0005180359 | 0.1207535 | 0 | 0 | 0
1504 | 70156.83 | 2011-02-01 06:21 | 998.78 | 7 | 11 | -1.099388 | 3.21474 | 4.484468 | 4.74295 | 18.49297 | 16.18313 | -0.0005504132 | 0.1207535 | 0 | 0 | 0
1505 | 70186.84 | 2011-02-01 06:21 | 1028.795 | 7 | 11 | -1.099388 | 3.191105 | 4.484468 | 4.752117 | 18.49297 | 16.21249 | -0.0006151676 | 0.1207535 | 0 | 0 | 0
1506 | 70216.86 | 2011-02-01 06:22 | 1058.81 | 7 | 11 | -1.099568 | 3.165041 | 4.484468 | 4.761284 | 18.49297 | 16.24163 | -0.0007122994 | 0.1207535 | 0 | 0 | 0
1507 | 70246.88 | 2011-02-01 06:22 | 1088.828 | 7 | 11 | -1.099568 | 3.13574 | 4.484468 | 4.770452 | 18.49297 | 16.27052 | -0.0008418083 | 0.1207535 | 0 | 0 | 0
1508 | 70276.89 | 2011-02-01 06:23 | 1118.84 | 7 | 11 | -1.099388 | 3.10223 | 4.484468 | 4.779619 | 18.49297 | 16.29911 | -0.0009713173 | 0.1207535 | 0 | 0 | 0
1509 | 70306.9 | 2011-02-01 06:23 | 1148.856 | 7 | 11 | -1.099388 | 3.06451 | 4.484468 | 4.788786 | 18.49297 | 16.32738 | -0.001036072 | 0.1207535 | 0 | 0 | 0
1510 | 70336.92 | 2011-02-01 06:24 | 1178.871 | 7 | 11 | -1.099568 | 3.020639 | 4.484468 | 4.797953 | 18.49297 | 16.35528 | -0.00129509 | 0.1207535 | 0 | 0 | 0
1511 | 70366.93 | 2011-02-01 06:24 | 1208.886 | 7 | 11 | -1.099568 | 2.967865 | 4.484468 | 4.80712 | 18.49297 | 16.38273 | -0.001586485 | 0.1207535 | 0 | 0 | 0
1512 | 70396.95 | 2011-02-01 06:25 | 1238.901 | 7 | 11 | -1.099568 | 2.902301 | 4.484468 | 4.816287 | 18.49297 | 16.40965 | -0.001910257 | 0.1207535 | 0 | 0 | 0
1513 | 70426.96 | 2011-02-01 06:25 | 1268.916 | 7 | 11 | -1.099568 | 2.81893 | 4.484468 | 4.825454 | 18.49297 | 16.43589 | -0.002493048 | 0.1207535 | 0 | 0 | 0
1514 | 70456.98 | 2011-02-01 06:26 | 1298.931 | 7 | 11 | -1.099568 | 2.71856 | 4.484468 | 4.834622 | 18.49297 | 16.46128 | -0.002752066 | 0.1207535 | 0 | 0 | 0
1515 | 70462.23 | 2011-02-01 06:26 | 1304.181 | 7 | 11 | -1.099749 | 2.699944 | 4.484468 | 4.836225 | 18.49297 | 16.46563 | -0.002816773 | 0.1207535 | 0 | 0 | 0
1516 | 70522.24 | 2011-02-01 06:27 | 60.01475 | 8 | 11 | 0 | 3.742002 | 4.484468 | 4.836225 | 18.49297 | 16.46563 | 0.0007770538 | 0.1207535 | 0 | 0 | 0
1517 | 70522.43 | 2011-02-01 06:27 | 0.1875649 | 9 | 11 | -1.92431e-05 | 3.742002 | 4.484468 | 4.836225 | 18.49297 | 16.46563 | 0 | 0.1213445 | 0 | 0 | 0
1518 | 70527.25 | 2011-02-01 06:27 | 5.01553 | 9 | 11 | 0.0008838033 | 3.746373 | 4.484469 | 4.836225 | 18.49297 | 16.46563 | 0.0006151676 | 0.1213445 | 0 | 0 | 0
1519 | 70557.28 | 2011-02-01 06:27 | 30.01512 | 1 | 12 | 0 | 3.764504 | 4.484469 | 4.836225 | 18.49297 | 16.46563 | 0.0003885269 | 0.1213445 | 0 | 0 | 0
1520 | 70587.3 | 2011-02-01 06:28 | 60.03026 | 1 | 12 | 0 | 3.776808 | 4.484469 | 4.836225 | 18.49297 | 16.46563 | 0.0002913952 | 0.1213445 | 0 | 0 | 0
1521 | 70617.31 | 2011-02-01 06:28 | 90.0456 | 1 | 12 | 0 | 3.786197 | 4.484469 | 4.836225 | 18.49297 | 16.46563 | 0.0002266407 | 0.1213445 | 0 | 0 | 0
1522 | 70647.28 | 2011-02-01 06:29 | 120.0136 | 1 | 12 | 0 | 3.793644 | 4.484469 | 4.836225 | 18.49297 | 16.46563 | 0.0001942635 | 0.1213445 | 0 | 0 | 0
1523 | 70677.3 | 2011-02-01 06:29 | 30.01483 | 2 | 12 | 0.5502972 | 3.916353 | 4.489055 | 4.836225 | 18.51085 | 16.46563 | 0.0007122516 | 0.1213445 | 0 | 0 | 0
1524 | 70707.31 | 2011-02-01 06:30 | 60.02994 | 2 | 12 | 0.549936 | 3.936913 | 4.493641 | 4.836225 | 18.52886 | 16.46563 | 0.0004532814 | 0.1213445 | 0 | 0 | 0
1525 | 70737.33 | 2011-02-01 06:30 | 90.04505 | 2 | 12 | 0.549936 | 3.951482 | 4.498226 | 4.836225 | 18.54695 | 16.46563 | 0.0003237724 | 0.1213445 | 0 | 0 | 0
1526 | 70767.34 | 2011-02-01 06:31 | 120.0602 | 2 | 12 | 0.5501166 | 3.963786 | 4.502812 | 4.836225 | 18.5651 | 16.46563 | 0.0003237724 | 0.1213445 | 0 | 0 | 0
1527 | 70797.34 | 2011-02-01 06:31 | 150.0621 | 2 | 12 | 0.5501166 | 3.974308 | 4.507396 | 4.836225 | 18.5833 | 16.46563 | 0.000259018 | 0.1213445 | 0 | 0 | 0
1528 | 70827.36 | 2011-02-01 06:32 | 180.0748 | 2 | 12 | 0.549936 | 3.984021 | 4.511982 | 4.836225 | 18.60154 | 16.46563 | 0.0002266407 | 0.1213445 | 0 | 0 | 0
1529 | 70857.37 | 2011-02-01 06:32 | 210.0899 | 2 | 12 | 0.5501166 | 3.992925 | 4.516568 | 4.836225 | 18.61983 | 16.46563 | 0.0001942635 | 0.1213445 | 0 | 0 | 0
1530 | 70887.39 | 2011-02-01 06:33 | 240.105 | 2 | 12 | 0.549936 | 4.001505 | 4.521154 | 4.836225 | 18.63817 | 16.46563 | 0.000226593 | 0.1213445 | 0 | 0 | 0
1531 | 70917.4 | 2011-02-01 06:33 | 270.1201 | 2 | 12 | 0.549936 | 4.009275 | 4.525739 | 4.836225 | 18.65653 | 16.46563 | 0.0001942635 | 0.1213445 | 0 | 0 | 0
1532 | 70947.42 | 2011-02-01 06:34 | 300.1352 | 2 | 12 | 0.549936 | 4.016398 | 4.530324 | 4.836225 | 18.67493 | 16.46563 | 0.0001618385 | 0.1213445 | 0 | 0 | 0
1533 | 70977.43 | 2011-02-01 06:34 | 330.1504 | 2 | 12 | 0.5502972 | 4.023521 | 4.53491 | 4.836225 | 18.69337 | 16.46563 | 0.000226593 | 0.1213445 | 0 | 0 | 0
1534 | 71007.45 | 2011-02-01 06:35 | 360.1656 | 2 | 12 | 0.549936 | 4.029835 | 4.539496 | 4.836225 | 18.71183 | 16.46563 | 0.0001619339 | 0.1213445 | 0 | 0 | 0
1535 | 71037.46 | 2011-02-01 06:35 | 390.1806 | 2 | 12 | 0.5501166 | 4.036149 | 4.544081 | 4.836225 | 18.73033 | 16.46563 | 0.0001942635 | 0.1213445 | 0 | 0 | 0
1536 | 71067.48 | 2011-02-01 06:36 | 420.1957 | 2 | 12 | 0.549936 | 4.041814 | 4.548667 | 4.836225 | 18.74885 | 16.46563 | 0.0001618385 | 0.1213445 | 0 | 0 | 0
1537 | 71097.49 | 2011-02-01 06:36 | 450.2108 | 2 | 12 | 0.549936 | 4.047481 | 4.553253 | 4.836225 | 18.7674 | 16.46563 | 0.000129509 | 0.1213445 | 0 | 0 | 0
1538 | 71127.51 | 2011-02-01 06:37 | 480.2261 | 2 | 12 | 0.5501166 | 4.052661 | 4.557839 | 4.836225 | 18.78597 | 16.46563 | 9.717941e-05 | 0.1213445 | 0 | 0 | 0
1539 | 71157.52 | 2011-02-01 06:37 | 510.2431 | 2 | 12 | 0.549936 | 4.057841 | 4.562425 | 4.836225 | 18.80457 | 16.46563 | 9.717941e-05 | 0.1213445 | 0 | 0 | 0
1540 | 71187.54 | 2011-02-01 06:38 | 540.2563 | 2 | 12 | 0.5501166 | 4.063022 | 4.567011 | 4.836225 | 18.82319 | 16.46563 | 0.0001619339 | 0.1213445 | 0 | 0 | 0
1541 | 71217.55 | 2011-02-01 06:38 | 570.2713 | 2 | 12 | 0.549936 | 4.067554 | 4.571597 | 4.836225 | 18.84183 | 16.46563 | 6.475449e-05 | 0.1213445 | 0 | 0 | 0
1542 | 71247.57 | 2011-02-01 06:39 | 600.2864 | 2 | 12 | 0.549936 | 4.072411 | 4.576182 | 4.836225 | 18.8605 | 16.46563 | 0.000129509 | 0.1213445 | 0 | 0 | 0
1543 | 71277.58 | 2011-02-01 06:39 | 630.3016 | 2 | 12 | 0.549936 | 4.076944 | 4.580768 | 4.836225 | 18.87918 | 16.46563 | 9.717941e-05 | 0.1213445 | 0 | 0 | 0
1544 | 71307.6 | 2011-02-01 06:40 | 660.3166 | 2 | 12 | 0.5501166 | 4.081477 | 4.585354 | 4.836225 | 18.89789 | 16.46563 | 6.475449e-05 | 0.1213445 | 0 | 0 | 0
1545 | 71337.61 | 2011-02-01 06:40 | 690.3319 | 2 | 12 | 0.549936 | 4.08601 | 4.58994 | 4.836225 | 18.91662 | 16.46563 | 0.000129509 | 0.1213445 | 0 | 0 | 0
1546 | 71367.63 | 2011-02-01 06:41 | 720.3469 | 2 | 12 | 0.549936 | 4.09038 | 4.594526 | 4.836225 | 18.93537 | 16.46563 | 0.000129509 | 0.1213445 | 0 | 0 | 0
1547 | 71397.64 | 2011-02-01 06:41 | 750.3622 | 2 | 12 | 0.549936 | 4.094589 | 4.599112 | 4.836225 | 18.95413 | 16.46563 | 0.000129509 | 0.1213445 | 0 | 0 | 0
1548 | 71427.66 | 2011-02-01 06:42 | 780.3771 | 2 | 12 | 0.549936 | 4.09896 | 4.603698 | 4.836225 | 18.97292 | 16.46563 | 9.717941e-05 | 0.1213445 | 0 | 0 | 0
1549 | 71457.67 | 2011-02-01 06:42 | 810.3922 | 2 | 12 | 0.549936 | 4.103169 | 4.608283 | 4.836225 | 18.99173 | 16.46563 | 9.717941e-05 | 0.1213445 | 0 | 0 | 0
1550 | 71487.69 | 2011-02-01 06:43 | 840.4073 | 2 | 12 | 0.549936 | 4.107216 | 4.612869 | 4.836225 | 19.01055 | 16.46563 | 6.475449e-05 | 0.1213445 | 0 | 0 | 0
1551 | 71517.71 | 2011-02-01 06:43 | 870.425 | 2 | 12 | 0.549936 | 4.111425 | 4.617455 | 4.836225 | 19.0294 | 16.46563 | 0.000129509 | 0.1213445 | 0 | 0 | 0
1552 | 71547.72 | 2011-02-01 06:44 | 900.4375 | 2 | 12 | 0.5501166 | 4.115796 | 4.62204 | 4.836225 | 19.04826 | 16.46563 | 0.0001618385 | 0.1213445 | 0 | 0 | 0
1553 | 71577.73 | 2011-02-01 06:44 | 930.4528 | 2 | 12 | 0.549936 | 4.119681 | 4.626625 | 4.836225 | 19.06714 | 16.46563 | 9.708405e-05 | 0.1213445 | 0 | 0 | 0
1554 | 71607.75 | 2011-02-01 06:45 | 960.4677 | 2 | 12 | 0.5495748 | 4.123729 | 4.63121 | 4.836225 | 19.08604 | 16.46563 | 6.475449e-05 | 0.1213445 | 0 | 0 | 0
1555 | 71637.76 | 2011-02-01 06:45 | 990.4828 | 2 | 12 | 0.549936 | 4.127938 | 4.635795 | 4.836225 | 19.10496 | 16.46563 | 9.717941e-05 | 0.1213445 | 0 | 0 | 0
1556 | 71667.78 | 2011-02-01 06:46 | 1020.498 | 2 | 12 | 0.549936 | 4.131985 | 4.64038 | 4.836225 | 19.12389 | 16.46563 | 9.708405e-05 | 0.1213445 | 0 | 0 | 0
1557 | 71697.79 | 2011-02-01 06:46 | 1050.513 | 2 | 12 | 0.5501166 | 4.136194 | 4.644966 | 4.836225 | 19.14285 | 16.46563 | 9.708405e-05 | 0.1213445 | 0 | 0 | 0
1558 | 71727.81 | 2011-02-01 06:47 | 1080.528 | 2 | 12 | 0.5501166 | 4.140241 | 4.649552 | 4.836225 | 19.16183 | 16.46563 | 9.717941e-05 | 0.1213445 | 0 | 0 | 0
1559 | 71757.83 | 2011-02-01 06:47 | 1110.545 | 2 | 12 | 0.5501166 | 4.14445 | 4.654138 | 4.836225 | 19.18082 | 16.46563 | 0.0001619339 | 0.1213445 | 0 | 0 | 0
1560 | 71787.84 | 2011-02-01 06:48 | 1140.558 | 2 | 12 | 0.549936 | 4.148659 | 4.658723 | 4.836225 | 19.19984 | 16.46563 | 0.000129509 | 0.1213445 | 0 | 0 | 0
1561 | 71817.85 | 2011-02-01 06:48 | 1170.574 | 2 | 12 | 0.549936 | 4.152544 | 4.663308 | 4.836225 | 19.21887 | 16.46563 | 6.475449e-05 | 0.1213445 | 0 | 0 | 0
1562 | 71847.87 | 2011-02-01 06:49 | 1200.589 | 2 | 12 | 0.5497554 | 4.156754 | 4.667893 | 4.836225 | 19.23792 | 16.46563 | 9.717941e-05 | 0.1213445 | 0 | 0 | 0
1563 | 71877.89 | 2011-02-01 06:49 | 1230.604 | 2 | 12 | 0.549936 | 4.160963 | 4.672478 | 4.836225 | 19.25699 | 16.46563 | 9.717941e-05 | 0.1213445 | 0 | 0 | 0
1564 | 71907.9 | 2011-02-01 06:50 | 1260.619 | 2 | 12 | 0.5501166 | 4.165333 | 4.677064 | 4.836225 | 19.27608 | 16.46563 | 0.0001618385 | 0.1213445 | 0 | 0 | 0
1565 | 71937.92 | 2011-02-01 06:50 | 1290.634 | 2 | 12 | 0.549936 | 4.169219 | 4.68165 | 4.836225 | 19.29519 | 16.46563 | 6.475449e-05 | 0.1213445 | 0 | 0 | 0
1566 | 71967.93 | 2011-02-01 06:51 | 1320.649 | 2 | 12 | 0.549936 | 4.17359 | 4.686236 | 4.836225 | 19.31432 | 16.46563 | 0.000129509 | 0.1213445 | 0 | 0 | 0
1567 | 71997.95 | 2011-02-01 06:51 | 1350.664 | 2 | 12 | 0.5501166 | 4.17796 | 4.690822 | 4.836225 | 19.33347 | 16.46563 | 0.0001618385 | 0.1213445 | 0 | 0 | 0
1568 | 72027.96 | 2011-02-01 06:52 | 1380.679 | 2 | 12 | 0.549936 | 4.182169 | 4.695408 | 4.836225 | 19.35264 | 16.46563 | 0.000129509 | 0.1213445 | 0 | 0 | 0
1569 | 72057.98 | 2011-02-01 06:52 | 1410.694 | 2 | 12 | 0.5501166 | 4.186217 | 4.699994 | 4.836225 | 19.37182 | 16.46563 | 6.475449e-05 | 0.1213445 | 0 | 0 | 0
1570 | 72087.99 | 2011-02-01 06:53 | 1440.71 | 2 | 12 | 0.5501166 | 4.190426 | 4.70458 | 4.836225 | 19.39103 | 16.46563 | 0.000129509 | 0.1213445 | 0 | 0 | 0
1571 | 72118.01 | 2011-02-01 06:53 | 1470.725 | 2 | 12 | 0.549936 | 4.194797 | 4.709165 | 4.836225 | 19.41026 | 16.46563 | 9.708405e-05 | 0.1213445 | 0 | 0 | 0
1572 | 72148.02 | 2011-02-01 06:54 | 1500.74 | 2 | 12 | 0.5501166 | 4.199167 | 4.713751 | 4.836225 | 19.42951 | 16.46563 | 0.000129509 | 0.1213445 | 0 | 0 | 0
1573 | 72153.52 | 2011-02-01 06:54 | 1506.24 | 2 | 12 | 0.5501166 | 4.200139 | 4.714592 | 4.836225 | 19.43303 | 16.46563 | 0.0001942635 | 0.1213445 | 0 | 0 | 0
1574 | 72183.54 | 2011-02-01 06:54 | 30.01534 | 3 | 12 | 0 | 4.089085 | 4.714592 | 4.836225 | 19.43303 | 16.46563 | -0.0004857063 | 0.1213445 | 0 | 0 | 0
1575 | 72213.55 | 2011-02-01 06:55 | 60.03028 | 3 | 12 | 0 | 4.07662 | 4.714592 | 4.836225 | 19.43303 | 16.46563 | -0.000259018 | 0.1213445 | 0 | 0 | 0
1576 | 72243.57 | 2011-02-01 06:55 | 90.04532 | 3 | 12 | 0 | 4.068526 | 4.714592 | 4.836225 | 19.43303 | 16.46563 | -0.0001942635 | 0.1213445 | 0 | 0 | 0
1577 | 72273.54 | 2011-02-01 06:56 | 120.0138 | 3 | 12 | 0 | 4.063022 | 4.714592 | 4.836225 | 19.43303 | 16.46563 | -9.708405e-05 | 0.1213445 | 0 | 0 | 0
1578 | 72273.54 | 2011-02-01 06:56 | 2.526296308e-06 | 4 | 12 | 0.9606415 | 4.199815 | 4.714592 | 4.836225 | 19.43303 | 16.46563 | 0 | 0.1213445 | 0 | 0 | 0
1579 | 72274.35 | 2011-02-01 06:56 | 0.8125099 | 4 | 12 | 0.9102515 | 4.199815 | 4.714801 | 4.836225 | 19.43391 | 16.46563 | 0 | 0.1213445 | 0 | 0 | 0
1580 | 72276.68 | 2011-02-01 06:56 | 3.140592 | 4 | 12 | 0.8598616 | 4.199815 | 4.715372 | 4.836225 | 19.43631 | 16.46563 | 0 | 0.1213445 | 0 | 0 | 0
1581 | 72280.38 | 2011-02-01 06:56 | 6.843646 | 4 | 12 | 0.8098328 | 4.199815 | 4.716229 | 4.836225 | 19.43991 | 16.46563 | 0 | 0.1213445 | 0 | 0 | 0
1582 | 72285.6 | 2011-02-01 06:56 | 12.06232 | 4 | 12 | 0.759804 | 4.199815 | 4.717365 | 4.836225 | 19.44468 | 16.46563 | 0 | 0.1213445 | 0 | 0 | 0
1583 | 72292.74 | 2011-02-01 06:56 | 19.20281 | 4 | 12 | 0.7097752 | 4.199815 | 4.71882 | 4.836225 | 19.45079 | 16.46563 | 0 | 0.1213445 | 0 | 0 | 0
1584 | 72302.51 | 2011-02-01 06:56 | 28.96829 | 4 | 12 | 0.6597465 | 4.199653 | 4.720675 | 4.836225 | 19.45858 | 16.46563 | -3.232956e-05 | 0.1213445 | 0 | 0 | 0
1585 | 72316.4 | 2011-02-01 06:57 | 42.85874 | 4 | 12 | 0.6097177 | 4.199815 | 4.723118 | 4.836225 | 19.46884 | 16.46563 | 0 | 0.1213445 | 0 | 0 | 0
1586 | 72337.96 | 2011-02-01 06:57 | 64.42091 | 4 | 12 | 0.5596889 | 4.199653 | 4.726608 | 4.836225 | 19.4835 | 16.46563 | 0 | 0.1213445 | 0 | 0 | 0
1587 | 72375.66 | 2011-02-01 06:58 | 102.1233 | 4 | 12 | 0.5096601 | 4.199653 | 4.732183 | 4.836225 | 19.50691 | 16.46563 | -3.232956e-05 | 0.1213445 | 0 | 0 | 0
1588 | 72445.87 | 2011-02-01 06:59 | 172.3255 | 4 | 12 | 0.4596314 | 4.199815 | 4.741592 | 4.836225 | 19.54643 | 16.46563 | 0 | 0.1213445 | 0 | 0 | 0
1589 | 72556 | 2011-02-01 07:01 | 282.4641 | 4 | 12 | 0.4096026 | 4.199815 | 4.754855 | 4.836225 | 19.60213 | 16.46563 | 0 | 0.1213445 | 0 | 0 | 0
1590 | 72698.72 | 2011-02-01 07:03 | 425.1804 | 4 | 12 | 0.3595738 | 4.199815 | 4.770077 | 4.836225 | 19.66606 | 16.46563 | 3.232956e-05 | 0.1213445 | 0 | 0 | 0
1591 | 72874.67 | 2011-02-01 07:06 | 601.1304 | 4 | 12 | 0.3093644 | 4.199653 | 4.786401 | 4.836225 | 19.73462 | 16.46563 | -3.232956e-05 | 0.1213445 | 0 | 0 | 0
1592 | 73092.89 | 2011-02-01 07:10 | 819.3455 | 4 | 12 | 0.2593357 | 4.199653 | 4.803603 | 4.836225 | 19.80687 | 16.46563 | -3.232956e-05 | 0.1213445 | 0 | 0 | 0
1593 | 73366.9 | 2011-02-01 07:14 | 1093.356 | 4 | 12 | 0.2093069 | 4.199815 | 4.821383 | 4.836225 | 19.88154 | 16.46563 | 0 | 0.1213445 | 0 | 0 | 0
1594 | 73725.35 | 2011-02-01 07:20 | 1451.806 | 4 | 12 | 0.1592781 | 4.199653 | 4.839637 | 4.836225 | 19.9582 | 16.46563 | -3.232956e-05 | 0.1213445 | 0 | 0 | 0
1595 | 74231.24 | 2011-02-01 07:28 | 1957.701 | 4 | 12 | 0.1092494 | 4.199653 | 4.858315 | 4.836225 | 20.03665 | 16.46563 | -3.232956e-05 | 0.1213445 | 0 | 0 | 0
1596 | 75113.49 | 2011-02-01 07:43 | 2839.952 | 4 | 12 | 0.0592206 | 4.199815 | 4.878335 | 4.836225 | 20.12073 | 16.46563 | -3.242493e-05 | 0.1213445 | 0 | 0 | 0
1597 | 75390.01 | 2011-02-01 07:48 | 3116.465 | 4 | 12 | 0.04982892 | 4.199653 | 4.88255 | 4.836225 | 20.13843 | 16.46563 | -3.232956e-05 | 0.1213445 | 0 | 0 | 0
1598 | 75420.02 | 2011-02-01 07:48 | 30.01523 | 5 | 12 | 0 | 4.188969 | 4.88255 | 4.836225 | 20.13843 | 16.46563 | -3.242493e-05 | 0.1213445 | 0 | 0 | 0
1599 | 75450.02 | 2011-02-01 07:49 | 60.0146 | 5 | 12 | 0 | 4.18735 | 4.88255 | 4.836225 | 20.13843 | 16.46563 | -6.475449e-05 | 0.1213445 | 0 | 0 | 0
1600 | 75450.21 | 2011-02-01 07:49 | 0.1876128 | 6 | 12 | -1.92431e-05 | 4.18735 | 4.88255 | 4.836225 | 20.13843 | 16.46563 | 0 | 0.1208628 | 0 | 0 | 0
1601 | 75455.04 | 2011-02-01 07:49 | 5.015636 | 6 | 12 | 0.000703194 | 4.18735 | 4.882551 | 4.836225 | 20.13843 | 16.46563 | -6.475449e-05 | 0.1208628 | 0 | 0 | 0
1602 | 75463.32 | 2011-02-01 07:49 | 8.281106 | 7 | 12 | -1.099568 | 3.987259 | 4.882551 | 4.838754 | 20.13843 | 16.47574 | -0.002298736 | 0.1208628 | 0 | 0 | 0
1603 | 75493.34 | 2011-02-01 07:50 | 38.29622 | 7 | 12 | -1.099388 | 3.9204 | 4.882551 | 4.847921 | 20.13843 | 16.51199 | -0.001780748 | 0.1208628 | 0 | 0 | 0
1604 | 75523.35 | 2011-02-01 07:50 | 68.31146 | 7 | 12 | -1.099568 | 3.853379 | 4.882551 | 4.857088 | 20.13843 | 16.54762 | -0.001910257 | 0.1208628 | 0 | 0 | 0
1605 | 75553.37 | 2011-02-01 07:51 | 98.32658 | 7 | 12 | -1.099388 | 3.785549 | 4.882551 | 4.866255 | 20.13843 | 16.58263 | -0.001748371 | 0.1208628 | 0 | 0 | 0
1606 | 75583.38 | 2011-02-01 07:51 | 128.3417 | 7 | 12 | -1.099568 | 3.727918 | 4.882551 | 4.875422 | 20.13843 | 16.61706 | -0.001392221 | 0.1208628 | 0 | 0 | 0
1607 | 75613.4 | 2011-02-01 07:52 | 158.3567 | 7 | 12 | -1.099388 | 3.682428 | 4.882551 | 4.884589 | 20.13843 | 16.65102 | -0.001068449 | 0.1208628 | 0 | 0 | 0
1608 | 75643.41 | 2011-02-01 07:52 | 188.3718 | 7 | 12 | -1.099568 | 3.64649 | 4.882551 | 4.893757 | 20.13843 | 16.6846 | -0.0008741856 | 0.1208628 | 0 | 0 | 0
1609 | 75673.43 | 2011-02-01 07:53 | 218.389 | 7 | 12 | -1.099568 | 3.617026 | 4.882551 | 4.902924 | 20.13843 | 16.7179 | -0.0007446766 | 0.1208628 | 0 | 0 | 0
1610 | 75703.44 | 2011-02-01 07:53 | 248.402 | 7 | 12 | -1.099388 | 3.591449 | 4.882551 | 4.912091 | 20.13843 | 16.75093 | -0.0005827427 | 0.1208628 | 0 | 0 | 0
1611 | 75733.46 | 2011-02-01 07:54 | 278.4171 | 7 | 12 | -1.099568 | 3.568784 | 4.882551 | 4.921258 | 20.13843 | 16.78375 | -0.0005827904 | 0.1208628 | 0 | 0 | 0
1612 | 75763.48 | 2011-02-01 07:54 | 308.4323 | 7 | 12 | -1.099568 | 3.548549 | 4.882551 | 4.930425 | 20.13843 | 16.81637 | -0.0005180359 | 0.1208628 | 0 | 0 | 0
1613 | 75793.49 | 2011-02-01 07:55 | 338.4476 | 7 | 12 | -1.099388 | 3.530094 | 4.882551 | 4.939592 | 20.13843 | 16.84881 | -0.0004532814 | 0.1208628 | 0 | 0 | 0
1614 | 75823.51 | 2011-02-01 07:55 | 368.4625 | 7 | 12 | -1.099568 | 3.512772 | 4.882551 | 4.948759 | 20.13843 | 16.88109 | -0.0004209042 | 0.1208628 | 0 | 0 | 0
1615 | 75853.52 | 2011-02-01 07:56 | 398.4776 | 7 | 12 | -1.099388 | 3.496907 | 4.882551 | 4.957926 | 20.13843 | 16.91322 | -0.0003885269 | 0.1208628 | 0 | 0 | 0
1616 | 75883.54 | 2011-02-01 07:56 | 428.4927 | 7 | 12 | -1.099388 | 3.482014 | 4.882551 | 4.967093 | 20.13843 | 16.94521 | -0.0003885269 | 0.1208628 | 0 | 0 | 0
1617 | 75913.55 | 2011-02-01 07:57 | 458.5079 | 7 | 12 | -1.099568 | 3.46793 | 4.882551 | 4.97626 | 20.13843 | 16.97706 | -0.0003561497 | 0.1208628 | 0 | 0 | 0
1618 | 75943.57 | 2011-02-01 07:57 | 488.5229 | 7 | 12 | -1.099388 | 3.454655 | 4.882551 | 4.985427 | 20.13843 | 17.00879 | -0.0003561497 | 0.1208628 | 0 | 0 | 0
1619 | 75973.58 | 2011-02-01 07:58 | 518.5382 | 7 | 12 | -1.099388 | 3.442028 | 4.882551 | 4.994595 | 20.13843 | 17.0404 | -0.0003237724 | 0.1208628 | 0 | 0 | 0
1620 | 76003.6 | 2011-02-01 07:58 | 548.5533 | 7 | 12 | -1.099388 | 3.429887 | 4.882551 | 5.003762 | 20.13843 | 17.0719 | -0.0002913952 | 0.1208628 | 0 | 0 | 0
1621 | 76033.61 | 2011-02-01 07:59 | 578.5686 | 7 | 12 | -1.099568 | 3.418069 | 4.882551 | 5.012929 | 20.13843 | 17.10329 | -0.0003237724 | 0.1208628 | 0 | 0 | 0
1622 | 76063.63 | 2011-02-01 07:59 | 608.5834 | 7 | 12 | -1.099388 | 3.406575 | 4.882551 | 5.022096 | 20.13843 | 17.13457 | -0.0002913952 | 0.1208628 | 0 | 0 | 0
1623 | 76093.64 | 2011-02-01 08:00 | 638.5985 | 7 | 12 | -1.099568 | 3.394919 | 4.882551 | 5.031263 | 20.13843 | 17.16575 | -0.0003561497 | 0.1208628 | 0 | 0 | 0
1624 | 76123.66 | 2011-02-01 08:00 | 668.6137 | 7 | 12 | -1.099388 | 3.383263 | 4.882551 | 5.04043 | 20.13843 | 17.19682 | -0.0003237724 | 0.1208628 | 0 | 0 | 0
1625 | 76153.67 | 2011-02-01 08:01 | 698.6313 | 7 | 12 | -1.099568 | 3.371608 | 4.882551 | 5.049598 | 20.13843 | 17.22778 | -0.000259018 | 0.1208628 | 0 | 0 | 0
1626 | 76183.69 | 2011-02-01 08:01 | 728.6439 | 7 | 12 | -1.099568 | 3.359304 | 4.882551 | 5.058765 | 20.13843 | 17.25863 | -0.0003561497 | 0.1208628 | 0 | 0 | 0
1627 | 76213.7 | 2011-02-01 08:02 | 758.659 | 7 | 12 | -1.099749 | 3.346677 | 4.882551 | 5.067933 | 20.13843 | 17.28937 | -0.0003561497 | 0.1208628 | 0 | 0 | 0
1628 | 76243.72 | 2011-02-01 08:02 | 788.6741 | 7 | 12 | -1.099568 | 3.333726 | 4.882551 | 5.0771 | 20.13843 | 17.31999 | -0.0003561497 | 0.1208628 | 0 | 0 | 0
1629 | 76273.73 | 2011-02-01 08:03 | 818.6913 | 7 | 12 | -1.099388 | 3.319966 | 4.882551 | 5.086268 | 20.13843 | 17.3505 | -0.0003885269 | 0.1208628 | 0 | 0 | 0
1630 | 76303.75 | 2011-02-01 08:03 | 848.7044 | 7 | 12 | -1.099388 | 3.305396 | 4.882551 | 5.095435 | 20.13843 | 17.38086 | -0.0003561497 | 0.1208628 | 0 | 0 | 0
1631 | 76333.76 | 2011-02-01 08:04 | 878.7195 | 7 | 12 | -1.099568 | 3.289693 | 4.882551 | 5.104602 | 20.13843 | 17.41109 | -0.0004209042 | 0.1208628 | 0 | 0 | 0
1632 | 76363.78 | 2011-02-01 08:04 | 908.7346 | 7 | 12 | -1.099388 | 3.272695 | 4.882551 | 5.113769 | 20.13843 | 17.44117 | -0.0004856586 | 0.1208628 | 0 | 0 | 0
1633 | 76393.79 | 2011-02-01 08:05 | 938.7497 | 7 | 12 | -1.099749 | 3.254241 | 4.882551 | 5.122936 | 20.13843 | 17.47109 | -0.0005180359 | 0.1208628 | 0 | 0 | 0
1634 | 76423.81 | 2011-02-01 08:05 | 968.765 | 7 | 12 | -1.099388 | 3.234652 | 4.882551 | 5.132103 | 20.13843 | 17.50083 | -0.0005180359 | 0.1208628 | 0 | 0 | 0
1635 | 76453.82 | 2011-02-01 08:06 | 998.7799 | 7 | 12 | -1.099568 | 3.21296 | 4.882551 | 5.14127 | 20.13843 | 17.53039 | -0.0006151676 | 0.1208628 | 0 | 0 | 0
1636 | 76483.84 | 2011-02-01 08:06 | 1028.795 | 7 | 12 | -1.099388 | 3.189324 | 4.882551 | 5.150437 | 20.13843 | 17.55973 | -0.0006798744 | 0.1208628 | 0 | 0 | 0
1637 | 76513.85 | 2011-02-01 08:07 | 1058.81 | 7 | 12 | -1.099388 | 3.162937 | 4.882551 | 5.159604 | 20.13843 | 17.58885 | -0.0007122994 | 0.1208628 | 0 | 0 | 0
1638 | 76543.87 | 2011-02-01 08:07 | 1088.825 | 7 | 12 | -1.099388 | 3.133474 | 4.882551 | 5.168772 | 20.13843 | 17.61771 | -0.0008094311 | 0.1208628 | 0 | 0 | 0
1639 | 76573.88 | 2011-02-01 08:08 | 1118.84 | 7 | 12 | -1.099749 | 3.100935 | 4.882551 | 5.177939 | 20.13843 | 17.64629 | -0.0009065628 | 0.1208628 | 0 | 0 | 0
1640 | 76603.9 | 2011-02-01 08:08 | 1148.856 | 7 | 12 | -1.099568 | 3.063863 | 4.882551 | 5.187106 | 20.13843 | 17.67455 | -0.001036072 | 0.1208628 | 0 | 0 | 0
1641 | 76633.91 | 2011-02-01 08:09 | 1178.871 | 7 | 12 | -1.099568 | 3.019182 | 4.882551 | 5.196273 | 20.13843 | 17.70244 | -0.00129509 | 0.1208628 | 0 | 0 | 0
1642 | 76663.93 | 2011-02-01 08:09 | 1208.886 | 7 | 12 | -1.099568 | 2.964141 | 4.882551 | 5.20544 | 20.13843 | 17.72988 | -0.001586485 | 0.1208628 | 0 | 0 | 0
1643 | 76693.94 | 2011-02-01 08:10 | 1238.901 | 7 | 12 | -1.099388 | 2.895663 | 4.882551 | 5.214608 | 20.13843 | 17.75675 | -0.002007389 | 0.1208628 | 0 | 0 | 0
1644 | 76723.96 | 2011-02-01 08:10 | 1268.916 | 7 | 12 | -1.099388 | 2.810188 | 4.882551 | 5.223775 | 20.13843 | 17.78292 | -0.002525425 | 0.1208628 | 0 | 0 | 0
1645 | 76753.97 | 2011-02-01 08:11 | 1298.931 | 7 | 12 | -1.099568 | 2.707552 | 4.882551 | 5.232943 | 20.13843 | 17.80822 | -0.002881527 | 0.1208628 | 0 | 0 | 0
1646 | 76756.11 | 2011-02-01 08:11 | 1301.072 | 7 | 12 | -1.099568 | 2.699944 | 4.882551 | 5.233596 | 20.13843 | 17.80999 | -0.002881527 | 0.1208628 | 0 | 0 | 0
1647 | 76816.13 | 2011-02-01 08:12 | 60.01674 | 8 | 12 | 0 | 3.741355 | 4.882551 | 5.233596 | 20.13843 | 17.80999 | 0.0007446766 | 0.1208628 | 0 | 0 | 0
1648 | 76816.32 | 2011-02-01 08:12 | 0.187491 | 9 | 12 | -1.92431e-05 | 3.741355 | 4.882551 | 5.233596 | 20.13843 | 17.80999 | 0 | 0.1198347 | 0 | 0 | 0
1649 | 76821.15 | 2011-02-01 08:12 | 5.015547 | 9 | 12 | 0.0003419755 | 3.745888 | 4.882552 | 5.233596 | 20.13843 | 17.80999 | 0.0006151676 | 0.1198347 | 0 | 0 | 0
1650 | 76851.18 | 2011-02-01 08:12 | 30.01509 | 1 | 13 | 0 | 3.763857 | 4.882552 | 5.233596 | 20.13843 | 17.80999 | 0.0003561497 | 0.1198347 | 0 | 0 | 0
1651 | 76881.2 | 2011-02-01 08:13 | 60.03021 | 1 | 13 | 0 | 3.776646 | 4.882552 | 5.233596 | 20.13843 | 17.80999 | 0.0003237724 | 0.1198347 | 0 | 0 | 0
1652 | 76911.22 | 2011-02-01 08:13 | 90.04736 | 1 | 13 | 0 | 3.786035 | 4.882552 | 5.233596 | 20.13843 | 17.80999 | 0.000259018 | 0.1198347 | 0 | 0 | 0
1653 | 76941.18 | 2011-02-01 08:14 | 120.0136 | 1 | 13 | 0 | 3.793644 | 4.882552 | 5.233596 | 20.13843 | 17.80999 | 0.0002266407 | 0.1198347 | 0 | 0 | 0
1654 | 76971.19 | 2011-02-01 08:14 | 30.01512 | 2 | 13 | 0.5501166 | 3.915867 | 4.887138 | 5.233596 | 20.15631 | 17.80999 | 0.0006798744 | 0.1198347 | 0 | 0 | 0
1655 | 77001.21 | 2011-02-01 08:15 | 60.03263 | 2 | 13 | 0.549936 | 3.936589 | 4.891724 | 5.233596 | 20.17432 | 17.80999 | 0.0005180359 | 0.1198347 | 0 | 0 | 0
1656 | 77031.23 | 2011-02-01 08:15 | 90.04537 | 2 | 13 | 0.549936 | 3.95132 | 4.896309 | 5.233596 | 20.19241 | 17.80999 | 0.0003561497 | 0.1198347 | 0 | 0 | 0
1657 | 77061.24 | 2011-02-01 08:16 | 120.0605 | 2 | 13 | 0.5497554 | 3.9633 | 4.900894 | 5.233596 | 20.21055 | 17.80999 | 0.0002913952 | 0.1198347 | 0 | 0 | 0
1658 | 77091.26 | 2011-02-01 08:16 | 150.0756 | 2 | 13 | 0.5501166 | 3.974146 | 4.905479 | 5.233596 | 20.22875 | 17.80999 | 0.0002913952 | 0.1198347 | 0 | 0 | 0
1659 | 77121.27 | 2011-02-01 08:17 | 180.0907 | 2 | 13 | 0.549936 | 3.984021 | 4.910064 | 5.233596 | 20.24699 | 17.80999 | 0.000259018 | 0.1198347 | 0 | 0 | 0
1660 | 77151.29 | 2011-02-01 08:17 | 210.1058 | 2 | 13 | 0.549936 | 3.993087 | 4.91465 | 5.233596 | 20.26529 | 17.80999 | 0.000259018 | 0.1198347 | 0 | 0 | 0
1661 | 77181.3 | 2011-02-01 08:18 | 240.1209 | 2 | 13 | 0.549936 | 4.001505 | 4.919236 | 5.233596 | 20.28362 | 17.80999 | 0.000226593 | 0.1198347 | 0 | 0 | 0
1662 | 77211.32 | 2011-02-01 08:18 | 270.1362 | 2 | 13 | 0.5502972 | 4.009438 | 4.923822 | 5.233596 | 20.30199 | 17.80999 | 0.000259018 | 0.1198347 | 0 | 0 | 0
1663 | 77241.33 | 2011-02-01 08:19 | 300.1512 | 2 | 13 | 0.549936 | 4.016561 | 4.928408 | 5.233596 | 20.32039 | 17.80999 | 0.0001942635 | 0.1198347 | 0 | 0 | 0
1664 | 77271.35 | 2011-02-01 08:19 | 330.1663 | 2 | 13 | 0.549936 | 4.023521 | 4.932994 | 5.233596 | 20.33883 | 17.80999 | 0.0001942635 | 0.1198347 | 0 | 0 | 0
1665 | 77301.36 | 2011-02-01 08:20 | 360.1814 | 2 | 13 | 0.5501166 | 4.029835 | 4.93758 | 5.233596 | 20.35729 | 17.80999 | 0.000129509 | 0.1198347 | 0 | 0 | 0
1666 | 77331.38 | 2011-02-01 08:20 | 390.1966 | 2 | 13 | 0.5501166 | 4.036149 | 4.942166 | 5.233596 | 20.37579 | 17.80999 | 0.0001619339 | 0.1198347 | 0 | 0 | 0
1667 | 77361.39 | 2011-02-01 08:21 | 420.2137 | 2 | 13 | 0.5502972 | 4.042138 | 4.946752 | 5.233596 | 20.39431 | 17.80999 | 0.0001618385 | 0.1198347 | 0 | 0 | 0
1668 | 77391.41 | 2011-02-01 08:21 | 450.2267 | 2 | 13 | 0.5501166 | 4.047642 | 4.951338 | 5.233596 | 20.41286 | 17.80999 | 0.000129509 | 0.1198347 | 0 | 0 | 0
1669 | 77421.42 | 2011-02-01 08:22 | 480.2418 | 2 | 13 | 0.549936 | 4.052823 | 4.955924 | 5.233596 | 20.43143 | 17.80999 | 9.708405e-05 | 0.1198347 | 0 | 0 | 0
1670 | 77451.44 | 2011-02-01 08:22 | 510.2571 | 2 | 13 | 0.549936 | 4.058165 | 4.96051 | 5.233596 | 20.45003 | 17.80999 | 0.000129509 | 0.1198347 | 0 | 0 | 0
1671 | 77481.45 | 2011-02-01 08:23 | 540.2721 | 2 | 13 | 0.5497554 | 4.063022 | 4.965096 | 5.233596 | 20.46866 | 17.80999 | 9.717941e-05 | 0.1198347 | 0 | 0 | 0
1672 | 77511.47 | 2011-02-01 08:23 | 570.2872 | 2 | 13 | 0.549936 | 4.06804 | 4.969682 | 5.233596 | 20.4873 | 17.80999 | 0.000129509 | 0.1198347 | 0 | 0 | 0
1673 | 77541.48 | 2011-02-01 08:24 | 600.3025 | 2 | 13 | 0.549936 | 4.072735 | 4.974268 | 5.233596 | 20.50597 | 17.80999 | 0.000129509 | 0.1198347 | 0 | 0 | 0
1674 | 77571.5 | 2011-02-01 08:24 | 630.3174 | 2 | 13 | 0.5501166 | 4.077268 | 4.978854 | 5.233596 | 20.52465 | 17.80999 | 0.000129509 | 0.1198347 | 0 | 0 | 0
1675 | 77601.51 | 2011-02-01 08:25 | 660.3328 | 2 | 13 | 0.5501166 | 4.0818 | 4.98344 | 5.233596 | 20.54336 | 17.80999 | 0.000129509 | 0.1198347 | 0 | 0 | 0
1676 | 77631.53 | 2011-02-01 08:25 | 690.3477 | 2 | 13 | 0.549936 | 4.086333 | 4.988026 | 5.233596 | 20.56209 | 17.80999 | 0.000129509 | 0.1198347 | 0 | 0 | 0
1677 | 77661.54 | 2011-02-01 08:26 | 720.3628 | 2 | 13 | 0.5501166 | 4.090704 | 4.992612 | 5.233596 | 20.58084 | 17.80999 | 0.0001618385 | 0.1198347 | 0 | 0 | 0
1678 | 77691.56 | 2011-02-01 08:26 | 750.3779 | 2 | 13 | 0.549936 | 4.094913 | 4.997198 | 5.233596 | 20.59961 | 17.80999 | 9.708405e-05 | 0.1198347 | 0 | 0 | 0
1679 | 77721.58 | 2011-02-01 08:27 | 780.3956 | 2 | 13 | 0.549936 | 4.099284 | 5.001784 | 5.233596 | 20.6184 | 17.80999 | 0.000129509 | 0.1198347 | 0 | 0 | 0
1680 | 77751.59 | 2011-02-01 08:27 | 810.4081 | 2 | 13 | 0.549936 | 4.103493 | 5.00637 | 5.233596 | 20.63721 | 17.80999 | 0.000129509 | 0.1198347 | 0 | 0 | 0
1681 | 77781.6 | 2011-02-01 08:28 | 840.4234 | 2 | 13 | 0.549936 | 4.107702 | 5.010956 | 5.233596 | 20.65604 | 17.80999 | 9.717941e-05 | 0.1198347 | 0 | 0 | 0
1682 | 77811.62 | 2011-02-01 08:28 | 870.4385 | 2 | 13 | 0.549936 | 4.111749 | 5.015542 | 5.233596 | 20.67488 | 17.80999 | 0.000129509 | 0.1198347 | 0 | 0 | 0
1683 | 77841.63 | 2011-02-01 08:29 | 900.4535 | 2 | 13 | 0.549936 | 4.115796 | 5.020128 | 5.233596 | 20.69375 | 17.80999 | 6.475449e-05 | 0.1198347 | 0 | 0 | 0
1684 | 77871.65 | 2011-02-01 08:29 | 930.4687 | 2 | 13 | 0.5501166 | 4.120167 | 5.024714 | 5.233596 | 20.71264 | 17.80999 | 0.000129509 | 0.1198347 | 0 | 0 | 0
1685 | 77901.66 | 2011-02-01 08:30 | 960.4837 | 2 | 13 | 0.5501166 | 4.124214 | 5.0293 | 5.233596 | 20.73154 | 17.80999 | 9.708405e-05 | 0.1198347 | 0 | 0 | 0
1686 | 77931.68 | 2011-02-01 08:30 | 990.4989 | 2 | 13 | 0.5501166 | 4.128262 | 5.033886 | 5.233596 | 20.75046 | 17.80999 | 9.717941e-05 | 0.1198347 | 0 | 0 | 0
1687 | 77961.7 | 2011-02-01 08:31 | 1020.516 | 2 | 13 | 0.549936 | 4.132471 | 5.038472 | 5.233596 | 20.76941 | 17.80999 | 0.0001619339 | 0.1198347 | 0 | 0 | 0
1688 | 77991.71 | 2011-02-01 08:31 | 1050.529 | 2 | 13 | 0.549936 | 4.136518 | 5.043058 | 5.233596 | 20.78836 | 17.80999 | 0.0001618385 | 0.1198347 | 0 | 0 | 0
1689 | 78021.72 | 2011-02-01 08:32 | 1080.544 | 2 | 13 | 0.549936 | 4.140565 | 5.047644 | 5.233596 | 20.80734 | 17.80999 | 0.000129509 | 0.1198347 | 0 | 0 | 0
1690 | 78051.74 | 2011-02-01 08:32 | 1110.559 | 2 | 13 | 0.549936 | 4.144774 | 5.05223 | 5.233596 | 20.82634 | 17.80999 | 9.717941e-05 | 0.1198347 | 0 | 0 | 0
1691 | 78081.75 | 2011-02-01 08:33 | 1140.574 | 2 | 13 | 0.5501166 | 4.148821 | 5.056815 | 5.233596 | 20.84536 | 17.80999 | 6.475449e-05 | 0.1198347 | 0 | 0 | 0
1692 | 78111.77 | 2011-02-01 08:33 | 1170.59 | 2 | 13 | 0.549936 | 4.153192 | 5.061401 | 5.233596 | 20.8644 | 17.80999 | 0.000129509 | 0.1198347 | 0 | 0 | 0
1693 | 78141.78 | 2011-02-01 08:34 | 1200.605 | 2 | 13 | 0.549936 | 4.157077 | 5.065987 | 5.233596 | 20.88345 | 17.80999 | 9.717941e-05 | 0.1198347 | 0 | 0 | 0
1694 | 78171.8 | 2011-02-01 08:34 | 1230.62 | 2 | 13 | 0.5501166 | 4.161286 | 5.070573 | 5.233596 | 20.90253 | 17.80999 | 9.717941e-05 | 0.1198347 | 0 | 0 | 0
1695 | 78201.81 | 2011-02-01 08:35 | 1260.635 | 2 | 13 | 0.5497554 | 4.165495 | 5.075159 | 5.233596 | 20.92162 | 17.80999 | 9.717941e-05 | 0.1198347 | 0 | 0 | 0
1696 | 78231.83 | 2011-02-01 08:35 | 1290.65 | 2 | 13 | 0.549936 | 4.169704 | 5.079745 | 5.233596 | 20.94073 | 17.80999 | 9.717941e-05 | 0.1198347 | 0 | 0 | 0
1697 | 78261.84 | 2011-02-01 08:36 | 1320.665 | 2 | 13 | 0.549936 | 4.173913 | 5.084331 | 5.233596 | 20.95986 | 17.80999 | 0.000129509 | 0.1198347 | 0 | 0 | 0
1698 | 78291.86 | 2011-02-01 08:36 | 1350.68 | 2 | 13 | 0.549936 | 4.178123 | 5.088917 | 5.233596 | 20.97901 | 17.80999 | 9.717941e-05 | 0.1198347 | 0 | 0 | 0
1699 | 78321.88 | 2011-02-01 08:37 | 1380.695 | 2 | 13 | 0.549936 | 4.182332 | 5.093503 | 5.233596 | 20.99819 | 17.80999 | 9.717941e-05 | 0.1198347 | 0 | 0 | 0
1700 | 78351.89 | 2011-02-01 08:37 | 1410.711 | 2 | 13 | 0.549936 | 4.186378 | 5.098089 | 5.233596 | 21.01738 | 17.80999 | 6.475449e-05 | 0.1198347 | 0 | 0 | 0
1701 | 78381.91 | 2011-02-01 08:38 | 1440.726 | 2 | 13 | 0.549936 | 4.190911 | 5.102675 | 5.233596 | 21.03658 | 17.80999 | 0.000129509 | 0.1198347 | 0 | 0 | 0
1702 | 78411.92 | 2011-02-01 08:38 | 1470.741 | 2 | 13 | 0.5502972 | 4.195282 | 5.107261 | 5.233596 | 21.05581 | 17.80999 | 0.0001294136 | 0.1198347 | 0 | 0 | 0
1703 | 78441.94 | 2011-02-01 08:39 | 1500.756 | 2 | 13 | 0.5501166 | 4.199653 | 5.111847 | 5.233596 | 21.07506 | 17.80999 | 0.000129509 | 0.1198347 | 0 | 0 | 0
1704 | 78444.4 | 2011-02-01 08:39 | 1503.224 | 2 | 13 | 0.5502972 | 4.200139 | 5.112224 | 5.233596 | 21.07665 | 17.80999 | 0.0001618385 | 0.1198347 | 0 | 0 | 0
1705 | 78474.41 | 2011-02-01 08:39 | 30.00158 | 3 | 13 | 0 | 4.089247 | 5.112224 | 5.233596 | 21.07665 | 17.80999 | -0.000485611 | 0.1198347 | 0 | 0 | 0
1706 | 78504.42 | 2011-02-01 08:40 | 60.01436 | 3 | 13 | 0 | 4.076782 | 5.112224 | 5.233596 | 21.07665 | 17.80999 | -0.0002914429 | 0.1198347 | 0 | 0 | 0
1707 | 78534.43 | 2011-02-01 08:40 | 90.02944 | 3 | 13 | 0 | 4.06885 | 5.112224 | 5.233596 | 21.07665 | 17.80999 | -0.0001618385 | 0.1198347 | 0 | 0 | 0
1708 | 78564.4 | 2011-02-01 08:41 | 120 | 3 | 13 | 0 | 4.063183 | 5.112224 | 5.233596 | 21.07665 | 17.80999 | -0.0001619339 | 0.1198347 | 0 | 0 | 0
1709 | 78564.42 | 2011-02-01 08:41 | 0.01562009 | 4 | 13 | 0.9602803 | 4.199815 | 5.112228 | 5.233596 | 21.07666 | 17.80999 | 0 | 0.1198347 | 0 | 0 | 0
1710 | 78565.25 | 2011-02-01 08:41 | 0.8437414 | 4 | 13 | 0.9093485 | 4.199815 | 5.112442 | 5.233596 | 21.07756 | 17.80999 | 0 | 0.1198347 | 0 | 0 | 0
1711 | 78567.58 | 2011-02-01 08:41 | 3.171919 | 4 | 13 | 0.8593197 | 4.199653 | 5.113012 | 5.233596 | 21.07996 | 17.80999 | -3.232956e-05 | 0.1198347 | 0 | 0 | 0
1712 | 78571.29 | 2011-02-01 08:41 | 6.890609 | 4 | 13 | 0.8091103 | 4.199815 | 5.113872 | 5.233596 | 21.08357 | 17.80999 | 3.232956e-05 | 0.1198347 | 0 | 0 | 0
1713 | 78576.57 | 2011-02-01 08:41 | 12.17177 | 4 | 13 | 0.7590815 | 4.199653 | 5.115021 | 5.233596 | 21.08839 | 17.80999 | -3.232956e-05 | 0.1198347 | 0 | 0 | 0
1714 | 78583.73 | 2011-02-01 08:41 | 19.32789 | 4 | 13 | 0.7090528 | 4.199815 | 5.116478 | 5.233596 | 21.09451 | 17.80999 | 0 | 0.1198347 | 0 | 0 | 0
1715 | 78593.47 | 2011-02-01 08:41 | 29.06197 | 4 | 13 | 0.659024 | 4.199815 | 5.118324 | 5.233596 | 21.10226 | 17.80999 | -3.242493e-05 | 0.1198347 | 0 | 0 | 0
1716 | 78607.48 | 2011-02-01 08:41 | 43.07738 | 4 | 13 | 0.6088147 | 4.199815 | 5.120787 | 5.233596 | 21.11261 | 17.80999 | 3.232956e-05 | 0.1198347 | 0 | 0 | 0
1717 | 78629.25 | 2011-02-01 08:42 | 64.84496 | 4 | 13 | 0.5587859 | 4.199815 | 5.124306 | 5.233596 | 21.12739 | 17.80999 | 3.232956e-05 | 0.1198347 | 0 | 0 | 0
1718 | 78667.35 | 2011-02-01 08:42 | 102.9513 | 4 | 13 | 0.5087571 | 4.199815 | 5.129931 | 5.233596 | 21.15101 | 17.80999 | -3.242493e-05 | 0.1198347 | 0 | 0 | 0
1719 | 78738.65 | 2011-02-01 08:44 | 174.247 | 4 | 13 | 0.4587283 | 4.199815 | 5.139468 | 5.233596 | 21.19107 | 17.80999 | 3.232956e-05 | 0.1198347 | 0 | 0 | 0
1720 | 78849.18 | 2011-02-01 08:45 | 284.7764 | 4 | 13 | 0.4086995 | 4.199653 | 5.152748 | 5.233596 | 21.24684 | 17.80999 | -3.232956e-05 | 0.1198347 | 0 | 0 | 0
1721 | 78991.77 | 2011-02-01 08:48 | 427.3677 | 4 | 13 | 0.3586708 | 4.199653 | 5.167926 | 5.233596 | 21.31058 | 17.80999 | -3.232956e-05 | 0.1198347 | 0 | 0 | 0
1722 | 79167.85 | 2011-02-01 08:51 | 603.443 | 4 | 13 | 0.308642 | 4.199815 | 5.184221 | 5.233596 | 21.37902 | 17.80999 | 0 | 0.1198347 | 0 | 0 | 0
1723 | 79384.64 | 2011-02-01 08:54 | 820.236 | 4 | 13 | 0.2586132 | 4.199815 | 5.201272 | 5.233596 | 21.45063 | 17.80999 | 3.232956e-05 | 0.1198347 | 0 | 0 | 0
1724 | 79658.2 | 2011-02-01 08:59 | 1093.794 | 4 | 13 | 0.2085845 | 4.199653 | 5.218975 | 5.233596 | 21.52498 | 17.80999 | -3.232956e-05 | 0.1198347 | 0 | 0 | 0
1725 | 80016.99 | 2011-02-01 09:05 | 1452.585 | 4 | 13 | 0.1585557 | 4.199653 | 5.237192 | 5.233596 | 21.60149 | 17.80999 | -3.232956e-05 | 0.1198347 | 0 | 0 | 0
1726 | 80525.57 | 2011-02-01 09:13 | 1961.17 | 4 | 13 | 0.1085269 | 4.199653 | 5.255876 | 5.233596 | 21.67996 | 17.80999 | -6.475449e-05 | 0.1198347 | 0 | 0 | 0
1727 | 81423.92 | 2011-02-01 09:28 | 2859.514 | 4 | 13 | 0.05849816 | 4.199815 | 5.276059 | 5.233596 | 21.76472 | 17.80999 | 0 | 0.1198347 | 0 | 0 | 0
1728 | 81681.99 | 2011-02-01 09:33 | 3117.588 | 4 | 13 | 0.04982892 | 4.199815 | 5.279963 | 5.233596 | 21.78112 | 17.80999 | 0 | 0.1198347 | 0 | 0 | 0
1729 | 81712.01 | 2011-02-01 09:33 | 30.01525 | 5 | 13 | 0 | 4.188969 | 5.279963 | 5.233596 | 21.78112 | 17.80999 | -6.475449e-05 | 0.1198347 | 0 | 0 | 0
1730 | 81742.01 | 2011-02-01 09:34 | 60.01462 | 5 | 13 | 0 | 4.187512 | 5.279963 | 5.233596 | 21.78112 | 17.80999 | -3.232956e-05 | 0.1198347 | 0 | 0 | 0
1731 | 81742.19 | 2011-02-01 09:34 | 0.1848123 | 6 | 13 | -1.92431e-05 | 4.187188 | 5.279963 | 5.233596 | 21.78112 | 17.80999 | 0 | 0.1206444 | 0 | 0 | 0
1732 | 81747.02 | 2011-02-01 09:34 | 5.012995 | 6 | 13 | 0.0005225847 | 4.18735 | 5.279963 | 5.233596 | 21.78112 | 17.80999 | -3.242493e-05 | 0.1206444 | 0 | 0 | 0
1733 | 81755.57 | 2011-02-01 09:34 | 8.546905 | 7 | 13 | -1.099749 | 3.987259 | 5.279963 | 5.236207 | 21.78112 | 17.82043 | -0.002233982 | 0.1206444 | 0 | 0 | 0
1734 | 81785.58 | 2011-02-01 09:34 | 38.56186 | 7 | 13 | -1.099568 | 3.920724 | 5.279963 | 5.245374 | 21.78112 | 17.85667 | -0.001683617 | 0.1206444 | 0 | 0 | 0
1735 | 81815.6 | 2011-02-01 09:35 | 68.57696 | 7 | 13 | -1.099388 | 3.853865 | 5.279963 | 5.254541 | 21.78112 | 17.89231 | -0.001845503 | 0.1206444 | 0 | 0 | 0
1736 | 81845.61 | 2011-02-01 09:35 | 98.59211 | 7 | 13 | -1.099568 | 3.786359 | 5.279963 | 5.263708 | 21.78112 | 17.92733 | -0.001715994 | 0.1206444 | 0 | 0 | 0
1737 | 81875.63 | 2011-02-01 09:36 | 128.6072 | 7 | 13 | -1.099568 | 3.729051 | 5.279963 | 5.272876 | 21.78112 | 17.96177 | -0.001327467 | 0.1206444 | 0 | 0 | 0
1738 | 81905.64 | 2011-02-01 09:36 | 158.6223 | 7 | 13 | -1.099568 | 3.683723 | 5.279963 | 5.282043 | 21.78112 | 17.99574 | -0.001100826 | 0.1206444 | 0 | 0 | 0
1739 | 81935.66 | 2011-02-01 09:37 | 188.6374 | 7 | 13 | -1.099568 | 3.648108 | 5.279963 | 5.29121 | 21.78112 | 18.02934 | -0.0008418083 | 0.1206444 | 0 | 0 | 0
1740 | 81965.67 | 2011-02-01 09:37 | 218.6525 | 7 | 13 | -1.099749 | 3.618321 | 5.279963 | 5.300378 | 21.78112 | 18.06264 | -0.0008094311 | 0.1206444 | 0 | 0 | 0
1741 | 81995.69 | 2011-02-01 09:38 | 248.6676 | 7 | 13 | -1.099568 | 3.592905 | 5.279963 | 5.309546 | 21.78112 | 18.0957 | -0.0006799221 | 0.1206444 | 0 | 0 | 0
1742 | 82025.7 | 2011-02-01 09:38 | 278.6828 | 7 | 13 | -1.099568 | 3.570565 | 5.279963 | 5.318714 | 21.78112 | 18.12853 | -0.0005827904 | 0.1206444 | 0 | 0 | 0
1743 | 82055.72 | 2011-02-01 09:39 | 308.6979 | 7 | 13 | -1.099568 | 3.550491 | 5.279963 | 5.327882 | 21.78112 | 18.16117 | -0.0004856586 | 0.1206444 | 0 | 0 | 0
1744 | 82085.73 | 2011-02-01 09:39 | 338.715 | 7 | 13 | -1.099749 | 3.531874 | 5.279963 | 5.33705 | 21.78112 | 18.19364 | -0.0004532814 | 0.1206444 | 0 | 0 | 0
1745 | 82115.75 | 2011-02-01 09:40 | 368.7281 | 7 | 13 | -1.099568 | 3.514876 | 5.279963 | 5.346217 | 21.78112 | 18.22593 | -0.0004209042 | 0.1206444 | 0 | 0 | 0
1746 | 82145.76 | 2011-02-01 09:40 | 398.7432 | 7 | 13 | -1.099388 | 3.499012 | 5.279963 | 5.355384 | 21.78112 | 18.25808 | -0.0003885269 | 0.1206444 | 0 | 0 | 0
1747 | 82175.78 | 2011-02-01 09:41 | 428.7583 | 7 | 13 | -1.099568 | 3.48428 | 5.279963 | 5.364552 | 21.78112 | 18.29009 | -0.0003561497 | 0.1206444 | 0 | 0 | 0
1748 | 82205.79 | 2011-02-01 09:41 | 458.7734 | 7 | 13 | -1.099749 | 3.470034 | 5.279963 | 5.373719 | 21.78112 | 18.32197 | -0.0003561497 | 0.1206444 | 0 | 0 | 0
1749 | 82235.81 | 2011-02-01 09:42 | 488.7885 | 7 | 13 | -1.099568 | 3.456921 | 5.279963 | 5.382887 | 21.78112 | 18.35372 | -0.0003561497 | 0.1206444 | 0 | 0 | 0
1750 | 82265.82 | 2011-02-01 09:42 | 518.8038 | 7 | 13 | -1.099568 | 3.444132 | 5.279963 | 5.392055 | 21.78112 | 18.38535 | -0.0003237724 | 0.1206444 | 0 | 0 | 0
1751 | 82295.84 | 2011-02-01 09:43 | 548.8188 | 7 | 13 | -1.099749 | 3.431667 | 5.279963 | 5.401223 | 21.78112 | 18.41687 | -0.0003237724 | 0.1206444 | 0 | 0 | 0
1752 | 82325.85 | 2011-02-01 09:43 | 578.8341 | 7 | 13 | -1.099568 | 3.420012 | 5.279963 | 5.41039 | 21.78112 | 18.44828 | -0.0003237724 | 0.1206444 | 0 | 0 | 0
1753 | 82355.87 | 2011-02-01 09:44 | 608.849 | 7 | 13 | -1.099568 | 3.408356 | 5.279963 | 5.419557 | 21.78112 | 18.47958 | -0.0003237724 | 0.1206444 | 0 | 0 | 0
1754 | 82385.88 | 2011-02-01 09:44 | 638.8642 | 7 | 13 | -1.099388 | 3.397024 | 5.279963 | 5.428724 | 21.78112 | 18.51077 | -0.0002913952 | 0.1206444 | 0 | 0 | 0
1755 | 82415.9 | 2011-02-01 09:45 | 668.8794 | 7 | 13 | -1.099568 | 3.38553 | 5.279963 | 5.437891 | 21.78112 | 18.54186 | -0.0002913952 | 0.1206444 | 0 | 0 | 0
1756 | 82445.92 | 2011-02-01 09:45 | 698.8969 | 7 | 13 | -1.099568 | 3.373712 | 5.279963 | 5.447059 | 21.78112 | 18.57284 | -0.0003237724 | 0.1206444 | 0 | 0 | 0
1757 | 82475.93 | 2011-02-01 09:46 | 728.9097 | 7 | 13 | -1.099568 | 3.361409 | 5.279963 | 5.456226 | 21.78112 | 18.60371 | -0.0003237724 | 0.1206444 | 0 | 0 | 0
1758 | 82505.94 | 2011-02-01 09:46 | 758.9247 | 7 | 13 | -1.099568 | 3.348782 | 5.279963 | 5.465393 | 21.78112 | 18.63447 | -0.0003561497 | 0.1206444 | 0 | 0 | 0
1759 | 82535.96 | 2011-02-01 09:47 | 788.9397 | 7 | 13 | -1.099388 | 3.335669 | 5.279963 | 5.47456 | 21.78112 | 18.66511 | -0.0003561497 | 0.1206444 | 0 | 0 | 0
1760 | 82565.97 | 2011-02-01 09:47 | 818.9548 | 7 | 13 | -1.099388 | 3.321909 | 5.279963 | 5.483727 | 21.78112 | 18.69562 | -0.0003561497 | 0.1206444 | 0 | 0 | 0
1761 | 82595.99 | 2011-02-01 09:48 | 848.9702 | 7 | 13 | -1.099568 | 3.307015 | 5.279963 | 5.492895 | 21.78112 | 18.72601 | -0.0004532814 | 0.1206444 | 0 | 0 | 0
1762 | 82626 | 2011-02-01 09:48 | 878.985 | 7 | 13 | -1.099568 | 3.29115 | 5.279963 | 5.502062 | 21.78112 | 18.75625 | -0.0004209042 | 0.1206444 | 0 | 0 | 0
1763 | 82656.02 | 2011-02-01 09:49 | 909.0002 | 7 | 13 | -1.099568 | 3.274476 | 5.279963 | 5.511229 | 21.78112 | 18.78635 | -0.0004532814 | 0.1206444 | 0 | 0 | 0
1764 | 82686.04 | 2011-02-01 09:49 | 939.0173 | 7 | 13 | -1.099568 | 3.255697 | 5.279963 | 5.520397 | 21.78112 | 18.81628 | -0.0004856586 | 0.1206444 | 0 | 0 | 0
1765 | 82716.05 | 2011-02-01 09:50 | 969.0305 | 7 | 13 | -1.099749 | 3.235624 | 5.279963 | 5.529563 | 21.78112 | 18.84603 | -0.0006151676 | 0.1206444 | 0 | 0 | 0
1766 | 82746.07 | 2011-02-01 09:50 | 999.0455 | 7 | 13 | -1.099388 | 3.214255 | 5.279963 | 5.53873 | 21.78112 | 18.8756 | -0.0005827904 | 0.1206444 | 0 | 0 | 0
1767 | 82776.08 | 2011-02-01 09:51 | 1029.061 | 7 | 13 | -1.099568 | 3.190295 | 5.279963 | 5.547897 | 21.78112 | 18.90496 | -0.0007122994 | 0.1206444 | 0 | 0 | 0
1768 | 82806.1 | 2011-02-01 09:51 | 1059.076 | 7 | 13 | -1.099388 | 3.164394 | 5.279963 | 5.557065 | 21.78112 | 18.93409 | -0.0007122994 | 0.1206444 | 0 | 0 | 0
1769 | 82836.11 | 2011-02-01 09:52 | 1089.091 | 7 | 13 | -1.099568 | 3.134769 | 5.279963 | 5.566232 | 21.78112 | 18.96296 | -0.0008418083 | 0.1206444 | 0 | 0 | 0
1770 | 82866.13 | 2011-02-01 09:52 | 1119.106 | 7 | 13 | -1.099388 | 3.101582 | 5.279963 | 5.575399 | 21.78112 | 18.99155 | -0.00093894 | 0.1206444 | 0 | 0 | 0
1771 | 82896.14 | 2011-02-01 09:53 | 1149.121 | 7 | 13 | -1.099568 | 3.063377 | 5.279963 | 5.584566 | 21.78112 | 19.01981 | -0.001068449 | 0.1206444 | 0 | 0 | 0
1772 | 82926.16 | 2011-02-01 09:53 | 1179.136 | 7 | 13 | -1.099388 | 3.017725 | 5.279963 | 5.593733 | 21.78112 | 19.04769 | -0.00129509 | 0.1206444 | 0 | 0 | 0
1773 | 82956.17 | 2011-02-01 09:54 | 1209.151 | 7 | 13 | -1.099388 | 2.963008 | 5.279963 | 5.602901 | 21.78112 | 19.07511 | -0.001586485 | 0.1206444 | 0 | 0 | 0
1774 | 82986.19 | 2011-02-01 09:54 | 1239.166 | 7 | 13 | -1.099388 | 2.896311 | 5.279963 | 5.612068 | 21.78112 | 19.10198 | -0.002007389 | 0.1206444 | 0 | 0 | 0
1775 | 83016.2 | 2011-02-01 09:55 | 1269.182 | 7 | 13 | -1.099388 | 2.811321 | 5.279963 | 5.621235 | 21.78112 | 19.12816 | -0.002493048 | 0.1206444 | 0 | 0 | 0
1776 | 83046.22 | 2011-02-01 09:55 | 1299.197 | 7 | 13 | -1.099568 | 2.7082 | 5.279963 | 5.630402 | 21.78112 | 19.15346 | -0.002849197 | 0.1206444 | 0 | 0 | 0
1777 | 83048.58 | 2011-02-01 09:55 | 1301.556 | 7 | 13 | -1.099388 | 2.699782 | 5.279963 | 5.631123 | 21.78112 | 19.15541 | -0.00284915 | 0.1206444 | 0 | 0 | 0
1778 | 83108.59 | 2011-02-01 09:56 | 60.01461 | 8 | 13 | 0 | 3.740383 | 5.279963 | 5.631123 | 21.78112 | 19.15541 | 0.0007770538 | 0.1206444 | 0 | 0 | 0
1779 | 83108.78 | 2011-02-01 09:56 | 0.1851791 | 9 | 13 | -1.92431e-05 | 3.740545 | 5.279963 | 5.631123 | 21.78112 | 19.15541 | 0 | 0.1222638 | 0 | 0 | 0
1780 | 83113.6 | 2011-02-01 09:57 | 5.013234 | 9 | 13 | 0.000703194 | 3.744916 | 5.279964 | 5.631123 | 21.78112 | 19.15541 | 0.0006475449 | 0.1222638 | 0 | 0 | 0
1781 | 83143.64 | 2011-02-01 09:57 | 30.01512 | 1 | 14 | 0 | 3.763209 | 5.279964 | 5.631123 | 21.78112 | 19.15541 | 0.0003885269 | 0.1222638 | 0 | 0 | 0
1782 | 83173.65 | 2011-02-01 09:58 | 60.03021 | 1 | 14 | 0 | 3.775836 | 5.279964 | 5.631123 | 21.78112 | 19.15541 | 0.000259018 | 0.1222638 | 0 | 0 | 0
1783 | 83203.67 | 2011-02-01 09:58 | 90.04534 | 1 | 14 | 0 | 3.785226 | 5.279964 | 5.631123 | 21.78112 | 19.15541 | 0.0001618862 | 0.1222638 | 0 | 0 | 0
1784 | 83233.63 | 2011-02-01 09:59 | 120.0136 | 1 | 14 | 0 | 3.792996 | 5.279964 | 5.631123 | 21.78112 | 19.15541 | 0.0002266407 | 0.1222638 | 0 | 0 | 0
1785 | 83263.65 | 2011-02-01 09:59 | 30.01719 | 2 | 14 | 0.5501166 | 3.91522 | 5.284551 | 5.631123 | 21.799 | 19.15541 | 0.0007446289 | 0.1222638 | 0 | 0 | 0
1786 | 83293.67 | 2011-02-01 10:00 | 60.03023 | 2 | 14 | 0.5501166 | 3.935617 | 5.289137 | 5.631123 | 21.817 | 19.15541 | 0.0004856586 | 0.1222638 | 0 | 0 | 0
1787 | 83323.68 | 2011-02-01 10:00 | 90.04534 | 2 | 14 | 0.549936 | 3.950187 | 5.293723 | 5.631123 | 21.83509 | 19.15541 | 0.0003237724 | 0.1222638 | 0 | 0 | 0
1788 | 83353.7 | 2011-02-01 10:01 | 120.0605 | 2 | 14 | 0.549936 | 3.962329 | 5.298309 | 5.631123 | 21.85323 | 19.15541 | 0.000259018 | 0.1222638 | 0 | 0 | 0
1789 | 83383.71 | 2011-02-01 10:01 | 150.0756 | 2 | 14 | 0.549936 | 3.973337 | 5.302895 | 5.631123 | 21.87143 | 19.15541 | 0.0003237724 | 0.1222638 | 0 | 0 | 0
1790 | 83413.73 | 2011-02-01 10:02 | 180.0907 | 2 | 14 | 0.549936 | 3.98305 | 5.307481 | 5.631123 | 21.88967 | 19.15541 | 0.0002266407 | 0.1222638 | 0 | 0 | 0
1791 | 83443.74 | 2011-02-01 10:02 | 210.1058 | 2 | 14 | 0.5501166 | 3.992278 | 5.312067 | 5.631123 | 21.90796 | 19.15541 | 0.0002266407 | 0.1222638 | 0 | 0 | 0
1792 | 83473.76 | 2011-02-01 10:03 | 240.1209 | 2 | 14 | 0.549936 | 4.000534 | 5.316653 | 5.631123 | 21.92629 | 19.15541 | 0.0001942635 | 0.1222638 | 0 | 0 | 0
1793 | 83503.77 | 2011-02-01 10:03 | 270.1361 | 2 | 14 | 0.549936 | 4.008304 | 5.321239 | 5.631123 | 21.94465 | 19.15541 | 0.0001618385 | 0.1222638 | 0 | 0 | 0
1794 | 83533.79 | 2011-02-01 10:04 | 300.1513 | 2 | 14 | 0.5501166 | 4.015589 | 5.325825 | 5.631123 | 21.96305 | 19.15541 | 0.0001619339 | 0.1222638 | 0 | 0 | 0
1795 | 83563.8 | 2011-02-01 10:04 | 330.1664 | 2 | 14 | 0.5497554 | 4.02255 | 5.330411 | 5.631123 | 21.98149 | 19.15541 | 0.0001618385 | 0.1222638 | 0 | 0 | 0
1796 | 83593.82 | 2011-02-01 10:05 | 360.1814 | 2 | 14 | 0.5501166 | 4.029349 | 5.334997 | 5.631123 | 21.99995 | 19.15541 | 0.000226593 | 0.1222638 | 0 | 0 | 0
1797 | 83623.83 | 2011-02-01 10:05 | 390.1968 | 2 | 14 | 0.5501166 | 4.035501 | 5.339583 | 5.631123 | 22.01844 | 19.15541 | 0.0001942635 | 0.1222638 | 0 | 0 | 0
1798 | 83653.85 | 2011-02-01 10:06 | 420.2117 | 2 | 14 | 0.549936 | 4.041005 | 5.344169 | 5.631123 | 22.03696 | 19.15541 | 0.0001619339 | 0.1222638 | 0 | 0 | 0
1799 | 83683.86 | 2011-02-01 10:06 | 450.2268 | 2 | 14 | 0.549936 | 4.046671 | 5.348755 | 5.631123 | 22.05551 | 19.15541 | 9.708405e-05 | 0.1222638 | 0 | 0 | 0
1800 | 83713.88 | 2011-02-01 10:07 | 480.242 | 2 | 14 | 0.5501166 | 4.052175 | 5.353341 | 5.631123 | 22.07408 | 19.15541 | 0.0001618385 | 0.1222638 | 0 | 0 | 0
1801 | 83743.89 | 2011-02-01 10:07 | 510.257 | 2 | 14 | 0.5497554 | 4.057355 | 5.357927 | 5.631123 | 22.09267 | 19.15541 | 0.0001618385 | 0.1222638 | 0 | 0 | 0
1802 | 83773.91 | 2011-02-01 10:08 | 540.2721 | 2 | 14 | 0.549936 | 4.06205 | 5.362513 | 5.631123 | 22.11129 | 19.15541 | 0.000129509 | 0.1222638 | 0 | 0 | 0
1803 | 83803.92 | 2011-02-01 10:08 | 570.2873 | 2 | 14 | 0.5501166 | 4.067069 | 5.367099 | 5.631123 | 22.12993 | 19.15541 | 9.708405e-05 | 0.1222638 | 0 | 0 | 0
1804 | 83833.94 | 2011-02-01 10:09 | 600.3023 | 2 | 14 | 0.549936 | 4.071601 | 5.371686 | 5.631123 | 22.14859 | 19.15541 | 9.708405e-05 | 0.1222638 | 0 | 0 | 0
1805 | 83863.96 | 2011-02-01 10:09 | 630.3199 | 2 | 14 | 0.5501166 | 4.076134 | 5.376272 | 5.631123 | 22.16728 | 19.15541 | 6.475449e-05 | 0.1222638 | 0 | 0 | 0
1806 | 83893.97 | 2011-02-01 10:10 | 660.3326 | 2 | 14 | 0.5501166 | 4.080829 | 5.380858 | 5.631123 | 22.18598 | 19.15541 | 9.717941e-05 | 0.1222638 | 0 | 0 | 0
1807 | 83923.98 | 2011-02-01 10:10 | 690.3477 | 2 | 14 | 0.5501166 | 4.085362 | 5.385444 | 5.631123 | 22.20471 | 19.15541 | 0.0001619339 | 0.1222638 | 0 | 0 | 0
1808 | 83954 | 2011-02-01 10:11 | 720.3628 | 2 | 14 | 0.5501166 | 4.089571 | 5.39003 | 5.631123 | 22.22345 | 19.15541 | 0.000129509 | 0.1222638 | 0 | 0 | 0
1809 | 83984.02 | 2011-02-01 10:11 | 750.3803 | 2 | 14 | 0.549936 | 4.093942 | 5.394617 | 5.631123 | 22.24222 | 19.15541 | 0.000129509 | 0.1222638 | 0 | 0 | 0
1810 | 84014.03 | 2011-02-01 10:12 | 780.3931 | 2 | 14 | 0.549936 | 4.098151 | 5.399203 | 5.631123 | 22.26101 | 19.15541 | 9.708405e-05 | 0.1222638 | 0 | 0 | 0
1811 | 84044.04 | 2011-02-01 10:12 | 810.4082 | 2 | 14 | 0.5501166 | 4.102198 | 5.40379 | 5.631123 | 22.27981 | 19.15541 | 6.475449e-05 | 0.1222638 | 0 | 0 | 0
1812 | 84074.06 | 2011-02-01 10:13 | 840.4234 | 2 | 14 | 0.5501166 | 4.106569 | 5.408376 | 5.631123 | 22.29864 | 19.15541 | 0.000129509 | 0.1222638 | 0 | 0 | 0
1813 | 84104.07 | 2011-02-01 10:13 | 870.4384 | 2 | 14 | 0.5502972 | 4.110778 | 5.412962 | 5.631123 | 22.31748 | 19.15541 | 0.000129509 | 0.1222638 | 0 | 0 | 0
1814 | 84134.09 | 2011-02-01 10:14 | 900.4535 | 2 | 14 | 0.549936 | 4.114663 | 5.417548 | 5.631123 | 22.33634 | 19.15541 | 6.475449e-05 | 0.1222638 | 0 | 0 | 0
1815 | 84164.11 | 2011-02-01 10:14 | 930.4686 | 2 | 14 | 0.549936 | 4.118872 | 5.422134 | 5.631123 | 22.35522 | 19.15541 | 9.717941e-05 | 0.1222638 | 0 | 0 | 0
1816 | 84194.12 | 2011-02-01 10:15 | 960.4838 | 2 | 14 | 0.5501166 | 4.122919 | 5.42672 | 5.631123 | 22.37412 | 19.15541 | 6.475449e-05 | 0.1222638 | 0 | 0 | 0
1817 | 84224.14 | 2011-02-01 10:15 | 990.4989 | 2 | 14 | 0.5501166 | 4.127128 | 5.431306 | 5.631123 | 22.39304 | 19.15541 | 9.708405e-05 | 0.1222638 | 0 | 0 | 0
1818 | 84254.15 | 2011-02-01 10:16 | 1020.514 | 2 | 14 | 0.5501166 | 4.131337 | 5.435892 | 5.631123 | 22.41198 | 19.15541 | 0.000129509 | 0.1222638 | 0 | 0 | 0
1819 | 84284.17 | 2011-02-01 10:16 | 1050.529 | 2 | 14 | 0.5501166 | 4.135546 | 5.440479 | 5.631123 | 22.43093 | 19.15541 | 0.0001942635 | 0.1222638 | 0 | 0 | 0
1820 | 84314.18 | 2011-02-01 10:17 | 1080.544 | 2 | 14 | 0.5501166 | 4.139594 | 5.445065 | 5.631123 | 22.44991 | 19.15541 | 0.000129509 | 0.1222638 | 0 | 0 | 0
1821 | 84344.2 | 2011-02-01 10:17 | 1110.559 | 2 | 14 | 0.549936 | 4.143479 | 5.449651 | 5.631123 | 22.4689 | 19.15541 | 6.475449e-05 | 0.1222638 | 0 | 0 | 0
1822 | 84374.21 | 2011-02-01 10:18 | 1140.574 | 2 | 14 | 0.5501166 | 4.14785 | 5.454237 | 5.631123 | 22.48791 | 19.15541 | 9.708405e-05 | 0.1222638 | 0 | 0 | 0
1823 | 84404.23 | 2011-02-01 10:18 | 1170.589 | 2 | 14 | 0.5501166 | 4.151897 | 5.458823 | 5.631123 | 22.50694 | 19.15541 | 9.717941e-05 | 0.1222638 | 0 | 0 | 0
1824 | 84434.23 | 2011-02-01 10:19 | 1200.589 | 2 | 14 | 0.5501166 | 4.155944 | 5.463406 | 5.631123 | 22.52598 | 19.15541 | 9.708405e-05 | 0.1222638 | 0 | 0 | 0
1825 | 84464.24 | 2011-02-01 10:19 | 1230.604 | 2 | 14 | 0.5501166 | 4.160153 | 5.467992 | 5.631123 | 22.54505 | 19.15541 | 0.000129509 | 0.1222638 | 0 | 0 | 0
1826 | 84494.26 | 2011-02-01 10:20 | 1260.622 | 2 | 14 | 0.549936 | 4.1642 | 5.472579 | 5.631123 | 22.56414 | 19.15541 | 6.475449e-05 | 0.1222638 | 0 | 0 | 0
1827 | 84524.27 | 2011-02-01 10:20 | 1290.634 | 2 | 14 | 0.5501166 | 4.168409 | 5.477164 | 5.631123 | 22.58325 | 19.15541 | 9.717941e-05 | 0.1222638 | 0 | 0 | 0
1828 | 84554.29 | 2011-02-01 10:21 | 1320.65 | 2 | 14 | 0.5501166 | 4.172618 | 5.48175 | 5.631123 | 22.60237 | 19.15541 | 9.717941e-05 | 0.1222638 | 0 | 0 | 0
1829 | 84584.3 | 2011-02-01 10:21 | 1350.665 | 2 | 14 | 0.5501166 | 4.176989 | 5.486336 | 5.631123 | 22.62152 | 19.15541 | 0.0001618385 | 0.1222638 | 0 | 0 | 0
1830 | 84614.32 | 2011-02-01 10:22 | 1380.68 | 2 | 14 | 0.5497554 | 4.181036 | 5.490921 | 5.631123 | 22.64068 | 19.15541 | 0.000129509 | 0.1222638 | 0 | 0 | 0
1831 | 84644.33 | 2011-02-01 10:22 | 1410.695 | 2 | 14 | 0.549936 | 4.185083 | 5.495507 | 5.631123 | 22.65986 | 19.15541 | 6.475449e-05 | 0.1222638 | 0 | 0 | 0
1832 | 84674.35 | 2011-02-01 10:23 | 1440.71 | 2 | 14 | 0.549936 | 4.189616 | 5.500092 | 5.631123 | 22.67906 | 19.15541 | 0.000129509 | 0.1222638 | 0 | 0 | 0
1833 | 84704.36 | 2011-02-01 10:23 | 1470.725 | 2 | 14 | 0.549936 | 4.193664 | 5.504677 | 5.631123 | 22.69828 | 19.15541 | 9.717941e-05 | 0.1222638 | 0 | 0 | 0
1834 | 84734.38 | 2011-02-01 10:24 | 1500.741 | 2 | 14 | 0.549936 | 4.197872 | 5.509263 | 5.631123 | 22.71752 | 19.15541 | 6.475449e-05 | 0.1222638 | 0 | 0 | 0
1835 | 84746.86 | 2011-02-01 10:24 | 1513.225 | 2 | 14 | 0.5501166 | 4.200139 | 5.51117 | 5.631123 | 22.72553 | 19.15541 | 0.0001618385 | 0.1222638 | 0 | 0 | 0
1836 | 84776.87 | 2011-02-01 10:24 | 30.01504 | 3 | 14 | 0 | 4.090056 | 5.51117 | 5.631123 | 22.72553 | 19.15541 | -0.0004209518 | 0.1222638 | 0 | 0 | 0
1837 | 84806.89 | 2011-02-01 10:25 | 60.03263 | 3 | 14 | 0 | 4.077591 | 5.51117 | 5.631123 | 22.72553 | 19.15541 | -0.000259018 | 0.1222638 | 0 | 0 | 0
1838 | 84836.9 | 2011-02-01 10:25 | 90.04529 | 3 | 14 | 0 | 4.069659 | 5.51117 | 5.631123 | 22.72553 | 19.15541 | -0.0001619339 | 0.1222638 | 0 | 0 | 0
1839 | 84866.87 | 2011-02-01 10:26 | 120.0135 | 3 | 14 | 0 | 4.064155 | 5.51117 | 5.631123 | 22.72553 | 19.15541 | -0.000129509 | 0.1222638 | 0 | 0 | 0
1840 | 84866.89 | 2011-02-01 10:26 | 0.01563186 | 4 | 14 | 0.9579324 | 4.199815 | 5.511174 | 5.631123 | 22.72554 | 19.15541 | 0 | 0.1222638 | 0 | 0 | 0
1841 | 84867.78 | 2011-02-01 10:26 | 0.9062236 | 4 | 14 | 0.9071811 | 4.199815 | 5.511403 | 5.631123 | 22.72651 | 19.15541 | 0 | 0.1222638 | 0 | 0 | 0
1842 | 84870.15 | 2011-02-01 10:26 | 3.281182 | 4 | 14 | 0.8571524 | 4.199815 | 5.511983 | 5.631123 | 22.72894 | 19.15541 | 0 | 0.1222638 | 0 | 0 | 0
1843 | 84873.92 | 2011-02-01 10:26 | 7.046825 | 4 | 14 | 0.8071236 | 4.199815 | 5.512852 | 5.631123 | 22.73259 | 19.15541 | 0 | 0.1222638 | 0 | 0 | 0
1844 | 84879.2 | 2011-02-01 10:26 | 12.32797 | 4 | 14 | 0.7570949 | 4.199653 | 5.513997 | 5.631123 | 22.7374 | 19.15541 | -3.232956e-05 | 0.1222638 | 0 | 0 | 0
1845 | 84886.4 | 2011-02-01 10:26 | 19.53092 | 4 | 14 | 0.7070661 | 4.199653 | 5.51546 | 5.631123 | 22.74354 | 19.15541 | -3.232956e-05 | 0.1222638 | 0 | 0 | 0
1846 | 84896.29 | 2011-02-01 10:26 | 29.42139 | 4 | 14 | 0.6570373 | 4.199653 | 5.51733 | 5.631123 | 22.7514 | 19.15541 | -3.232956e-05 | 0.1222638 | 0 | 0 | 0
1847 | 84910.24 | 2011-02-01 10:27 | 43.3743 | 4 | 14 | 0.6070085 | 4.199653 | 5.519773 | 5.631123 | 22.76166 | 19.15541 | -3.232956e-05 | 0.1222638 | 0 | 0 | 0
1848 | 84931.9 | 2011-02-01 10:27 | 65.03016 | 4 | 14 | 0.5569798 | 4.199653 | 5.523264 | 5.631123 | 22.77632 | 19.15541 | -3.232956e-05 | 0.1222638 | 0 | 0 | 0
1849 | 84971.07 | 2011-02-01 10:28 | 104.2013 | 4 | 14 | 0.506951 | 4.199653 | 5.529026 | 5.631123 | 22.80052 | 19.15541 | -3.232956e-05 | 0.1222638 | 0 | 0 | 0
1850 | 85043.13 | 2011-02-01 10:29 | 176.2628 | 4 | 14 | 0.4569222 | 4.199815 | 5.538629 | 5.631123 | 22.84085 | 19.15541 | -3.242493e-05 | 0.1222638 | 0 | 0 | 0
1851 | 85154.4 | 2011-02-01 10:31 | 287.5264 | 4 | 14 | 0.4068935 | 4.199815 | 5.551942 | 5.631123 | 22.89676 | 19.15541 | 3.232956e-05 | 0.1222638 | 0 | 0 | 0
1852 | 85297.47 | 2011-02-01 10:33 | 430.6021 | 4 | 14 | 0.3568647 | 4.199653 | 5.567094 | 5.631123 | 22.9604 | 19.15541 | -3.232956e-05 | 0.1222638 | 0 | 0 | 0
1853 | 85473.59 | 2011-02-01 10:36 | 606.7243 | 4 | 14 | 0.3068359 | 4.199653 | 5.583298 | 5.631123 | 23.02845 | 19.15541 | -3.232956e-05 | 0.1222638 | 0 | 0 | 0
1854 | 85690.18 | 2011-02-01 10:40 | 823.3142 | 4 | 14 | 0.2568071 | 4.199815 | 5.600223 | 5.631123 | 23.09953 | 19.15541 | 0 | 0.1222638 | 0 | 0 | 0
1855 | 85965.99 | 2011-02-01 10:44 | 1099.122 | 4 | 14 | 0.2067784 | 4.199815 | 5.617929 | 5.631123 | 23.1739 | 19.15541 | -3.242493e-05 | 0.1222638 | 0 | 0 | 0
1856 | 86325.42 | 2011-02-01 10:50 | 1458.553 | 4 | 14 | 0.1567496 | 4.199815 | 5.635979 | 5.631123 | 23.2497 | 19.15541 | -3.242493e-05 | 0.1222638 | 0 | 0 | 0
1857 | 86838.99 | 2011-02-01 10:59 | 1972.123 | 4 | 14 | 0.1067208 | 4.199815 | 5.654566 | 5.631123 | 23.32777 | 19.15541 | 0 | 0.1222638 | 0 | 0 | 0
1858 | 87758.65 | 2011-02-01 11:14 | 2891.779 | 4 | 14 | 0.05651146 | 4.199653 | 5.674733 | 5.631123 | 23.41246 | 19.15541 | -3.232956e-05 | 0.1222638 | 0 | 0 | 0
1859 | 87962.85 | 2011-02-01 11:17 | 3095.979 | 4 | 14 | 0.04982892 | 4.199815 | 5.677773 | 5.631123 | 23.42523 | 19.15541 | 0 | 0.1222638 | 0 | 0 | 0
1860 | 87992.86 | 2011-02-01 11:18 | 30.01516 | 5 | 14 | 0 | 4.189292 | 5.677773 | 5.631123 | 23.42523 | 19.15541 | 0 | 0.1222638 | 0 | 0 | 0
1861 | 88022.86 | 2011-02-01 11:18 | 60.01472 | 5 | 14 | 0 | 4.187512 | 5.677773 | 5.631123 | 23.42523 | 19.15541 | 0 | 0.1222638 | 0 | 0 | 0
1862 | 88023.05 | 2011-02-01 11:18 | 0.1876082 | 6 | 14 | -1.92431e-05 | 4.18735 | 5.677773 | 5.631123 | 23.42523 | 19.15541 | 0 | 0.1214541 | 0 | 0 | 0
1863 | 88027.87 | 2011-02-01 11:18 | 5.015558 | 6 | 14 | 0.000703194 | 4.187512 | 5.677774 | 5.631123 | 23.42524 | 19.15541 | -3.232956e-05 | 0.1214541 | 0 | 0 | 0
1864 | 88037.15 | 2011-02-01 11:19 | 9.281074 | 7 | 14 | -1.099388 | 3.987421 | 5.677774 | 5.633957 | 23.42524 | 19.16675 | -0.002201605 | 0.1214541 | 0 | 0 | 0
1865 | 88067.17 | 2011-02-01 11:19 | 39.29642 | 7 | 14 | -1.099568 | 3.921695 | 5.677774 | 5.643125 | 23.42524 | 19.203 | -0.001715994 | 0.1214541 | 0 | 0 | 0
1866 | 88097.18 | 2011-02-01 11:20 | 69.31131 | 7 | 14 | -1.099388 | 3.856617 | 5.677774 | 5.652292 | 23.42524 | 19.23866 | -0.001748371 | 0.1214541 | 0 | 0 | 0
1867 | 88127.2 | 2011-02-01 11:20 | 99.32642 | 7 | 14 | -1.099568 | 3.791863 | 5.677774 | 5.661459 | 23.42524 | 19.27371 | -0.001715994 | 0.1214541 | 0 | 0 | 0
1868 | 88157.21 | 2011-02-01 11:21 | 129.3416 | 7 | 14 | -1.099568 | 3.735041 | 5.677774 | 5.670626 | 23.42524 | 19.3082 | -0.001392221 | 0.1214541 | 0 | 0 | 0
1869 | 88187.23 | 2011-02-01 11:21 | 159.3567 | 7 | 14 | -1.099207 | 3.69117 | 5.677774 | 5.679793 | 23.42524 | 19.34223 | -0.001003694 | 0.1214541 | 0 | 0 | 0
1870 | 88217.24 | 2011-02-01 11:22 | 189.3718 | 7 | 14 | -1.099207 | 3.655879 | 5.677774 | 5.68896 | 23.42524 | 19.3759 | -0.0008094311 | 0.1214541 | 0 | 0 | 0
1871 | 88247.26 | 2011-02-01 11:22 | 219.387 | 7 | 14 | -1.099388 | 3.626416 | 5.677774 | 5.698127 | 23.42524 | 19.40927 | -0.0007446766 | 0.1214541 | 0 | 0 | 0
1872 | 88277.27 | 2011-02-01 11:23 | 249.4022 | 7 | 14 | -1.099568 | 3.601161 | 5.677774 | 5.707293 | 23.42524 | 19.4424 | -0.0006799221 | 0.1214541 | 0 | 0 | 0
1873 | 88307.29 | 2011-02-01 11:23 | 279.4174 | 7 | 14 | -1.099749 | 3.578821 | 5.677774 | 5.716461 | 23.42524 | 19.47531 | -0.0006151676 | 0.1214541 | 0 | 0 | 0
1874 | 88337.3 | 2011-02-01 11:24 | 309.4323 | 7 | 14 | -1.099568 | 3.558909 | 5.677774 | 5.725628 | 23.42524 | 19.50802 | -0.0005180359 | 0.1214541 | 0 | 0 | 0
1875 | 88367.32 | 2011-02-01 11:24 | 339.4474 | 7 | 14 | -1.099568 | 3.539969 | 5.677774 | 5.734795 | 23.42524 | 19.54056 | -0.0004856586 | 0.1214541 | 0 | 0 | 0
1876 | 88397.33 | 2011-02-01 11:25 | 369.4626 | 7 | 14 | -1.099568 | 3.522971 | 5.677774 | 5.743962 | 23.42524 | 19.57293 | -0.0004209042 | 0.1214541 | 0 | 0 | 0
1877 | 88427.35 | 2011-02-01 11:25 | 399.4802 | 7 | 14 | -1.099568 | 3.507106 | 5.677774 | 5.75313 | 23.42524 | 19.60516 | -0.0003885269 | 0.1214541 | 0 | 0 | 0
1878 | 88457.36 | 2011-02-01 11:26 | 429.4927 | 7 | 14 | -1.099388 | 3.492051 | 5.677774 | 5.762297 | 23.42524 | 19.63723 | -0.0003561497 | 0.1214541 | 0 | 0 | 0
1879 | 88487.38 | 2011-02-01 11:26 | 459.5079 | 7 | 14 | -1.099568 | 3.477967 | 5.677774 | 5.771464 | 23.42524 | 19.66918 | -0.0003561497 | 0.1214541 | 0 | 0 | 0
1880 | 88517.4 | 2011-02-01 11:27 | 489.5231 | 7 | 14 | -1.099568 | 3.46453 | 5.677774 | 5.780631 | 23.42524 | 19.701 | -0.0003237724 | 0.1214541 | 0 | 0 | 0
1881 | 88547.41 | 2011-02-01 11:27 | 519.5381 | 7 | 14 | -1.099568 | 3.451903 | 5.677774 | 5.789798 | 23.42524 | 19.7327 | -0.0003237724 | 0.1214541 | 0 | 0 | 0
1882 | 88577.43 | 2011-02-01 11:28 | 549.5532 | 7 | 14 | -1.099388 | 3.439761 | 5.677774 | 5.798966 | 23.42524 | 19.76429 | -0.0003561497 | 0.1214541 | 0 | 0 | 0
1883 | 88607.44 | 2011-02-01 11:28 | 579.5683 | 7 | 14 | -1.099568 | 3.428106 | 5.677774 | 5.808133 | 23.42524 | 19.79577 | -0.0002913952 | 0.1214541 | 0 | 0 | 0
1884 | 88637.46 | 2011-02-01 11:29 | 609.5834 | 7 | 14 | -1.099568 | 3.41645 | 5.677774 | 5.8173 | 23.42524 | 19.82715 | -0.0002913952 | 0.1214541 | 0 | 0 | 0
1885 | 88667.47 | 2011-02-01 11:29 | 639.5986 | 7 | 14 | -1.099749 | 3.404956 | 5.677774 | 5.826467 | 23.42524 | 19.85841 | -0.0003237724 | 0.1214541 | 0 | 0 | 0
1886 | 88697.49 | 2011-02-01 11:30 | 669.6138 | 7 | 14 | -1.099568 | 3.393624 | 5.677774 | 5.835635 | 23.42524 | 19.88958 | -0.0003561497 | 0.1214541 | 0 | 0 | 0
1887 | 88727.5 | 2011-02-01 11:30 | 699.6288 | 7 | 14 | -1.099568 | 3.381968 | 5.677774 | 5.844802 | 23.42524 | 19.92063 | -0.0002913952 | 0.1214541 | 0 | 0 | 0
1888 | 88757.52 | 2011-02-01 11:31 | 729.644 | 7 | 14 | -1.099568 | 3.369827 | 5.677774 | 5.853969 | 23.42524 | 19.95158 | -0.0003237724 | 0.1214541 | 0 | 0 | 0
1889 | 88787.53 | 2011-02-01 11:31 | 759.659 | 7 | 14 | -1.099207 | 3.358009 | 5.677774 | 5.863137 | 23.42524 | 19.98242 | -0.0002913952 | 0.1214541 | 0 | 0 | 0
1890 | 88817.55 | 2011-02-01 11:32 | 789.6741 | 7 | 14 | -1.099749 | 3.345058 | 5.677774 | 5.872304 | 23.42524 | 20.01315 | -0.0003561497 | 0.1214541 | 0 | 0 | 0
1891 | 88847.56 | 2011-02-01 11:32 | 819.6893 | 7 | 14 | -1.099568 | 3.331622 | 5.677774 | 5.881471 | 23.42524 | 20.04375 | -0.0003237724 | 0.1214541 | 0 | 0 | 0
1892 | 88877.58 | 2011-02-01 11:33 | 849.7044 | 7 | 14 | -1.099568 | 3.317214 | 5.677774 | 5.890639 | 23.42524 | 20.07423 | -0.0003885269 | 0.1214541 | 0 | 0 | 0
1893 | 88907.59 | 2011-02-01 11:33 | 879.7195 | 7 | 14 | -1.099207 | 3.302482 | 5.677774 | 5.899806 | 23.42524 | 20.10457 | -0.0003885269 | 0.1214541 | 0 | 0 | 0
1894 | 88937.61 | 2011-02-01 11:34 | 909.7346 | 7 | 14 | -1.099568 | 3.286456 | 5.677774 | 5.908973 | 23.42524 | 20.13477 | -0.0004532814 | 0.1214541 | 0 | 0 | 0
1895 | 88967.62 | 2011-02-01 11:34 | 939.7498 | 7 | 14 | -1.099568 | 3.268972 | 5.677774 | 5.91814 | 23.42524 | 20.16482 | -0.000485611 | 0.1214541 | 0 | 0 | 0
1896 | 88997.64 | 2011-02-01 11:35 | 969.7649 | 7 | 14 | -1.099207 | 3.249708 | 5.677774 | 5.927308 | 23.42524 | 20.1947 | -0.0005180359 | 0.1214541 | 0 | 0 | 0
1897 | 89027.65 | 2011-02-01 11:35 | 999.7823 | 7 | 14 | -1.099568 | 3.229634 | 5.677774 | 5.936476 | 23.42524 | 20.2244 | -0.0004856586 | 0.1214541 | 0 | 0 | 0
1898 | 89057.67 | 2011-02-01 11:36 | 1029.795 | 7 | 14 | -1.099568 | 3.207294 | 5.677774 | 5.945642 | 23.42524 | 20.25391 | -0.0006151676 | 0.1214541 | 0 | 0 | 0
1899 | 89087.68 | 2011-02-01 11:36 | 1059.81 | 7 | 14 | -1.099568 | 3.182525 | 5.677774 | 5.954809 | 23.42524 | 20.2832 | -0.0007122994 | 0.1214541 | 0 | 0 | 0
1900 | 89117.7 | 2011-02-01 11:37 | 1089.825 | 7 | 14 | -1.099749 | 3.154843 | 5.677774 | 5.963977 | 23.42524 | 20.31225 | -0.0007770538 | 0.1214541 | 0 | 0 | 0
1901 | 89147.72 | 2011-02-01 11:37 | 1119.843 | 7 | 14 | -1.099388 | 3.124408 | 5.677774 | 5.973145 | 23.42524 | 20.34104 | -0.0008094311 | 0.1214541 | 0 | 0 | 0
1902 | 89177.73 | 2011-02-01 11:38 | 1149.856 | 7 | 14 | -1.099388 | 3.089279 | 5.677774 | 5.982312 | 23.42524 | 20.36952 | -0.001036072 | 0.1214541 | 0 | 0 | 0
1903 | 89207.74 | 2011-02-01 11:38 | 1179.871 | 7 | 14 | -1.099568 | 3.048645 | 5.677774 | 5.991479 | 23.42524 | 20.39766 | -0.001133204 | 0.1214541 | 0 | 0 | 0
1904 | 89237.76 | 2011-02-01 11:39 | 1209.886 | 7 | 14 | -1.099568 | 2.99927 | 5.677774 | 6.000646 | 23.42524 | 20.42539 | -0.001424599 | 0.1214541 | 0 | 0 | 0
1905 | 89267.77 | 2011-02-01 11:39 | 1239.901 | 7 | 14 | -1.099568 | 2.937916 | 5.677774 | 6.009814 | 23.42524 | 20.45261 | -0.001748371 | 0.1214541 | 0 | 0 | 0
1906 | 89297.79 | 2011-02-01 11:40 | 1269.916 | 7 | 14 | -1.099388 | 2.860211 | 5.677774 | 6.018981 | 23.42524 | 20.4792 | -0.002233982 | 0.1214541 | 0 | 0 | 0
1907 | 89327.8 | 2011-02-01 11:40 | 1299.931 | 7 | 14 | -1.099568 | 2.763079 | 5.677774 | 6.028148 | 23.42524 | 20.50499 | -0.00281682 | 0.1214541 | 0 | 0 | 0
1908 | 89345.29 | 2011-02-01 11:40 | 1317.415 | 7 | 14 | -1.099568 | 2.699944 | 5.677774 | 6.033489 | 23.42524 | 20.51958 | -0.002978659 | 0.1214541 | 0 | 0 | 0
1909 | 89405.3 | 2011-02-01 11:41 | 60.01464 | 8 | 14 | 0 | 3.736822 | 5.677774 | 6.033489 | 23.42524 | 20.51958 | 0.0007446766 | 0.1214541 | 0 | 0 | 0
1910 | 89405.48 | 2011-02-01 11:41 | 0.1876648 | 9 | 14 | -1.92431e-05 | 3.736984 | 5.677774 | 6.033489 | 23.42524 | 20.51958 | 0 | 0.1200516 | 0 | 0 | 0
1911 | 89410.31 | 2011-02-01 11:42 | 5.015529 | 9 | 14 | 0.0005225847 | 3.741517 | 5.677775 | 6.033489 | 23.42524 | 20.51958 | 0.0006151676 | 0.1200516 | 0 | 0 | 0
1912 | 89440.34 | 2011-02-01 11:42 | 30.01516 | 1 | 15 | 0 | 3.760295 | 5.677775 | 6.033489 | 23.42524 | 20.51958 | 0.0003561497 | 0.1200516 | 0 | 0 | 0
1913 | 89470.36 | 2011-02-01 11:43 | 60.03037 | 1 | 15 | 0 | 3.772922 | 5.677775 | 6.033489 | 23.42524 | 20.51958 | 0.0002913952 | 0.1200516 | 0 | 0 | 0
1914 | 89500.37 | 2011-02-01 11:43 | 90.04805 | 1 | 15 | 0 | 3.782474 | 5.677775 | 6.033489 | 23.42524 | 20.51958 | 0.0001942635 | 0.1200516 | 0 | 0 | 0
1915 | 89530.34 | 2011-02-01 11:44 | 120.0136 | 1 | 15 | 0 | 3.78992 | 5.677775 | 6.033489 | 23.42524 | 20.51958 | 0.000129509 | 0.1200516 | 0 | 0 | 0
1916 | 89560.35 | 2011-02-01 11:44 | 30.01508 | 2 | 15 | 0.5501166 | 3.911659 | 5.682361 | 6.033489 | 23.4431 | 20.51958 | 0.0007446766 | 0.1200516 | 0 | 0 | 0
1917 | 89590.37 | 2011-02-01 11:45 | 60.03017 | 2 | 15 | 0.549936 | 3.932218 | 5.686947 | 6.033489 | 23.46109 | 20.51958 | 0.0004856586 | 0.1200516 | 0 | 0 | 0
1918 | 89620.38 | 2011-02-01 11:45 | 90.04532 | 2 | 15 | 0.5497554 | 3.946626 | 5.691534 | 6.033489 | 23.47916 | 20.51958 | 0.0003237724 | 0.1200516 | 0 | 0 | 0
1919 | 89650.4 | 2011-02-01 11:46 | 120.0604 | 2 | 15 | 0.5501166 | 3.959091 | 5.69612 | 6.033489 | 23.49728 | 20.51958 | 0.0003561497 | 0.1200516 | 0 | 0 | 0
1920 | 89680.41 | 2011-02-01 11:46 | 150.0755 | 2 | 15 | 0.549936 | 3.969614 | 5.700706 | 6.033489 | 23.51547 | 20.51958 | 0.000259018 | 0.1200516 | 0 | 0 | 0
1921 | 89710.43 | 2011-02-01 11:47 | 180.0906 | 2 | 15 | 0.5501166 | 3.979489 | 5.705292 | 6.033489 | 23.53369 | 20.51958 | 0.0002266407 | 0.1200516 | 0 | 0 | 0
1922 | 89740.44 | 2011-02-01 11:47 | 210.1059 | 2 | 15 | 0.549936 | 3.988554 | 5.709878 | 6.033489 | 23.55197 | 20.51958 | 0.0002266407 | 0.1200516 | 0 | 0 | 0
1923 | 89770.46 | 2011-02-01 11:48 | 240.1209 | 2 | 15 | 0.5501166 | 3.997134 | 5.714464 | 6.033489 | 23.57028 | 20.51958 | 0.0002266407 | 0.1200516 | 0 | 0 | 0
1924 | 89800.48 | 2011-02-01 11:48 | 270.136 | 2 | 15 | 0.5501166 | 4.005066 | 5.719049 | 6.033489 | 23.58863 | 20.51958 | 0.000226593 | 0.1200516 | 0 | 0 | 0
1925 | 89830.49 | 2011-02-01 11:49 | 300.1511 | 2 | 15 | 0.5501166 | 4.012352 | 5.723636 | 6.033489 | 23.60701 | 20.51958 | 0.0001942635 | 0.1200516 | 0 | 0 | 0
1926 | 89860.51 | 2011-02-01 11:49 | 330.1662 | 2 | 15 | 0.549936 | 4.019151 | 5.728221 | 6.033489 | 23.62543 | 20.51958 | 0.0001619339 | 0.1200516 | 0 | 0 | 0
1927 | 89890.52 | 2011-02-01 11:50 | 360.1814 | 2 | 15 | 0.5501166 | 4.025788 | 5.732807 | 6.033489 | 23.64387 | 20.51958 | 0.000226593 | 0.1200516 | 0 | 0 | 0
1928 | 89920.52 | 2011-02-01 11:50 | 390.1819 | 2 | 15 | 0.549936 | 4.031778 | 5.737391 | 6.033489 | 23.66234 | 20.51958 | 0.000129509 | 0.1200516 | 0 | 0 | 0
1929 | 89950.54 | 2011-02-01 11:51 | 420.1961 | 2 | 15 | 0.549936 | 4.037605 | 5.741977 | 6.033489 | 23.68084 | 20.51958 | 0.000129509 | 0.1200516 | 0 | 0 | 0
1930 | 89980.55 | 2011-02-01 11:51 | 450.211 | 2 | 15 | 0.549936 | 4.043109 | 5.746563 | 6.033489 | 23.69937 | 20.51958 | 0.000129509 | 0.1200516 | 0 | 0 | 0
1931 | 90010.57 | 2011-02-01 11:52 | 480.2263 | 2 | 15 | 0.5497554 | 4.048614 | 5.751148 | 6.033489 | 23.71792 | 20.51958 | 0.0001618385 | 0.1200516 | 0 | 0 | 0
1932 | 90040.58 | 2011-02-01 11:52 | 510.2434 | 2 | 15 | 0.5502972 | 4.053794 | 5.755734 | 6.033489 | 23.7365 | 20.51958 | 0.0001618385 | 0.1200516 | 0 | 0 | 0
1933 | 90070.6 | 2011-02-01 11:53 | 540.2564 | 2 | 15 | 0.5497554 | 4.05865 | 5.760319 | 6.033489 | 23.7551 | 20.51958 | 0.000129509 | 0.1200516 | 0 | 0 | 0
1934 | 90100.61 | 2011-02-01 11:53 | 570.2716 | 2 | 15 | 0.5497554 | 4.063183 | 5.764904 | 6.033489 | 23.77372 | 20.51958 | 9.708405e-05 | 0.1200516 | 0 | 0 | 0
1935 | 90130.63 | 2011-02-01 11:54 | 600.2866 | 2 | 15 | 0.549936 | 4.06804 | 5.769489 | 6.033489 | 23.79236 | 20.51958 | 9.708405e-05 | 0.1200516 | 0 | 0 | 0
1936 | 90160.64 | 2011-02-01 11:54 | 630.302 | 2 | 15 | 0.549936 | 4.072573 | 5.774074 | 6.033489 | 23.81102 | 20.51958 | 9.708405e-05 | 0.1200516 | 0 | 0 | 0
1937 | 90190.66 | 2011-02-01 11:55 | 660.317 | 2 | 15 | 0.5501166 | 4.077106 | 5.77866 | 6.033489 | 23.82971 | 20.51958 | 0.000129509 | 0.1200516 | 0 | 0 | 0
1938 | 90220.67 | 2011-02-01 11:55 | 690.332 | 2 | 15 | 0.5501166 | 4.081477 | 5.783247 | 6.033489 | 23.84842 | 20.51958 | 6.475449e-05 | 0.1200516 | 0 | 0 | 0
1939 | 90250.69 | 2011-02-01 11:56 | 720.3472 | 2 | 15 | 0.549936 | 4.085847 | 5.787833 | 6.033489 | 23.86715 | 20.51958 | 9.708405e-05 | 0.1200516 | 0 | 0 | 0
1940 | 90280.7 | 2011-02-01 11:56 | 750.3623 | 2 | 15 | 0.5502972 | 4.090219 | 5.792418 | 6.033489 | 23.88589 | 20.51958 | 9.717941e-05 | 0.1200516 | 0 | 0 | 0
1941 | 90310.72 | 2011-02-01 11:57 | 780.3774 | 2 | 15 | 0.549936 | 4.094265 | 5.797003 | 6.033489 | 23.90466 | 20.51958 | 9.708405e-05 | 0.1200516 | 0 | 0 | 0
1942 | 90340.73 | 2011-02-01 11:57 | 810.3926 | 2 | 15 | 0.549936 | 4.098798 | 5.801589 | 6.033489 | 23.92344 | 20.51958 | 0.000129509 | 0.1200516 | 0 | 0 | 0
1943 | 90370.75 | 2011-02-01 11:58 | 840.4076 | 2 | 15 | 0.549936 | 4.102522 | 5.806174 | 6.033489 | 23.94224 | 20.51958 | 9.717941e-05 | 0.1200516 | 0 | 0 | 0
1944 | 90400.76 | 2011-02-01 11:58 | 870.4229 | 2 | 15 | 0.549936 | 4.106893 | 5.810759 | 6.033489 | 23.96107 | 20.51958 | 9.708405e-05 | 0.1200516 | 0 | 0 | 0
1945 | 90430.78 | 2011-02-01 11:59 | 900.438 | 2 | 15 | 0.5497554 | 4.11094 | 5.815344 | 6.033489 | 23.97991 | 20.51958 | 9.717941e-05 | 0.1200516 | 0 | 0 | 0
1946 | 90460.79 | 2011-02-01 11:59 | 930.453 | 2 | 15 | 0.549936 | 4.114987 | 5.81993 | 6.033489 | 23.99877 | 20.51958 | 9.708405e-05 | 0.1200516 | 0 | 0 | 0
1947 | 90490.81 | 2011-02-01 12:00 | 960.4681 | 2 | 15 | 0.5501166 | 4.119034 | 5.824516 | 6.033489 | 24.01765 | 20.51958 | 0.000129509 | 0.1200516 | 0 | 0 | 0
1948 | 90520.82 | 2011-02-01 12:00 | 990.4857 | 2 | 15 | 0.5501166 | 4.123081 | 5.829102 | 6.033489 | 24.03655 | 20.51958 | 0.000129509 | 0.1200516 | 0 | 0 | 0
1949 | 90550.84 | 2011-02-01 12:01 | 1020.498 | 2 | 15 | 0.549936 | 4.127128 | 5.833688 | 6.033489 | 24.05546 | 20.51958 | 9.708405e-05 | 0.1200516 | 0 | 0 | 0
1950 | 90580.85 | 2011-02-01 12:01 | 1050.513 | 2 | 15 | 0.5501166 | 4.131337 | 5.838274 | 6.033489 | 24.0744 | 20.51958 | 0.000129509 | 0.1200516 | 0 | 0 | 0
1951 | 90610.87 | 2011-02-01 12:02 | 1080.529 | 2 | 15 | 0.549936 | 4.135222 | 5.84286 | 6.033489 | 24.09335 | 20.51958 | 9.708405e-05 | 0.1200516 | 0 | 0 | 0
1952 | 90640.88 | 2011-02-01 12:02 | 1110.546 | 2 | 15 | 0.549936 | 4.13927 | 5.847446 | 6.033489 | 24.11233 | 20.51958 | 9.717941e-05 | 0.1200516 | 0 | 0 | 0
1953 | 90670.9 | 2011-02-01 12:03 | 1140.559 | 2 | 15 | 0.549936 | 4.143317 | 5.852032 | 6.033489 | 24.13132 | 20.51958 | 9.708405e-05 | 0.1200516 | 0 | 0 | 0
1954 | 90700.91 | 2011-02-01 12:03 | 1170.574 | 2 | 15 | 0.549936 | 4.147526 | 5.856618 | 6.033489 | 24.15033 | 20.51958 | 9.708405e-05 | 0.1200516 | 0 | 0 | 0
1955 | 90730.93 | 2011-02-01 12:04 | 1200.589 | 2 | 15 | 0.5501166 | 4.151735 | 5.861204 | 6.033489 | 24.16936 | 20.51958 | 9.708405e-05 | 0.1200516 | 0 | 0 | 0
1956 | 90760.94 | 2011-02-01 12:04 | 1230.604 | 2 | 15 | 0.549936 | 4.15562 | 5.865789 | 6.033489 | 24.18841 | 20.51958 | 9.708405e-05 | 0.1200516 | 0 | 0 | 0
1957 | 90790.96 | 2011-02-01 12:05 | 1260.619 | 2 | 15 | 0.549936 | 4.159829 | 5.870375 | 6.033489 | 24.20748 | 20.51958 | 0.000129509 | 0.1200516 | 0 | 0 | 0
1958 | 90820.97 | 2011-02-01 12:05 | 1290.634 | 2 | 15 | 0.5501166 | 4.164038 | 5.874961 | 6.033489 | 24.22656 | 20.51958 | 0.000129509 | 0.1200516 | 0 | 0 | 0
1959 | 90850.99 | 2011-02-01 12:06 | 1320.65 | 2 | 15 | 0.549936 | 4.168086 | 5.879547 | 6.033489 | 24.24567 | 20.51958 | 0.000129509 | 0.1200516 | 0 | 0 | 0
1960 | 90881 | 2011-02-01 12:06 | 1350.665 | 2 | 15 | 0.549936 | 4.172295 | 5.884133 | 6.033489 | 24.26479 | 20.51958 | 0.000129509 | 0.1200516 | 0 | 0 | 0
1961 | 90911.02 | 2011-02-01 12:07 | 1380.68 | 2 | 15 | 0.549936 | 4.176342 | 5.888719 | 6.033489 | 24.28393 | 20.51958 | 9.708405e-05 | 0.1200516 | 0 | 0 | 0
1962 | 90941.03 | 2011-02-01 12:07 | 1410.695 | 2 | 15 | 0.549936 | 4.180551 | 5.893305 | 6.033489 | 24.30309 | 20.51958 | 9.708405e-05 | 0.1200516 | 0 | 0 | 0
1963 | 90971.05 | 2011-02-01 12:08 | 1440.71 | 2 | 15 | 0.5497554 | 4.18476 | 5.89789 | 6.033489 | 24.32227 | 20.51958 | 9.708405e-05 | 0.1200516 | 0 | 0 | 0
1964 | 91001.06 | 2011-02-01 12:08 | 1470.725 | 2 | 15 | 0.549936 | 4.188969 | 5.902475 | 6.033489 | 24.34147 | 20.51958 | 9.708405e-05 | 0.1200516 | 0 | 0 | 0
1965 | 91031.08 | 2011-02-01 12:09 | 1500.74 | 2 | 15 | 0.549936 | 4.193178 | 5.907061 | 6.033489 | 24.36069 | 20.51958 | 6.475449e-05 | 0.1200516 | 0 | 0 | 0
1966 | 91061.09 | 2011-02-01 12:09 | 1530.755 | 2 | 15 | 0.5495748 | 4.197225 | 5.911646 | 6.033489 | 24.37993 | 20.51958 | 3.232956e-05 | 0.1200516 | 0 | 0 | 0
1967 | 91077.52 | 2011-02-01 12:09 | 1547.177 | 2 | 15 | 0.5501166 | 4.200139 | 5.914154 | 6.033489 | 24.39046 | 20.51958 | 0.0001618385 | 0.1200516 | 0 | 0 | 0
1968 | 91107.53 | 2011-02-01 12:10 | 30.01507 | 3 | 15 | 0 | 4.090542 | 5.914154 | 6.033489 | 24.39046 | 20.51958 | -0.0004532814 | 0.1200516 | 0 | 0 | 0
1969 | 91137.55 | 2011-02-01 12:10 | 60.03019 | 3 | 15 | 0 | 4.078077 | 5.914154 | 6.033489 | 24.39046 | 20.51958 | -0.0003237724 | 0.1200516 | 0 | 0 | 0
1970 | 91167.56 | 2011-02-01 12:11 | 90.04534 | 3 | 15 | 0 | 4.070306 | 5.914154 | 6.033489 | 24.39046 | 20.51958 | -0.0001619339 | 0.1200516 | 0 | 0 | 0
1971 | 91197.53 | 2011-02-01 12:11 | 120.0135 | 3 | 15 | 0 | 4.064641 | 5.914154 | 6.033489 | 24.39046 | 20.51958 | -0.0001618385 | 0.1200516 | 0 | 0 | 0
1972 | 91197.54 | 2011-02-01 12:11 | 0.01318971 | 4 | 15 | 0.9570293 | 4.199653 | 5.914158 | 6.033489 | 24.39047 | 20.51958 | -6.475449e-05 | 0.1200516 | 0 | 0 | 0
1973 | 91198.54 | 2011-02-01 12:11 | 1.013182 | 4 | 15 | 0.9060975 | 4.199653 | 5.914415 | 6.033489 | 24.39155 | 20.51958 | -6.475449e-05 | 0.1200516 | 0 | 0 | 0
1974 | 91201 | 2011-02-01 12:11 | 3.466245 | 4 | 15 | 0.8557075 | 4.199815 | 5.915014 | 6.033489 | 24.39407 | 20.51958 | -3.242493e-05 | 0.1200516 | 0 | 0 | 0
1975 | 91204.84 | 2011-02-01 12:11 | 7.310174 | 4 | 15 | 0.8053175 | 4.199815 | 5.915899 | 6.033489 | 24.39779 | 20.51958 | 0 | 0.1200516 | 0 | 0 | 0
1976 | 91210.21 | 2011-02-01 12:12 | 12.68487 | 4 | 15 | 0.7552888 | 4.199653 | 5.917062 | 6.033489 | 24.40267 | 20.51958 | -3.232956e-05 | 0.1200516 | 0 | 0 | 0
1977 | 91217.54 | 2011-02-01 12:12 | 20.01285 | 4 | 15 | 0.70526 | 4.199815 | 5.918547 | 6.033489 | 24.4089 | 20.51958 | 3.232956e-05 | 0.1200516 | 0 | 0 | 0
1978 | 91227.49 | 2011-02-01 12:12 | 29.9657 | 4 | 15 | 0.6552312 | 4.199815 | 5.920424 | 6.033489 | 24.41679 | 20.51958 | 0 | 0.1200516 | 0 | 0 | 0
1979 | 91241.84 | 2011-02-01 12:12 | 44.31162 | 4 | 15 | 0.6052024 | 4.199653 | 5.922929 | 6.033489 | 24.42731 | 20.51958 | -3.232956e-05 | 0.1200516 | 0 | 0 | 0
1980 | 91264.04 | 2011-02-01 12:12 | 66.51203 | 4 | 15 | 0.5551737 | 4.199653 | 5.926495 | 6.033489 | 24.44229 | 20.51958 | -3.232956e-05 | 0.1200516 | 0 | 0 | 0
1981 | 91303.82 | 2011-02-01 12:13 | 106.2928 | 4 | 15 | 0.5051449 | 4.199491 | 5.932327 | 6.033489 | 24.46678 | 20.51958 | -3.242493e-05 | 0.1200516 | 0 | 0 | 0
1982 | 91377.04 | 2011-02-01 12:14 | 179.5102 | 4 | 15 | 0.4551161 | 4.199653 | 5.94205 | 6.033489 | 24.50762 | 20.51958 | -3.232956e-05 | 0.1200516 | 0 | 0 | 0
1983 | 91488.72 | 2011-02-01 12:16 | 291.1958 | 4 | 15 | 0.4050874 | 4.199653 | 5.955362 | 6.033489 | 24.56352 | 20.51958 | 0 | 0.1200516 | 0 | 0 | 0
1984 | 91633.61 | 2011-02-01 12:19 | 436.0841 | 4 | 15 | 0.3550586 | 4.199653 | 5.970642 | 6.033489 | 24.62769 | 20.51958 | 0 | 0.1200516 | 0 | 0 | 0
1985 | 91809.56 | 2011-02-01 12:22 | 612.0341 | 4 | 15 | 0.3048492 | 4.199815 | 5.986753 | 6.033489 | 24.69536 | 20.51958 | 0 | 0.1200516 | 0 | 0 | 0
1986 | 92029.59 | 2011-02-01 12:25 | 832.0616 | 4 | 15 | 0.2548204 | 4.199815 | 6.003834 | 6.033489 | 24.76709 | 20.51958 | 0 | 0.1200516 | 0 | 0 | 0
1987 | 92304.76 | 2011-02-01 12:30 | 1107.229 | 4 | 15 | 0.2047917 | 4.199977 | 6.02135 | 6.033489 | 24.84066 | 20.51958 | 0 | 0.1200516 | 0 | 0 | 0
1988 | 92667.33 | 2011-02-01 12:36 | 1469.801 | 4 | 15 | 0.1547629 | 4.199815 | 6.039358 | 6.033489 | 24.91629 | 20.51958 | 0 | 0.1200516 | 0 | 0 | 0
1989 | 93188.04 | 2011-02-01 12:44 | 1990.511 | 4 | 15 | 0.1047341 | 4.199653 | 6.057933 | 6.033489 | 24.9943 | 20.51958 | 0 | 0.1200516 | 0 | 0 | 0
1990 | 94132.52 | 2011-02-01 13:00 | 2934.995 | 4 | 15 | 0.05470537 | 4.199815 | 6.078098 | 6.033489 | 25.07899 | 20.51958 | 0 | 0.1200516 | 0 | 0 | 0
1991 | 94282.01 | 2011-02-01 13:03 | 3084.477 | 4 | 15 | 0.04982892 | 4.199653 | 6.080282 | 6.033489 | 25.08816 | 20.51958 | 0 | 0.1200516 | 0 | 0 | 0
1992 | 94312.02 | 2011-02-01 13:03 | 30.01523 | 5 | 15 | 0 | 4.189131 | 6.080282 | 6.033489 | 25.08816 | 20.51958 | -6.475449e-05 | 0.1200516 | 0 | 0 | 0
1993 | 94342.02 | 2011-02-01 13:04 | 60.01457 | 5 | 15 | 0 | 4.187512 | 6.080282 | 6.033489 | 25.08816 | 20.51958 | -6.475449e-05 | 0.1200516 | 0 | 0 | 0
1994 | 94342.21 | 2011-02-01 13:04 | 0.1874285 | 6 | 15 | -1.92431e-05 | 4.187512 | 6.080282 | 6.033489 | 25.08816 | 20.51958 | 0 | 0.1206444 | 0 | 0 | 0
1995 | 94347.04 | 2011-02-01 13:04 | 5.015872 | 6 | 15 | 0.0003419755 | 4.187512 | 6.080283 | 6.033489 | 25.08817 | 20.51958 | -3.232956e-05 | 0.1206444 | 0 | 0 | 0
1996 | 94356.61 | 2011-02-01 13:04 | 9.56232 | 7 | 15 | -1.099568 | 3.987421 | 6.080283 | 6.03641 | 25.08817 | 20.53127 | -0.00213685 | 0.1206444 | 0 | 0 | 0
1997 | 94386.62 | 2011-02-01 13:04 | 39.57743 | 7 | 15 | -1.099388 | 3.921695 | 6.080283 | 6.045577 | 25.08817 | 20.56752 | -0.001715994 | 0.1206444 | 0 | 0 | 0
1998 | 94416.64 | 2011-02-01 13:05 | 69.59258 | 7 | 15 | -1.099388 | 3.856779 | 6.080283 | 6.054745 | 25.08817 | 20.60318 | -0.001715994 | 0.1206444 | 0 | 0 | 0
1999 | 94446.65 | 2011-02-01 13:05 | 99.60782 | 7 | 15 | -1.099388 | 3.791377 | 6.080283 | 6.063913 | 25.08817 | 20.63823 | -0.001651239 | 0.1206444 | 0 | 0 | 0
2000 | 94476.67 | 2011-02-01 13:06 | 129.6228 | 7 | 15 | -1.099568 | 3.735527 | 6.080283 | 6.073081 | 25.08817 | 20.67272 | -0.00129509 | 0.1206444 | 0 | 0 | 0
2001 | 94506.68 | 2011-02-01 13:06 | 159.6379 | 7 | 15 | -1.099749 | 3.691656 | 6.080283 | 6.082249 | 25.08817 | 20.70676 | -0.001036072 | 0.1206444 | 0 | 0 | 0
2002 | 94536.7 | 2011-02-01 13:07 | 189.6532 | 7 | 15 | -1.099568 | 3.656688 | 6.080283 | 6.091417 | 25.08817 | 20.74044 | -0.0008741856 | 0.1206444 | 0 | 0 | 0
2003 | 94566.71 | 2011-02-01 13:07 | 219.6682 | 7 | 15 | -1.099568 | 3.627711 | 6.080283 | 6.100584 | 25.08817 | 20.77383 | -0.0007122994 | 0.1206444 | 0 | 0 | 0
2004 | 94596.73 | 2011-02-01 13:08 | 249.6834 | 7 | 15 | -1.099568 | 3.602618 | 6.080283 | 6.109751 | 25.08817 | 20.80697 | -0.0006151676 | 0.1206444 | 0 | 0 | 0
2005 | 94626.74 | 2011-02-01 13:08 | 279.6984 | 7 | 15 | -1.099568 | 3.58044 | 6.080283 | 6.118919 | 25.08817 | 20.83989 | -0.0005504132 | 0.1206444 | 0 | 0 | 0
2006 | 94656.76 | 2011-02-01 13:09 | 309.7137 | 7 | 15 | -1.099749 | 3.560205 | 6.080283 | 6.128087 | 25.08817 | 20.87262 | -0.0005827904 | 0.1206444 | 0 | 0 | 0
2007 | 94686.77 | 2011-02-01 13:09 | 339.7307 | 7 | 15 | -1.099568 | 3.541911 | 6.080283 | 6.137256 | 25.08817 | 20.90518 | -0.0004532814 | 0.1206444 | 0 | 0 | 0
2008 | 94716.79 | 2011-02-01 13:10 | 369.7438 | 7 | 15 | -1.099388 | 3.524751 | 6.080283 | 6.146423 | 25.08817 | 20.93757 | -0.0004209042 | 0.1206444 | 0 | 0 | 0
2009 | 94746.8 | 2011-02-01 13:10 | 399.7589 | 7 | 15 | -1.099568 | 3.508563 | 6.080283 | 6.15559 | 25.08817 | 20.96981 | -0.0004209042 | 0.1206444 | 0 | 0 | 0
2010 | 94776.82 | 2011-02-01 13:11 | 429.7741 | 7 | 15 | -1.099568 | 3.49367 | 6.080283 | 6.164758 | 25.08817 | 21.0019 | -0.0004209042 | 0.1206444 | 0 | 0 | 0
2011 | 94806.83 | 2011-02-01 13:11 | 459.7892 | 7 | 15 | -1.099568 | 3.479585 | 6.080283 | 6.173925 | 25.08817 | 21.03386 | -0.0003885269 | 0.1206444 | 0 | 0 | 0
2012 | 94836.85 | 2011-02-01 13:12 | 489.8044 | 7 | 15 | -1.099388 | 3.466149 | 6.080283 | 6.183092 | 25.08817 | 21.0657 | -0.0003885269 | 0.1206444 | 0 | 0 | 0
2013 | 94866.86 | 2011-02-01 13:12 | 519.8194 | 7 | 15 | -1.099388 | 3.453522 | 6.080283 | 6.192259 | 25.08817 | 21.09742 | -0.000259018 | 0.1206444 | 0 | 0 | 0
2014 | 94896.88 | 2011-02-01 13:13 | 549.8345 | 7 | 15 | -1.099388 | 3.441218 | 6.080283 | 6.201426 | 25.08817 | 21.12902 | -0.0002913952 | 0.1206444 | 0 | 0 | 0
2015 | 94926.89 | 2011-02-01 13:13 | 579.8496 | 7 | 15 | -1.099388 | 3.429563 | 6.080283 | 6.210594 | 25.08817 | 21.16051 | -0.0002913952 | 0.1206444 | 0 | 0 | 0
2016 | 94956.91 | 2011-02-01 13:14 | 609.8647 | 7 | 15 | -1.099568 | 3.417583 | 6.080283 | 6.219761 | 25.08817 | 21.19189 | -0.0002913952 | 0.1206444 | 0 | 0 | 0
2017 | 94986.92 | 2011-02-01 13:14 | 639.8798 | 7 | 15 | -1.099568 | 3.405766 | 6.080283 | 6.228928 | 25.08817 | 21.22317 | -0.0003237724 | 0.1206444 | 0 | 0 | 0
2018 | 95016.94 | 2011-02-01 13:15 | 669.8949 | 7 | 15 | -1.099568 | 3.394595 | 6.080283 | 6.238095 | 25.08817 | 21.25434 | -0.0002913952 | 0.1206444 | 0 | 0 | 0
2019 | 95046.95 | 2011-02-01 13:15 | 699.9103 | 7 | 15 | -1.099568 | 3.382778 | 6.080283 | 6.247262 | 25.08817 | 21.2854 | -0.0003237724 | 0.1206444 | 0 | 0 | 0
2020 | 95076.97 | 2011-02-01 13:16 | 729.9252 | 7 | 15 | -1.099568 | 3.37096 | 6.080283 | 6.25643 | 25.08817 | 21.31636 | -0.0003561497 | 0.1206444 | 0 | 0 | 0
2021 | 95106.98 | 2011-02-01 13:16 | 759.9403 | 7 | 15 | -1.099388 | 3.358657 | 6.080283 | 6.265597 | 25.08817 | 21.34721 | -0.0003561497 | 0.1206444 | 0 | 0 | 0
2022 | 95137 | 2011-02-01 13:17 | 789.9555 | 7 | 15 | -1.099388 | 3.34603 | 6.080283 | 6.274764 | 25.08817 | 21.37794 | -0.0003237724 | 0.1206444 | 0 | 0 | 0
2023 | 95167.01 | 2011-02-01 13:17 | 819.9705 | 7 | 15 | -1.099388 | 3.332593 | 6.080283 | 6.283931 | 25.08817 | 21.40855 | -0.0003561497 | 0.1206444 | 0 | 0 | 0
2024 | 95197.03 | 2011-02-01 13:18 | 849.9856 | 7 | 15 | -1.099568 | 3.318185 | 6.080283 | 6.293098 | 25.08817 | 21.43904 | -0.0003885269 | 0.1206444 | 0 | 0 | 0
2025 | 95227.04 | 2011-02-01 13:18 | 880.0009 | 7 | 15 | -1.099568 | 3.302968 | 6.080283 | 6.302266 | 25.08817 | 21.46939 | -0.0004532814 | 0.1206444 | 0 | 0 | 0
2026 | 95257.06 | 2011-02-01 13:19 | 910.0159 | 7 | 15 | -1.099749 | 3.286294 | 6.080283 | 6.311433 | 25.08817 | 21.49959 | -0.0004856586 | 0.1206444 | 0 | 0 | 0
2027 | 95287.08 | 2011-02-01 13:19 | 940.0334 | 7 | 15 | -1.099568 | 3.268648 | 6.080283 | 6.320601 | 25.08817 | 21.52964 | -0.000485611 | 0.1206444 | 0 | 0 | 0
2028 | 95317.09 | 2011-02-01 13:20 | 970.0465 | 7 | 15 | -1.099568 | 3.24987 | 6.080283 | 6.329767 | 25.08817 | 21.55952 | -0.0005180359 | 0.1206444 | 0 | 0 | 0
2029 | 95347.11 | 2011-02-01 13:20 | 1000.061 | 7 | 15 | -1.099388 | 3.22931 | 6.080283 | 6.338934 | 25.08817 | 21.58922 | -0.0005180359 | 0.1206444 | 0 | 0 | 0
2030 | 95377.12 | 2011-02-01 13:21 | 1030.076 | 7 | 15 | -1.099568 | 3.20697 | 6.080283 | 6.348101 | 25.08817 | 21.61872 | -0.0006151676 | 0.1206444 | 0 | 0 | 0
2031 | 95407.14 | 2011-02-01 13:21 | 1060.094 | 7 | 15 | -1.099388 | 3.182363 | 6.080283 | 6.357269 | 25.08817 | 21.64801 | -0.0006799221 | 0.1206444 | 0 | 0 | 0
2032 | 95437.15 | 2011-02-01 13:22 | 1090.107 | 7 | 15 | -1.099388 | 3.154681 | 6.080283 | 6.366436 | 25.08817 | 21.67706 | -0.0007770538 | 0.1206444 | 0 | 0 | 0
2033 | 95467.17 | 2011-02-01 13:22 | 1120.122 | 7 | 15 | -1.099568 | 3.123275 | 6.080283 | 6.375603 | 25.08817 | 21.70583 | -0.0008418083 | 0.1206444 | 0 | 0 | 0
2034 | 95497.18 | 2011-02-01 13:23 | 1150.137 | 7 | 15 | -1.099388 | 3.086689 | 6.080283 | 6.38477 | 25.08817 | 21.7343 | -0.001036072 | 0.1206444 | 0 | 0 | 0
2035 | 95527.2 | 2011-02-01 13:23 | 1180.152 | 7 | 15 | -1.099388 | 3.045246 | 6.080283 | 6.393937 | 25.08817 | 21.76241 | -0.001165581 | 0.1206444 | 0 | 0 | 0
2036 | 95557.21 | 2011-02-01 13:24 | 1210.167 | 7 | 15 | -1.099568 | 2.9949 | 6.080283 | 6.403104 | 25.08817 | 21.79011 | -0.001489353 | 0.1206444 | 0 | 0 | 0
2037 | 95587.23 | 2011-02-01 13:24 | 1240.182 | 7 | 15 | -1.099568 | 2.932088 | 6.080283 | 6.412272 | 25.08817 | 21.81729 | -0.001845503 | 0.1206444 | 0 | 0 | 0
2038 | 95617.23 | 2011-02-01 13:25 | 1270.183 | 7 | 15 | -1.099207 | 2.851954 | 6.080283 | 6.421434 | 25.08817 | 21.8438 | -0.002363539 | 0.1206444 | 0 | 0 | 0
2039 | 95647.24 | 2011-02-01 13:25 | 1300.197 | 7 | 15 | -1.099568 | 2.750776 | 6.080283 | 6.430601 | 25.08817 | 21.86949 | -0.002913952 | 0.1206444 | 0 | 0 | 0
2040 | 95661.07 | 2011-02-01 13:26 | 1314.025 | 7 | 15 | -1.099388 | 2.699944 | 6.080283 | 6.434825 | 25.08817 | 21.88101 | -0.002978659 | 0.1206444 | 0 | 0 | 0
2041 | 95721.09 | 2011-02-01 13:27 | 60.0146 | 8 | 15 | 0 | 3.736984 | 6.080283 | 6.434825 | 25.08817 | 21.88101 | 0.0007770538 | 0.1206444 | 0 | 0 | 0
2042 | 95721.28 | 2011-02-01 13:27 | 0.1898707 | 9 | 15 | -1.92431e-05 | 3.736822 | 6.080283 | 6.434825 | 25.08817 | 21.88101 | 0 | 0.1199431 | 0 | 0 | 0
2043 | 95726.1 | 2011-02-01 13:27 | 5.015527 | 9 | 15 | 0.0008838033 | 3.741678 | 6.080284 | 6.434825 | 25.08817 | 21.88101 | 0.0006475449 | 0.1199431 | 0 | 0 | 0
2044 | 95756.14 | 2011-02-01 13:27 | 30.01524 | 1 | 16 | 0 | 3.760295 | 6.080284 | 6.434825 | 25.08817 | 21.88101 | 0.0003561497 | 0.1199431 | 0 | 0 | 0
2045 | 95786.16 | 2011-02-01 13:28 | 60.03273 | 1 | 16 | 0 | 3.773084 | 6.080284 | 6.434825 | 25.08817 | 21.88101 | 0.0002913952 | 0.1199431 | 0 | 0 | 0
2046 | 95816.17 | 2011-02-01 13:28 | 90.04535 | 1 | 16 | 0 | 3.782635 | 6.080284 | 6.434825 | 25.08817 | 21.88101 | 0.0001942635 | 0.1199431 | 0 | 0 | 0
2047 | 95846.14 | 2011-02-01 13:29 | 120.0136 | 1 | 16 | 0 | 3.790406 | 6.080284 | 6.434825 | 25.08817 | 21.88101 | 0.0001942635 | 0.1199431 | 0 | 0 | 0
2048 | 95876.15 | 2011-02-01 13:29 | 30.01524 | 2 | 16 | 0.5501166 | 3.912144 | 6.08487 | 6.434825 | 25.10603 | 21.88101 | 0.0007446766 | 0.1199431 | 0 | 0 | 0
2049 | 95906.16 | 2011-02-01 13:30 | 60.03022 | 2 | 16 | 0.5501166 | 3.932703 | 6.089456 | 6.434825 | 25.12402 | 21.88101 | 0.0004209042 | 0.1199431 | 0 | 0 | 0
2050 | 95936.18 | 2011-02-01 13:30 | 90.04536 | 2 | 16 | 0.549936 | 3.947273 | 6.094042 | 6.434825 | 25.14209 | 21.88101 | 0.0003237724 | 0.1199431 | 0 | 0 | 0
2051 | 95966.19 | 2011-02-01 13:31 | 120.0605 | 2 | 16 | 0.5501166 | 3.959577 | 6.098629 | 6.434825 | 25.16023 | 21.88101 | 0.0003237724 | 0.1199431 | 0 | 0 | 0
2052 | 95996.21 | 2011-02-01 13:31 | 150.0756 | 2 | 16 | 0.5501166 | 3.970585 | 6.103215 | 6.434825 | 25.17841 | 21.88101 | 0.0002913952 | 0.1199431 | 0 | 0 | 0
2053 | 96026.22 | 2011-02-01 13:32 | 180.0907 | 2 | 16 | 0.5501166 | 3.980298 | 6.107801 | 6.434825 | 25.19664 | 21.88101 | 0.0002266407 | 0.1199431 | 0 | 0 | 0
2054 | 96056.24 | 2011-02-01 13:32 | 210.1058 | 2 | 16 | 0.5501166 | 3.989364 | 6.112387 | 6.434825 | 25.21492 | 21.88101 | 0.0002266407 | 0.1199431 | 0 | 0 | 0
2055 | 96086.26 | 2011-02-01 13:33 | 240.123 | 2 | 16 | 0.549936 | 3.99762 | 6.116974 | 6.434825 | 25.23324 | 21.88101 | 0.0001942635 | 0.1199431 | 0 | 0 | 0
2056 | 96116.27 | 2011-02-01 13:33 | 270.1362 | 2 | 16 | 0.549936 | 4.005714 | 6.12156 | 6.434825 | 25.25159 | 21.88101 | 0.000226593 | 0.1199431 | 0 | 0 | 0
2057 | 96146.28 | 2011-02-01 13:34 | 300.1512 | 2 | 16 | 0.5501166 | 4.013161 | 6.126146 | 6.434825 | 25.26998 | 21.88101 | 0.0001942635 | 0.1199431 | 0 | 0 | 0
2058 | 96176.3 | 2011-02-01 13:34 | 330.167 | 2 | 16 | 0.5502972 | 4.01996 | 6.130732 | 6.434825 | 25.2884 | 21.88101 | 0.0001618385 | 0.1199431 | 0 | 0 | 0
2059 | 96206.31 | 2011-02-01 13:35 | 360.1815 | 2 | 16 | 0.5502972 | 4.026597 | 6.135318 | 6.434825 | 25.30685 | 21.88101 | 0.0001942635 | 0.1199431 | 0 | 0 | 0
2060 | 96236.33 | 2011-02-01 13:35 | 390.1966 | 2 | 16 | 0.5501166 | 4.032749 | 6.139904 | 6.434825 | 25.32533 | 21.88101 | 0.0001942635 | 0.1199431 | 0 | 0 | 0
2061 | 96266.34 | 2011-02-01 13:36 | 420.2117 | 2 | 16 | 0.5501166 | 4.038415 | 6.144491 | 6.434825 | 25.34383 | 21.88101 | 0.000129509 | 0.1199431 | 0 | 0 | 0
2062 | 96296.36 | 2011-02-01 13:36 | 450.2268 | 2 | 16 | 0.5501166 | 4.043919 | 6.149077 | 6.434825 | 25.36237 | 21.88101 | 0.000129509 | 0.1199431 | 0 | 0 | 0
2063 | 96326.38 | 2011-02-01 13:37 | 480.2419 | 2 | 16 | 0.5501166 | 4.049423 | 6.153663 | 6.434825 | 25.38093 | 21.88101 | 0.0001619339 | 0.1199431 | 0 | 0 | 0
2064 | 96356.39 | 2011-02-01 13:37 | 510.257 | 2 | 16 | 0.5502972 | 4.054604 | 6.158249 | 6.434825 | 25.39951 | 21.88101 | 0.000129509 | 0.1199431 | 0 | 0 | 0
2065 | 96386.41 | 2011-02-01 13:38 | 540.2721 | 2 | 16 | 0.5501166 | 4.05946 | 6.162835 | 6.434825 | 25.41812 | 21.88101 | 9.717941e-05 | 0.1199431 | 0 | 0 | 0
2066 | 96416.42 | 2011-02-01 13:38 | 570.2874 | 2 | 16 | 0.549936 | 4.064317 | 6.16742 | 6.434825 | 25.43674 | 21.88101 | 9.717941e-05 | 0.1199431 | 0 | 0 | 0
2067 | 96446.44 | 2011-02-01 13:39 | 600.3026 | 2 | 16 | 0.5501166 | 4.06885 | 6.172006 | 6.434825 | 25.45539 | 21.88101 | 9.717941e-05 | 0.1199431 | 0 | 0 | 0
2068 | 96476.45 | 2011-02-01 13:39 | 630.3175 | 2 | 16 | 0.549936 | 4.073544 | 6.176593 | 6.434825 | 25.47406 | 21.88101 | 0.000129509 | 0.1199431 | 0 | 0 | 0
2069 | 96506.47 | 2011-02-01 13:40 | 660.3327 | 2 | 16 | 0.549936 | 4.078077 | 6.181179 | 6.434825 | 25.49275 | 21.88101 | 0.000129509 | 0.1199431 | 0 | 0 | 0
2070 | 96536.48 | 2011-02-01 13:40 | 690.3477 | 2 | 16 | 0.549936 | 4.082448 | 6.185765 | 6.434825 | 25.51147 | 21.88101 | 0.000129509 | 0.1199431 | 0 | 0 | 0
2071 | 96566.5 | 2011-02-01 13:41 | 720.363 | 2 | 16 | 0.549936 | 4.086819 | 6.190351 | 6.434825 | 25.5302 | 21.88101 | 0.000129509 | 0.1199431 | 0 | 0 | 0
2072 | 96596.51 | 2011-02-01 13:41 | 750.378 | 2 | 16 | 0.5501166 | 4.09119 | 6.194937 | 6.434825 | 25.54895 | 21.88101 | 0.000129509 | 0.1199431 | 0 | 0 | 0
2073 | 96626.53 | 2011-02-01 13:42 | 780.3932 | 2 | 16 | 0.549936 | 4.095399 | 6.199524 | 6.434825 | 25.56773 | 21.88101 | 0.000129509 | 0.1199431 | 0 | 0 | 0
2074 | 96656.54 | 2011-02-01 13:42 | 810.4084 | 2 | 16 | 0.5501166 | 4.099608 | 6.20411 | 6.434825 | 25.58652 | 21.88101 | 0.000129509 | 0.1199431 | 0 | 0 | 0
2075 | 96686.56 | 2011-02-01 13:43 | 840.4257 | 2 | 16 | 0.5501166 | 4.103817 | 6.208696 | 6.434825 | 25.60533 | 21.88101 | 0.0001619339 | 0.1199431 | 0 | 0 | 0
2076 | 96716.57 | 2011-02-01 13:43 | 870.4385 | 2 | 16 | 0.5501166 | 4.107702 | 6.213282 | 6.434825 | 25.62416 | 21.88101 | 0.000129509 | 0.1199431 | 0 | 0 | 0
2077 | 96746.59 | 2011-02-01 13:44 | 900.4536 | 2 | 16 | 0.549936 | 4.111911 | 6.217868 | 6.434825 | 25.64301 | 21.88101 | 0.000129509 | 0.1199431 | 0 | 0 | 0
2078 | 96776.6 | 2011-02-01 13:44 | 930.4687 | 2 | 16 | 0.5501166 | 4.115958 | 6.222454 | 6.434825 | 25.66187 | 21.88101 | 0.000129509 | 0.1199431 | 0 | 0 | 0
2079 | 96806.62 | 2011-02-01 13:45 | 960.4862 | 2 | 16 | 0.5501166 | 4.120167 | 6.227041 | 6.434825 | 25.68076 | 21.88101 | 0.000129509 | 0.1199431 | 0 | 0 | 0
2080 | 96836.63 | 2011-02-01 13:45 | 990.4989 | 2 | 16 | 0.5501166 | 4.124053 | 6.231627 | 6.434825 | 25.69966 | 21.88101 | 9.717941e-05 | 0.1199431 | 0 | 0 | 0
2081 | 96866.65 | 2011-02-01 13:46 | 1020.514 | 2 | 16 | 0.5501166 | 4.128099 | 6.236213 | 6.434825 | 25.71859 | 21.88101 | 9.708405e-05 | 0.1199431 | 0 | 0 | 0
2082 | 96896.66 | 2011-02-01 13:46 | 1050.529 | 2 | 16 | 0.549936 | 4.132308 | 6.240799 | 6.434825 | 25.73753 | 21.88101 | 9.708405e-05 | 0.1199431 | 0 | 0 | 0
2083 | 96926.68 | 2011-02-01 13:47 | 1080.544 | 2 | 16 | 0.5502972 | 4.136356 | 6.245385 | 6.434825 | 25.75649 | 21.88101 | 0.000129509 | 0.1199431 | 0 | 0 | 0
2084 | 96956.69 | 2011-02-01 13:47 | 1110.56 | 2 | 16 | 0.549936 | 4.140403 | 6.249972 | 6.434825 | 25.77547 | 21.88101 | 0.000129509 | 0.1199431 | 0 | 0 | 0
2085 | 96986.71 | 2011-02-01 13:48 | 1140.575 | 2 | 16 | 0.549936 | 4.14445 | 6.254558 | 6.434825 | 25.79447 | 21.88101 | 0.000129509 | 0.1199431 | 0 | 0 | 0
2086 | 97016.72 | 2011-02-01 13:48 | 1170.59 | 2 | 16 | 0.5501166 | 4.148659 | 6.259143 | 6.434825 | 25.81348 | 21.88101 | 6.475449e-05 | 0.1199431 | 0 | 0 | 0
2087 | 97046.74 | 2011-02-01 13:49 | 1200.605 | 2 | 16 | 0.549936 | 4.152706 | 6.263729 | 6.434825 | 25.83251 | 21.88101 | 9.708405e-05 | 0.1199431 | 0 | 0 | 0
2088 | 97076.75 | 2011-02-01 13:49 | 1230.62 | 2 | 16 | 0.5501166 | 4.156754 | 6.268314 | 6.434825 | 25.85156 | 21.88101 | 6.475449e-05 | 0.1199431 | 0 | 0 | 0
2089 | 97106.77 | 2011-02-01 13:50 | 1260.635 | 2 | 16 | 0.5501166 | 4.161124 | 6.272899 | 6.434825 | 25.87063 | 21.88101 | 9.708405e-05 | 0.1199431 | 0 | 0 | 0
2090 | 97136.78 | 2011-02-01 13:50 | 1290.65 | 2 | 16 | 0.549936 | 4.165009 | 6.277485 | 6.434825 | 25.88972 | 21.88101 | 0.000129509 | 0.1199431 | 0 | 0 | 0
2091 | 97166.8 | 2011-02-01 13:51 | 1320.665 | 2 | 16 | 0.5502972 | 4.169219 | 6.28207 | 6.434825 | 25.90883 | 21.88101 | 9.708405e-05 | 0.1199431 | 0 | 0 | 0
2092 | 97196.81 | 2011-02-01 13:51 | 1350.68 | 2 | 16 | 0.5501166 | 4.17359 | 6.286657 | 6.434825 | 25.92796 | 21.88101 | 9.717941e-05 | 0.1199431 | 0 | 0 | 0
2093 | 97226.83 | 2011-02-01 13:52 | 1380.695 | 2 | 16 | 0.5501166 | 4.177799 | 6.291243 | 6.434825 | 25.94711 | 21.88101 | 0.000129509 | 0.1199431 | 0 | 0 | 0
2094 | 97256.84 | 2011-02-01 13:52 | 1410.711 | 2 | 16 | 0.5497554 | 4.181846 | 6.295829 | 6.434825 | 25.96628 | 21.88101 | 0.000129509 | 0.1199431 | 0 | 0 | 0
2095 | 97286.86 | 2011-02-01 13:53 | 1440.728 | 2 | 16 | 0.549936 | 4.186055 | 6.300415 | 6.434825 | 25.98547 | 21.88101 | 0.000129509 | 0.1199431 | 0 | 0 | 0
2096 | 97316.87 | 2011-02-01 13:53 | 1470.741 | 2 | 16 | 0.5501166 | 4.190264 | 6.305 | 6.434825 | 26.00467 | 21.88101 | 6.475449e-05 | 0.1199431 | 0 | 0 | 0
2097 | 97346.89 | 2011-02-01 13:54 | 1500.756 | 2 | 16 | 0.5501166 | 4.194635 | 6.309585 | 6.434825 | 26.0239 | 21.88101 | 0.000129509 | 0.1199431 | 0 | 0 | 0
2098 | 97376.9 | 2011-02-01 13:54 | 1530.771 | 2 | 16 | 0.5501166 | 4.199006 | 6.314171 | 6.434825 | 26.04314 | 21.88101 | 0.000129509 | 0.1199431 | 0 | 0 | 0
2099 | 97384.14 | 2011-02-01 13:54 | 1538.005 | 2 | 16 | 0.5502972 | 4.200139 | 6.315276 | 6.434825 | 26.04778 | 21.88101 | 0.0001618385 | 0.1199431 | 0 | 0 | 0
2100 | 97414.15 | 2011-02-01 13:55 | 30.01511 | 3 | 16 | 0 | 4.090542 | 6.315276 | 6.434825 | 26.04778 | 21.88101 | -0.0004532814 | 0.1199431 | 0 | 0 | 0
2101 | 97444.17 | 2011-02-01 13:55 | 60.03024 | 3 | 16 | 0 | 4.077915 | 6.315276 | 6.434825 | 26.04778 | 21.88101 | -0.0003237724 | 0.1199431 | 0 | 0 | 0
2102 | 97474.18 | 2011-02-01 13:56 | 90.04536 | 3 | 16 | 0 | 4.070306 | 6.315276 | 6.434825 | 26.04778 | 21.88101 | -0.000129509 | 0.1199431 | 0 | 0 | 0
2103 | 97504.15 | 2011-02-01 13:56 | 120.0136 | 3 | 16 | 0 | 4.064641 | 6.315276 | 6.434825 | 26.04778 | 21.88101 | -0.000129509 | 0.1199431 | 0 | 0 | 0
2104 | 97504.15 | 2011-02-01 13:56 | 2.541333786e-06 | 4 | 16 | 0.9758127 | 4.199977 | 6.315276 | 6.434825 | 26.04778 | 21.88101 | 0 | 0.1199431 | 0 | 0 | 0
2105 | 97504.59 | 2011-02-01 13:56 | 0.4372699 | 4 | 16 | 0.9254227 | 4.199653 | 6.31539 | 6.434825 | 26.04826 | 21.88101 | -6.475449e-05 | 0.1199431 | 0 | 0 | 0
2106 | 97506.51 | 2011-02-01 13:56 | 2.359101 | 4 | 16 | 0.8753939 | 4.199815 | 6.315869 | 6.434825 | 26.05027 | 21.88101 | -3.242493e-05 | 0.1199431 | 0 | 0 | 0
2107 | 97509.76 | 2011-02-01 13:57 | 5.609049 | 4 | 16 | 0.8253651 | 4.199815 | 6.316636 | 6.434825 | 26.05349 | 21.88101 | 0 | 0.1199431 | 0 | 0 | 0
2108 | 97514.51 | 2011-02-01 13:57 | 10.35897 | 4 | 16 | 0.7749752 | 4.199815 | 6.31769 | 6.434825 | 26.05792 | 21.88101 | 0 | 0.1199431 | 0 | 0 | 0
2109 | 97521 | 2011-02-01 13:57 | 16.8433 | 4 | 16 | 0.7247658 | 4.199653 | 6.319039 | 6.434825 | 26.06359 | 21.88101 | -6.475449e-05 | 0.1199431 | 0 | 0 | 0
2110 | 97529.87 | 2011-02-01 13:57 | 25.71808 | 4 | 16 | 0.674737 | 4.199815 | 6.320761 | 6.434825 | 26.07082 | 21.88101 | 3.232956e-05 | 0.1199431 | 0 | 0 | 0
2111 | 97542.15 | 2011-02-01 13:57 | 37.99936 | 4 | 16 | 0.6247082 | 4.199815 | 6.322973 | 6.434825 | 26.08011 | 21.88101 | 0 | 0.1199431 | 0 | 0 | 0
2112 | 97560.68 | 2011-02-01 13:57 | 56.53008 | 4 | 16 | 0.5746795 | 4.199815 | 6.326051 | 6.434825 | 26.09303 | 21.88101 | -3.242493e-05 | 0.1199431 | 0 | 0 | 0
2113 | 97592.04 | 2011-02-01 13:58 | 87.88905 | 4 | 16 | 0.5246507 | 4.199815 | 6.330819 | 6.434825 | 26.11306 | 21.88101 | 0 | 0.1199431 | 0 | 0 | 0
2114 | 97650.42 | 2011-02-01 13:59 | 146.2629 | 4 | 16 | 0.4746219 | 4.199653 | 6.338879 | 6.434825 | 26.14691 | 21.88101 | 0 | 0.1199431 | 0 | 0 | 0
2115 | 97748.01 | 2011-02-01 14:01 | 243.855 | 4 | 16 | 0.4245932 | 4.199977 | 6.351028 | 6.434825 | 26.19794 | 21.88101 | 3.242493e-05 | 0.1199431 | 0 | 0 | 0
2116 | 97880.04 | 2011-02-01 14:03 | 375.884 | 4 | 16 | 0.3745644 | 4.199653 | 6.365659 | 6.434825 | 26.25938 | 21.88101 | -3.232956e-05 | 0.1199431 | 0 | 0 | 0
2117 | 98044.79 | 2011-02-01 14:05 | 540.6314 | 4 | 16 | 0.324355 | 4.199815 | 6.381632 | 6.434825 | 26.32647 | 21.88101 | 0 | 0.1199431 | 0 | 0 | 0
2118 | 98247.22 | 2011-02-01 14:09 | 743.0655 | 4 | 16 | 0.2743262 | 4.199815 | 6.398436 | 6.434825 | 26.39704 | 21.88101 | -3.242493e-05 | 0.1199431 | 0 | 0 | 0
2119 | 98498.54 | 2011-02-01 14:13 | 994.3893 | 4 | 16 | 0.2241169 | 4.199815 | 6.415799 | 6.434825 | 26.46996 | 21.88101 | -3.242493e-05 | 0.1199431 | 0 | 0 | 0
2120 | 98825.15 | 2011-02-01 14:18 | 1320.993 | 4 | 16 | 0.1740881 | 4.199815 | 6.433787 | 6.434825 | 26.54551 | 21.88101 | 0 | 0.1199431 | 0 | 0 | 0
2121 | 99269.92 | 2011-02-01 14:26 | 1765.767 | 4 | 16 | 0.1240593 | 4.199653 | 6.45205 | 6.434825 | 26.62221 | 21.88101 | -3.232956e-05 | 0.1199431 | 0 | 0 | 0
2122 | 99985.74 | 2011-02-01 14:38 | 2481.583 | 4 | 16 | 0.07384995 | 4.199653 | 6.471326 | 6.434825 | 26.70317 | 21.88101 | -6.475449e-05 | 0.1199431 | 0 | 0 | 0
2123 | 100586 | 2011-02-01 14:48 | 3081.807 | 4 | 16 | 0.04982892 | 4.199653 | 6.481568 | 6.434825 | 26.74618 | 21.88101 | -3.232956e-05 | 0.1199431 | 0 | 0 | 0
2124 | 100616 | 2011-02-01 14:48 | 30.01536 | 5 | 16 | 0 | 4.189131 | 6.481568 | 6.434825 | 26.74618 | 21.88101 | -9.708405e-05 | 0.1199431 | 0 | 0 | 0
2125 | 100646 | 2011-02-01 14:49 | 60.01486 | 5 | 16 | 0 | 4.187512 | 6.481568 | 6.434825 | 26.74618 | 21.88101 | -3.232956e-05 | 0.1199431 | 0 | 0 | 0
2126 | 100646.2 | 2011-02-01 14:49 | 0.203243 | 6 | 16 | -1.92431e-05 | 4.187512 | 6.481568 | 6.434825 | 26.74618 | 21.88101 | 0 | 0.1199431 | 0 | 0 | 0
2127 | 100651 | 2011-02-01 14:49 | 5.015516 | 6 | 16 | 0.0005225847 | 4.18735 | 6.481569 | 6.434825 | 26.74618 | 21.88101 | -6.475449e-05 | 0.1199431 | 0 | 0 | 0
2128 | 100660.8 | 2011-02-01 14:49 | 9.843598 | 7 | 16 | -1.099388 | 3.987259 | 6.481569 | 6.437831 | 26.74618 | 21.89304 | -0.002104473 | 0.1199431 | 0 | 0 | 0
2129 | 100690.8 | 2011-02-01 14:50 | 39.85869 | 7 | 16 | -1.099568 | 3.921371 | 6.481569 | 6.446998 | 26.74618 | 21.92928 | -0.001715994 | 0.1199431 | 0 | 0 | 0
2130 | 100720.9 | 2011-02-01 14:50 | 69.87405 | 7 | 16 | -1.099749 | 3.856132 | 6.481569 | 6.456166 | 26.74618 | 21.96494 | -0.001813126 | 0.1199431 | 0 | 0 | 0
2131 | 100750.9 | 2011-02-01 14:51 | 99.88894 | 7 | 16 | -1.099568 | 3.790568 | 6.481569 | 6.465333 | 26.74618 | 21.99998 | -0.001683617 | 0.1199431 | 0 | 0 | 0
2132 | 100780.9 | 2011-02-01 14:51 | 129.9065 | 7 | 16 | -1.09993 | 3.734717 | 6.481569 | 6.474501 | 26.74618 | 22.03447 | -0.001392221 | 0.1199431 | 0 | 0 | 0
2133 | 100810.9 | 2011-02-01 14:52 | 159.9192 | 7 | 16 | -1.099388 | 3.691332 | 6.481569 | 6.483667 | 26.74618 | 22.0685 | -0.001003694 | 0.1199431 | 0 | 0 | 0
2134 | 100840.9 | 2011-02-01 14:52 | 189.9343 | 7 | 16 | -1.099568 | 3.656365 | 6.481569 | 6.492835 | 26.74618 | 22.10217 | -0.0007770538 | 0.1199431 | 0 | 0 | 0
2135 | 100870.9 | 2011-02-01 14:53 | 219.9494 | 7 | 16 | -1.099388 | 3.626901 | 6.481569 | 6.502002 | 26.74618 | 22.13555 | -0.0007122994 | 0.1199431 | 0 | 0 | 0
2136 | 100901 | 2011-02-01 14:53 | 249.9669 | 7 | 16 | -1.099388 | 3.601809 | 6.481569 | 6.51117 | 26.74618 | 22.16868 | -0.0005827904 | 0.1199431 | 0 | 0 | 0
2137 | 100931 | 2011-02-01 14:54 | 279.9797 | 7 | 16 | -1.099568 | 3.579307 | 6.481569 | 6.520336 | 26.74618 | 22.20159 | -0.0005180359 | 0.1199431 | 0 | 0 | 0
2138 | 100961 | 2011-02-01 14:54 | 309.9948 | 7 | 16 | -1.099568 | 3.559233 | 6.481569 | 6.529504 | 26.74618 | 22.23431 | -0.0005180359 | 0.1199431 | 0 | 0 | 0
2139 | 100991 | 2011-02-01 14:55 | 340.0099 | 7 | 16 | -1.099568 | 3.540616 | 6.481569 | 6.538671 | 26.74618 | 22.26685 | -0.0005180359 | 0.1199431 | 0 | 0 | 0
2140 | 101021 | 2011-02-01 14:55 | 370.025 | 7 | 16 | -1.099388 | 3.523294 | 6.481569 | 6.547838 | 26.74618 | 22.29923 | -0.0004532814 | 0.1199431 | 0 | 0 | 0
2141 | 101051 | 2011-02-01 14:56 | 400.0401 | 7 | 16 | -1.099388 | 3.507106 | 6.481569 | 6.557005 | 26.74618 | 22.33146 | -0.0004856586 | 0.1199431 | 0 | 0 | 0
2142 | 101081 | 2011-02-01 14:56 | 430.0552 | 7 | 16 | -1.099388 | 3.492374 | 6.481569 | 6.566173 | 26.74618 | 22.36354 | -0.0003561497 | 0.1199431 | 0 | 0 | 0
2143 | 101111.1 | 2011-02-01 14:57 | 460.0705 | 7 | 16 | -1.099568 | 3.478128 | 6.481569 | 6.57534 | 26.74618 | 22.39549 | -0.0003561497 | 0.1199431 | 0 | 0 | 0
2144 | 101141.1 | 2011-02-01 14:57 | 490.0855 | 7 | 16 | -1.099568 | 3.464692 | 6.481569 | 6.584507 | 26.74618 | 22.42731 | -0.0003561497 | 0.1199431 | 0 | 0 | 0
2145 | 101171.1 | 2011-02-01 14:58 | 520.1006 | 7 | 16 | -1.099568 | 3.452065 | 6.481569 | 6.593675 | 26.74618 | 22.45902 | -0.0003561497 | 0.1199431 | 0 | 0 | 0
2146 | 101201.1 | 2011-02-01 14:58 | 550.1157 | 7 | 16 | -1.099568 | 3.439923 | 6.481569 | 6.602842 | 26.74618 | 22.49061 | -0.0002913952 | 0.1199431 | 0 | 0 | 0
2147 | 101231.1 | 2011-02-01 14:59 | 580.1308 | 7 | 16 | -1.099388 | 3.427944 | 6.481569 | 6.612009 | 26.74618 | 22.52209 | -0.0003237724 | 0.1199431 | 0 | 0 | 0
2148 | 101261.1 | 2011-02-01 14:59 | 610.146 | 7 | 16 | -1.099388 | 3.416126 | 6.481569 | 6.621177 | 26.74618 | 22.55346 | -0.0003237724 | 0.1199431 | 0 | 0 | 0
2149 | 101291.2 | 2011-02-01 15:00 | 640.1612 | 7 | 16 | -1.099568 | 3.404632 | 6.481569 | 6.630344 | 26.74618 | 22.58472 | -0.0003237724 | 0.1199431 | 0 | 0 | 0
2150 | 101321.2 | 2011-02-01 15:00 | 670.1762 | 7 | 16 | -1.099568 | 3.392977 | 6.481569 | 6.639511 | 26.74618 | 22.61588 | -0.0002913952 | 0.1199431 | 0 | 0 | 0
2151 | 101351.2 | 2011-02-01 15:01 | 700.1914 | 7 | 16 | -1.099568 | 3.380997 | 6.481569 | 6.648678 | 26.74618 | 22.64693 | -0.0003237724 | 0.1199431 | 0 | 0 | 0
2152 | 101381.2 | 2011-02-01 15:01 | 730.2086 | 7 | 16 | -1.099388 | 3.368855 | 6.481569 | 6.657846 | 26.74618 | 22.67787 | -0.0003237724 | 0.1199431 | 0 | 0 | 0
2153 | 101411.2 | 2011-02-01 15:02 | 760.2216 | 7 | 16 | -1.099388 | 3.356066 | 6.481569 | 6.667013 | 26.74618 | 22.70869 | -0.0003885269 | 0.1199431 | 0 | 0 | 0
2154 | 101441.2 | 2011-02-01 15:02 | 790.2368 | 7 | 16 | -1.099568 | 3.342954 | 6.481569 | 6.67618 | 26.74618 | 22.7394 | -0.0003561497 | 0.1199431 | 0 | 0 | 0
2155 | 101471.2 | 2011-02-01 15:03 | 820.2519 | 7 | 16 | -1.099388 | 3.329194 | 6.481569 | 6.685347 | 26.74618 | 22.76998 | -0.0003885269 | 0.1199431 | 0 | 0 | 0
2156 | 101501.3 | 2011-02-01 15:03 | 850.2672 | 7 | 16 | -1.099388 | 3.314624 | 6.481569 | 6.694515 | 26.74618 | 22.80044 | -0.0003885269 | 0.1199431 | 0 | 0 | 0
2157 | 101531.3 | 2011-02-01 15:04 | 880.282 | 7 | 16 | -1.099388 | 3.298759 | 6.481569 | 6.703682 | 26.74618 | 22.83075 | -0.0004209042 | 0.1199431 | 0 | 0 | 0
2158 | 101561.3 | 2011-02-01 15:04 | 910.2971 | 7 | 16 | -1.099568 | 3.281599 | 6.481569 | 6.712849 | 26.74618 | 22.86091 | -0.0004856586 | 0.1199431 | 0 | 0 | 0
2159 | 101591.3 | 2011-02-01 15:05 | 940.3123 | 7 | 16 | -1.099388 | 3.263792 | 6.481569 | 6.722016 | 26.74618 | 22.89092 | -0.0004856586 | 0.1199431 | 0 | 0 | 0
2160 | 101621.3 | 2011-02-01 15:05 | 970.3299 | 7 | 16 | -1.099388 | 3.244042 | 6.481569 | 6.731184 | 26.74618 | 22.92075 | -0.0005504132 | 0.1199431 | 0 | 0 | 0
2161 | 101651.3 | 2011-02-01 15:06 | 1000.342 | 7 | 16 | -1.099388 | 3.223158 | 6.481569 | 6.740351 | 26.74618 | 22.95039 | -0.0005180359 | 0.1199431 | 0 | 0 | 0
2162 | 101681.3 | 2011-02-01 15:06 | 1030.358 | 7 | 16 | -1.099568 | 3.199847 | 6.481569 | 6.749519 | 26.74618 | 22.97984 | -0.0005827904 | 0.1199431 | 0 | 0 | 0
2163 | 101711.4 | 2011-02-01 15:07 | 1060.373 | 7 | 16 | -1.099568 | 3.173945 | 6.481569 | 6.758687 | 26.74618 | 23.00905 | -0.0007446766 | 0.1199431 | 0 | 0 | 0
2164 | 101741.4 | 2011-02-01 15:07 | 1090.388 | 7 | 16 | -1.099388 | 3.145129 | 6.481569 | 6.767854 | 26.74618 | 23.03802 | -0.0008094311 | 0.1199431 | 0 | 0 | 0
2165 | 101771.4 | 2011-02-01 15:08 | 1120.403 | 7 | 16 | -1.099388 | 3.11259 | 6.481569 | 6.777022 | 26.74618 | 23.06671 | -0.0009065628 | 0.1199431 | 0 | 0 | 0
2166 | 101801.4 | 2011-02-01 15:08 | 1150.418 | 7 | 16 | -1.099388 | 3.074709 | 6.481569 | 6.786189 | 26.74618 | 23.09507 | -0.001068449 | 0.1199431 | 0 | 0 | 0
2167 | 101831.4 | 2011-02-01 15:09 | 1180.433 | 7 | 16 | -1.099388 | 3.03019 | 6.481569 | 6.795356 | 26.74618 | 23.12306 | -0.001262713 | 0.1199431 | 0 | 0 | 0
2168 | 101861.4 | 2011-02-01 15:09 | 1210.448 | 7 | 16 | -1.099568 | 2.974988 | 6.481569 | 6.804524 | 26.74618 | 23.1506 | -0.001618862 | 0.1199431 | 0 | 0 | 0
2169 | 101891.5 | 2011-02-01 15:10 | 1240.463 | 7 | 16 | -1.099568 | 2.905377 | 6.481569 | 6.813691 | 26.74618 | 23.17756 | -0.002072144 | 0.1199431 | 0 | 0 | 0
2170 | 101921.5 | 2011-02-01 15:10 | 1270.479 | 7 | 16 | -1.09993 | 2.817311 | 6.481569 | 6.822858 | 26.74618 | 23.20381 | -0.002654934 | 0.1199431 | 0 | 0 | 0
2171 | 101951.5 | 2011-02-01 15:11 | 1300.494 | 7 | 16 | -1.099388 | 2.708847 | 6.481569 | 6.832026 | 26.74618 | 23.22916 | -0.003043461 | 0.1199431 | 0 | 0 | 0
2172 | 101953.8 | 2011-02-01 15:11 | 1302.853 | 7 | 16 | -1.099388 | 2.699944 | 6.481569 | 6.832746 | 26.74618 | 23.2311 | -0.00307579 | 0.1199431 | 0 | 0 | 0
2173 | 102013.9 | 2011-02-01 15:12 | 60.01461 | 8 | 16 | 0 | 3.738117 | 6.481569 | 6.832746 | 26.74618 | 23.2311 | 0.0007770538 | 0.1199431 | 0 | 0 | 0
2174 | 102014 | 2011-02-01 15:12 | 0.1876244 | 9 | 16 | -1.92431e-05 | 3.738279 | 6.481569 | 6.832746 | 26.74618 | 23.2311 | 0 | 0.1206444 | 0 | 0 | 0
2175 | 102018.9 | 2011-02-01 15:12 | 5.015552 | 9 | 16 | 0.0005225847 | 3.742812 | 6.48157 | 6.832746 | 26.74619 | 23.2311 | 0.0006475449 | 0.1206444 | 0 | 0 | 0
2176 | 102048.9 | 2011-02-01 15:12 | 30.01538 | 1 | 17 | 0 | 3.76159 | 6.48157 | 6.832746 | 26.74619 | 23.2311 | 0.0003561497 | 0.1206444 | 0 | 0 | 0
2177 | 102078.9 | 2011-02-01 15:13 | 60.03023 | 1 | 17 | 0 | 3.774379 | 6.48157 | 6.832746 | 26.74619 | 23.2311 | 0.0003237724 | 0.1206444 | 0 | 0 | 0
2178 | 102108.9 | 2011-02-01 15:13 | 90.04534 | 1 | 17 | 0 | 3.783931 | 6.48157 | 6.832746 | 26.74619 | 23.2311 | 0.0001942635 | 0.1206444 | 0 | 0 | 0
2179 | 102138.9 | 2011-02-01 15:14 | 120.0138 | 1 | 17 | 0 | 3.791539 | 6.48157 | 6.832746 | 26.74619 | 23.2311 | 0.0001618862 | 0.1206444 | 0 | 0 | 0
2180 | 102168.9 | 2011-02-01 15:14 | 30.01512 | 2 | 17 | 0.5501166 | 3.913763 | 6.486156 | 6.832746 | 26.76405 | 23.2311 | 0.0007446289 | 0.1206444 | 0 | 0 | 0
2181 | 102198.9 | 2011-02-01 15:15 | 60.03025 | 2 | 17 | 0.5501166 | 3.934322 | 6.490742 | 6.832746 | 26.78205 | 23.2311 | 0.0004532814 | 0.1206444 | 0 | 0 | 0
2182 | 102228.9 | 2011-02-01 15:15 | 90.04535 | 2 | 17 | 0.5501166 | 3.949054 | 6.495328 | 6.832746 | 26.80013 | 23.2311 | 0.0003561497 | 0.1206444 | 0 | 0 | 0
2183 | 102259 | 2011-02-01 15:16 | 120.0604 | 2 | 17 | 0.5501166 | 3.961195 | 6.499915 | 6.832746 | 26.81827 | 23.2311 | 0.0002913952 | 0.1206444 | 0 | 0 | 0
2184 | 102289 | 2011-02-01 15:16 | 150.0756 | 2 | 17 | 0.5501166 | 3.972204 | 6.504501 | 6.832746 | 26.83647 | 23.2311 | 0.0002913952 | 0.1206444 | 0 | 0 | 0
2185 | 102319 | 2011-02-01 15:17 | 180.0907 | 2 | 17 | 0.549936 | 3.981917 | 6.509086 | 6.832746 | 26.8547 | 23.2311 | 0.0002266407 | 0.1206444 | 0 | 0 | 0
2186 | 102349 | 2011-02-01 15:17 | 210.1058 | 2 | 17 | 0.5501166 | 3.991144 | 6.513671 | 6.832746 | 26.87298 | 23.2311 | 0.000259018 | 0.1206444 | 0 | 0 | 0
2187 | 102379 | 2011-02-01 15:18 | 240.1209 | 2 | 17 | 0.549936 | 3.999562 | 6.518257 | 6.832746 | 26.8913 | 23.2311 | 0.0002266407 | 0.1206444 | 0 | 0 | 0
2188 | 102409 | 2011-02-01 15:18 | 270.1361 | 2 | 17 | 0.549936 | 4.007495 | 6.522842 | 6.832746 | 26.90966 | 23.2311 | 0.0001942635 | 0.1206444 | 0 | 0 | 0
2189 | 102439.1 | 2011-02-01 15:19 | 300.1512 | 2 | 17 | 0.5501166 | 4.014942 | 6.527427 | 6.832746 | 26.92805 | 23.2311 | 0.0001942635 | 0.1206444 | 0 | 0 | 0
2190 | 102469.1 | 2011-02-01 15:19 | 330.1663 | 2 | 17 | 0.549936 | 4.021903 | 6.532013 | 6.832746 | 26.94648 | 23.2311 | 0.000226593 | 0.1206444 | 0 | 0 | 0
2191 | 102499.1 | 2011-02-01 15:20 | 360.1813 | 2 | 17 | 0.549936 | 4.028378 | 6.536599 | 6.832746 | 26.96494 | 23.2311 | 0.0001618385 | 0.1206444 | 0 | 0 | 0
2192 | 102529.1 | 2011-02-01 15:20 | 390.1965 | 2 | 17 | 0.5497554 | 4.034691 | 6.541185 | 6.832746 | 26.98342 | 23.2311 | 0.0001941681 | 0.1206444 | 0 | 0 | 0
2193 | 102559.1 | 2011-02-01 15:21 | 420.2136 | 2 | 17 | 0.549936 | 4.040681 | 6.54577 | 6.832746 | 27.00194 | 23.2311 | 0.0001942635 | 0.1206444 | 0 | 0 | 0
2194 | 102589.1 | 2011-02-01 15:21 | 450.2269 | 2 | 17 | 0.549936 | 4.046185 | 6.550355 | 6.832746 | 27.02048 | 23.2311 | 0.0001942635 | 0.1206444 | 0 | 0 | 0
2195 | 102619.1 | 2011-02-01 15:22 | 480.2419 | 2 | 17 | 0.5501166 | 4.051528 | 6.55494 | 6.832746 | 27.03904 | 23.2311 | 0.000129509 | 0.1206444 | 0 | 0 | 0
2196 | 102649.2 | 2011-02-01 15:22 | 510.257 | 2 | 17 | 0.5501166 | 4.05687 | 6.559526 | 6.832746 | 27.05763 | 23.2311 | 0.0001619339 | 0.1206444 | 0 | 0 | 0
2197 | 102679.2 | 2011-02-01 15:23 | 540.2722 | 2 | 17 | 0.5501166 | 4.061727 | 6.564112 | 6.832746 | 27.07625 | 23.2311 | 0.0001619339 | 0.1206444 | 0 | 0 | 0
2198 | 102709.2 | 2011-02-01 15:23 | 570.2873 | 2 | 17 | 0.5501166 | 4.066745 | 6.568698 | 6.832746 | 27.09489 | 23.2311 | 0.0001618385 | 0.1206444 | 0 | 0 | 0
2199 | 102739.2 | 2011-02-01 15:24 | 600.3025 | 2 | 17 | 0.549936 | 4.071116 | 6.573284 | 6.832746 | 27.11355 | 23.2311 | 6.475449e-05 | 0.1206444 | 0 | 0 | 0
2200 | 102769.2 | 2011-02-01 15:24 | 630.3175 | 2 | 17 | 0.5501166 | 4.075973 | 6.57787 | 6.832746 | 27.13223 | 23.2311 | 0.000129509 | 0.1206444 | 0 | 0 | 0
2201 | 102799.2 | 2011-02-01 15:25 | 660.3329 | 2 | 17 | 0.5501166 | 4.080343 | 6.582456 | 6.832746 | 27.15093 | 23.2311 | 0.000129509 | 0.1206444 | 0 | 0 | 0
2202 | 102829.3 | 2011-02-01 15:25 | 690.3477 | 2 | 17 | 0.549936 | 4.084714 | 6.587042 | 6.832746 | 27.16965 | 23.2311 | 9.717941e-05 | 0.1206444 | 0 | 0 | 0
2203 | 102859.3 | 2011-02-01 15:26 | 720.363 | 2 | 17 | 0.5501166 | 4.089247 | 6.591628 | 6.832746 | 27.1884 | 23.2311 | 9.717941e-05 | 0.1206444 | 0 | 0 | 0
2204 | 102889.3 | 2011-02-01 15:26 | 750.3781 | 2 | 17 | 0.549936 | 4.093294 | 6.596214 | 6.832746 | 27.20716 | 23.2311 | 6.475449e-05 | 0.1206444 | 0 | 0 | 0
2205 | 102919.3 | 2011-02-01 15:27 | 780.3931 | 2 | 17 | 0.5501166 | 4.097827 | 6.6008 | 6.832746 | 27.22594 | 23.2311 | 0.000129509 | 0.1206444 | 0 | 0 | 0
2206 | 102949.3 | 2011-02-01 15:27 | 810.4082 | 2 | 17 | 0.549936 | 4.101874 | 6.605386 | 6.832746 | 27.24474 | 23.2311 | 9.717941e-05 | 0.1206444 | 0 | 0 | 0
2207 | 102979.3 | 2011-02-01 15:28 | 840.4234 | 2 | 17 | 0.549936 | 4.106083 | 6.609972 | 6.832746 | 27.26356 | 23.2311 | 9.717941e-05 | 0.1206444 | 0 | 0 | 0
2208 | 103009.3 | 2011-02-01 15:28 | 870.4385 | 2 | 17 | 0.549936 | 4.11013 | 6.614558 | 6.832746 | 27.2824 | 23.2311 | 6.475449e-05 | 0.1206444 | 0 | 0 | 0
2209 | 103039.4 | 2011-02-01 15:29 | 900.4539 | 2 | 17 | 0.5501166 | 4.114501 | 6.619144 | 6.832746 | 27.30126 | 23.2311 | 0.0001619339 | 0.1206444 | 0 | 0 | 0
2210 | 103069.4 | 2011-02-01 15:29 | 930.4687 | 2 | 17 | 0.5501166 | 4.118548 | 6.623729 | 6.832746 | 27.32014 | 23.2311 | 0.000129509 | 0.1206444 | 0 | 0 | 0
2211 | 103099.4 | 2011-02-01 15:30 | 960.4838 | 2 | 17 | 0.5501166 | 4.122757 | 6.628315 | 6.832746 | 27.33904 | 23.2311 | 0.0001619339 | 0.1206444 | 0 | 0 | 0
2212 | 103129.4 | 2011-02-01 15:30 | 990.4989 | 2 | 17 | 0.5501166 | 4.126643 | 6.632901 | 6.832746 | 27.35795 | 23.2311 | 9.717941e-05 | 0.1206444 | 0 | 0 | 0
2213 | 103159.4 | 2011-02-01 15:31 | 1020.517 | 2 | 17 | 0.549936 | 4.13069 | 6.637488 | 6.832746 | 27.37689 | 23.2311 | 9.708405e-05 | 0.1206444 | 0 | 0 | 0
2214 | 103189.4 | 2011-02-01 15:31 | 1050.529 | 2 | 17 | 0.549936 | 4.134737 | 6.642073 | 6.832746 | 27.39584 | 23.2311 | 6.475449e-05 | 0.1206444 | 0 | 0 | 0
2215 | 103219.4 | 2011-02-01 15:32 | 1080.544 | 2 | 17 | 0.5501166 | 4.138946 | 6.646659 | 6.832746 | 27.41481 | 23.2311 | 0.000129509 | 0.1206444 | 0 | 0 | 0
2216 | 103249.5 | 2011-02-01 15:32 | 1110.559 | 2 | 17 | 0.5501166 | 4.142993 | 6.651246 | 6.832746 | 27.4338 | 23.2311 | 0.000129509 | 0.1206444 | 0 | 0 | 0
2217 | 103279.5 | 2011-02-01 15:33 | 1140.575 | 2 | 17 | 0.5501166 | 4.147364 | 6.655832 | 6.832746 | 27.45281 | 23.2311 | 0.000129509 | 0.1206444 | 0 | 0 | 0
2218 | 103309.5 | 2011-02-01 15:33 | 1170.59 | 2 | 17 | 0.5497554 | 4.151087 | 6.660418 | 6.832746 | 27.47184 | 23.2311 | 6.475449e-05 | 0.1206444 | 0 | 0 | 0
2219 | 103339.5 | 2011-02-01 15:34 | 1200.605 | 2 | 17 | 0.549936 | 4.155296 | 6.665004 | 6.832746 | 27.49089 | 23.2311 | 6.475449e-05 | 0.1206444 | 0 | 0 | 0
2220 | 103369.5 | 2011-02-01 15:34 | 1230.62 | 2 | 17 | 0.5501166 | 4.159344 | 6.66959 | 6.832746 | 27.50995 | 23.2311 | 6.475449e-05 | 0.1206444 | 0 | 0 | 0
2221 | 103399.5 | 2011-02-01 15:35 | 1260.635 | 2 | 17 | 0.549936 | 4.163553 | 6.674175 | 6.832746 | 27.52904 | 23.2311 | 0.000129509 | 0.1206444 | 0 | 0 | 0
2222 | 103429.6 | 2011-02-01 15:35 | 1290.65 | 2 | 17 | 0.549936 | 4.167762 | 6.678761 | 6.832746 | 27.54814 | 23.2311 | 0.000129509 | 0.1206444 | 0 | 0 | 0
2223 | 103459.6 | 2011-02-01 15:36 | 1320.665 | 2 | 17 | 0.5501166 | 4.171971 | 6.683347 | 6.832746 | 27.56726 | 23.2311 | 9.717941e-05 | 0.1206444 | 0 | 0 | 0
2224 | 103489.6 | 2011-02-01 15:36 | 1350.68 | 2 | 17 | 0.5497554 | 4.176018 | 6.687933 | 6.832746 | 27.5864 | 23.2311 | 9.708405e-05 | 0.1206444 | 0 | 0 | 0
2225 | 103519.6 | 2011-02-01 15:37 | 1380.695 | 2 | 17 | 0.549936 | 4.180227 | 6.692519 | 6.832746 | 27.60557 | 23.2311 | 9.708405e-05 | 0.1206444 | 0 | 0 | 0
2226 | 103549.6 | 2011-02-01 15:37 | 1410.711 | 2 | 17 | 0.5501166 | 4.184436 | 6.697105 | 6.832746 | 27.62475 | 23.2311 | 6.475449e-05 | 0.1206444 | 0 | 0 | 0
2227 | 103579.6 | 2011-02-01 15:38 | 1440.726 | 2 | 17 | 0.5501166 | 4.188645 | 6.701691 | 6.832746 | 27.64394 | 23.2311 | 6.475449e-05 | 0.1206444 | 0 | 0 | 0
2228 | 103609.6 | 2011-02-01 15:38 | 1470.741 | 2 | 17 | 0.549936 | 4.192854 | 6.706277 | 6.832746 | 27.66316 | 23.2311 | 9.708405e-05 | 0.1206444 | 0 | 0 | 0
2229 | 103639.7 | 2011-02-01 15:39 | 1500.756 | 2 | 17 | 0.5501166 | 4.197225 | 6.710863 | 6.832746 | 27.6824 | 23.2311 | 9.708405e-05 | 0.1206444 | 0 | 0 | 0
2230 | 103657.9 | 2011-02-01 15:39 | 1519.037 | 2 | 17 | 0.5502972 | 4.200139 | 6.713656 | 6.832746 | 27.69413 | 23.2311 | 0.000129509 | 0.1206444 | 0 | 0 | 0
2231 | 103688 | 2011-02-01 15:40 | 30.0152 | 3 | 17 | 0 | 4.090866 | 6.713656 | 6.832746 | 27.69413 | 23.2311 | -0.0004208565 | 0.1206444 | 0 | 0 | 0
2232 | 103718 | 2011-02-01 15:40 | 60.03019 | 3 | 17 | 0 | 4.078239 | 6.713656 | 6.832746 | 27.69413 | 23.2311 | -0.000259018 | 0.1206444 | 0 | 0 | 0
2233 | 103748 | 2011-02-01 15:41 | 90.04537 | 3 | 17 | 0 | 4.070145 | 6.713656 | 6.832746 | 27.69413 | 23.2311 | -0.0001942635 | 0.1206444 | 0 | 0 | 0
2234 | 103778 | 2011-02-01 15:41 | 120.0137 | 3 | 17 | 0 | 4.064641 | 6.713656 | 6.832746 | 27.69413 | 23.2311 | -0.0001942635 | 0.1206444 | 0 | 0 | 0
2235 | 103778 | 2011-02-01 15:41 | 0.01551433 | 4 | 17 | 0.959016 | 4.199815 | 6.71366 | 6.832746 | 27.69415 | 23.2311 | 0 | 0.1206444 | 0 | 0 | 0
2236 | 103778.9 | 2011-02-01 15:41 | 0.9372497 | 4 | 17 | 0.9082648 | 4.199653 | 6.713897 | 6.832746 | 27.69514 | 23.2311 | -3.232956e-05 | 0.1206444 | 0 | 0 | 0
2237 | 103781.3 | 2011-02-01 15:41 | 3.34345 | 4 | 17 | 0.8580554 | 4.199815 | 6.714486 | 6.832746 | 27.69762 | 23.2311 | 0 | 0.1206444 | 0 | 0 | 0
2238 | 103785 | 2011-02-01 15:41 | 7.077889 | 4 | 17 | 0.8078461 | 4.199653 | 6.715349 | 6.832746 | 27.70124 | 23.2311 | -6.475449e-05 | 0.1206444 | 0 | 0 | 0
2239 | 103790.4 | 2011-02-01 15:41 | 12.42154 | 4 | 17 | 0.7576367 | 4.199653 | 6.716509 | 6.832746 | 27.70611 | 23.2311 | 0 | 0.1206444 | 0 | 0 | 0
2240 | 103797.6 | 2011-02-01 15:41 | 19.59342 | 4 | 17 | 0.7076079 | 4.199815 | 6.717966 | 6.832746 | 27.71223 | 23.2311 | -3.242493e-05 | 0.1206444 | 0 | 0 | 0
2241 | 103807.4 | 2011-02-01 15:42 | 29.42113 | 4 | 17 | 0.6575791 | 4.199653 | 6.719826 | 6.832746 | 27.72004 | 23.2311 | -3.232956e-05 | 0.1206444 | 0 | 0 | 0
2242 | 103821.5 | 2011-02-01 15:42 | 43.53035 | 4 | 17 | 0.6075504 | 4.199653 | 6.7223 | 6.832746 | 27.73043 | 23.2311 | -3.232956e-05 | 0.1206444 | 0 | 0 | 0
2243 | 103843.3 | 2011-02-01 15:42 | 65.3268 | 4 | 17 | 0.5575216 | 4.199815 | 6.725815 | 6.832746 | 27.74519 | 23.2311 | 0 | 0.1206444 | 0 | 0 | 0
2244 | 103882 | 2011-02-01 15:43 | 104.0449 | 4 | 17 | 0.5073122 | 4.199815 | 6.731516 | 6.832746 | 27.76914 | 23.2311 | -3.242493e-05 | 0.1206444 | 0 | 0 | 0
2245 | 103953.2 | 2011-02-01 15:44 | 175.2488 | 4 | 17 | 0.4572834 | 4.199653 | 6.741016 | 6.832746 | 27.80904 | 23.2311 | -3.232956e-05 | 0.1206444 | 0 | 0 | 0
2246 | 104064.1 | 2011-02-01 15:46 | 286.1668 | 4 | 17 | 0.4072547 | 4.199977 | 6.754306 | 6.832746 | 27.86485 | 23.2311 | 3.242493e-05 | 0.1206444 | 0 | 0 | 0
2247 | 104206.7 | 2011-02-01 15:48 | 428.7737 | 4 | 17 | 0.3570453 | 4.199653 | 6.769423 | 6.832746 | 27.92834 | 23.2311 | -6.475449e-05 | 0.1206444 | 0 | 0 | 0
2248 | 104382.8 | 2011-02-01 15:51 | 604.8645 | 4 | 17 | 0.3066553 | 4.199653 | 6.785634 | 6.832746 | 27.99643 | 23.2311 | -3.232956e-05 | 0.1206444 | 0 | 0 | 0
2249 | 104600.7 | 2011-02-01 15:55 | 822.7515 | 4 | 17 | 0.2566265 | 4.199653 | 6.802646 | 6.832746 | 28.06787 | 23.2311 | 0 | 0.1206444 | 0 | 0 | 0
2250 | 104872.2 | 2011-02-01 15:59 | 1094.278 | 4 | 17 | 0.2065978 | 4.199653 | 6.820064 | 6.832746 | 28.14103 | 23.2311 | 0 | 0.1206444 | 0 | 0 | 0
2251 | 105229.7 | 2011-02-01 16:05 | 1451.694 | 4 | 17 | 0.156569 | 4.199653 | 6.838009 | 6.832746 | 28.21639 | 23.2311 | -3.232956e-05 | 0.1206444 | 0 | 0 | 0
2252 | 105741.5 | 2011-02-01 16:14 | 1963.545 | 4 | 17 | 0.1065402 | 4.199815 | 6.85653 | 6.832746 | 28.29417 | 23.2311 | 0 | 0.1206444 | 0 | 0 | 0
2253 | 106648.9 | 2011-02-01 16:29 | 2870.982 | 4 | 17 | 0.05651146 | 4.199491 | 6.876418 | 6.832746 | 28.3777 | 23.2311 | -6.475449e-05 | 0.1206444 | 0 | 0 | 0
2254 | 106849.3 | 2011-02-01 16:32 | 3071.385 | 4 | 17 | 0.04982892 | 4.199815 | 6.879404 | 6.832746 | 28.39024 | 23.2311 | 0 | 0.1206444 | 0 | 0 | 0
2255 | 106879.4 | 2011-02-01 16:33 | 30.01521 | 5 | 17 | 0 | 4.189131 | 6.879404 | 6.832746 | 28.39024 | 23.2311 | -6.475449e-05 | 0.1206444 | 0 | 0 | 0
2256 | 106909.4 | 2011-02-01 16:33 | 60.0147 | 5 | 17 | 0 | 4.187512 | 6.879404 | 6.832746 | 28.39024 | 23.2311 | 0 | 0.1206444 | 0 | 0 | 0
2257 | 106909.5 | 2011-02-01 16:33 | 0.1874977 | 6 | 17 | 0.0003419755 | 4.187997 | 6.879404 | 6.832746 | 28.39024 | 23.2311 | 0 | 0.1205355 | 0 | 0 | 0
2258 | 106914.4 | 2011-02-01 16:33 | 5.015625 | 6 | 17 | 0.0005225847 | 4.18735 | 6.879405 | 6.832746 | 28.39024 | 23.2311 | -3.242493e-05 | 0.1205355 | 0 | 0 | 0
2259 | 106924.2 | 2011-02-01 16:33 | 9.796706 | 7 | 17 | -1.099749 | 3.987259 | 6.879405 | 6.835739 | 28.39024 | 23.24308 | -0.002169228 | 0.1205355 | 0 | 0 | 0
2260 | 106954.2 | 2011-02-01 16:34 | 39.81197 | 7 | 17 | -1.099568 | 3.921533 | 6.879405 | 6.844906 | 28.39024 | 23.27933 | -0.001715994 | 0.1205355 | 0 | 0 | 0
2261 | 106984.2 | 2011-02-01 16:34 | 69.82709 | 7 | 17 | -1.099568 | 3.85597 | 6.879405 | 6.854074 | 28.39024 | 23.31498 | -0.001715994 | 0.1205355 | 0 | 0 | 0
2262 | 107014.2 | 2011-02-01 16:35 | 99.8421 | 7 | 17 | -1.099568 | 3.78992 | 6.879405 | 6.863241 | 28.39024 | 23.35002 | -0.001651239 | 0.1205355 | 0 | 0 | 0
2263 | 107044.2 | 2011-02-01 16:35 | 129.8573 | 7 | 17 | -1.099749 | 3.733908 | 6.879405 | 6.872408 | 28.39024 | 23.3845 | -0.001359844 | 0.1205355 | 0 | 0 | 0
2264 | 107074.2 | 2011-02-01 16:36 | 159.8723 | 7 | 17 | -1.099568 | 3.689389 | 6.879405 | 6.881576 | 28.39024 | 23.41852 | -0.001068449 | 0.1205355 | 0 | 0 | 0
2265 | 107104.3 | 2011-02-01 16:36 | 189.8874 | 7 | 17 | -1.099568 | 3.65426 | 6.879405 | 6.890743 | 28.39024 | 23.45217 | -0.0008418083 | 0.1205355 | 0 | 0 | 0
2266 | 107134.3 | 2011-02-01 16:37 | 219.9026 | 7 | 17 | -1.099749 | 3.624959 | 6.879405 | 6.89991 | 28.39024 | 23.48554 | -0.0007446766 | 0.1205355 | 0 | 0 | 0
2267 | 107164.3 | 2011-02-01 16:37 | 249.9178 | 7 | 17 | -1.099749 | 3.600028 | 6.879405 | 6.909078 | 28.39024 | 23.51865 | -0.0006475449 | 0.1205355 | 0 | 0 | 0
2268 | 107194.3 | 2011-02-01 16:38 | 279.9328 | 7 | 17 | -1.099568 | 3.577688 | 6.879405 | 6.918245 | 28.39024 | 23.55155 | -0.0005504132 | 0.1205355 | 0 | 0 | 0
2269 | 107224.3 | 2011-02-01 16:38 | 309.9479 | 7 | 17 | -1.099568 | 3.557452 | 6.879405 | 6.927413 | 28.39024 | 23.58425 | -0.0005504132 | 0.1205355 | 0 | 0 | 0
2270 | 107254.3 | 2011-02-01 16:39 | 339.963 | 7 | 17 | -1.099388 | 3.538674 | 6.879405 | 6.93658 | 28.39024 | 23.61678 | -0.0005180359 | 0.1205355 | 0 | 0 | 0
2271 | 107284.3 | 2011-02-01 16:39 | 369.9781 | 7 | 17 | -1.099388 | 3.521352 | 6.879405 | 6.945747 | 28.39024 | 23.64914 | -0.0004856586 | 0.1205355 | 0 | 0 | 0
2272 | 107314.4 | 2011-02-01 16:40 | 399.9933 | 7 | 17 | -1.099388 | 3.505325 | 6.879405 | 6.954915 | 28.39024 | 23.68135 | -0.0004209042 | 0.1205355 | 0 | 0 | 0
2273 | 107344.4 | 2011-02-01 16:40 | 430.0085 | 7 | 17 | -1.099568 | 3.490108 | 6.879405 | 6.964082 | 28.39024 | 23.71341 | -0.0003885269 | 0.1205355 | 0 | 0 | 0
2274 | 107374.4 | 2011-02-01 16:41 | 460.0255 | 7 | 17 | -1.09993 | 3.475862 | 6.879405 | 6.97325 | 28.39024 | 23.74534 | -0.0004209042 | 0.1205355 | 0 | 0 | 0
2275 | 107404.4 | 2011-02-01 16:41 | 490.0386 | 7 | 17 | -1.099568 | 3.462749 | 6.879405 | 6.982417 | 28.39024 | 23.77715 | -0.0003561497 | 0.1205355 | 0 | 0 | 0
2276 | 107434.4 | 2011-02-01 16:42 | 520.0537 | 7 | 17 | -1.099568 | 3.450122 | 6.879405 | 6.991584 | 28.39024 | 23.80883 | -0.0002913952 | 0.1205355 | 0 | 0 | 0
2277 | 107464.4 | 2011-02-01 16:42 | 550.0689 | 7 | 17 | -1.099568 | 3.437657 | 6.879405 | 7.000752 | 28.39024 | 23.84041 | -0.0002913952 | 0.1205355 | 0 | 0 | 0
2278 | 107494.5 | 2011-02-01 16:43 | 580.084 | 7 | 17 | -1.099568 | 3.425678 | 6.879405 | 7.00992 | 28.39024 | 23.87187 | -0.0003237724 | 0.1205355 | 0 | 0 | 0
2279 | 107524.5 | 2011-02-01 16:43 | 610.0991 | 7 | 17 | -1.099568 | 3.414022 | 6.879405 | 7.019088 | 28.39024 | 23.90322 | -0.0002913952 | 0.1205355 | 0 | 0 | 0
2280 | 107554.5 | 2011-02-01 16:44 | 640.1142 | 7 | 17 | -1.099749 | 3.402042 | 6.879405 | 7.028256 | 28.39024 | 23.93447 | -0.0003561497 | 0.1205355 | 0 | 0 | 0
2281 | 107584.5 | 2011-02-01 16:44 | 670.1293 | 7 | 17 | -1.099568 | 3.390386 | 6.879405 | 7.037424 | 28.39024 | 23.9656 | -0.0003237724 | 0.1205355 | 0 | 0 | 0
2282 | 107614.5 | 2011-02-01 16:45 | 700.1444 | 7 | 17 | -1.099749 | 3.378407 | 6.879405 | 7.046592 | 28.39024 | 23.99663 | -0.0003561497 | 0.1205355 | 0 | 0 | 0
2283 | 107644.5 | 2011-02-01 16:45 | 730.1595 | 7 | 17 | -1.099388 | 3.366265 | 6.879405 | 7.05576 | 28.39024 | 24.02755 | -0.0003237724 | 0.1205355 | 0 | 0 | 0
2284 | 107674.5 | 2011-02-01 16:46 | 760.1747 | 7 | 17 | -1.099568 | 3.353476 | 6.879405 | 7.064928 | 28.39024 | 24.05835 | -0.0003561497 | 0.1205355 | 0 | 0 | 0
2285 | 107704.6 | 2011-02-01 16:46 | 790.1898 | 7 | 17 | -1.099388 | 3.339878 | 6.879405 | 7.074095 | 28.39024 | 24.08904 | -0.0003561497 | 0.1205355 | 0 | 0 | 0
2286 | 107734.6 | 2011-02-01 16:47 | 820.2051 | 7 | 17 | -1.099388 | 3.325794 | 6.879405 | 7.083263 | 28.39024 | 24.11959 | -0.0003561497 | 0.1205355 | 0 | 0 | 0
2287 | 107764.6 | 2011-02-01 16:47 | 850.22 | 7 | 17 | -1.099749 | 3.310415 | 6.879405 | 7.092431 | 28.39024 | 24.15001 | -0.0004209042 | 0.1205355 | 0 | 0 | 0
2288 | 107794.6 | 2011-02-01 16:48 | 880.2351 | 7 | 17 | -1.099388 | 3.29455 | 6.879405 | 7.101598 | 28.39024 | 24.18028 | -0.0003885269 | 0.1205355 | 0 | 0 | 0
2289 | 107824.6 | 2011-02-01 16:48 | 910.2503 | 7 | 17 | -1.099207 | 3.277066 | 6.879405 | 7.110765 | 28.39024 | 24.2104 | -0.0004532814 | 0.1205355 | 0 | 0 | 0
2290 | 107854.6 | 2011-02-01 16:49 | 940.2655 | 7 | 17 | -1.099568 | 3.258611 | 6.879405 | 7.119933 | 28.39024 | 24.24036 | -0.0005180359 | 0.1205355 | 0 | 0 | 0
2291 | 107884.7 | 2011-02-01 16:49 | 970.2805 | 7 | 17 | -1.099207 | 3.238376 | 6.879405 | 7.1291 | 28.39024 | 24.27014 | -0.0005180359 | 0.1205355 | 0 | 0 | 0
2292 | 107914.7 | 2011-02-01 16:50 | 1000.296 | 7 | 17 | -1.099388 | 3.216521 | 6.879405 | 7.138266 | 28.39024 | 24.29973 | -0.0006151676 | 0.1205355 | 0 | 0 | 0
2293 | 107944.7 | 2011-02-01 16:50 | 1030.311 | 7 | 17 | -1.099388 | 3.1924 | 6.879405 | 7.147433 | 28.39024 | 24.3291 | -0.0006475449 | 0.1205355 | 0 | 0 | 0
2294 | 107974.7 | 2011-02-01 16:51 | 1060.326 | 7 | 17 | -1.099568 | 3.166013 | 6.879405 | 7.1566 | 28.39024 | 24.35825 | -0.0007446766 | 0.1205355 | 0 | 0 | 0
2295 | 108004.7 | 2011-02-01 16:51 | 1090.328 | 7 | 17 | -1.099568 | 3.13574 | 6.879405 | 7.165763 | 28.39024 | 24.38712 | -0.0008418083 | 0.1205355 | 0 | 0 | 0
2296 | 108034.7 | 2011-02-01 16:52 | 1120.341 | 7 | 17 | -1.099568 | 3.101744 | 6.879405 | 7.174929 | 28.39024 | 24.41571 | -0.00093894 | 0.1205355 | 0 | 0 | 0
2297 | 108064.7 | 2011-02-01 16:52 | 1150.356 | 7 | 17 | -1.099568 | 3.062244 | 6.879405 | 7.184097 | 28.39024 | 24.44397 | -0.001100826 | 0.1205355 | 0 | 0 | 0
2298 | 108094.7 | 2011-02-01 16:53 | 1180.371 | 7 | 17 | -1.099568 | 3.014488 | 6.879405 | 7.193264 | 28.39024 | 24.47183 | -0.001424599 | 0.1205355 | 0 | 0 | 0
2299 | 108124.8 | 2011-02-01 16:53 | 1210.388 | 7 | 17 | -1.09993 | 2.954914 | 6.879405 | 7.202432 | 28.39024 | 24.49921 | -0.001780748 | 0.1205355 | 0 | 0 | 0
2300 | 108154.8 | 2011-02-01 16:54 | 1240.401 | 7 | 17 | -1.099568 | 2.879961 | 6.879405 | 7.211598 | 28.39024 | 24.52597 | -0.002201653 | 0.1205355 | 0 | 0 | 0
2301 | 108184.8 | 2011-02-01 16:54 | 1270.416 | 7 | 17 | -1.099568 | 2.785419 | 6.879405 | 7.220766 | 28.39024 | 24.55195 | -0.002752018 | 0.1205355 | 0 | 0 | 0
2302 | 108207.9 | 2011-02-01 16:55 | 1293.541 | 7 | 17 | -1.099388 | 2.699944 | 6.879405 | 7.227828 | 28.39024 | 24.57133 | -0.003011036 | 0.1205355 | 0 | 0 | 0
2303 | 108267.9 | 2011-02-01 16:56 | 60.01472 | 8 | 17 | 0 | 3.739088 | 6.879405 | 7.227828 | 28.39024 | 24.57133 | 0.0007770538 | 0.1205355 | 0 | 0 | 0
2304 | 108268.1 | 2011-02-01 16:56 | 0.1873763 | 9 | 17 | -1.92431e-05 | 3.73925 | 6.879405 | 7.227828 | 28.39024 | 24.57133 | 0 | 0.1200516 | 0 | 0 | 0
2305 | 108272.9 | 2011-02-01 16:56 | 5.015447 | 9 | 17 | 0.0008838033 | 3.743945 | 6.879406 | 7.227828 | 28.39025 | 24.57133 | 0.0006799221 | 0.1200516 | 0 | 0 | 0
2306 | 108303 | 2011-02-01 16:56 | 30.01533 | 1 | 18 | 0 | 3.762723 | 6.879406 | 7.227828 | 28.39025 | 24.57133 | 0.0004209042 | 0.1200516 | 0 | 0 | 0
2307 | 108333 | 2011-02-01 16:57 | 60.03025 | 1 | 18 | 0 | 3.775351 | 6.879406 | 7.227828 | 28.39025 | 24.57133 | 0.000259018 | 0.1200516 | 0 | 0 | 0
2308 | 108363 | 2011-02-01 16:57 | 90.04535 | 1 | 18 | 0 | 3.785064 | 6.879406 | 7.227828 | 28.39025 | 24.57133 | 0.0001942635 | 0.1200516 | 0 | 0 | 0
2309 | 108393 | 2011-02-01 16:58 | 120.0136 | 1 | 18 | 0 | 3.792672 | 6.879406 | 7.227828 | 28.39025 | 24.57133 | 0.0001942635 | 0.1200516 | 0 | 0 | 0
2310 | 108423 | 2011-02-01 16:58 | 30.01718 | 2 | 18 | 0.5501166 | 3.914896 | 6.883993 | 7.227828 | 28.40812 | 24.57133 | 0.0007122516 | 0.1200516 | 0 | 0 | 0
2311 | 108453 | 2011-02-01 16:59 | 60.03028 | 2 | 18 | 0.549936 | 3.935456 | 6.888579 | 7.227828 | 28.42613 | 24.57133 | 0.0004532814 | 0.1200516 | 0 | 0 | 0
2312 | 108483 | 2011-02-01 16:59 | 90.04537 | 2 | 18 | 0.5501166 | 3.950349 | 6.893165 | 7.227828 | 28.44421 | 24.57133 | 0.0003561497 | 0.1200516 | 0 | 0 | 0
2313 | 108513 | 2011-02-01 17:00 | 120.0605 | 2 | 18 | 0.5501166 | 3.962652 | 6.897751 | 7.227828 | 28.46236 | 24.57133 | 0.0003237724 | 0.1200516 | 0 | 0 | 0
2314 | 108543.1 | 2011-02-01 17:00 | 150.0756 | 2 | 18 | 0.5501166 | 3.973823 | 6.902338 | 7.227828 | 28.48056 | 24.57133 | 0.0002913952 | 0.1200516 | 0 | 0 | 0
2315 | 108573.1 | 2011-02-01 17:01 | 180.0907 | 2 | 18 | 0.549936 | 3.983536 | 6.906924 | 7.227828 | 28.4988 | 24.57133 | 0.0002913952 | 0.1200516 | 0 | 0 | 0
2316 | 108603.1 | 2011-02-01 17:01 | 210.1058 | 2 | 18 | 0.5501166 | 3.992925 | 6.91151 | 7.227828 | 28.5171 | 24.57133 | 0.0002913952 | 0.1200516 | 0 | 0 | 0
2317 | 108633.1 | 2011-02-01 17:02 | 240.1209 | 2 | 18 | 0.5501166 | 4.001343 | 6.916096 | 7.227828 | 28.53543 | 24.57133 | 0.000259018 | 0.1200516 | 0 | 0 | 0
2318 | 108663.1 | 2011-02-01 17:02 | 270.1363 | 2 | 18 | 0.5502972 | 4.009275 | 6.920682 | 7.227828 | 28.5538 | 24.57133 | 0.0001942635 | 0.1200516 | 0 | 0 | 0
2319 | 108693.1 | 2011-02-01 17:03 | 300.1512 | 2 | 18 | 0.549936 | 4.016722 | 6.925269 | 7.227828 | 28.5722 | 24.57133 | 0.0001942635 | 0.1200516 | 0 | 0 | 0
2320 | 108723.1 | 2011-02-01 17:03 | 330.1663 | 2 | 18 | 0.5501166 | 4.023684 | 6.929855 | 7.227828 | 28.59064 | 24.57133 | 0.0001942635 | 0.1200516 | 0 | 0 | 0
2321 | 108753.2 | 2011-02-01 17:04 | 360.1814 | 2 | 18 | 0.5501166 | 4.030159 | 6.934441 | 7.227828 | 28.60911 | 24.57133 | 0.000129509 | 0.1200516 | 0 | 0 | 0
2322 | 108783.2 | 2011-02-01 17:04 | 390.1966 | 2 | 18 | 0.5502972 | 4.036634 | 6.939027 | 7.227828 | 28.62761 | 24.57133 | 0.0001942635 | 0.1200516 | 0 | 0 | 0
2323 | 108813.2 | 2011-02-01 17:05 | 420.2117 | 2 | 18 | 0.549936 | 4.042462 | 6.943614 | 7.227828 | 28.64613 | 24.57133 | 0.0001618385 | 0.1200516 | 0 | 0 | 0
2324 | 108843.2 | 2011-02-01 17:05 | 450.2269 | 2 | 18 | 0.5501166 | 4.048128 | 6.9482 | 7.227828 | 28.66469 | 24.57133 | 0.0001619339 | 0.1200516 | 0 | 0 | 0
2325 | 108873.2 | 2011-02-01 17:06 | 480.2419 | 2 | 18 | 0.5501166 | 4.05347 | 6.952786 | 7.227828 | 28.68326 | 24.57133 | 0.000129509 | 0.1200516 | 0 | 0 | 0
2326 | 108903.2 | 2011-02-01 17:06 | 510.2573 | 2 | 18 | 0.5501166 | 4.058813 | 6.957372 | 7.227828 | 28.70187 | 24.57133 | 0.0001619339 | 0.1200516 | 0 | 0 | 0
2327 | 108933.3 | 2011-02-01 17:07 | 540.2723 | 2 | 18 | 0.5501166 | 4.063993 | 6.961959 | 7.227828 | 28.72049 | 24.57133 | 0.0001942635 | 0.1200516 | 0 | 0 | 0
2328 | 108963.3 | 2011-02-01 17:07 | 570.2872 | 2 | 18 | 0.549936 | 4.068364 | 6.966545 | 7.227828 | 28.73914 | 24.57133 | 9.708405e-05 | 0.1200516 | 0 | 0 | 0
2329 | 108993.3 | 2011-02-01 17:08 | 600.3024 | 2 | 18 | 0.5501166 | 4.073382 | 6.971131 | 7.227828 | 28.75781 | 24.57133 | 0.000129509 | 0.1200516 | 0 | 0 | 0
2330 | 109023.3 | 2011-02-01 17:08 | 630.32 | 2 | 18 | 0.5501166 | 4.078077 | 6.975718 | 7.227828 | 28.77651 | 24.57133 | 0.0001618385 | 0.1200516 | 0 | 0 | 0
2331 | 109053.3 | 2011-02-01 17:09 | 660.3326 | 2 | 18 | 0.549936 | 4.082448 | 6.980304 | 7.227828 | 28.79522 | 24.57133 | 9.717941e-05 | 0.1200516 | 0 | 0 | 0
2332 | 109083.3 | 2011-02-01 17:09 | 690.3477 | 2 | 18 | 0.5501166 | 4.086981 | 6.98489 | 7.227828 | 28.81395 | 24.57133 | 0.0001619339 | 0.1200516 | 0 | 0 | 0
2333 | 109113.3 | 2011-02-01 17:10 | 720.3629 | 2 | 18 | 0.549936 | 4.091352 | 6.989476 | 7.227828 | 28.8327 | 24.57133 | 9.708405e-05 | 0.1200516 | 0 | 0 | 0
2334 | 109143.4 | 2011-02-01 17:10 | 750.378 | 2 | 18 | 0.5501166 | 4.095723 | 6.994062 | 7.227828 | 28.85148 | 24.57133 | 0.000129509 | 0.1200516 | 0 | 0 | 0
2335 | 109173.4 | 2011-02-01 17:11 | 780.3931 | 2 | 18 | 0.5501166 | 4.099932 | 6.998648 | 7.227828 | 28.87027 | 24.57133 | 6.475449e-05 | 0.1200516 | 0 | 0 | 0
2336 | 109203.4 | 2011-02-01 17:11 | 810.4084 | 2 | 18 | 0.5501166 | 4.104465 | 7.003235 | 7.227828 | 28.88908 | 24.57133 | 0.0001942635 | 0.1200516 | 0 | 0 | 0
2337 | 109233.4 | 2011-02-01 17:12 | 840.4233 | 2 | 18 | 0.5501166 | 4.108511 | 7.007821 | 7.227828 | 28.90792 | 24.57133 | 9.708405e-05 | 0.1200516 | 0 | 0 | 0
2338 | 109263.4 | 2011-02-01 17:12 | 870.4384 | 2 | 18 | 0.549936 | 4.112559 | 7.012407 | 7.227828 | 28.92677 | 24.57133 | 9.717941e-05 | 0.1200516 | 0 | 0 | 0
2339 | 109293.4 | 2011-02-01 17:13 | 900.4535 | 2 | 18 | 0.549936 | 4.116606 | 7.016993 | 7.227828 | 28.94564 | 24.57133 | 0.000129509 | 0.1200516 | 0 | 0 | 0
2340 | 109323.4 | 2011-02-01 17:13 | 930.4687 | 2 | 18 | 0.5497554 | 4.120815 | 7.021579 | 7.227828 | 28.96453 | 24.57133 | 9.717941e-05 | 0.1200516 | 0 | 0 | 0
2341 | 109353.5 | 2011-02-01 17:14 | 960.4839 | 2 | 18 | 0.5501166 | 4.125185 | 7.026166 | 7.227828 | 28.98344 | 24.57133 | 0.000129509 | 0.1200516 | 0 | 0 | 0
2342 | 109383.5 | 2011-02-01 17:14 | 990.4989 | 2 | 18 | 0.5501166 | 4.129071 | 7.030752 | 7.227828 | 29.00236 | 24.57133 | 9.708405e-05 | 0.1200516 | 0 | 0 | 0
2343 | 109413.5 | 2011-02-01 17:15 | 1020.514 | 2 | 18 | 0.5501166 | 4.133118 | 7.035338 | 7.227828 | 29.02131 | 24.57133 | 9.717941e-05 | 0.1200516 | 0 | 0 | 0
2344 | 109443.5 | 2011-02-01 17:15 | 1050.529 | 2 | 18 | 0.5501166 | 4.137327 | 7.039924 | 7.227828 | 29.04028 | 24.57133 | 0.000129509 | 0.1200516 | 0 | 0 | 0
2345 | 109473.5 | 2011-02-01 17:16 | 1080.544 | 2 | 18 | 0.5501166 | 4.141698 | 7.04451 | 7.227828 | 29.05926 | 24.57133 | 0.0001942635 | 0.1200516 | 0 | 0 | 0
2346 | 109503.5 | 2011-02-01 17:16 | 1110.559 | 2 | 18 | 0.549936 | 4.145583 | 7.049097 | 7.227828 | 29.07826 | 24.57133 | 0.000129509 | 0.1200516 | 0 | 0 | 0
2347 | 109533.6 | 2011-02-01 17:17 | 1140.575 | 2 | 18 | 0.549936 | 4.149792 | 7.053682 | 7.227828 | 29.09728 | 24.57133 | 9.708405e-05 | 0.1200516 | 0 | 0 | 0
2348 | 109563.6 | 2011-02-01 17:17 | 1170.59 | 2 | 18 | 0.5501166 | 4.154001 | 7.058268 | 7.227828 | 29.11632 | 24.57133 | 0.000129509 | 0.1200516 | 0 | 0 | 0
2349 | 109593.6 | 2011-02-01 17:18 | 1200.605 | 2 | 18 | 0.5501166 | 4.15821 | 7.062854 | 7.227828 | 29.13538 | 24.57133 | 0.000129509 | 0.1200516 | 0 | 0 | 0
2350 | 109623.6 | 2011-02-01 17:18 | 1230.622 | 2 | 18 | 0.5501166 | 4.162258 | 7.06744 | 7.227828 | 29.15446 | 24.57133 | 9.717941e-05 | 0.1200516 | 0 | 0 | 0
2351 | 109653.6 | 2011-02-01 17:19 | 1260.635 | 2 | 18 | 0.5501166 | 4.166467 | 7.072026 | 7.227828 | 29.17356 | 24.57133 | 9.717941e-05 | 0.1200516 | 0 | 0 | 0
2352 | 109683.6 | 2011-02-01 17:19 | 1290.65 | 2 | 18 | 0.5501166 | 4.170676 | 7.076612 | 7.227828 | 29.19268 | 24.57133 | 0.000129509 | 0.1200516 | 0 | 0 | 0
2353 | 109713.6 | 2011-02-01 17:20 | 1320.665 | 2 | 18 | 0.549936 | 4.174723 | 7.081199 | 7.227828 | 29.21182 | 24.57133 | 6.475449e-05 | 0.1200516 | 0 | 0 | 0
2354 | 109743.7 | 2011-02-01 17:20 | 1350.683 | 2 | 18 | 0.5501166 | 4.179255 | 7.085785 | 7.227828 | 29.23097 | 24.57133 | 0.0001618385 | 0.1200516 | 0 | 0 | 0
2355 | 109773.7 | 2011-02-01 17:21 | 1380.696 | 2 | 18 | 0.5501166 | 4.183303 | 7.090371 | 7.227828 | 29.25015 | 24.57133 | 0.000129509 | 0.1200516 | 0 | 0 | 0
2356 | 109803.7 | 2011-02-01 17:21 | 1410.711 | 2 | 18 | 0.5501166 | 4.187512 | 7.094957 | 7.227828 | 29.26934 | 24.57133 | 6.475449e-05 | 0.1200516 | 0 | 0 | 0
2357 | 109833.7 | 2011-02-01 17:22 | 1440.726 | 2 | 18 | 0.5501166 | 4.191883 | 7.099544 | 7.227828 | 29.28856 | 24.57133 | 0.000129509 | 0.1200516 | 0 | 0 | 0
2358 | 109863.7 | 2011-02-01 17:22 | 1470.741 | 2 | 18 | 0.5501166 | 4.196092 | 7.10413 | 7.227828 | 29.30779 | 24.57133 | 0.000129509 | 0.1200516 | 0 | 0 | 0
2359 | 109890 | 2011-02-01 17:23 | 1497.006 | 2 | 18 | 0.5502972 | 4.200139 | 7.108143 | 7.227828 | 29.32464 | 24.57133 | 0.0001942635 | 0.1200516 | 0 | 0 | 0
2360 | 109920 | 2011-02-01 17:23 | 30.01485 | 3 | 18 | 0 | 4.09038 | 7.108143 | 7.227828 | 29.32464 | 24.57133 | -0.0004209518 | 0.1200516 | 0 | 0 | 0
2361 | 109950 | 2011-02-01 17:24 | 60.02997 | 3 | 18 | 0 | 4.077915 | 7.108143 | 7.227828 | 29.32464 | 24.57133 | -0.000226593 | 0.1200516 | 0 | 0 | 0
2362 | 109980 | 2011-02-01 17:24 | 90.04521 | 3 | 18 | 0 | 4.069983 | 7.108143 | 7.227828 | 29.32464 | 24.57133 | -0.0001942635 | 0.1200516 | 0 | 0 | 0
2363 | 110010 | 2011-02-01 17:25 | 120.0135 | 3 | 18 | 0 | 4.064641 | 7.108143 | 7.227828 | 29.32464 | 24.57133 | -9.708405e-05 | 0.1200516 | 0 | 0 | 0
2364 | 110010 | 2011-02-01 17:25 | 2.751858478e-06 | 4 | 18 | 0.9703944 | 4.199977 | 7.108143 | 7.227828 | 29.32464 | 24.57133 | 0 | 0.1200516 | 0 | 0 | 0
2365 | 110010.5 | 2011-02-01 17:25 | 0.5312262 | 4 | 18 | 0.9198238 | 4.199815 | 7.108281 | 7.227828 | 29.32522 | 24.57133 | -3.242493e-05 | 0.1200516 | 0 | 0 | 0
2366 | 110012.6 | 2011-02-01 17:25 | 2.57819 | 4 | 18 | 0.8694338 | 4.199653 | 7.108788 | 7.227828 | 29.32735 | 24.57133 | -6.475449e-05 | 0.1200516 | 0 | 0 | 0
2367 | 110016 | 2011-02-01 17:25 | 6.002343 | 4 | 18 | 0.8192244 | 4.199815 | 7.10959 | 7.227828 | 29.33072 | 24.57133 | 0 | 0.1200516 | 0 | 0 | 0
2368 | 110020.9 | 2011-02-01 17:25 | 10.90617 | 4 | 18 | 0.7690151 | 4.199653 | 7.11067 | 7.227828 | 29.33525 | 24.57133 | -3.232956e-05 | 0.1200516 | 0 | 0 | 0
2369 | 110027.7 | 2011-02-01 17:25 | 17.65593 | 4 | 18 | 0.7188057 | 4.199653 | 7.112063 | 7.227828 | 29.3411 | 24.57133 | 0 | 0.1200516 | 0 | 0 | 0
2370 | 110036.8 | 2011-02-01 17:25 | 26.81229 | 4 | 18 | 0.6687769 | 4.199815 | 7.113825 | 7.227828 | 29.3485 | 24.57133 | -3.242493e-05 | 0.1200516 | 0 | 0 | 0
2371 | 110049.7 | 2011-02-01 17:26 | 39.70257 | 4 | 18 | 0.6185675 | 4.199653 | 7.116125 | 7.227828 | 29.35816 | 24.57133 | -3.232956e-05 | 0.1200516 | 0 | 0 | 0
2372 | 110069.4 | 2011-02-01 17:26 | 59.40542 | 4 | 18 | 0.5685388 | 4.199815 | 7.119363 | 7.227828 | 29.37176 | 24.57133 | 0 | 0.1200516 | 0 | 0 | 0
2373 | 110102.9 | 2011-02-01 17:26 | 92.92037 | 4 | 18 | 0.51851 | 4.199653 | 7.1244 | 7.227828 | 29.39292 | 24.57133 | 3.242493e-05 | 0.1200516 | 0 | 0 | 0
2374 | 110165.6 | 2011-02-01 17:28 | 155.5755 | 4 | 18 | 0.4684812 | 4.199815 | 7.132947 | 7.227828 | 29.42881 | 24.57133 | 0 | 0.1200516 | 0 | 0 | 0
2375 | 110267.2 | 2011-02-01 17:29 | 257.2456 | 4 | 18 | 0.4184524 | 4.199653 | 7.145438 | 7.227828 | 29.48127 | 24.57133 | -3.232956e-05 | 0.1200516 | 0 | 0 | 0
2376 | 110402.4 | 2011-02-01 17:31 | 392.4153 | 4 | 18 | 0.3684237 | 4.199653 | 7.160192 | 7.227828 | 29.54324 | 24.57133 | -3.232956e-05 | 0.1200516 | 0 | 0 | 0
2377 | 110571.6 | 2011-02-01 17:34 | 561.5842 | 4 | 18 | 0.3183949 | 4.199653 | 7.176302 | 7.227828 | 29.6109 | 24.57133 | -3.232956e-05 | 0.1200516 | 0 | 0 | 0
2378 | 110778 | 2011-02-01 17:38 | 767.9895 | 4 | 18 | 0.2683661 | 4.199653 | 7.193089 | 7.227828 | 29.6814 | 24.57133 | -3.232956e-05 | 0.1200516 | 0 | 0 | 0
2379 | 111037.6 | 2011-02-01 17:42 | 1027.576 | 4 | 18 | 0.2183374 | 4.199815 | 7.210588 | 7.227828 | 29.75489 | 24.57133 | 0 | 0.1200516 | 0 | 0 | 0
2380 | 111373 | 2011-02-01 17:48 | 1363.008 | 4 | 18 | 0.1683086 | 4.199815 | 7.228519 | 7.227828 | 29.8302 | 24.57133 | 0 | 0.1200516 | 0 | 0 | 0
2381 | 111839.1 | 2011-02-01 17:55 | 1829.125 | 4 | 18 | 0.1182798 | 4.199653 | 7.246915 | 7.227828 | 29.90746 | 24.57133 | -6.475449e-05 | 0.1200516 | 0 | 0 | 0
2382 | 112606.9 | 2011-02-01 18:08 | 2596.878 | 4 | 18 | 0.06825107 | 4.199491 | 7.266344 | 7.227828 | 29.98905 | 24.57133 | -3.242493e-05 | 0.1200516 | 0 | 0 | 0
2383 | 113093 | 2011-02-01 18:16 | 3082.995 | 4 | 18 | 0.04982892 | 4.199815 | 7.274284 | 7.227828 | 30.0224 | 24.57133 | 0 | 0.1200516 | 0 | 0 | 0
2384 | 113123 | 2011-02-01 18:17 | 30.01511 | 5 | 18 | 0 | 4.189131 | 7.274284 | 7.227828 | 30.0224 | 24.57133 | -6.475449e-05 | 0.1200516 | 0 | 0 | 0
2385 | 113153 | 2011-02-01 18:17 | 60.01465 | 5 | 18 | 0 | 4.187512 | 7.274284 | 7.227828 | 30.0224 | 24.57133 | 0 | 0.1200516 | 0 | 0 | 0
2386 | 113153.2 | 2011-02-01 18:17 | 0.1853148 | 6 | 18 | -1.92431e-05 | 4.18735 | 7.274284 | 7.227828 | 30.0224 | 24.57133 | 0 | 0.1213445 | 0 | 0 | 0
2387 | 113158 | 2011-02-01 18:17 | 5.013489 | 6 | 18 | 0.0008838033 | 4.187512 | 7.274285 | 7.227828 | 30.0224 | 24.57133 | -3.232956e-05 | 0.1213445 | 0 | 0 | 0
2388 | 113167.5 | 2011-02-01 18:18 | 9.46845 | 7 | 18 | -1.099568 | 3.987421 | 7.274285 | 7.23072 | 30.0224 | 24.5829 | -0.00213685 | 0.1213445 | 0 | 0 | 0
2389 | 113197.5 | 2011-02-01 18:18 | 39.48357 | 7 | 18 | -1.099568 | 3.920724 | 7.274285 | 7.239887 | 30.0224 | 24.61914 | -0.001780748 | 0.1213445 | 0 | 0 | 0
2390 | 113227.5 | 2011-02-01 18:19 | 69.4988 | 7 | 18 | -1.099568 | 3.854189 | 7.274285 | 7.249055 | 30.0224 | 24.65478 | -0.001813126 | 0.1213445 | 0 | 0 | 0
2391 | 113257.5 | 2011-02-01 18:19 | 99.5138 | 7 | 18 | -1.099568 | 3.786035 | 7.274285 | 7.258222 | 30.0224 | 24.6898 | -0.001715994 | 0.1213445 | 0 | 0 | 0
2392 | 113287.6 | 2011-02-01 18:20 | 129.5292 | 7 | 18 | -1.099388 | 3.729051 | 7.274285 | 7.267389 | 30.0224 | 24.72424 | -0.001359844 | 0.1213445 | 0 | 0 | 0
2393 | 113317.6 | 2011-02-01 18:20 | 159.5442 | 7 | 18 | -1.099568 | 3.684047 | 7.274285 | 7.276556 | 30.0224 | 24.75821 | -0.001068449 | 0.1213445 | 0 | 0 | 0
2394 | 113347.6 | 2011-02-01 18:21 | 189.5591 | 7 | 18 | -1.099749 | 3.648756 | 7.274285 | 7.285723 | 30.0224 | 24.79181 | -0.0008741856 | 0.1213445 | 0 | 0 | 0
2395 | 113377.6 | 2011-02-01 18:21 | 219.5743 | 7 | 18 | -1.099568 | 3.619131 | 7.274285 | 7.29489 | 30.0224 | 24.82512 | -0.0007446766 | 0.1213445 | 0 | 0 | 0
2396 | 113407.6 | 2011-02-01 18:22 | 249.5919 | 7 | 18 | -1.099568 | 3.594038 | 7.274285 | 7.304058 | 30.0224 | 24.85818 | -0.0006151676 | 0.1213445 | 0 | 0 | 0
2397 | 113437.6 | 2011-02-01 18:22 | 279.6045 | 7 | 18 | -1.099568 | 3.571213 | 7.274285 | 7.313225 | 30.0224 | 24.89102 | -0.0005827904 | 0.1213445 | 0 | 0 | 0
2398 | 113467.6 | 2011-02-01 18:23 | 309.6198 | 7 | 18 | -1.099749 | 3.550815 | 7.274285 | 7.322392 | 30.0224 | 24.92366 | -0.0005504132 | 0.1213445 | 0 | 0 | 0
2399 | 113497.7 | 2011-02-01 18:23 | 339.6347 | 7 | 18 | -1.099568 | 3.53236 | 7.274285 | 7.331559 | 30.0224 | 24.95613 | -0.0004532814 | 0.1213445 | 0 | 0 | 0
2400 | 113527.7 | 2011-02-01 18:24 | 369.65 | 7 | 18 | -1.099568 | 3.515038 | 7.274285 | 7.340727 | 30.0224 | 24.98843 | -0.0004209042 | 0.1213445 | 0 | 0 | 0
2401 | 113557.7 | 2011-02-01 18:24 | 399.665 | 7 | 18 | -1.099388 | 3.49885 | 7.274285 | 7.349894 | 30.0224 | 25.02058 | -0.0004532814 | 0.1213445 | 0 | 0 | 0
2402 | 113587.7 | 2011-02-01 18:25 | 429.6801 | 7 | 18 | -1.099749 | 3.483794 | 7.274285 | 7.359061 | 30.0224 | 25.05258 | -0.0003885269 | 0.1213445 | 0 | 0 | 0
2403 | 113617.7 | 2011-02-01 18:25 | 459.6952 | 7 | 18 | -1.099568 | 3.469225 | 7.274285 | 7.368228 | 30.0224 | 25.08445 | -0.0003885269 | 0.1213445 | 0 | 0 | 0
2404 | 113647.7 | 2011-02-01 18:26 | 489.7103 | 7 | 18 | -1.099568 | 3.455788 | 7.274285 | 7.377395 | 30.0224 | 25.11619 | -0.0003237724 | 0.1213445 | 0 | 0 | 0
2405 | 113677.7 | 2011-02-01 18:26 | 519.7256 | 7 | 18 | -1.099568 | 3.442513 | 7.274285 | 7.386563 | 30.0224 | 25.14781 | -0.0003885269 | 0.1213445 | 0 | 0 | 0
2406 | 113707.8 | 2011-02-01 18:27 | 549.7406 | 7 | 18 | -1.099388 | 3.43021 | 7.274285 | 7.39573 | 30.0224 | 25.17932 | -0.0003237248 | 0.1213445 | 0 | 0 | 0
2407 | 113737.8 | 2011-02-01 18:27 | 579.7557 | 7 | 18 | -1.099568 | 3.417907 | 7.274285 | 7.404897 | 30.0224 | 25.21071 | -0.0003561497 | 0.1213445 | 0 | 0 | 0
2408 | 113767.8 | 2011-02-01 18:28 | 609.7708 | 7 | 18 | -1.099568 | 3.405766 | 7.274285 | 7.414064 | 30.0224 | 25.24198 | -0.0003237724 | 0.1213445 | 0 | 0 | 0
2409 | 113797.8 | 2011-02-01 18:28 | 639.786 | 7 | 18 | -1.099568 | 3.393948 | 7.274285 | 7.423232 | 30.0224 | 25.27315 | -0.0002913952 | 0.1213445 | 0 | 0 | 0
2410 | 113827.8 | 2011-02-01 18:29 | 669.801 | 7 | 18 | -1.099388 | 3.381644 | 7.274285 | 7.432399 | 30.0224 | 25.30421 | -0.0003561497 | 0.1213445 | 0 | 0 | 0
2411 | 113857.8 | 2011-02-01 18:29 | 699.8162 | 7 | 18 | -1.099388 | 3.369503 | 7.274285 | 7.441566 | 30.0224 | 25.33515 | -0.0003237724 | 0.1213445 | 0 | 0 | 0
2412 | 113887.9 | 2011-02-01 18:30 | 729.8313 | 7 | 18 | -1.099568 | 3.35639 | 7.274285 | 7.450733 | 30.0224 | 25.36598 | -0.0003561497 | 0.1213445 | 0 | 0 | 0
2413 | 113917.9 | 2011-02-01 18:30 | 759.8464 | 7 | 18 | -1.099568 | 3.342954 | 7.274285 | 7.459901 | 30.0224 | 25.39669 | -0.0003885269 | 0.1213445 | 0 | 0 | 0
2414 | 113947.9 | 2011-02-01 18:31 | 789.8617 | 7 | 18 | -1.099568 | 3.328708 | 7.274285 | 7.469068 | 30.0224 | 25.42727 | -0.0003885269 | 0.1213445 | 0 | 0 | 0
2415 | 113977.9 | 2011-02-01 18:31 | 819.8767 | 7 | 18 | -1.099568 | 3.313814 | 7.274285 | 7.478235 | 30.0224 | 25.45772 | -0.0004532814 | 0.1213445 | 0 | 0 | 0
2416 | 114007.9 | 2011-02-01 18:32 | 849.8941 | 7 | 18 | -1.099568 | 3.29795 | 7.274285 | 7.487403 | 30.0224 | 25.48803 | -0.0004532814 | 0.1213445 | 0 | 0 | 0
2417 | 114037.9 | 2011-02-01 18:32 | 879.907 | 7 | 18 | -1.099568 | 3.28079 | 7.274285 | 7.49657 | 30.0224 | 25.51818 | -0.0004532814 | 0.1213445 | 0 | 0 | 0
2418 | 114067.9 | 2011-02-01 18:33 | 909.922 | 7 | 18 | -1.099568 | 3.262173 | 7.274285 | 7.505737 | 30.0224 | 25.54817 | -0.0005180359 | 0.1213445 | 0 | 0 | 0
2419 | 114098 | 2011-02-01 18:33 | 939.9373 | 7 | 18 | -1.099568 | 3.242099 | 7.274285 | 7.514904 | 30.0224 | 25.57799 | -0.0005504132 | 0.1213445 | 0 | 0 | 0
2420 | 114128 | 2011-02-01 18:34 | 969.9547 | 7 | 18 | -1.09993 | 3.219921 | 7.274285 | 7.524072 | 30.0224 | 25.60761 | -0.0006475449 | 0.1213445 | 0 | 0 | 0
2421 | 114158 | 2011-02-01 18:34 | 999.9674 | 7 | 18 | -1.099388 | 3.196123 | 7.274285 | 7.533238 | 30.0224 | 25.63702 | -0.0006475449 | 0.1213445 | 0 | 0 | 0
2422 | 114188 | 2011-02-01 18:35 | 1029.983 | 7 | 18 | -1.099568 | 3.169574 | 7.274285 | 7.542406 | 30.0224 | 25.6662 | -0.0007122994 | 0.1213445 | 0 | 0 | 0
2423 | 114218 | 2011-02-01 18:35 | 1059.998 | 7 | 18 | -1.099568 | 3.139949 | 7.274285 | 7.551573 | 30.0224 | 25.69512 | -0.0008418083 | 0.1213445 | 0 | 0 | 0
2424 | 114248 | 2011-02-01 18:36 | 1090.013 | 7 | 18 | -1.099749 | 3.105953 | 7.274285 | 7.56074 | 30.0224 | 25.72376 | -0.0009388924 | 0.1213445 | 0 | 0 | 0
2425 | 114278.1 | 2011-02-01 18:36 | 1120.028 | 7 | 18 | -1.099207 | 3.066129 | 7.274285 | 7.569907 | 30.0224 | 25.75205 | -0.001165581 | 0.1213445 | 0 | 0 | 0
2426 | 114308.1 | 2011-02-01 18:37 | 1150.043 | 7 | 18 | -1.099388 | 3.019506 | 7.274285 | 7.579074 | 30.0224 | 25.77995 | -0.001327467 | 0.1213445 | 0 | 0 | 0
2427 | 114338.1 | 2011-02-01 18:37 | 1180.058 | 7 | 18 | -1.099388 | 2.962846 | 7.274285 | 7.588242 | 30.0224 | 25.80738 | -0.001651239 | 0.1213445 | 0 | 0 | 0
2428 | 114368.1 | 2011-02-01 18:38 | 1210.073 | 7 | 18 | -1.099207 | 2.891131 | 7.274285 | 7.597409 | 30.0224 | 25.83423 | -0.002072144 | 0.1213445 | 0 | 0 | 0
2429 | 114398.1 | 2011-02-01 18:38 | 1240.088 | 7 | 18 | -1.099568 | 2.798694 | 7.274285 | 7.606576 | 30.0224 | 25.86032 | -0.002687311 | 0.1213445 | 0 | 0 | 0
2430 | 114425.2 | 2011-02-01 18:39 | 1267.135 | 7 | 18 | -1.099568 | 2.699944 | 7.274285 | 7.614837 | 30.0224 | 25.88304 | -0.003011036 | 0.1213445 | 0 | 0 | 0
2431 | 114485.2 | 2011-02-01 18:40 | 60.01467 | 8 | 18 | 0 | 3.742974 | 7.274285 | 7.614837 | 30.0224 | 25.88304 | 0.0007122994 | 0.1213445 | 0 | 0 | 0
2432 | 114485.4 | 2011-02-01 18:40 | 0.1875234 | 9 | 18 | -1.92431e-05 | 3.743297 | 7.274285 | 7.614837 | 30.0224 | 25.88304 | 0 | 0.1207535 | 0 | 0 | 0
2433 | 114490.2 | 2011-02-01 18:40 | 5.013144 | 9 | 18 | 0.000703194 | 3.747668 | 7.274286 | 7.614837 | 30.02241 | 25.88304 | 0.0006475449 | 0.1207535 | 0 | 0 | 0
2434 | 114520.2 | 2011-02-01 18:40 | 30.01489 | 1 | 19 | 0 | 3.766123 | 7.274286 | 7.614837 | 30.02241 | 25.88304 | 0.0003885269 | 0.1207535 | 0 | 0 | 0
2435 | 114550.2 | 2011-02-01 18:41 | 60.02991 | 1 | 19 | 0 | 3.778912 | 7.274286 | 7.614837 | 30.02241 | 25.88304 | 0.000259018 | 0.1207535 | 0 | 0 | 0
2436 | 114580.2 | 2011-02-01 18:41 | 90.04503 | 1 | 19 | 0 | 3.788625 | 7.274286 | 7.614837 | 30.02241 | 25.88304 | 0.000259018 | 0.1207535 | 0 | 0 | 0
2437 | 114610.2 | 2011-02-01 18:42 | 120.0133 | 1 | 19 | 0 | 3.796234 | 7.274286 | 7.614837 | 30.02241 | 25.88304 | 0.0001942635 | 0.1207535 | 0 | 0 | 0
2438 | 114640.2 | 2011-02-01 18:42 | 30.01523 | 2 | 19 | 0.5501166 | 3.918943 | 7.278872 | 7.614837 | 30.0403 | 25.88304 | 0.0006799221 | 0.1207535 | 0 | 0 | 0
2439 | 114670.2 | 2011-02-01 18:43 | 60.0323 | 2 | 19 | 0.5497554 | 3.939665 | 7.283457 | 7.614837 | 30.05832 | 25.88304 | 0.0003885269 | 0.1207535 | 0 | 0 | 0
2440 | 114700.3 | 2011-02-01 18:43 | 90.04535 | 2 | 19 | 0.549936 | 3.95472 | 7.288042 | 7.614837 | 30.07642 | 25.88304 | 0.0003561497 | 0.1207535 | 0 | 0 | 0
2441 | 114730.3 | 2011-02-01 18:44 | 120.0605 | 2 | 19 | 0.549936 | 3.967023 | 7.292628 | 7.614837 | 30.09459 | 25.88304 | 0.0002913952 | 0.1207535 | 0 | 0 | 0
2442 | 114760.3 | 2011-02-01 18:44 | 150.0756 | 2 | 19 | 0.5501166 | 3.97787 | 7.297215 | 7.614837 | 30.11281 | 25.88304 | 0.0002266407 | 0.1207535 | 0 | 0 | 0
2443 | 114790.3 | 2011-02-01 18:45 | 180.0907 | 2 | 19 | 0.549936 | 3.988069 | 7.3018 | 7.614837 | 30.13107 | 25.88304 | 0.0001942635 | 0.1207535 | 0 | 0 | 0
2444 | 114820.3 | 2011-02-01 18:45 | 210.106 | 2 | 19 | 0.549936 | 3.99762 | 7.306386 | 7.614837 | 30.14939 | 25.88304 | 0.0002913952 | 0.1207535 | 0 | 0 | 0
2445 | 114850.3 | 2011-02-01 18:46 | 240.121 | 2 | 19 | 0.549936 | 4.006038 | 7.310972 | 7.614837 | 30.16774 | 25.88304 | 0.000226593 | 0.1207535 | 0 | 0 | 0
2446 | 114880.4 | 2011-02-01 18:46 | 270.1361 | 2 | 19 | 0.549936 | 4.01397 | 7.315558 | 7.614837 | 30.18613 | 25.88304 | 0.0002266884 | 0.1207535 | 0 | 0 | 0
2447 | 114910.4 | 2011-02-01 18:47 | 300.1512 | 2 | 19 | 0.5501166 | 4.021579 | 7.320144 | 7.614837 | 30.20455 | 25.88304 | 0.0001942635 | 0.1207535 | 0 | 0 | 0
2448 | 114940.4 | 2011-02-01 18:47 | 330.1663 | 2 | 19 | 0.5501166 | 4.02854 | 7.32473 | 7.614837 | 30.22301 | 25.88304 | 0.0001619339 | 0.1207535 | 0 | 0 | 0
2449 | 114970.4 | 2011-02-01 18:48 | 360.1816 | 2 | 19 | 0.5501166 | 4.035339 | 7.329316 | 7.614837 | 30.2415 | 25.88304 | 0.0001942635 | 0.1207535 | 0 | 0 | 0
2450 | 115000.4 | 2011-02-01 18:48 | 390.1965 | 2 | 19 | 0.549936 | 4.041491 | 7.333902 | 7.614837 | 30.26002 | 25.88304 | 0.0001618385 | 0.1207535 | 0 | 0 | 0
2451 | 115030.4 | 2011-02-01 18:49 | 420.2119 | 2 | 19 | 0.5501166 | 4.047481 | 7.338488 | 7.614837 | 30.27857 | 25.88304 | 0.0001619339 | 0.1207535 | 0 | 0 | 0
2452 | 115060.4 | 2011-02-01 18:49 | 450.2267 | 2 | 19 | 0.549936 | 4.053308 | 7.343074 | 7.614837 | 30.29714 | 25.88304 | 0.0001619339 | 0.1207535 | 0 | 0 | 0
2453 | 115090.5 | 2011-02-01 18:50 | 480.242 | 2 | 19 | 0.549936 | 4.05865 | 7.34766 | 7.614837 | 30.31574 | 25.88304 | 0.000129509 | 0.1207535 | 0 | 0 | 0
2454 | 115120.5 | 2011-02-01 18:50 | 510.257 | 2 | 19 | 0.5501166 | 4.063993 | 7.352245 | 7.614837 | 30.33437 | 25.88304 | 0.0001942635 | 0.1207535 | 0 | 0 | 0
2455 | 115150.5 | 2011-02-01 18:51 | 540.2732 | 2 | 19 | 0.549936 | 4.06885 | 7.356832 | 7.614837 | 30.35302 | 25.88304 | 9.717941e-05 | 0.1207535 | 0 | 0 | 0
2456 | 115180.5 | 2011-02-01 18:51 | 570.275 | 2 | 19 | 0.549936 | 4.073868 | 7.361415 | 7.614837 | 30.37168 | 25.88304 | 0.0001618385 | 0.1207535 | 0 | 0 | 0
2457 | 115210.5 | 2011-02-01 18:52 | 600.2867 | 2 | 19 | 0.5501166 | 4.078724 | 7.366001 | 7.614837 | 30.39037 | 25.88304 | 0.000129509 | 0.1207535 | 0 | 0 | 0
2458 | 115240.5 | 2011-02-01 18:52 | 630.3019 | 2 | 19 | 0.549936 | 4.083257 | 7.370586 | 7.614837 | 30.40908 | 25.88304 | 0.000129509 | 0.1207535 | 0 | 0 | 0
2459 | 115270.5 | 2011-02-01 18:53 | 660.3169 | 2 | 19 | 0.549936 | 4.08779 | 7.375171 | 7.614837 | 30.42782 | 25.88304 | 6.475449e-05 | 0.1207535 | 0 | 0 | 0
2460 | 115300.5 | 2011-02-01 18:53 | 690.334 | 2 | 19 | 0.5501166 | 4.092485 | 7.379756 | 7.614837 | 30.44657 | 25.88304 | 9.717941e-05 | 0.1207535 | 0 | 0 | 0
2461 | 115330.6 | 2011-02-01 18:54 | 720.3471 | 2 | 19 | 0.5502972 | 4.096856 | 7.384341 | 7.614837 | 30.46534 | 25.88304 | 9.708405e-05 | 0.1207535 | 0 | 0 | 0
2462 | 115360.6 | 2011-02-01 18:54 | 750.3622 | 2 | 19 | 0.549936 | 4.101227 | 7.388927 | 7.614837 | 30.48414 | 25.88304 | 0.000129509 | 0.1207535 | 0 | 0 | 0
2463 | 115390.6 | 2011-02-01 18:55 | 780.3773 | 2 | 19 | 0.549936 | 4.105597 | 7.393512 | 7.614837 | 30.50295 | 25.88304 | 0.000129509 | 0.1207535 | 0 | 0 | 0
2464 | 115420.6 | 2011-02-01 18:55 | 810.3925 | 2 | 19 | 0.549936 | 4.109969 | 7.398098 | 7.614837 | 30.52179 | 25.88304 | 0.000129509 | 0.1207535 | 0 | 0 | 0
2465 | 115450.6 | 2011-02-01 18:56 | 840.4077 | 2 | 19 | 0.5501166 | 4.114178 | 7.402684 | 7.614837 | 30.54065 | 25.88304 | 0.000129509 | 0.1207535 | 0 | 0 | 0
2466 | 115480.6 | 2011-02-01 18:56 | 870.4227 | 2 | 19 | 0.549936 | 4.118386 | 7.407269 | 7.614837 | 30.55953 | 25.88304 | 9.708405e-05 | 0.1207535 | 0 | 0 | 0
2467 | 115510.7 | 2011-02-01 18:57 | 900.4378 | 2 | 19 | 0.5501166 | 4.122595 | 7.411855 | 7.614837 | 30.57842 | 25.88304 | 0.000129509 | 0.1207535 | 0 | 0 | 0
2468 | 115540.7 | 2011-02-01 18:57 | 930.4529 | 2 | 19 | 0.549936 | 4.126804 | 7.41644 | 7.614837 | 30.59733 | 25.88304 | 0.000129509 | 0.1207535 | 0 | 0 | 0
2469 | 115570.7 | 2011-02-01 18:58 | 960.4681 | 2 | 19 | 0.549936 | 4.130852 | 7.421025 | 7.614837 | 30.61626 | 25.88304 | 9.717941e-05 | 0.1207535 | 0 | 0 | 0
2470 | 115600.7 | 2011-02-01 18:58 | 990.4832 | 2 | 19 | 0.5501166 | 4.135222 | 7.425611 | 7.614837 | 30.63522 | 25.88304 | 9.708405e-05 | 0.1207535 | 0 | 0 | 0
2471 | 115630.7 | 2011-02-01 18:59 | 1020.498 | 2 | 19 | 0.549936 | 4.139431 | 7.430197 | 7.614837 | 30.65419 | 25.88304 | 9.708405e-05 | 0.1207535 | 0 | 0 | 0
2472 | 115660.7 | 2011-02-01 18:59 | 1050.514 | 2 | 19 | 0.5501166 | 4.143479 | 7.434783 | 7.614837 | 30.67318 | 25.88304 | 9.717941e-05 | 0.1207535 | 0 | 0 | 0
2473 | 115690.7 | 2011-02-01 19:00 | 1080.529 | 2 | 19 | 0.549936 | 4.147688 | 7.439369 | 7.614837 | 30.6922 | 25.88304 | 9.717941e-05 | 0.1207535 | 0 | 0 | 0
2474 | 115720.8 | 2011-02-01 19:00 | 1110.544 | 2 | 19 | 0.5501166 | 4.152059 | 7.443955 | 7.614837 | 30.71123 | 25.88304 | 9.708405e-05 | 0.1207535 | 0 | 0 | 0
2475 | 115750.8 | 2011-02-01 19:01 | 1140.559 | 2 | 19 | 0.5497554 | 4.156106 | 7.448541 | 7.614837 | 30.73028 | 25.88304 | 9.717941e-05 | 0.1207535 | 0 | 0 | 0
2476 | 115780.8 | 2011-02-01 19:01 | 1170.574 | 2 | 19 | 0.5501166 | 4.160639 | 7.453127 | 7.614837 | 30.74935 | 25.88304 | 0.0001619339 | 0.1207535 | 0 | 0 | 0
2477 | 115810.8 | 2011-02-01 19:02 | 1200.589 | 2 | 19 | 0.5501166 | 4.164686 | 7.457713 | 7.614837 | 30.76844 | 25.88304 | 9.708405e-05 | 0.1207535 | 0 | 0 | 0
2478 | 115840.8 | 2011-02-01 19:02 | 1230.604 | 2 | 19 | 0.549936 | 4.168895 | 7.462299 | 7.614837 | 30.78755 | 25.88304 | 0.000129509 | 0.1207535 | 0 | 0 | 0
2479 | 115870.8 | 2011-02-01 19:03 | 1260.619 | 2 | 19 | 0.549936 | 4.173104 | 7.466885 | 7.614837 | 30.80667 | 25.88304 | 0.000129509 | 0.1207535 | 0 | 0 | 0
2480 | 115900.9 | 2011-02-01 19:03 | 1290.636 | 2 | 19 | 0.549936 | 4.177313 | 7.471471 | 7.614837 | 30.82582 | 25.88304 | 9.708405e-05 | 0.1207535 | 0 | 0 | 0
2481 | 115930.9 | 2011-02-01 19:04 | 1320.649 | 2 | 19 | 0.5501166 | 4.181684 | 7.476057 | 7.614837 | 30.84499 | 25.88304 | 0.000129509 | 0.1207535 | 0 | 0 | 0
2482 | 115960.9 | 2011-02-01 19:04 | 1350.665 | 2 | 19 | 0.549936 | 4.185893 | 7.480643 | 7.614837 | 30.86418 | 25.88304 | 0.000129509 | 0.1207535 | 0 | 0 | 0
2483 | 115990.9 | 2011-02-01 19:05 | 1380.68 | 2 | 19 | 0.5501166 | 4.190264 | 7.485229 | 7.614837 | 30.88338 | 25.88304 | 9.708405e-05 | 0.1207535 | 0 | 0 | 0
2484 | 116020.9 | 2011-02-01 19:05 | 1410.695 | 2 | 19 | 0.5501166 | 4.194797 | 7.489815 | 7.614837 | 30.90261 | 25.88304 | 0.0001618385 | 0.1207535 | 0 | 0 | 0
2485 | 116050.9 | 2011-02-01 19:06 | 1440.71 | 2 | 19 | 0.5501166 | 4.199006 | 7.494401 | 7.614837 | 30.92186 | 25.88304 | 9.717941e-05 | 0.1207535 | 0 | 0 | 0
2486 | 116057.2 | 2011-02-01 19:06 | 1447.022 | 2 | 19 | 0.5501166 | 4.200139 | 7.495365 | 7.614837 | 30.92591 | 25.88304 | 0.0001618385 | 0.1207535 | 0 | 0 | 0
2487 | 116087.3 | 2011-02-01 19:06 | 30.01513 | 3 | 19 | 0 | 4.090219 | 7.495365 | 7.614837 | 30.92591 | 25.88304 | -0.0004208565 | 0.1207535 | 0 | 0 | 0
2488 | 116117.3 | 2011-02-01 19:07 | 60.03024 | 3 | 19 | 0 | 4.077753 | 7.495365 | 7.614837 | 30.92591 | 25.88304 | -0.000259018 | 0.1207535 | 0 | 0 | 0
2489 | 116147.3 | 2011-02-01 19:07 | 90.04551 | 3 | 19 | 0 | 4.069821 | 7.495365 | 7.614837 | 30.92591 | 25.88304 | -0.0001942635 | 0.1207535 | 0 | 0 | 0
2490 | 116177.3 | 2011-02-01 19:08 | 120.0136 | 3 | 19 | 0 | 4.064478 | 7.495365 | 7.614837 | 30.92591 | 25.88304 | -9.717941e-05 | 0.1207535 | 0 | 0 | 0
2491 | 116177.3 | 2011-02-01 19:08 | 0.01566367 | 4 | 19 | 0.9563069 | 4.199977 | 7.495369 | 7.614837 | 30.92592 | 25.88304 | 3.242493e-05 | 0.1207535 | 0 | 0 | 0
2492 | 116178.2 | 2011-02-01 19:08 | 0.9062649 | 4 | 19 | 0.9057363 | 4.199977 | 7.495598 | 7.614837 | 30.92688 | 25.88304 | 3.242493e-05 | 0.1207535 | 0 | 0 | 0
2493 | 116180.6 | 2011-02-01 19:08 | 3.312452 | 4 | 19 | 0.8551657 | 4.199653 | 7.496185 | 7.614837 | 30.92935 | 25.88304 | -3.232956e-05 | 0.1207535 | 0 | 0 | 0
2494 | 116184.3 | 2011-02-01 19:08 | 7.078014 | 4 | 19 | 0.8051369 | 4.199653 | 7.497052 | 7.614837 | 30.93299 | 25.88304 | -3.232956e-05 | 0.1207535 | 0 | 0 | 0
2495 | 116189.7 | 2011-02-01 19:08 | 12.45294 | 4 | 19 | 0.7549275 | 4.199815 | 7.498215 | 7.614837 | 30.93788 | 25.88304 | 0 | 0.1207535 | 0 | 0 | 0
2496 | 116197 | 2011-02-01 19:08 | 19.74968 | 4 | 19 | 0.7048988 | 4.199815 | 7.499692 | 7.614837 | 30.94408 | 25.88304 | -3.242493e-05 | 0.1207535 | 0 | 0 | 0
2497 | 116206.9 | 2011-02-01 19:08 | 29.67154 | 4 | 19 | 0.65487 | 4.199653 | 7.501563 | 7.614837 | 30.95194 | 25.88304 | -6.475449e-05 | 0.1207535 | 0 | 0 | 0
2498 | 116221.3 | 2011-02-01 19:08 | 44.01492 | 4 | 19 | 0.6048412 | 4.199815 | 7.504067 | 7.614837 | 30.96245 | 25.88304 | 0 | 0.1207535 | 0 | 0 | 0
2499 | 116243.5 | 2011-02-01 19:09 | 66.28013 | 4 | 19 | 0.5548124 | 4.199653 | 7.507643 | 7.614837 | 30.97747 | 25.88304 | -3.232956e-05 | 0.1207535 | 0 | 0 | 0
2500 | 116283.1 | 2011-02-01 19:09 | 105.842 | 4 | 19 | 0.5047837 | 4.199815 | 7.51344 | 7.614837 | 31.00182 | 25.88304 | 0 | 0.1207535 | 0 | 0 | 0
2501 | 116355.8 | 2011-02-01 19:11 | 178.5909 | 4 | 19 | 0.4547549 | 4.199815 | 7.523093 | 7.614837 | 31.04236 | 25.88304 | 3.232956e-05 | 0.1207535 | 0 | 0 | 0
2502 | 116467.4 | 2011-02-01 19:13 | 290.1358 | 4 | 19 | 0.4047261 | 4.199815 | 7.536378 | 7.614837 | 31.09816 | 25.88304 | -3.242493e-05 | 0.1207535 | 0 | 0 | 0
2503 | 116610.5 | 2011-02-01 19:15 | 433.2427 | 4 | 19 | 0.3545168 | 4.199815 | 7.551448 | 7.614837 | 31.16145 | 25.88304 | 0 | 0.1207535 | 0 | 0 | 0
2504 | 116787.6 | 2011-02-01 19:18 | 610.3335 | 4 | 19 | 0.304488 | 4.199815 | 7.567631 | 7.614837 | 31.22941 | 25.88304 | 3.232956e-05 | 0.1207535 | 0 | 0 | 0
2505 | 117004.9 | 2011-02-01 19:22 | 827.6582 | 4 | 19 | 0.2544592 | 4.199815 | 7.584466 | 7.614837 | 31.30012 | 25.88304 | 0 | 0.1207535 | 0 | 0 | 0
2506 | 117282.4 | 2011-02-01 19:26 | 1105.106 | 4 | 19 | 0.2044305 | 4.199653 | 7.602088 | 7.614837 | 31.37412 | 25.88304 | -3.232956e-05 | 0.1207535 | 0 | 0 | 0
2507 | 117645.7 | 2011-02-01 19:32 | 1468.46 | 4 | 19 | 0.1544017 | 4.199653 | 7.620099 | 7.614837 | 31.44977 | 25.88304 | -3.232956e-05 | 0.1207535 | 0 | 0 | 0
2508 | 118168.6 | 2011-02-01 19:41 | 1991.341 | 4 | 19 | 0.1043729 | 4.199653 | 7.63868 | 7.614837 | 31.5278 | 25.88304 | -6.475449e-05 | 0.1207535 | 0 | 0 | 0
2509 | 119115.5 | 2011-02-01 19:57 | 2938.294 | 4 | 19 | 0.05416354 | 4.199653 | 7.658815 | 7.614837 | 31.61237 | 25.88304 | -3.232956e-05 | 0.1207535 | 0 | 0 | 0
2510 | 119252.3 | 2011-02-01 19:59 | 3075.057 | 4 | 19 | 0.04982892 | 4.199653 | 7.660814 | 7.614837 | 31.62076 | 25.88304 | -3.232956e-05 | 0.1207535 | 0 | 0 | 0
2511 | 119282.3 | 2011-02-01 19:59 | 30.01508 | 5 | 19 | 0 | 4.188969 | 7.660814 | 7.614837 | 31.62076 | 25.88304 | -3.242493e-05 | 0.1207535 | 0 | 0 | 0
2512 | 119312.3 | 2011-02-01 20:00 | 60.01458 | 5 | 19 | 0 | 4.187188 | 7.660814 | 7.614837 | 31.62076 | 25.88304 | -6.475449e-05 | 0.1207535 | 0 | 0 | 0
2513 | 119312.5 | 2011-02-01 20:00 | 0.1895358 | 6 | 19 | 0.0001613662 | 4.188159 | 7.660814 | 7.614837 | 31.62076 | 25.88304 | 0 | 0.1199431 | 0 | 0 | 0
2514 | 119317.3 | 2011-02-01 20:00 | 5.01531 | 6 | 19 | 0.000703194 | 4.187188 | 7.660815 | 7.614837 | 31.62077 | 25.88304 | -6.475449e-05 | 0.1199431 | 0 | 0 | 0
2515 | 119326 | 2011-02-01 20:00 | 8.687211 | 7 | 19 | -1.099568 | 3.987097 | 7.660815 | 7.61749 | 31.62077 | 25.89366 | -0.002233982 | 0.1199431 | 0 | 0 | 0
2516 | 119356 | 2011-02-01 20:01 | 38.70234 | 7 | 19 | -1.099568 | 3.919429 | 7.660815 | 7.626657 | 31.62077 | 25.92989 | -0.001780748 | 0.1199431 | 0 | 0 | 0
2517 | 119386.1 | 2011-02-01 20:01 | 68.71747 | 7 | 19 | -1.099749 | 3.850951 | 7.660815 | 7.635824 | 31.62077 | 25.96551 | -0.001910257 | 0.1199431 | 0 | 0 | 0
2518 | 119416.1 | 2011-02-01 20:02 | 98.73257 | 7 | 19 | -1.099568 | 3.780531 | 7.660815 | 7.644991 | 31.62077 | 26.00049 | -0.001813126 | 0.1199431 | 0 | 0 | 0
2519 | 119446.1 | 2011-02-01 20:02 | 128.7477 | 7 | 19 | -1.099568 | 3.720957 | 7.660815 | 7.654158 | 31.62077 | 26.03486 | -0.001456976 | 0.1199431 | 0 | 0 | 0
2520 | 119476.1 | 2011-02-01 20:03 | 158.7628 | 7 | 19 | -1.099568 | 3.674496 | 7.660815 | 7.663325 | 31.62077 | 26.06875 | -0.001068449 | 0.1199431 | 0 | 0 | 0
2521 | 119506.1 | 2011-02-01 20:03 | 188.78 | 7 | 19 | -1.099568 | 3.637748 | 7.660815 | 7.672493 | 31.62077 | 26.10226 | -0.0008741856 | 0.1199431 | 0 | 0 | 0
2522 | 119536.1 | 2011-02-01 20:04 | 218.793 | 7 | 19 | -1.099568 | 3.607475 | 7.660815 | 7.68166 | 31.62077 | 26.13547 | -0.0007770538 | 0.1199431 | 0 | 0 | 0
2523 | 119566.2 | 2011-02-01 20:04 | 248.8082 | 7 | 19 | -1.099388 | 3.581573 | 7.660815 | 7.690827 | 31.62077 | 26.16842 | -0.0006799221 | 0.1199431 | 0 | 0 | 0
2524 | 119596.2 | 2011-02-01 20:05 | 278.8233 | 7 | 19 | -1.099568 | 3.558909 | 7.660815 | 7.699994 | 31.62077 | 26.20114 | -0.0005827904 | 0.1199431 | 0 | 0 | 0
2525 | 119626.2 | 2011-02-01 20:05 | 308.8384 | 7 | 19 | -1.099388 | 3.538188 | 7.660815 | 7.709161 | 31.62077 | 26.23367 | -0.0005180359 | 0.1199431 | 0 | 0 | 0
2526 | 119656.2 | 2011-02-01 20:06 | 338.8535 | 7 | 19 | -1.099568 | 3.519247 | 7.660815 | 7.718328 | 31.62077 | 26.26602 | -0.0004856586 | 0.1199431 | 0 | 0 | 0
2527 | 119686.2 | 2011-02-01 20:06 | 368.8686 | 7 | 19 | -1.099749 | 3.501602 | 7.660815 | 7.727496 | 31.62077 | 26.2982 | -0.0004532814 | 0.1199431 | 0 | 0 | 0
2528 | 119716.2 | 2011-02-01 20:07 | 398.8839 | 7 | 19 | -1.099749 | 3.485575 | 7.660815 | 7.736664 | 31.62077 | 26.33023 | -0.0004209042 | 0.1199431 | 0 | 0 | 0
2529 | 119746.2 | 2011-02-01 20:07 | 428.8989 | 7 | 19 | -1.099388 | 3.470844 | 7.660815 | 7.745831 | 31.62077 | 26.36211 | -0.0003561497 | 0.1199431 | 0 | 0 | 0
2530 | 119776.3 | 2011-02-01 20:08 | 458.914 | 7 | 19 | -1.099568 | 3.456759 | 7.660815 | 7.754998 | 31.62077 | 26.39387 | -0.0003561497 | 0.1199431 | 0 | 0 | 0
2531 | 119806.3 | 2011-02-01 20:08 | 488.9291 | 7 | 19 | -1.099388 | 3.443323 | 7.660815 | 7.764165 | 31.62077 | 26.42549 | -0.0003237724 | 0.1199431 | 0 | 0 | 0
2532 | 119836.3 | 2011-02-01 20:09 | 518.9442 | 7 | 19 | -1.099388 | 3.430696 | 7.660815 | 7.773333 | 31.62077 | 26.457 | -0.0003237248 | 0.1199431 | 0 | 0 | 0
2533 | 119866.3 | 2011-02-01 20:09 | 548.9594 | 7 | 19 | -1.099568 | 3.418231 | 7.660815 | 7.7825 | 31.62077 | 26.48839 | -0.0003561497 | 0.1199431 | 0 | 0 | 0
2534 | 119896.3 | 2011-02-01 20:10 | 578.9745 | 7 | 19 | -1.099568 | 3.405927 | 7.660815 | 7.791667 | 31.62077 | 26.51967 | -0.0003561497 | 0.1199431 | 0 | 0 | 0
2535 | 119926.3 | 2011-02-01 20:10 | 608.9897 | 7 | 19 | -1.099568 | 3.393948 | 7.660815 | 7.800834 | 31.62077 | 26.55084 | -0.0003885269 | 0.1199431 | 0 | 0 | 0
2536 | 119956.4 | 2011-02-01 20:11 | 639.0047 | 7 | 19 | -1.099388 | 3.381806 | 7.660815 | 7.810002 | 31.62077 | 26.5819 | -0.0002913952 | 0.1199431 | 0 | 0 | 0
2537 | 119986.4 | 2011-02-01 20:11 | 669.0201 | 7 | 19 | -1.099568 | 3.369503 | 7.660815 | 7.819169 | 31.62077 | 26.61284 | -0.0003237724 | 0.1199431 | 0 | 0 | 0
2538 | 120016.4 | 2011-02-01 20:12 | 699.035 | 7 | 19 | -1.099568 | 3.356552 | 7.660815 | 7.828336 | 31.62077 | 26.64367 | -0.0003561497 | 0.1199431 | 0 | 0 | 0
2539 | 120046.4 | 2011-02-01 20:12 | 729.0501 | 7 | 19 | -1.099568 | 3.343601 | 7.660815 | 7.837503 | 31.62077 | 26.67439 | -0.0003237724 | 0.1199431 | 0 | 0 | 0
2540 | 120076.4 | 2011-02-01 20:13 | 759.0652 | 7 | 19 | -1.099568 | 3.329517 | 7.660815 | 7.846671 | 31.62077 | 26.70497 | -0.0004209042 | 0.1199431 | 0 | 0 | 0
2541 | 120106.4 | 2011-02-01 20:13 | 789.0828 | 7 | 19 | -1.099207 | 3.314786 | 7.660815 | 7.855839 | 31.62077 | 26.73543 | -0.0004209042 | 0.1199431 | 0 | 0 | 0
2542 | 120136.4 | 2011-02-01 20:14 | 819.0954 | 7 | 19 | -1.099568 | 3.299083 | 7.660815 | 7.865005 | 31.62077 | 26.76575 | -0.0004532814 | 0.1199431 | 0 | 0 | 0
2543 | 120166.5 | 2011-02-01 20:14 | 849.1105 | 7 | 19 | -1.099388 | 3.282247 | 7.660815 | 7.874172 | 31.62077 | 26.79591 | -0.0004532814 | 0.1199431 | 0 | 0 | 0
2544 | 120196.5 | 2011-02-01 20:15 | 879.1257 | 7 | 19 | -1.099388 | 3.263792 | 7.660815 | 7.883339 | 31.62077 | 26.82592 | -0.0005180359 | 0.1199431 | 0 | 0 | 0
2545 | 120226.5 | 2011-02-01 20:15 | 909.1407 | 7 | 19 | -1.099568 | 3.244527 | 7.660815 | 7.892507 | 31.62077 | 26.85575 | -0.0005180359 | 0.1199431 | 0 | 0 | 0
2546 | 120256.5 | 2011-02-01 20:16 | 939.1558 | 7 | 19 | -1.099388 | 3.22332 | 7.660815 | 7.901675 | 31.62077 | 26.8854 | -0.0005827904 | 0.1199431 | 0 | 0 | 0
2547 | 120286.5 | 2011-02-01 20:16 | 969.1709 | 7 | 19 | -1.099568 | 3.199847 | 7.660815 | 7.910843 | 31.62077 | 26.91485 | -0.0006475449 | 0.1199431 | 0 | 0 | 0
2548 | 120316.5 | 2011-02-01 20:17 | 999.1861 | 7 | 19 | -1.099568 | 3.173945 | 7.660815 | 7.920011 | 31.62077 | 26.94407 | -0.0006799221 | 0.1199431 | 0 | 0 | 0
2549 | 120346.5 | 2011-02-01 20:17 | 1029.201 | 7 | 19 | -1.09993 | 3.144158 | 7.660815 | 7.929179 | 31.62077 | 26.97303 | -0.0008418083 | 0.1199431 | 0 | 0 | 0
2550 | 120376.6 | 2011-02-01 20:18 | 1059.216 | 7 | 19 | -1.099568 | 3.110971 | 7.660815 | 7.938347 | 31.62077 | 27.00171 | -0.0009713173 | 0.1199431 | 0 | 0 | 0
2551 | 120406.6 | 2011-02-01 20:18 | 1089.231 | 7 | 19 | -1.099568 | 3.072605 | 7.660815 | 7.947515 | 31.62077 | 27.03006 | -0.001100826 | 0.1199431 | 0 | 0 | 0
2552 | 120436.6 | 2011-02-01 20:19 | 1119.247 | 7 | 19 | -1.099568 | 3.027762 | 7.660815 | 7.956682 | 31.62077 | 27.05803 | -0.001295042 | 0.1199431 | 0 | 0 | 0
2553 | 120466.6 | 2011-02-01 20:19 | 1149.262 | 7 | 19 | -1.099568 | 2.973369 | 7.660815 | 7.965849 | 31.62077 | 27.08554 | -0.001586485 | 0.1199431 | 0 | 0 | 0
2554 | 120496.6 | 2011-02-01 20:20 | 1179.277 | 7 | 19 | -1.099388 | 2.904891 | 7.660815 | 7.975017 | 31.62077 | 27.1125 | -0.001975012 | 0.1199431 | 0 | 0 | 0
2555 | 120526.6 | 2011-02-01 20:20 | 1209.292 | 7 | 19 | -1.099568 | 2.817311 | 7.660815 | 7.984185 | 31.62077 | 27.13874 | -0.002557802 | 0.1199431 | 0 | 0 | 0
2556 | 120556.7 | 2011-02-01 20:21 | 1239.307 | 7 | 19 | -1.099749 | 2.711599 | 7.660815 | 7.993353 | 31.62077 | 27.1641 | -0.002946329 | 0.1199431 | 0 | 0 | 0
2557 | 120559.8 | 2011-02-01 20:21 | 1242.432 | 7 | 19 | -1.099388 | 2.699944 | 7.660815 | 7.994307 | 31.62077 | 27.16668 | -0.003011036 | 0.1199431 | 0 | 0 | 0
2558 | 120619.8 | 2011-02-01 20:22 | 60.01476 | 8 | 19 | 0 | 3.746697 | 7.660815 | 7.994307 | 31.62077 | 27.16668 | 0.0007770538 | 0.1199431 | 0 | 0 | 0
2559 | 120620 | 2011-02-01 20:22 | 0.1876616 | 9 | 19 | -1.92431e-05 | 3.746535 | 7.660815 | 7.994307 | 31.62077 | 27.16668 | 0 | 0.1215639 | 0 | 0 | 0
2560 | 120624.8 | 2011-02-01 20:22 | 5.015455 | 9 | 19 | 0.0003419755 | 3.751068 | 7.660816 | 7.994307 | 31.62077 | 27.16668 | 0.0006151676 | 0.1215639 | 0 | 0 | 0
2561 | 120654.8 | 2011-02-01 20:22 | 30.01303 | 1 | 20 | 0 | 3.769523 | 7.660816 | 7.994307 | 31.62077 | 27.16668 | 0.0004209042 | 0.1215639 | 0 | 0 | 0
2562 | 120684.9 | 2011-02-01 20:23 | 60.02816 | 1 | 20 | 0 | 3.78215 | 7.660816 | 7.994307 | 31.62077 | 27.16668 | 0.0002913952 | 0.1215639 | 0 | 0 | 0
2563 | 120714.9 | 2011-02-01 20:23 | 90.04326 | 1 | 20 | 0 | 3.791863 | 7.660816 | 7.994307 | 31.62077 | 27.16668 | 0.0002266407 | 0.1215639 | 0 | 0 | 0
2564 | 120744.8 | 2011-02-01 20:24 | 120.0115 | 1 | 20 | 0 | 3.799634 | 7.660816 | 7.994307 | 31.62077 | 27.16668 | 0.0001942635 | 0.1215639 | 0 | 0 | 0
2565 | 120774.9 | 2011-02-01 20:24 | 30.01513 | 2 | 20 | 0.5502972 | 3.922667 | 7.665402 | 7.994307 | 31.63868 | 27.16668 | 0.0007770538 | 0.1215639 | 0 | 0 | 0
2566 | 120804.9 | 2011-02-01 20:25 | 60.03038 | 2 | 20 | 0.549936 | 3.94355 | 7.669988 | 7.994307 | 31.65672 | 27.16668 | 0.0004209042 | 0.1215639 | 0 | 0 | 0
2567 | 120834.9 | 2011-02-01 20:25 | 90.04523 | 2 | 20 | 0.549936 | 3.958443 | 7.674574 | 7.994307 | 31.67484 | 27.16668 | 0.0003561497 | 0.1215639 | 0 | 0 | 0
2568 | 120864.9 | 2011-02-01 20:26 | 120.0604 | 2 | 20 | 0.5501166 | 3.971071 | 7.67916 | 7.994307 | 31.69302 | 27.16668 | 0.0002913952 | 0.1215639 | 0 | 0 | 0
2569 | 120894.9 | 2011-02-01 20:26 | 150.0754 | 2 | 20 | 0.549936 | 3.982403 | 7.683746 | 7.994307 | 31.71126 | 27.16668 | 0.0003561497 | 0.1215639 | 0 | 0 | 0
2570 | 120924.9 | 2011-02-01 20:27 | 180.093 | 2 | 20 | 0.5501166 | 3.99244 | 7.688333 | 7.994307 | 31.72955 | 27.16668 | 0.000259018 | 0.1215639 | 0 | 0 | 0
2571 | 120955 | 2011-02-01 20:27 | 210.1057 | 2 | 20 | 0.549936 | 4.001829 | 7.692919 | 7.994307 | 31.74788 | 27.16668 | 0.000226593 | 0.1215639 | 0 | 0 | 0
2572 | 120985 | 2011-02-01 20:28 | 240.1202 | 2 | 20 | 0.5501166 | 4.010571 | 7.697502 | 7.994307 | 31.76624 | 27.16668 | 0.000259018 | 0.1215639 | 0 | 0 | 0
2573 | 121015 | 2011-02-01 20:28 | 270.1203 | 2 | 20 | 0.549936 | 4.018503 | 7.702088 | 7.994307 | 31.78465 | 27.16668 | 0.0002266884 | 0.1215639 | 0 | 0 | 0
2574 | 121045 | 2011-02-01 20:29 | 300.1354 | 2 | 20 | 0.5501166 | 4.026274 | 7.706674 | 7.994307 | 31.8031 | 27.16668 | 0.0001942635 | 0.1215639 | 0 | 0 | 0
2575 | 121075 | 2011-02-01 20:29 | 330.1526 | 2 | 20 | 0.5501166 | 4.033235 | 7.711261 | 7.994307 | 31.82158 | 27.16668 | 0.0001942635 | 0.1215639 | 0 | 0 | 0
2576 | 121105 | 2011-02-01 20:30 | 360.1656 | 2 | 20 | 0.5501166 | 4.039872 | 7.715847 | 7.994307 | 31.84009 | 27.16668 | 0.0001618385 | 0.1215639 | 0 | 0 | 0
2577 | 121135 | 2011-02-01 20:30 | 390.1808 | 2 | 20 | 0.5501166 | 4.046347 | 7.720433 | 7.994307 | 31.85864 | 27.16668 | 0.0001942635 | 0.1215639 | 0 | 0 | 0
2578 | 121165 | 2011-02-01 20:31 | 420.196 | 2 | 20 | 0.5501166 | 4.052337 | 7.725019 | 7.994307 | 31.87721 | 27.16668 | 0.0001619339 | 0.1215639 | 0 | 0 | 0
2579 | 121195.1 | 2011-02-01 20:31 | 450.211 | 2 | 20 | 0.549936 | 4.058003 | 7.729605 | 7.994307 | 31.8958 | 27.16668 | 0.000129509 | 0.1215639 | 0 | 0 | 0
2580 | 121225.1 | 2011-02-01 20:32 | 480.2262 | 2 | 20 | 0.549936 | 4.063507 | 7.734191 | 7.994307 | 31.91443 | 27.16668 | 0.0001618385 | 0.1215639 | 0 | 0 | 0
2581 | 121255.1 | 2011-02-01 20:32 | 510.2412 | 2 | 20 | 0.5501166 | 4.068687 | 7.738777 | 7.994307 | 31.93308 | 27.16668 | 9.708405e-05 | 0.1215639 | 0 | 0 | 0
2582 | 121285.1 | 2011-02-01 20:33 | 540.2563 | 2 | 20 | 0.549936 | 4.073706 | 7.743363 | 7.994307 | 31.95175 | 27.16668 | 9.717941e-05 | 0.1215639 | 0 | 0 | 0
2583 | 121315.1 | 2011-02-01 20:33 | 570.2715 | 2 | 20 | 0.549936 | 4.078724 | 7.747949 | 7.994307 | 31.97044 | 27.16668 | 9.708405e-05 | 0.1215639 | 0 | 0 | 0
2584 | 121345.1 | 2011-02-01 20:34 | 600.2867 | 2 | 20 | 0.5501166 | 4.083743 | 7.752535 | 7.994307 | 31.98916 | 27.16668 | 0.000129509 | 0.1215639 | 0 | 0 | 0
2585 | 121375.1 | 2011-02-01 20:34 | 630.3017 | 2 | 20 | 0.5501166 | 4.088438 | 7.757122 | 7.994307 | 32.0079 | 27.16668 | 0.000129509 | 0.1215639 | 0 | 0 | 0
2586 | 121405.2 | 2011-02-01 20:35 | 660.3169 | 2 | 20 | 0.549936 | 4.09297 | 7.761708 | 7.994307 | 32.02666 | 27.16668 | 0.000129509 | 0.1215639 | 0 | 0 | 0
2587 | 121435.2 | 2011-02-01 20:35 | 690.3319 | 2 | 20 | 0.549936 | 4.097503 | 7.766294 | 7.994307 | 32.04544 | 27.16668 | 0.000129509 | 0.1215639 | 0 | 0 | 0
2588 | 121465.2 | 2011-02-01 20:36 | 720.347 | 2 | 20 | 0.549936 | 4.102036 | 7.77088 | 7.994307 | 32.06424 | 27.16668 | 9.708405e-05 | 0.1215639 | 0 | 0 | 0
2589 | 121495.2 | 2011-02-01 20:36 | 750.3623 | 2 | 20 | 0.549936 | 4.106407 | 7.775466 | 7.994307 | 32.08306 | 27.16668 | 9.717941e-05 | 0.1215639 | 0 | 0 | 0
2590 | 121525.2 | 2011-02-01 20:37 | 780.3773 | 2 | 20 | 0.549936 | 4.110778 | 7.780052 | 7.994307 | 32.10191 | 27.16668 | 6.475449e-05 | 0.1215639 | 0 | 0 | 0
2591 | 121555.2 | 2011-02-01 20:37 | 810.3924 | 2 | 20 | 0.5502972 | 4.115311 | 7.784638 | 7.994307 | 32.12077 | 27.16668 | 0.000129509 | 0.1215639 | 0 | 0 | 0
2592 | 121585.3 | 2011-02-01 20:38 | 840.4075 | 2 | 20 | 0.5501166 | 4.119681 | 7.789224 | 7.994307 | 32.13965 | 27.16668 | 0.000129509 | 0.1215639 | 0 | 0 | 0
2593 | 121615.3 | 2011-02-01 20:38 | 870.4226 | 2 | 20 | 0.5501166 | 4.123729 | 7.79381 | 7.994307 | 32.15855 | 27.16668 | 9.717941e-05 | 0.1215639 | 0 | 0 | 0
2594 | 121645.3 | 2011-02-01 20:39 | 900.4379 | 2 | 20 | 0.549936 | 4.127938 | 7.798396 | 7.994307 | 32.17748 | 27.16668 | 9.717941e-05 | 0.1215639 | 0 | 0 | 0
2595 | 121675.3 | 2011-02-01 20:39 | 930.4555 | 2 | 20 | 0.5501166 | 4.132471 | 7.802983 | 7.994307 | 32.19642 | 27.16668 | 0.000129509 | 0.1215639 | 0 | 0 | 0
2596 | 121705.3 | 2011-02-01 20:40 | 960.468 | 2 | 20 | 0.5502972 | 4.136518 | 7.807568 | 7.994307 | 32.21538 | 27.16668 | 0.000129509 | 0.1215639 | 0 | 0 | 0
2597 | 121735.3 | 2011-02-01 20:40 | 990.4831 | 2 | 20 | 0.5501166 | 4.140727 | 7.812154 | 7.994307 | 32.23436 | 27.16668 | 0.000129509 | 0.1215639 | 0 | 0 | 0
2598 | 121765.3 | 2011-02-01 20:41 | 1020.498 | 2 | 20 | 0.5502972 | 4.145098 | 7.816741 | 7.994307 | 32.25336 | 27.16668 | 0.000129509 | 0.1215639 | 0 | 0 | 0
2599 | 121795.4 | 2011-02-01 20:41 | 1050.513 | 2 | 20 | 0.549936 | 4.149307 | 7.821328 | 7.994307 | 32.27238 | 27.16668 | 0.000129509 | 0.1215639 | 0 | 0 | 0
2600 | 121825.4 | 2011-02-01 20:42 | 1080.528 | 2 | 20 | 0.5501166 | 4.153516 | 7.825915 | 7.994307 | 32.29143 | 27.16668 | 6.475449e-05 | 0.1215639 | 0 | 0 | 0
2601 | 121855.4 | 2011-02-01 20:42 | 1110.544 | 2 | 20 | 0.5502972 | 4.157887 | 7.830502 | 7.994307 | 32.31049 | 27.16668 | 9.708405e-05 | 0.1215639 | 0 | 0 | 0
2602 | 121885.4 | 2011-02-01 20:43 | 1140.559 | 2 | 20 | 0.5501166 | 4.162258 | 7.835089 | 7.994307 | 32.32957 | 27.16668 | 0.000129509 | 0.1215639 | 0 | 0 | 0
2603 | 121915.4 | 2011-02-01 20:43 | 1170.574 | 2 | 20 | 0.5502972 | 4.166467 | 7.839676 | 7.994307 | 32.34867 | 27.16668 | 0.000129509 | 0.1215639 | 0 | 0 | 0
2604 | 121945.4 | 2011-02-01 20:44 | 1200.589 | 2 | 20 | 0.5501166 | 4.170676 | 7.844262 | 7.994307 | 32.36779 | 27.16668 | 9.717941e-05 | 0.1215639 | 0 | 0 | 0
2605 | 121975.4 | 2011-02-01 20:44 | 1230.604 | 2 | 20 | 0.5501166 | 4.174885 | 7.848848 | 7.994307 | 32.38692 | 27.16668 | 9.717941e-05 | 0.1215639 | 0 | 0 | 0
2606 | 122005.5 | 2011-02-01 20:45 | 1260.619 | 2 | 20 | 0.5501166 | 4.179255 | 7.853434 | 7.994307 | 32.40608 | 27.16668 | 0.000129509 | 0.1215639 | 0 | 0 | 0
2607 | 122035.5 | 2011-02-01 20:45 | 1290.634 | 2 | 20 | 0.5501166 | 4.183627 | 7.858021 | 7.994307 | 32.42526 | 27.16668 | 0.000129509 | 0.1215639 | 0 | 0 | 0
2608 | 122065.5 | 2011-02-01 20:46 | 1320.649 | 2 | 20 | 0.5501166 | 4.187836 | 7.862607 | 7.994307 | 32.44446 | 27.16668 | 9.717941e-05 | 0.1215639 | 0 | 0 | 0
2609 | 122095.5 | 2011-02-01 20:46 | 1350.664 | 2 | 20 | 0.549936 | 4.192045 | 7.867193 | 7.994307 | 32.46367 | 27.16668 | 6.475449e-05 | 0.1215639 | 0 | 0 | 0
2610 | 122125.5 | 2011-02-01 20:47 | 1380.68 | 2 | 20 | 0.5502972 | 4.196577 | 7.871779 | 7.994307 | 32.48291 | 27.16668 | 9.708405e-05 | 0.1215639 | 0 | 0 | 0
2611 | 122148.9 | 2011-02-01 20:47 | 1404.008 | 2 | 20 | 0.549936 | 4.200139 | 7.875343 | 7.994307 | 32.49787 | 27.16668 | 0.0001942635 | 0.1215639 | 0 | 0 | 0
2612 | 122178.9 | 2011-02-01 20:48 | 30.01517 | 3 | 20 | 0 | 4.090056 | 7.875343 | 7.994307 | 32.49787 | 27.16668 | -0.0004857063 | 0.1215639 | 0 | 0 | 0
2613 | 122208.9 | 2011-02-01 20:48 | 60.03026 | 3 | 20 | 0 | 4.077753 | 7.875343 | 7.994307 | 32.49787 | 27.16668 | -0.000259018 | 0.1215639 | 0 | 0 | 0
2614 | 122238.9 | 2011-02-01 20:49 | 90.04537 | 3 | 20 | 0 | 4.069983 | 7.875343 | 7.994307 | 32.49787 | 27.16668 | -0.0001619339 | 0.1215639 | 0 | 0 | 0
2615 | 122268.9 | 2011-02-01 20:49 | 120.0137 | 3 | 20 | 0 | 4.064478 | 7.875343 | 7.994307 | 32.49787 | 27.16668 | -9.717941e-05 | 0.1215639 | 0 | 0 | 0
2616 | 122268.9 | 2011-02-01 20:49 | 0.01524956 | 4 | 20 | 0.9530559 | 4.199815 | 7.875347 | 7.994307 | 32.49789 | 27.16668 | -3.242493e-05 | 0.1215639 | 0 | 0 | 0
2617 | 122269.8 | 2011-02-01 20:49 | 0.9059945 | 4 | 20 | 0.9028465 | 4.199815 | 7.875575 | 7.994307 | 32.49884 | 27.16668 | -3.242493e-05 | 0.1215639 | 0 | 0 | 0
2618 | 122272.2 | 2011-02-01 20:49 | 3.312058 | 4 | 20 | 0.8528178 | 4.199977 | 7.87616 | 7.994307 | 32.5013 | 27.16668 | 0 | 0.1215639 | 0 | 0 | 0
2619 | 122275.9 | 2011-02-01 20:49 | 7.077638 | 4 | 20 | 0.802789 | 4.199653 | 7.877024 | 7.994307 | 32.50493 | 27.16668 | -3.232956e-05 | 0.1215639 | 0 | 0 | 0
2620 | 122281.3 | 2011-02-01 20:49 | 12.45265 | 4 | 20 | 0.7527602 | 4.199815 | 7.878184 | 7.994307 | 32.5098 | 27.16668 | 0 | 0.1215639 | 0 | 0 | 0
2621 | 122288.7 | 2011-02-01 20:50 | 19.79629 | 4 | 20 | 0.7027314 | 4.199815 | 7.879666 | 7.994307 | 32.51603 | 27.16668 | 0 | 0.1215639 | 0 | 0 | 0
2622 | 122298.7 | 2011-02-01 20:50 | 29.82726 | 4 | 20 | 0.6527027 | 4.199815 | 7.881551 | 7.994307 | 32.52394 | 27.16668 | 0 | 0.1215639 | 0 | 0 | 0
2623 | 122313.2 | 2011-02-01 20:50 | 44.32703 | 4 | 20 | 0.6026739 | 4.199653 | 7.884073 | 7.994307 | 32.53453 | 27.16668 | -6.475449e-05 | 0.1215639 | 0 | 0 | 0
2624 | 122335.8 | 2011-02-01 20:50 | 66.95161 | 4 | 20 | 0.5524645 | 4.199653 | 7.88769 | 7.994307 | 32.54973 | 27.16668 | -3.232956e-05 | 0.1215639 | 0 | 0 | 0
2625 | 122376.3 | 2011-02-01 20:51 | 107.4061 | 4 | 20 | 0.5024357 | 4.199815 | 7.893591 | 7.994307 | 32.57451 | 27.16668 | -3.242493e-05 | 0.1215639 | 0 | 0 | 0
2626 | 122450.3 | 2011-02-01 20:52 | 181.4186 | 4 | 20 | 0.452407 | 4.199977 | 7.903361 | 7.994307 | 32.61554 | 27.16668 | 6.475449e-05 | 0.1215639 | 0 | 0 | 0
2627 | 122561.6 | 2011-02-01 20:54 | 292.7447 | 4 | 20 | 0.4023782 | 4.199815 | 7.916549 | 7.994307 | 32.67093 | 27.16668 | 0 | 0.1215639 | 0 | 0 | 0
2628 | 122703.8 | 2011-02-01 20:57 | 434.9611 | 4 | 20 | 0.3523495 | 4.199653 | 7.931444 | 7.994307 | 32.73348 | 27.16668 | -3.232956e-05 | 0.1215639 | 0 | 0 | 0
2629 | 122883.5 | 2011-02-01 21:00 | 614.6143 | 4 | 20 | 0.3023207 | 4.199653 | 7.947754 | 7.994307 | 32.80198 | 27.16668 | -6.475449e-05 | 0.1215639 | 0 | 0 | 0
2630 | 123103 | 2011-02-01 21:03 | 834.0949 | 4 | 20 | 0.2522919 | 4.199815 | 7.964611 | 7.994307 | 32.87278 | 27.16668 | -3.242493e-05 | 0.1215639 | 0 | 0 | 0
2631 | 123380.1 | 2011-02-01 21:08 | 1111.262 | 4 | 20 | 0.2022631 | 4.199815 | 7.982056 | 7.994307 | 32.94604 | 27.16668 | 0 | 0.1215639 | 0 | 0 | 0
2632 | 123749.7 | 2011-02-01 21:14 | 1480.865 | 4 | 20 | 0.1522344 | 4.199815 | 8.000151 | 7.994307 | 33.02204 | 27.16668 | -3.242493e-05 | 0.1215639 | 0 | 0 | 0
2633 | 124281.4 | 2011-02-01 21:23 | 2012.512 | 4 | 20 | 0.1022056 | 4.199653 | 8.018717 | 7.994307 | 33.10002 | 27.16668 | -6.475449e-05 | 0.1215639 | 0 | 0 | 0
2634 | 125264 | 2011-02-01 21:39 | 2995.09 | 4 | 20 | 0.05217684 | 4.199653 | 8.038992 | 7.994307 | 33.18517 | 27.16668 | -3.232956e-05 | 0.1215639 | 0 | 0 | 0
2635 | 125340.7 | 2011-02-01 21:40 | 3071.869 | 4 | 20 | 0.04982892 | 4.199815 | 8.040092 | 7.994307 | 33.18979 | 27.16668 | 0 | 0.1215639 | 0 | 0 | 0
2636 | 125370.8 | 2011-02-01 21:41 | 30.01522 | 5 | 20 | 0 | 4.188969 | 8.040092 | 7.994307 | 33.18979 | 27.16668 | -3.242493e-05 | 0.1215639 | 0 | 0 | 0
2637 | 125400.8 | 2011-02-01 21:41 | 60.01459 | 5 | 20 | 0 | 4.18735 | 8.040092 | 7.994307 | 33.18979 | 27.16668 | -3.242493e-05 | 0.1215639 | 0 | 0 | 0
2638 | 125400.9 | 2011-02-01 21:41 | 0.1874374 | 6 | 20 | -1.92431e-05 | 4.187188 | 8.040092 | 7.994307 | 33.18979 | 27.16668 | 0 | 0.1228515 | 0 | 0 | 0
2639 | 125405.8 | 2011-02-01 21:42 | 5.015524 | 6 | 20 | -1.92431e-05 | 4.18735 | 8.040092 | 7.994307 | 33.18979 | 27.16668 | -6.475449e-05 | 0.1228515 | 0 | 0 | 0
2640 | 125414.1 | 2011-02-01 21:42 | 8.374843 | 7 | 20 | -1.099568 | 3.987259 | 8.040092 | 7.996865 | 33.18979 | 27.17691 | -0.002331114 | 0.1228515 | 0 | 0 | 0
2641 | 125444.2 | 2011-02-01 21:42 | 38.38995 | 7 | 20 | -1.099568 | 3.919429 | 8.040092 | 8.006033 | 33.18979 | 27.21315 | -0.001748371 | 0.1228515 | 0 | 0 | 0
2642 | 125474.2 | 2011-02-01 21:43 | 68.40511 | 7 | 20 | -1.099568 | 3.849818 | 8.040092 | 8.015201 | 33.18979 | 27.24877 | -0.001942635 | 0.1228515 | 0 | 0 | 0
2643 | 125504.2 | 2011-02-01 21:43 | 98.42029 | 7 | 20 | -1.099568 | 3.778265 | 8.040092 | 8.024368 | 33.18979 | 27.28373 | -0.001845503 | 0.1228515 | 0 | 0 | 0
2644 | 125534.2 | 2011-02-01 21:44 | 128.4357 | 7 | 20 | -1.099568 | 3.718205 | 8.040092 | 8.033535 | 33.18979 | 27.31808 | -0.001456976 | 0.1228515 | 0 | 0 | 0
2645 | 125564.2 | 2011-02-01 21:44 | 158.4504 | 7 | 20 | -1.099568 | 3.670934 | 8.040092 | 8.042702 | 33.18979 | 27.35194 | -0.001165533 | 0.1228515 | 0 | 0 | 0
2646 | 125594.2 | 2011-02-01 21:45 | 188.4655 | 7 | 20 | -1.099568 | 3.634024 | 8.040092 | 8.051869 | 33.18979 | 27.38542 | -0.00093894 | 0.1228515 | 0 | 0 | 0
2647 | 125624.2 | 2011-02-01 21:45 | 218.4807 | 7 | 20 | -1.099207 | 3.603914 | 8.040092 | 8.061036 | 33.18979 | 27.41859 | -0.0007446766 | 0.1228515 | 0 | 0 | 0
2648 | 125654.3 | 2011-02-01 21:46 | 248.4982 | 7 | 20 | -1.099568 | 3.57785 | 8.040092 | 8.070204 | 33.18979 | 27.45151 | -0.0006475449 | 0.1228515 | 0 | 0 | 0
2649 | 125684.3 | 2011-02-01 21:46 | 278.5109 | 7 | 20 | -1.099568 | 3.555024 | 8.040092 | 8.079371 | 33.18979 | 27.4842 | -0.0005504132 | 0.1228515 | 0 | 0 | 0
2650 | 125714.3 | 2011-02-01 21:47 | 308.526 | 7 | 20 | -1.099568 | 3.534626 | 8.040092 | 8.088538 | 33.18979 | 27.51669 | -0.0005180359 | 0.1228515 | 0 | 0 | 0
2651 | 125744.3 | 2011-02-01 21:47 | 338.5411 | 7 | 20 | -1.099568 | 3.515848 | 8.040092 | 8.097705 | 33.18979 | 27.54901 | -0.0004856586 | 0.1228515 | 0 | 0 | 0
2652 | 125774.3 | 2011-02-01 21:48 | 368.5584 | 7 | 20 | -1.099388 | 3.498526 | 8.040092 | 8.106873 | 33.18979 | 27.58116 | -0.0004856586 | 0.1228515 | 0 | 0 | 0
2653 | 125804.3 | 2011-02-01 21:48 | 398.5714 | 7 | 20 | -1.099568 | 3.482499 | 8.040092 | 8.116039 | 33.18979 | 27.61315 | -0.0003885269 | 0.1228515 | 0 | 0 | 0
2654 | 125834.4 | 2011-02-01 21:49 | 428.5865 | 7 | 20 | -1.099388 | 3.466958 | 8.040092 | 8.125206 | 33.18979 | 27.645 | -0.0004209042 | 0.1228515 | 0 | 0 | 0
2655 | 125864.4 | 2011-02-01 21:49 | 458.6016 | 7 | 20 | -1.099568 | 3.452712 | 8.040092 | 8.134373 | 33.18979 | 27.67672 | -0.0003561497 | 0.1228515 | 0 | 0 | 0
2656 | 125894.4 | 2011-02-01 21:50 | 488.6167 | 7 | 20 | -1.099388 | 3.439276 | 8.040092 | 8.14354 | 33.18979 | 27.70831 | -0.0003237724 | 0.1228515 | 0 | 0 | 0
2657 | 125924.4 | 2011-02-01 21:50 | 518.632 | 7 | 20 | -1.099388 | 3.426001 | 8.040092 | 8.152707 | 33.18979 | 27.73978 | -0.0003561497 | 0.1228515 | 0 | 0 | 0
2658 | 125954.4 | 2011-02-01 21:51 | 548.6462 | 7 | 20 | -1.099388 | 3.413374 | 8.040092 | 8.161845 | 33.18979 | 27.77103 | -0.0003237724 | 0.1228515 | 0 | 0 | 0
2659 | 125984.4 | 2011-02-01 21:51 | 578.6464 | 7 | 20 | -1.099568 | 3.400747 | 8.040092 | 8.171035 | 33.18979 | 27.80233 | -0.0003561497 | 0.1228515 | 0 | 0 | 0
2660 | 126014.4 | 2011-02-01 21:52 | 608.6615 | 7 | 20 | -1.099388 | 3.388606 | 8.040092 | 8.180201 | 33.18979 | 27.83345 | -0.0002913952 | 0.1228515 | 0 | 0 | 0
2661 | 126044.4 | 2011-02-01 21:52 | 638.6766 | 7 | 20 | -1.099388 | 3.37614 | 8.040092 | 8.189368 | 33.18979 | 27.86446 | -0.0003561497 | 0.1228515 | 0 | 0 | 0
2662 | 126074.5 | 2011-02-01 21:53 | 668.6917 | 7 | 20 | -1.099388 | 3.363513 | 8.040092 | 8.198535 | 33.18979 | 27.89535 | -0.0003237724 | 0.1228515 | 0 | 0 | 0
2663 | 126104.5 | 2011-02-01 21:53 | 698.7069 | 7 | 20 | -1.099568 | 3.350401 | 8.040092 | 8.207703 | 33.18979 | 27.92612 | -0.0003237248 | 0.1228515 | 0 | 0 | 0
2664 | 126134.5 | 2011-02-01 21:54 | 728.7221 | 7 | 20 | -1.099388 | 3.336478 | 8.040092 | 8.21687 | 33.18979 | 27.95677 | -0.0003561497 | 0.1228515 | 0 | 0 | 0
2665 | 126164.5 | 2011-02-01 21:54 | 758.7371 | 7 | 20 | -1.099388 | 3.322232 | 8.040092 | 8.226037 | 33.18979 | 27.98729 | -0.0003885269 | 0.1228515 | 0 | 0 | 0
2666 | 126194.5 | 2011-02-01 21:55 | 788.7522 | 7 | 20 | -1.099388 | 3.306691 | 8.040092 | 8.235204 | 33.18979 | 28.01768 | -0.0004209042 | 0.1228515 | 0 | 0 | 0
2667 | 126224.5 | 2011-02-01 21:55 | 818.7675 | 7 | 20 | -1.099568 | 3.290179 | 8.040092 | 8.244371 | 33.18979 | 28.04792 | -0.0004856586 | 0.1228515 | 0 | 0 | 0
2668 | 126254.5 | 2011-02-01 21:56 | 848.7826 | 7 | 20 | -1.099568 | 3.272372 | 8.040092 | 8.253538 | 33.18979 | 28.078 | -0.0005504132 | 0.1228515 | 0 | 0 | 0
2669 | 126284.6 | 2011-02-01 21:56 | 878.7978 | 7 | 20 | -1.099568 | 3.253593 | 8.040092 | 8.262706 | 33.18979 | 28.10791 | -0.0005180359 | 0.1228515 | 0 | 0 | 0
2670 | 126314.6 | 2011-02-01 21:57 | 908.8128 | 7 | 20 | -1.099388 | 3.232872 | 8.040092 | 8.271873 | 33.18979 | 28.13765 | -0.0005827904 | 0.1228515 | 0 | 0 | 0
2671 | 126344.6 | 2011-02-01 21:57 | 938.8278 | 7 | 20 | -1.099388 | 3.210046 | 8.040092 | 8.28104 | 33.18979 | 28.16718 | -0.0006475449 | 0.1228515 | 0 | 0 | 0
2672 | 126374.6 | 2011-02-01 21:58 | 968.8429 | 7 | 20 | -1.099568 | 3.184792 | 8.040092 | 8.290207 | 33.18979 | 28.19649 | -0.0007122994 | 0.1228515 | 0 | 0 | 0
2673 | 126404.6 | 2011-02-01 21:58 | 998.8606 | 7 | 20 | -1.099388 | 3.156947 | 8.040092 | 8.299375 | 33.18979 | 28.22557 | -0.0008094311 | 0.1228515 | 0 | 0 | 0
2674 | 126434.6 | 2011-02-01 21:59 | 1028.873 | 7 | 20 | -1.099749 | 3.125217 | 8.040092 | 8.308542 | 33.18979 | 28.25436 | -0.0008741856 | 0.1228515 | 0 | 0 | 0
2675 | 126464.7 | 2011-02-01 21:59 | 1058.888 | 7 | 20 | -1.099568 | 3.088793 | 8.040092 | 8.317709 | 33.18979 | 28.28285 | -0.001068449 | 0.1228515 | 0 | 0 | 0
2676 | 126494.7 | 2011-02-01 22:00 | 1088.903 | 7 | 20 | -1.099388 | 3.047189 | 8.040092 | 8.326876 | 33.18979 | 28.31098 | -0.001165581 | 0.1228515 | 0 | 0 | 0
2677 | 126524.7 | 2011-02-01 22:00 | 1118.919 | 7 | 20 | -1.099568 | 2.996195 | 8.040092 | 8.336043 | 33.18979 | 28.33869 | -0.001489353 | 0.1228515 | 0 | 0 | 0
2678 | 126554.7 | 2011-02-01 22:01 | 1148.934 | 7 | 20 | -1.099388 | 2.933545 | 8.040092 | 8.34521 | 33.18979 | 28.36588 | -0.001813126 | 0.1228515 | 0 | 0 | 0
2679 | 126584.7 | 2011-02-01 22:01 | 1178.949 | 7 | 20 | -1.099388 | 2.854868 | 8.040092 | 8.354378 | 33.18979 | 28.39243 | -0.002331161 | 0.1228515 | 0 | 0 | 0
2680 | 126614.7 | 2011-02-01 22:02 | 1208.964 | 7 | 20 | -1.099568 | 2.754661 | 8.040092 | 8.363545 | 33.18979 | 28.41815 | -0.002881575 | 0.1228515 | 0 | 0 | 0
2681 | 126629.7 | 2011-02-01 22:02 | 1223.964 | 7 | 20 | -1.099568 | 2.699944 | 8.040092 | 8.368126 | 33.18979 | 28.43065 | -0.002913904 | 0.1228515 | 0 | 0 | 0
2682 | 126689.7 | 2011-02-01 22:03 | 60.01448 | 8 | 20 | 0 | 3.748963 | 8.040092 | 8.368126 | 33.18979 | 28.43065 | 0.0007122994 | 0.1228515 | 0 | 0 | 0
2683 | 126689.9 | 2011-02-01 22:03 | 0.1877527 | 9 | 20 | -1.92431e-05 | 3.748801 | 8.040092 | 8.368126 | 33.18979 | 28.43065 | 0 | 0.1222638 | 0 | 0 | 0
2684 | 126694.8 | 2011-02-01 22:03 | 5.015625 | 9 | 20 | 0.0005225847 | 3.753334 | 8.040093 | 8.368126 | 33.18979 | 28.43065 | 0.0006151199 | 0.1222638 | 0 | 0 | 0
2685 | 126724.8 | 2011-02-01 22:04 | 30.01497 | 1 | 21 | 0 | 3.771789 | 8.040093 | 8.368126 | 33.18979 | 28.43065 | 0.0004209042 | 0.1222638 | 0 | 0 | 0
2686 | 126754.8 | 2011-02-01 22:04 | 60.03037 | 1 | 21 | 0 | 3.784578 | 8.040093 | 8.368126 | 33.18979 | 28.43065 | 0.0002913952 | 0.1222638 | 0 | 0 | 0
2687 | 126784.8 | 2011-02-01 22:05 | 90.04521 | 1 | 21 | 0 | 3.794291 | 8.040093 | 8.368126 | 33.18979 | 28.43065 | 0.0002266407 | 0.1222638 | 0 | 0 | 0
2688 | 126814.8 | 2011-02-01 22:05 | 120.0134 | 1 | 21 | 0 | 3.801738 | 8.040093 | 8.368126 | 33.18979 | 28.43065 | 0.000129509 | 0.1222638 | 0 | 0 | 0
2689 | 126844.8 | 2011-02-01 22:06 | 30.0151 | 2 | 21 | 0.5501166 | 3.925095 | 8.044679 | 8.368126 | 33.20771 | 28.43065 | 0.0007122994 | 0.1222638 | 0 | 0 | 0
2690 | 126874.8 | 2011-02-01 22:06 | 60.03034 | 2 | 21 | 0.5501166 | 3.946302 | 8.049265 | 8.368126 | 33.22576 | 28.43065 | 0.0004856586 | 0.1222638 | 0 | 0 | 0
2691 | 126904.8 | 2011-02-01 22:07 | 90.04534 | 2 | 21 | 0.5502972 | 3.961357 | 8.053852 | 8.368126 | 33.2439 | 28.43065 | 0.0003885269 | 0.1222638 | 0 | 0 | 0
2692 | 126934.9 | 2011-02-01 22:07 | 120.0606 | 2 | 21 | 0.549936 | 3.973823 | 8.058438 | 8.368126 | 33.26209 | 28.43065 | 0.0002913952 | 0.1222638 | 0 | 0 | 0
2693 | 126964.9 | 2011-02-01 22:08 | 150.0756 | 2 | 21 | 0.549936 | 3.985155 | 8.063024 | 8.368126 | 33.28035 | 28.43065 | 0.000259018 | 0.1222638 | 0 | 0 | 0
2694 | 126994.9 | 2011-02-01 22:08 | 180.0908 | 2 | 21 | 0.5502972 | 3.995515 | 8.06761 | 8.368126 | 33.29864 | 28.43065 | 0.0002913952 | 0.1222638 | 0 | 0 | 0
2695 | 127024.9 | 2011-02-01 22:09 | 210.1058 | 2 | 21 | 0.549936 | 4.004743 | 8.072195 | 8.368126 | 33.31699 | 28.43065 | 0.000226593 | 0.1222638 | 0 | 0 | 0
2696 | 127054.9 | 2011-02-01 22:09 | 240.1209 | 2 | 21 | 0.549936 | 4.013647 | 8.07678 | 8.368126 | 33.33537 | 28.43065 | 0.0002266884 | 0.1222638 | 0 | 0 | 0
2697 | 127084.9 | 2011-02-01 22:10 | 270.136 | 2 | 21 | 0.549936 | 4.021741 | 8.081366 | 8.368126 | 33.35379 | 28.43065 | 0.000259018 | 0.1222638 | 0 | 0 | 0
2698 | 127114.9 | 2011-02-01 22:10 | 300.1512 | 2 | 21 | 0.5502972 | 4.029349 | 8.085952 | 8.368126 | 33.37225 | 28.43065 | 0.0001942635 | 0.1222638 | 0 | 0 | 0
2699 | 127145 | 2011-02-01 22:11 | 330.1663 | 2 | 21 | 0.549936 | 4.03631 | 8.090538 | 8.368126 | 33.39075 | 28.43065 | 0.0001942635 | 0.1222638 | 0 | 0 | 0
2700 | 127175 | 2011-02-01 22:11 | 360.1815 | 2 | 21 | 0.549936 | 4.043109 | 8.095124 | 8.368126 | 33.40928 | 28.43065 | 0.0001618385 | 0.1222638 | 0 | 0 | 0
2701 | 127205 | 2011-02-01 22:12 | 390.1965 | 2 | 21 | 0.549936 | 4.049585 | 8.09971 | 8.368126 | 33.42783 | 28.43065 | 0.0001942635 | 0.1222638 | 0 | 0 | 0
2702 | 127235 | 2011-02-01 22:12 | 420.2117 | 2 | 21 | 0.549936 | 4.055413 | 8.104296 | 8.368126 | 33.44642 | 28.43065 | 0.000129509 | 0.1222638 | 0 | 0 | 0
2703 | 127265 | 2011-02-01 22:13 | 450.2267 | 2 | 21 | 0.5501166 | 4.061079 | 8.108882 | 8.368126 | 33.46503 | 28.43065 | 0.000129509 | 0.1222638 | 0 | 0 | 0
2704 | 127295 | 2011-02-01 22:13 | 480.2421 | 2 | 21 | 0.549936 | 4.066745 | 8.113468 | 8.368126 | 33.48367 | 28.43065 | 0.0001942635 | 0.1222638 | 0 | 0 | 0
2705 | 127325 | 2011-02-01 22:14 | 510.2437 | 2 | 21 | 0.549936 | 4.071925 | 8.118052 | 8.368126 | 33.50232 | 28.43065 | 9.708405e-05 | 0.1222638 | 0 | 0 | 0
2706 | 127355.1 | 2011-02-01 22:14 | 540.2565 | 2 | 21 | 0.5501166 | 4.077106 | 8.122637 | 8.368126 | 33.52101 | 28.43065 | 0.000129509 | 0.1222638 | 0 | 0 | 0
2707 | 127385.1 | 2011-02-01 22:15 | 570.2717 | 2 | 21 | 0.549936 | 4.082286 | 8.127223 | 8.368126 | 33.53971 | 28.43065 | 0.0001618385 | 0.1222638 | 0 | 0 | 0
2708 | 127415.1 | 2011-02-01 22:15 | 600.2867 | 2 | 21 | 0.5501166 | 4.086981 | 8.131809 | 8.368126 | 33.55845 | 28.43065 | 9.717941e-05 | 0.1222638 | 0 | 0 | 0
2709 | 127445.1 | 2011-02-01 22:16 | 630.3043 | 2 | 21 | 0.549936 | 4.091837 | 8.136395 | 8.368126 | 33.5772 | 28.43065 | 9.717941e-05 | 0.1222638 | 0 | 0 | 0
2710 | 127475.1 | 2011-02-01 22:16 | 660.317 | 2 | 21 | 0.549936 | 4.096532 | 8.140981 | 8.368126 | 33.59598 | 28.43065 | 9.708405e-05 | 0.1222638 | 0 | 0 | 0
2711 | 127505.1 | 2011-02-01 22:17 | 690.3323 | 2 | 21 | 0.5501166 | 4.101227 | 8.145567 | 8.368126 | 33.61477 | 28.43065 | 0.000129509 | 0.1222638 | 0 | 0 | 0
2712 | 127535.1 | 2011-02-01 22:17 | 720.3472 | 2 | 21 | 0.5501166 | 4.10576 | 8.150153 | 8.368126 | 33.63359 | 28.43065 | 9.717941e-05 | 0.1222638 | 0 | 0 | 0
2713 | 127565.2 | 2011-02-01 22:18 | 750.3626 | 2 | 21 | 0.549936 | 4.11013 | 8.154739 | 8.368126 | 33.65243 | 28.43065 | 9.708405e-05 | 0.1222638 | 0 | 0 | 0
2714 | 127595.2 | 2011-02-01 22:18 | 780.3774 | 2 | 21 | 0.5497554 | 4.114501 | 8.159324 | 8.368126 | 33.67129 | 28.43065 | 0.000129509 | 0.1222638 | 0 | 0 | 0
2715 | 127625.2 | 2011-02-01 22:19 | 810.3925 | 2 | 21 | 0.549936 | 4.118872 | 8.163909 | 8.368126 | 33.69016 | 28.43065 | 0.000129509 | 0.1222638 | 0 | 0 | 0
2716 | 127655.2 | 2011-02-01 22:19 | 840.4076 | 2 | 21 | 0.549936 | 4.123243 | 8.168494 | 8.368126 | 33.70906 | 28.43065 | 0.000129509 | 0.1222638 | 0 | 0 | 0
2717 | 127685.2 | 2011-02-01 22:20 | 870.4228 | 2 | 21 | 0.549936 | 4.127452 | 8.17308 | 8.368126 | 33.72797 | 28.43065 | 0.000129509 | 0.1222638 | 0 | 0 | 0
2718 | 127715.2 | 2011-02-01 22:20 | 900.4379 | 2 | 21 | 0.549936 | 4.131823 | 8.177665 | 8.368126 | 33.74691 | 28.43065 | 0.000129509 | 0.1222638 | 0 | 0 | 0
2719 | 127745.2 | 2011-02-01 22:21 | 930.453 | 2 | 21 | 0.5501166 | 4.136194 | 8.18225 | 8.368126 | 33.76587 | 28.43065 | 0.000129509 | 0.1222638 | 0 | 0 | 0
2720 | 127775.3 | 2011-02-01 22:21 | 960.4681 | 2 | 21 | 0.549936 | 4.140403 | 8.186837 | 8.368126 | 33.78484 | 28.43065 | 0.0001618385 | 0.1222638 | 0 | 0 | 0
2721 | 127805.3 | 2011-02-01 22:22 | 990.4832 | 2 | 21 | 0.5497554 | 4.144612 | 8.191422 | 8.368126 | 33.80384 | 28.43065 | 9.708405e-05 | 0.1222638 | 0 | 0 | 0
2722 | 127835.3 | 2011-02-01 22:22 | 1020.498 | 2 | 21 | 0.549936 | 4.148983 | 8.196008 | 8.368126 | 33.82286 | 28.43065 | 9.717941e-05 | 0.1222638 | 0 | 0 | 0
2723 | 127865.3 | 2011-02-01 22:23 | 1050.513 | 2 | 21 | 0.5497554 | 4.153192 | 8.200593 | 8.368126 | 33.84189 | 28.43065 | 9.717941e-05 | 0.1222638 | 0 | 0 | 0
2724 | 127895.3 | 2011-02-01 22:23 | 1080.529 | 2 | 21 | 0.5501166 | 4.157725 | 8.205178 | 8.368126 | 33.86094 | 28.43065 | 0.0001619339 | 0.1222638 | 0 | 0 | 0
2725 | 127925.3 | 2011-02-01 22:24 | 1110.546 | 2 | 21 | 0.5501166 | 4.161934 | 8.209764 | 8.368126 | 33.88002 | 28.43065 | 9.717941e-05 | 0.1222638 | 0 | 0 | 0
2726 | 127955.4 | 2011-02-01 22:24 | 1140.559 | 2 | 21 | 0.549936 | 4.165981 | 8.21435 | 8.368126 | 33.89911 | 28.43065 | 9.708405e-05 | 0.1222638 | 0 | 0 | 0
2727 | 127985.4 | 2011-02-01 22:25 | 1170.574 | 2 | 21 | 0.5501166 | 4.170352 | 8.218935 | 8.368126 | 33.91823 | 28.43065 | 9.717941e-05 | 0.1222638 | 0 | 0 | 0
2728 | 128015.4 | 2011-02-01 22:25 | 1200.589 | 2 | 21 | 0.549936 | 4.174723 | 8.223521 | 8.368126 | 33.93736 | 28.43065 | 9.708405e-05 | 0.1222638 | 0 | 0 | 0
2729 | 128045.4 | 2011-02-01 22:26 | 1230.604 | 2 | 21 | 0.5501166 | 4.179094 | 8.228107 | 8.368126 | 33.95652 | 28.43065 | 0.000129509 | 0.1222638 | 0 | 0 | 0
2730 | 128075.4 | 2011-02-01 22:26 | 1260.619 | 2 | 21 | 0.549936 | 4.183303 | 8.232693 | 8.368126 | 33.97569 | 28.43065 | 9.717941e-05 | 0.1222638 | 0 | 0 | 0
2731 | 128105.4 | 2011-02-01 22:27 | 1290.634 | 2 | 21 | 0.549936 | 4.187674 | 8.237279 | 8.368126 | 33.99489 | 28.43065 | 6.475449e-05 | 0.1222638 | 0 | 0 | 0
2732 | 128135.4 | 2011-02-01 22:27 | 1320.65 | 2 | 21 | 0.549936 | 4.192045 | 8.241865 | 8.368126 | 34.0141 | 28.43065 | 9.717941e-05 | 0.1222638 | 0 | 0 | 0
2733 | 128165.5 | 2011-02-01 22:28 | 1350.665 | 2 | 21 | 0.5501166 | 4.196415 | 8.246451 | 8.368126 | 34.03334 | 28.43065 | 9.717941e-05 | 0.1222638 | 0 | 0 | 0
2734 | 128189.1 | 2011-02-01 22:28 | 1374.336 | 2 | 21 | 0.5501166 | 4.200139 | 8.250068 | 8.368126 | 34.04852 | 28.43065 | 0.0001618385 | 0.1222638 | 0 | 0 | 0
2735 | 128219.1 | 2011-02-01 22:28 | 30.01512 | 3 | 21 | 0 | 4.090056 | 8.250068 | 8.368126 | 34.04852 | 28.43065 | -0.0004857063 | 0.1222638 | 0 | 0 | 0
2736 | 128249.2 | 2011-02-01 22:29 | 60.03021 | 3 | 21 | 0 | 4.077915 | 8.250068 | 8.368126 | 34.04852 | 28.43065 | -0.000259018 | 0.1222638 | 0 | 0 | 0
2737 | 128279.2 | 2011-02-01 22:29 | 90.04535 | 3 | 21 | 0 | 4.069983 | 8.250068 | 8.368126 | 34.04852 | 28.43065 | -0.0001619339 | 0.1222638 | 0 | 0 | 0
2738 | 128309.1 | 2011-02-01 22:30 | 120.0136 | 3 | 21 | 0 | 4.064641 | 8.250068 | 8.368126 | 34.04852 | 28.43065 | -0.0001618385 | 0.1222638 | 0 | 0 | 0
2739 | 128339.2 | 2011-02-01 22:30 | 30.01527 | 5 | 21 | 0 | 4.060755 | 8.250068 | 8.368126 | 34.04852 | 28.43065 | -3.232956e-05 | 0.1222638 | 0 | 0 | 0
2740 | 128369.2 | 2011-02-01 22:31 | 60.01463 | 5 | 21 | 0 | 4.057679 | 8.250068 | 8.368126 | 34.04852 | 28.43065 | -3.242493e-05 | 0.1222638 | 0 | 0 | 0
2741 | 128369.4 | 2011-02-01 22:31 | 0.2025884 | 6 | 21 | -1.92431e-05 | 4.057679 | 8.250068 | 8.368126 | 34.04852 | 28.43065 | 0 | 0.1208628 | 0 | 0 | 0
2742 | 128374.2 | 2011-02-01 22:31 | 5.015668 | 6 | 21 | 0.0008838033 | 4.057355 | 8.250069 | 8.368126 | 34.04853 | 28.43065 | -9.717941e-05 | 0.1208628 | 0 | 0 | 0
2743 | 128385.7 | 2011-02-01 22:31 | 11.5623 | 7 | 21 | -1.099568 | 3.857265 | 8.250069 | 8.371657 | 34.04853 | 28.44433 | -0.002072144 | 0.1208628 | 0 | 0 | 0
2744 | 128415.8 | 2011-02-01 22:32 | 41.57743 | 7 | 21 | -1.099568 | 3.786683 | 8.250069 | 8.380825 | 34.04853 | 28.47937 | -0.001910257 | 0.1208628 | 0 | 0 | 0
2745 | 128445.8 | 2011-02-01 22:32 | 71.59255 | 7 | 21 | -1.099388 | 3.712215 | 8.250069 | 8.389992 | 34.04853 | 28.51374 | -0.002007389 | 0.1208628 | 0 | 0 | 0
2746 | 128475.8 | 2011-02-01 22:33 | 101.6076 | 7 | 21 | -1.099568 | 3.644547 | 8.250069 | 8.399159 | 34.04853 | 28.54745 | -0.001651239 | 0.1208628 | 0 | 0 | 0
2747 | 128505.8 | 2011-02-01 22:33 | 131.6228 | 7 | 21 | -1.099388 | 3.591772 | 8.250069 | 8.408326 | 34.04853 | 28.58061 | -0.00119791 | 0.1208628 | 0 | 0 | 0
2748 | 128535.8 | 2011-02-01 22:34 | 161.6379 | 7 | 21 | -1.099568 | 3.551301 | 8.250069 | 8.417493 | 34.04853 | 28.61334 | -0.0009713173 | 0.1208628 | 0 | 0 | 0
2749 | 128565.8 | 2011-02-01 22:34 | 191.653 | 7 | 21 | -1.099388 | 3.519409 | 8.250069 | 8.42666 | 34.04853 | 28.64574 | -0.0007446766 | 0.1208628 | 0 | 0 | 0
2750 | 128595.8 | 2011-02-01 22:35 | 221.6682 | 7 | 21 | -1.099568 | 3.493346 | 8.250069 | 8.435827 | 34.04853 | 28.67788 | -0.0006151676 | 0.1208628 | 0 | 0 | 0
2751 | 128625.9 | 2011-02-01 22:35 | 251.6832 | 7 | 21 | -1.099388 | 3.471167 | 8.250069 | 8.444994 | 34.04853 | 28.7098 | -0.0005504132 | 0.1208628 | 0 | 0 | 0
2752 | 128655.9 | 2011-02-01 22:36 | 281.6986 | 7 | 21 | -1.099207 | 3.452227 | 8.250069 | 8.454161 | 34.04853 | 28.74153 | -0.0004532814 | 0.1208628 | 0 | 0 | 0
2753 | 128685.9 | 2011-02-01 22:36 | 311.7136 | 7 | 21 | -1.099568 | 3.435229 | 8.250069 | 8.463328 | 34.04853 | 28.7731 | -0.0004209042 | 0.1208628 | 0 | 0 | 0
2754 | 128715.9 | 2011-02-01 22:37 | 341.7286 | 7 | 21 | -1.099568 | 3.41985 | 8.250069 | 8.472495 | 34.04853 | 28.80452 | -0.0003885269 | 0.1208628 | 0 | 0 | 0
2755 | 128745.9 | 2011-02-01 22:37 | 371.7438 | 7 | 21 | -1.099568 | 3.405442 | 8.250069 | 8.481662 | 34.04853 | 28.8358 | -0.0004209042 | 0.1208628 | 0 | 0 | 0
2756 | 128775.9 | 2011-02-01 22:38 | 401.7609 | 7 | 21 | -1.099568 | 3.391843 | 8.250069 | 8.49083 | 34.04853 | 28.86696 | -0.0003561497 | 0.1208628 | 0 | 0 | 0
2757 | 128805.9 | 2011-02-01 22:38 | 431.7739 | 7 | 21 | -1.099388 | 3.378083 | 8.250069 | 8.499997 | 34.04853 | 28.89799 | -0.0003561497 | 0.1208628 | 0 | 0 | 0
2758 | 128836 | 2011-02-01 22:39 | 461.7892 | 7 | 21 | -1.099568 | 3.364323 | 8.250069 | 8.509164 | 34.04853 | 28.92889 | -0.0003885269 | 0.1208628 | 0 | 0 | 0
2759 | 128866 | 2011-02-01 22:39 | 491.8042 | 7 | 21 | -1.099749 | 3.349591 | 8.250069 | 8.518331 | 34.04853 | 28.95967 | -0.0004208565 | 0.1208628 | 0 | 0 | 0
2760 | 128896 | 2011-02-01 22:40 | 521.8196 | 7 | 21 | -1.099568 | 3.334698 | 8.250069 | 8.527498 | 34.04853 | 28.99031 | -0.0003561497 | 0.1208628 | 0 | 0 | 0
2761 | 128926 | 2011-02-01 22:40 | 551.8345 | 7 | 21 | -1.099568 | 3.3177 | 8.250069 | 8.536665 | 34.04853 | 29.0208 | -0.0004532814 | 0.1208628 | 0 | 0 | 0
2762 | 128956 | 2011-02-01 22:41 | 581.8495 | 7 | 21 | -1.099388 | 3.299245 | 8.250069 | 8.545832 | 34.04853 | 29.05113 | -0.0005180359 | 0.1208628 | 0 | 0 | 0
2763 | 128986 | 2011-02-01 22:41 | 611.8646 | 7 | 21 | -1.099568 | 3.278199 | 8.250069 | 8.554999 | 34.04853 | 29.08128 | -0.0005504132 | 0.1208628 | 0 | 0 | 0
2764 | 129016.1 | 2011-02-01 22:42 | 641.8822 | 7 | 21 | -1.099388 | 3.254402 | 8.250069 | 8.564167 | 34.04853 | 29.11122 | -0.0006475449 | 0.1208628 | 0 | 0 | 0
2765 | 129046.1 | 2011-02-01 22:42 | 671.895 | 7 | 21 | -1.099388 | 3.226882 | 8.250069 | 8.573333 | 34.04853 | 29.14093 | -0.0007770538 | 0.1208628 | 0 | 0 | 0
2766 | 129076.1 | 2011-02-01 22:43 | 701.91 | 7 | 21 | -1.099568 | 3.194666 | 8.250069 | 8.5825 | 34.04853 | 29.17037 | -0.0009065628 | 0.1208628 | 0 | 0 | 0
2767 | 129106.1 | 2011-02-01 22:43 | 731.9251 | 7 | 21 | -1.099388 | 3.155814 | 8.250069 | 8.591667 | 34.04853 | 29.19948 | -0.001100826 | 0.1208628 | 0 | 0 | 0
2768 | 129136.1 | 2011-02-01 22:44 | 761.9402 | 7 | 21 | -1.099388 | 3.10741 | 8.250069 | 8.600835 | 34.04853 | 29.2282 | -0.001424551 | 0.1208628 | 0 | 0 | 0
2769 | 129166.1 | 2011-02-01 22:44 | 791.9553 | 7 | 21 | -1.099388 | 3.04476 | 8.250069 | 8.610002 | 34.04853 | 29.25641 | -0.001845503 | 0.1208628 | 0 | 0 | 0
2770 | 129196.1 | 2011-02-01 22:45 | 821.9705 | 7 | 21 | -1.099568 | 2.95977 | 8.250069 | 8.619169 | 34.04853 | 29.28395 | -0.002590179 | 0.1208628 | 0 | 0 | 0
2771 | 129226.2 | 2011-02-01 22:45 | 851.9856 | 7 | 21 | -1.099568 | 2.837061 | 8.250069 | 8.628336 | 34.04853 | 29.31056 | -0.003852892 | 0.1208628 | 0 | 0 | 0
2772 | 129249.8 | 2011-02-01 22:46 | 875.6727 | 7 | 21 | -1.099568 | 2.699944 | 8.250069 | 8.63557 | 34.04853 | 29.33061 | -0.005180311 | 0.1208628 | 0 | 0 | 0
2773 | 129309.9 | 2011-02-01 22:47 | 60.01468 | 8 | 21 | 0 | 3.738926 | 8.250069 | 8.63557 | 34.04853 | 29.33061 | 0.0008741856 | 0.1208628 | 0 | 0 | 0
2774 | 129310 | 2011-02-01 22:47 | 0.1876362 | 9 | 21 | -1.92431e-05 | 3.738926 | 8.250069 | 8.63557 | 34.04853 | 29.33061 | 0 | 0.1248056 | 0 | 0 | 0
2775 | 129314.9 | 2011-02-01 22:47 | 5.015566 | 9 | 21 | 0.000703194 | 3.743945 | 8.25007 | 8.63557 | 34.04853 | 29.33061 | 0.0007122994 | 0.1248056 | 0 | 0 | 0
2776 | 129344.9 | 2011-02-01 22:47 | 30.01514 | 1 | 22 | 0 | 3.763695 | 8.25007 | 8.63557 | 34.04853 | 29.33061 | 0.0003885269 | 0.1248056 | 0 | 0 | 0
2777 | 129374.9 | 2011-02-01 22:48 | 60.03022 | 1 | 22 | 0 | 3.776484 | 8.25007 | 8.63557 | 34.04853 | 29.33061 | 0.000259018 | 0.1248056 | 0 | 0 | 0
2778 | 129404.9 | 2011-02-01 22:48 | 90.04535 | 1 | 22 | 0 | 3.785873 | 8.25007 | 8.63557 | 34.04853 | 29.33061 | 0.0002266407 | 0.1248056 | 0 | 0 | 0
2779 | 129434.9 | 2011-02-01 22:49 | 120.0136 | 1 | 22 | 0 | 3.792834 | 8.25007 | 8.63557 | 34.04853 | 29.33061 | 0.000129509 | 0.1248056 | 0 | 0 | 0
2780 | 129464.9 | 2011-02-01 22:49 | 30.0151 | 2 | 22 | 0.549936 | 3.917001 | 8.254656 | 8.63557 | 34.06642 | 29.33061 | 0.0007122516 | 0.1248056 | 0 | 0 | 0
2781 | 129494.9 | 2011-02-01 22:50 | 60.03021 | 2 | 22 | 0.5501166 | 3.936751 | 8.259241 | 8.63557 | 34.08442 | 29.33061 | 0.0004532814 | 0.1248056 | 0 | 0 | 0
2782 | 129525 | 2011-02-01 22:50 | 90.04802 | 2 | 22 | 0.5501166 | 3.950511 | 8.263827 | 8.63557 | 34.10251 | 29.33061 | 0.0003237724 | 0.1248056 | 0 | 0 | 0
2783 | 129555 | 2011-02-01 22:51 | 120.0605 | 2 | 22 | 0.549936 | 3.961519 | 8.268413 | 8.63557 | 34.12065 | 29.33061 | 0.000259018 | 0.1248056 | 0 | 0 | 0
2784 | 129585 | 2011-02-01 22:51 | 150.0757 | 2 | 22 | 0.5501166 | 3.971232 | 8.272999 | 8.63557 | 34.13885 | 29.33061 | 0.0002913952 | 0.1248056 | 0 | 0 | 0
2785 | 129615 | 2011-02-01 22:52 | 180.0907 | 2 | 22 | 0.549936 | 3.979812 | 8.277586 | 8.63557 | 34.15708 | 29.33061 | 0.0002266407 | 0.1248056 | 0 | 0 | 0
2786 | 129645 | 2011-02-01 22:52 | 210.1058 | 2 | 22 | 0.5497554 | 3.987421 | 8.282172 | 8.63557 | 34.17535 | 29.33061 | 0.0001618862 | 0.1248056 | 0 | 0 | 0
2787 | 129675 | 2011-02-01 22:53 | 240.1209 | 2 | 22 | 0.549936 | 3.994706 | 8.286758 | 8.63557 | 34.19365 | 29.33061 | 0.0001618385 | 0.1248056 | 0 | 0 | 0
2788 | 129705 | 2011-02-01 22:53 | 270.1361 | 2 | 22 | 0.549936 | 4.001343 | 8.291344 | 8.63557 | 34.21199 | 29.33061 | 0.000129509 | 0.1248056 | 0 | 0 | 0
2789 | 129735.1 | 2011-02-01 22:54 | 300.1512 | 2 | 22 | 0.5502972 | 4.007657 | 8.29593 | 8.63557 | 34.23035 | 29.33061 | 0.0001618385 | 0.1248056 | 0 | 0 | 0
2790 | 129765.1 | 2011-02-01 22:54 | 330.1663 | 2 | 22 | 0.5501166 | 4.013484 | 8.300516 | 8.63557 | 34.24874 | 29.33061 | 0.000129509 | 0.1248056 | 0 | 0 | 0
2791 | 129795.1 | 2011-02-01 22:55 | 360.1814 | 2 | 22 | 0.5501166 | 4.018989 | 8.305102 | 8.63557 | 34.26716 | 29.33061 | 0.0001618385 | 0.1248056 | 0 | 0 | 0
2792 | 129825.1 | 2011-02-01 22:55 | 390.1965 | 2 | 22 | 0.5501166 | 4.024331 | 8.309688 | 8.63557 | 34.28561 | 29.33061 | 0.000129509 | 0.1248056 | 0 | 0 | 0
2793 | 129855.1 | 2011-02-01 22:56 | 420.2117 | 2 | 22 | 0.5501166 | 4.029511 | 8.314274 | 8.63557 | 34.30407 | 29.33061 | 0.000129509 | 0.1248056 | 0 | 0 | 0
2794 | 129885.1 | 2011-02-01 22:56 | 450.2289 | 2 | 22 | 0.5501166 | 4.03453 | 8.31886 | 8.63557 | 34.32257 | 29.33061 | 9.708405e-05 | 0.1248056 | 0 | 0 | 0
2795 | 129915.2 | 2011-02-01 22:57 | 480.2418 | 2 | 22 | 0.5501166 | 4.039548 | 8.323446 | 8.63557 | 34.34108 | 29.33061 | 0.0001618385 | 0.1248056 | 0 | 0 | 0
2796 | 129945.2 | 2011-02-01 22:57 | 510.2569 | 2 | 22 | 0.549936 | 4.044081 | 8.328032 | 8.63557 | 34.35961 | 29.33061 | 0.0001618385 | 0.1248056 | 0 | 0 | 0
2797 | 129975.2 | 2011-02-01 22:58 | 540.2722 | 2 | 22 | 0.5501166 | 4.048614 | 8.332618 | 8.63557 | 34.37817 | 29.33061 | 0.000129509 | 0.1248056 | 0 | 0 | 0
2798 | 130005.2 | 2011-02-01 22:58 | 570.2871 | 2 | 22 | 0.5497554 | 4.052985 | 8.337204 | 8.63557 | 34.39675 | 29.33061 | 0.000129509 | 0.1248056 | 0 | 0 | 0
2799 | 130035.2 | 2011-02-01 22:59 | 600.3023 | 2 | 22 | 0.549936 | 4.057518 | 8.341789 | 8.63557 | 34.41534 | 29.33061 | 0.000129509 | 0.1248056 | 0 | 0 | 0
2800 | 130065.2 | 2011-02-01 22:59 | 630.3174 | 2 | 22 | 0.5497554 | 4.061564 | 8.346374 | 8.63557 | 34.43396 | 29.33061 | 0.000129509 | 0.1248056 | 0 | 0 | 0
2801 | 130095.2 | 2011-02-01 23:00 | 660.3325 | 2 | 22 | 0.5502972 | 4.066097 | 8.350959 | 8.63557 | 34.45259 | 29.33061 | 0.000129509 | 0.1248056 | 0 | 0 | 0
2802 | 130125.3 | 2011-02-01 23:00 | 690.3476 | 2 | 22 | 0.5497554 | 4.070145 | 8.355545 | 8.63557 | 34.47124 | 29.33061 | 0.000129509 | 0.1248056 | 0 | 0 | 0
2803 | 130155.3 | 2011-02-01 23:01 | 720.3627 | 2 | 22 | 0.549936 | 4.074192 | 8.36013 | 8.63557 | 34.48991 | 29.33061 | 0.000129509 | 0.1248056 | 0 | 0 | 0
2804 | 130185.3 | 2011-02-01 23:01 | 750.3779 | 2 | 22 | 0.5501166 | 4.078401 | 8.364716 | 8.63557 | 34.50861 | 29.33061 | 0.0001618385 | 0.1248056 | 0 | 0 | 0
2805 | 130215.3 | 2011-02-01 23:02 | 780.393 | 2 | 22 | 0.5501166 | 4.08261 | 8.369302 | 8.63557 | 34.52732 | 29.33061 | 0.000129509 | 0.1248056 | 0 | 0 | 0
2806 | 130245.3 | 2011-02-01 23:02 | 810.4081 | 2 | 22 | 0.5502972 | 4.086495 | 8.373888 | 8.63557 | 34.54606 | 29.33061 | 9.708405e-05 | 0.1248056 | 0 | 0 | 0
2807 | 130275.3 | 2011-02-01 23:03 | 840.4234 | 2 | 22 | 0.549936 | 4.090542 | 8.378474 | 8.63557 | 34.56481 | 29.33061 | 9.717941e-05 | 0.1248056 | 0 | 0 | 0
2808 | 130305.3 | 2011-02-01 23:03 | 870.4383 | 2 | 22 | 0.549936 | 4.094589 | 8.38306 | 8.63557 | 34.58357 | 29.33061 | 9.708405e-05 | 0.1248056 | 0 | 0 | 0
2809 | 130335.4 | 2011-02-01 23:04 | 900.4535 | 2 | 22 | 0.5497554 | 4.098475 | 8.387645 | 8.63557 | 34.60235 | 29.33061 | 6.475449e-05 | 0.1248056 | 0 | 0 | 0
2810 | 130365.4 | 2011-02-01 23:04 | 930.4688 | 2 | 22 | 0.5502972 | 4.102684 | 8.392231 | 8.63557 | 34.62116 | 29.33061 | 0.000129509 | 0.1248056 | 0 | 0 | 0
2811 | 130395.4 | 2011-02-01 23:05 | 960.4837 | 2 | 22 | 0.5501166 | 4.106731 | 8.396817 | 8.63557 | 34.63998 | 29.33061 | 0.000129509 | 0.1248056 | 0 | 0 | 0
2812 | 130425.4 | 2011-02-01 23:05 | 990.4988 | 2 | 22 | 0.549936 | 4.110778 | 8.401403 | 8.63557 | 34.65883 | 29.33061 | 0.000129509 | 0.1248056 | 0 | 0 | 0
2813 | 130455.4 | 2011-02-01 23:06 | 1020.514 | 2 | 22 | 0.549936 | 4.114663 | 8.405989 | 8.63557 | 34.67769 | 29.33061 | 9.708405e-05 | 0.1248056 | 0 | 0 | 0
2814 | 130485.4 | 2011-02-01 23:06 | 1050.531 | 2 | 22 | 0.5501166 | 4.118872 | 8.410576 | 8.63557 | 34.69657 | 29.33061 | 0.000129509 | 0.1248056 | 0 | 0 | 0
2815 | 130515.5 | 2011-02-01 23:07 | 1080.544 | 2 | 22 | 0.549936 | 4.122757 | 8.415161 | 8.63557 | 34.71547 | 29.33061 | 9.717941e-05 | 0.1248056 | 0 | 0 | 0
2816 | 130545.5 | 2011-02-01 23:07 | 1110.559 | 2 | 22 | 0.5501166 | 4.126804 | 8.419748 | 8.63557 | 34.73438 | 29.33061 | 9.708405e-05 | 0.1248056 | 0 | 0 | 0
2817 | 130575.5 | 2011-02-01 23:08 | 1140.574 | 2 | 22 | 0.5501166 | 4.130852 | 8.424334 | 8.63557 | 34.75332 | 29.33061 | 9.717941e-05 | 0.1248056 | 0 | 0 | 0
2818 | 130605.5 | 2011-02-01 23:08 | 1170.59 | 2 | 22 | 0.5497554 | 4.134899 | 8.42892 | 8.63557 | 34.77227 | 29.33061 | 9.708405e-05 | 0.1248056 | 0 | 0 | 0
2819 | 130635.5 | 2011-02-01 23:09 | 1200.605 | 2 | 22 | 0.5501166 | 4.139108 | 8.433506 | 8.63557 | 34.79125 | 29.33061 | 9.708405e-05 | 0.1248056 | 0 | 0 | 0
2820 | 130665.5 | 2011-02-01 23:09 | 1230.62 | 2 | 22 | 0.549936 | 4.143155 | 8.438092 | 8.63557 | 34.81024 | 29.33061 | 9.717941e-05 | 0.1248056 | 0 | 0 | 0
2821 | 130695.5 | 2011-02-01 23:10 | 1260.635 | 2 | 22 | 0.549936 | 4.147526 | 8.442678 | 8.63557 | 34.82925 | 29.33061 | 0.0001618385 | 0.1248056 | 0 | 0 | 0
2822 | 130725.6 | 2011-02-01 23:10 | 1290.652 | 2 | 22 | 0.5501166 | 4.151573 | 8.447265 | 8.63557 | 34.84828 | 29.33061 | 0.000129509 | 0.1248056 | 0 | 0 | 0
2823 | 130755.6 | 2011-02-01 23:11 | 1320.665 | 2 | 22 | 0.549936 | 4.155782 | 8.45185 | 8.63557 | 34.86733 | 29.33061 | 0.000129509 | 0.1248056 | 0 | 0 | 0
2824 | 130785.6 | 2011-02-01 23:11 | 1350.68 | 2 | 22 | 0.5502972 | 4.159829 | 8.456436 | 8.63557 | 34.8864 | 29.33061 | 9.708405e-05 | 0.1248056 | 0 | 0 | 0
2825 | 130815.6 | 2011-02-01 23:12 | 1380.695 | 2 | 22 | 0.5501166 | 4.164038 | 8.461022 | 8.63557 | 34.90548 | 29.33061 | 9.708405e-05 | 0.1248056 | 0 | 0 | 0
2826 | 130845.6 | 2011-02-01 23:12 | 1410.71 | 2 | 22 | 0.5497554 | 4.168247 | 8.465609 | 8.63557 | 34.92459 | 29.33061 | 0.000129509 | 0.1248056 | 0 | 0 | 0
2827 | 130875.6 | 2011-02-01 23:13 | 1440.726 | 2 | 22 | 0.549936 | 4.172456 | 8.470195 | 8.63557 | 34.94372 | 29.33061 | 9.708405e-05 | 0.1248056 | 0 | 0 | 0
2828 | 130905.7 | 2011-02-01 23:13 | 1470.741 | 2 | 22 | 0.549936 | 4.176504 | 8.474781 | 8.63557 | 34.96286 | 29.33061 | 6.475449e-05 | 0.1248056 | 0 | 0 | 0
2829 | 130935.7 | 2011-02-01 23:14 | 1500.756 | 2 | 22 | 0.549936 | 4.180874 | 8.479367 | 8.63557 | 34.98202 | 29.33061 | 9.708405e-05 | 0.1248056 | 0 | 0 | 0
2830 | 130965.7 | 2011-02-01 23:14 | 1530.771 | 2 | 22 | 0.5501166 | 4.185083 | 8.483953 | 8.63557 | 35.00121 | 29.33061 | 0.000129509 | 0.1248056 | 0 | 0 | 0
2831 | 130995.7 | 2011-02-01 23:15 | 1560.786 | 2 | 22 | 0.5501166 | 4.189455 | 8.488539 | 8.63557 | 35.02041 | 29.33061 | 0.000129509 | 0.1248056 | 0 | 0 | 0
2832 | 131025.7 | 2011-02-01 23:15 | 1590.801 | 2 | 22 | 0.549936 | 4.193664 | 8.493125 | 8.63557 | 35.03963 | 29.33061 | 0.000129509 | 0.1248056 | 0 | 0 | 0
2833 | 131055.7 | 2011-02-01 23:16 | 1620.816 | 2 | 22 | 0.549936 | 4.197872 | 8.497711 | 8.63557 | 35.05888 | 29.33061 | 6.475449e-05 | 0.1248056 | 0 | 0 | 0
2834 | 131069.7 | 2011-02-01 23:16 | 1634.769 | 2 | 22 | 0.5501166 | 4.200139 | 8.499843 | 8.63557 | 35.06783 | 29.33061 | 0.0001618385 | 0.1248056 | 0 | 0 | 0
2835 | 131099.7 | 2011-02-01 23:16 | 30.01317 | 3 | 22 | 0 | 4.086657 | 8.499843 | 8.63557 | 35.06783 | 29.33061 | -0.000485611 | 0.1248056 | 0 | 0 | 0
2836 | 131129.7 | 2011-02-01 23:17 | 60.0283 | 3 | 22 | 0 | 4.073706 | 8.499843 | 8.63557 | 35.06783 | 29.33061 | -0.0002913475 | 0.1248056 | 0 | 0 | 0
2837 | 131159.7 | 2011-02-01 23:17 | 90.04326 | 3 | 22 | 0 | 4.06545 | 8.499843 | 8.63557 | 35.06783 | 29.33061 | -0.0001942635 | 0.1248056 | 0 | 0 | 0
2838 | 131189.7 | 2011-02-01 23:18 | 120.0115 | 3 | 22 | 0 | 4.059784 | 8.499843 | 8.63557 | 35.06783 | 29.33061 | -0.000129509 | 0.1248056 | 0 | 0 | 0
2839 | 131189.7 | 2011-02-01 23:18 | 2.631558654e-06 | 4 | 22 | 0.9787024 | 4.199815 | 8.499843 | 8.63557 | 35.06783 | 29.33061 | 0 | 0.1248056 | 0 | 0 | 0
2840 | 131190.4 | 2011-02-01 23:18 | 0.7030893 | 4 | 22 | 0.9286737 | 4.199815 | 8.500028 | 8.63557 | 35.0686 | 29.33061 | 0 | 0.1248056 | 0 | 0 | 0
2841 | 131192.5 | 2011-02-01 23:18 | 2.843824 | 4 | 22 | 0.8786449 | 4.199815 | 8.500564 | 8.63557 | 35.07086 | 29.33061 | 0 | 0.1248056 | 0 | 0 | 0
2842 | 131196 | 2011-02-01 23:18 | 6.28111 | 4 | 22 | 0.8284355 | 4.199653 | 8.501378 | 8.63557 | 35.07427 | 29.33061 | 0 | 0.1248056 | 0 | 0 | 0
2843 | 131200.9 | 2011-02-01 23:18 | 11.2029 | 4 | 22 | 0.7782261 | 4.199815 | 8.502474 | 8.63557 | 35.07888 | 29.33061 | 0 | 0.1248056 | 0 | 0 | 0
2844 | 131207.5 | 2011-02-01 23:18 | 17.76529 | 4 | 22 | 0.7281973 | 4.199815 | 8.503845 | 8.63557 | 35.08464 | 29.33061 | 0 | 0.1248056 | 0 | 0 | 0
2845 | 131216.4 | 2011-02-01 23:18 | 26.71828 | 4 | 22 | 0.6781686 | 4.199815 | 8.505591 | 8.63557 | 35.09197 | 29.33061 | -3.242493e-05 | 0.1248056 | 0 | 0 | 0
2846 | 131228.9 | 2011-02-01 23:19 | 39.20244 | 4 | 22 | 0.6281398 | 4.199815 | 8.507851 | 8.63557 | 35.10146 | 29.33061 | 0 | 0.1248056 | 0 | 0 | 0
2847 | 131247.5 | 2011-02-01 23:19 | 57.85837 | 4 | 22 | 0.5781111 | 4.199815 | 8.510967 | 8.63557 | 35.11455 | 29.33061 | 0 | 0.1248056 | 0 | 0 | 0
2848 | 131278.9 | 2011-02-01 23:19 | 89.18801 | 4 | 22 | 0.5280823 | 4.199815 | 8.515761 | 8.63557 | 35.13468 | 29.33061 | 0 | 0.1248056 | 0 | 0 | 0
2849 | 131338 | 2011-02-01 23:20 | 148.2945 | 4 | 22 | 0.4780535 | 4.199815 | 8.52398 | 8.63557 | 35.1692 | 29.33061 | 0 | 0.1248056 | 0 | 0 | 0
2850 | 131439.7 | 2011-02-01 23:22 | 249.9801 | 4 | 22 | 0.4280247 | 4.199815 | 8.536733 | 8.63557 | 35.22276 | 29.33061 | 0 | 0.1248056 | 0 | 0 | 0
2851 | 131578 | 2011-02-01 23:24 | 388.3216 | 4 | 22 | 0.377996 | 4.199977 | 8.552192 | 8.63557 | 35.28768 | 29.33061 | 3.242493e-05 | 0.1248056 | 0 | 0 | 0
2852 | 131750.2 | 2011-02-01 23:27 | 560.4748 | 4 | 22 | 0.3277866 | 4.199653 | 8.569046 | 8.63557 | 35.35847 | 29.33061 | -3.232956e-05 | 0.1248056 | 0 | 0 | 0
2853 | 131962.8 | 2011-02-01 23:31 | 773.0963 | 4 | 22 | 0.2777578 | 4.199815 | 8.586898 | 8.63557 | 35.43344 | 29.33061 | 0 | 0.1248056 | 0 | 0 | 0
2854 | 132228.8 | 2011-02-01 23:35 | 1039.139 | 4 | 22 | 0.2277291 | 4.199815 | 8.605533 | 8.63557 | 35.51171 | 29.33061 | 0 | 0.1248056 | 0 | 0 | 0
2855 | 132575.3 | 2011-02-01 23:41 | 1385.586 | 4 | 22 | 0.1777003 | 4.199653 | 8.624964 | 8.63557 | 35.59331 | 29.33061 | 3.242493e-05 | 0.1248056 | 0 | 0 | 0
2856 | 133059.2 | 2011-02-01 23:49 | 1869.546 | 4 | 22 | 0.1276715 | 4.199653 | 8.645336 | 8.63557 | 35.67888 | 29.33061 | 0 | 0.1248056 | 0 | 0 | 0
2857 | 133826.9 | 2011-02-02 00:02 | 2637.237 | 4 | 22 | 0.07764275 | 4.199653 | 8.666793 | 8.63557 | 35.76899 | 29.33061 | -3.232956e-05 | 0.1248056 | 0 | 0 | 0
2858 | 134572.4 | 2011-02-02 00:14 | 3382.693 | 4 | 22 | 0.04982892 | 4.199815 | 8.679821 | 8.63557 | 35.82371 | 29.33061 | 3.232956e-05 | 0.1248056 | 0 | 0 | 0
2859 | 134602.4 | 2011-02-02 00:15 | 30.0153 | 5 | 22 | 0 | 4.188969 | 8.679821 | 8.63557 | 35.82371 | 29.33061 | -3.242493e-05 | 0.1248056 | 0 | 0 | 0
2860 | 134632.4 | 2011-02-02 00:15 | 60.01482 | 5 | 22 | 0 | 4.18735 | 8.679821 | 8.63557 | 35.82371 | 29.33061 | -3.242493e-05 | 0.1248056 | 0 | 0 | 0
2861 | 134632.6 | 2011-02-02 00:15 | 0.1875364 | 6 | 22 | -1.92431e-05 | 4.18735 | 8.679821 | 8.63557 | 35.82371 | 29.33061 | 0 | 0.1214541 | 0 | 0 | 0
2862 | 134637.4 | 2011-02-02 00:15 | 5.015642 | 6 | 22 | 0.000703194 | 4.187188 | 8.679822 | 8.63557 | 35.82371 | 29.33061 | -6.475449e-05 | 0.1214541 | 0 | 0 | 0
2863 | 134645.8 | 2011-02-02 00:16 | 8.374835 | 7 | 22 | -1.099749 | 3.987097 | 8.679822 | 8.638128 | 35.82371 | 29.34084 | -0.002266359 | 0.1214541 | 0 | 0 | 0
2864 | 134675.8 | 2011-02-02 00:16 | 38.39069 | 7 | 22 | -1.099568 | 3.920562 | 8.679822 | 8.647295 | 35.82371 | 29.37708 | -0.001780748 | 0.1214541 | 0 | 0 | 0
2865 | 134705.8 | 2011-02-02 00:17 | 68.4051 | 7 | 22 | -1.099568 | 3.852408 | 8.679822 | 8.656463 | 35.82371 | 29.41272 | -0.00187788 | 0.1214541 | 0 | 0 | 0
2866 | 134735.8 | 2011-02-02 00:17 | 98.42019 | 7 | 22 | -1.099388 | 3.781988 | 8.679822 | 8.66563 | 35.82371 | 29.44771 | -0.001813126 | 0.1214541 | 0 | 0 | 0
2867 | 134765.8 | 2011-02-02 00:18 | 128.4353 | 7 | 22 | -1.099568 | 3.721605 | 8.679822 | 8.674797 | 35.82371 | 29.48209 | -0.001489353 | 0.1214541 | 0 | 0 | 0
2868 | 134795.9 | 2011-02-02 00:18 | 158.4528 | 7 | 22 | -1.099388 | 3.672391 | 8.679822 | 8.683965 | 35.82371 | 29.51598 | -0.001133156 | 0.1214541 | 0 | 0 | 0
2869 | 134825.9 | 2011-02-02 00:19 | 188.4655 | 7 | 22 | -1.099749 | 3.633862 | 8.679822 | 8.693132 | 35.82371 | 29.54946 | -0.00093894 | 0.1214541 | 0 | 0 | 0
2870 | 134855.9 | 2011-02-02 00:19 | 218.4806 | 7 | 22 | -1.099207 | 3.60278 | 8.679822 | 8.7023 | 35.82371 | 29.58263 | -0.0007770538 | 0.1214541 | 0 | 0 | 0
2871 | 134885.9 | 2011-02-02 00:20 | 248.4957 | 7 | 22 | -1.099568 | 3.576069 | 8.679822 | 8.711468 | 35.82371 | 29.61553 | -0.0006475449 | 0.1214541 | 0 | 0 | 0
2872 | 134915.9 | 2011-02-02 00:20 | 278.5109 | 7 | 22 | -1.099568 | 3.552596 | 8.679822 | 8.720636 | 35.82371 | 29.64821 | -0.0005827904 | 0.1214541 | 0 | 0 | 0
2873 | 134945.9 | 2011-02-02 00:21 | 308.5261 | 7 | 22 | -1.099749 | 3.531551 | 8.679822 | 8.729804 | 35.82371 | 29.68068 | -0.0005180359 | 0.1214541 | 0 | 0 | 0
2874 | 134975.9 | 2011-02-02 00:21 | 338.5411 | 7 | 22 | -1.099568 | 3.511962 | 8.679822 | 8.738972 | 35.82371 | 29.71296 | -0.0005504132 | 0.1214541 | 0 | 0 | 0
2875 | 135006 | 2011-02-02 00:22 | 368.5562 | 7 | 22 | -1.099568 | 3.494479 | 8.679822 | 8.748139 | 35.82371 | 29.74508 | -0.0004856586 | 0.1214541 | 0 | 0 | 0
2876 | 135036 | 2011-02-02 00:22 | 398.5734 | 7 | 22 | -1.099568 | 3.477805 | 8.679822 | 8.757307 | 35.82371 | 29.77704 | -0.0004209042 | 0.1214541 | 0 | 0 | 0
2877 | 135066 | 2011-02-02 00:23 | 428.5865 | 7 | 22 | -1.099388 | 3.462749 | 8.679822 | 8.766474 | 35.82371 | 29.80885 | -0.0003561497 | 0.1214541 | 0 | 0 | 0
2878 | 135096 | 2011-02-02 00:23 | 458.6016 | 7 | 22 | -1.099568 | 3.448179 | 8.679822 | 8.775642 | 35.82371 | 29.84053 | -0.0003885269 | 0.1214541 | 0 | 0 | 0
2879 | 135126 | 2011-02-02 00:24 | 488.6167 | 7 | 22 | -1.099388 | 3.434581 | 8.679822 | 8.78481 | 35.82371 | 29.87208 | -0.0003237724 | 0.1214541 | 0 | 0 | 0
2880 | 135156 | 2011-02-02 00:24 | 518.6319 | 7 | 22 | -1.099568 | 3.421145 | 8.679822 | 8.793978 | 35.82371 | 29.9035 | -0.0003885269 | 0.1214541 | 0 | 0 | 0
2881 | 135186.1 | 2011-02-02 00:25 | 548.6469 | 7 | 22 | -1.099568 | 3.408032 | 8.679822 | 8.803146 | 35.82371 | 29.93481 | -0.0003885269 | 0.1214541 | 0 | 0 | 0
2882 | 135216.1 | 2011-02-02 00:25 | 578.662 | 7 | 22 | -1.099388 | 3.395405 | 8.679822 | 8.812314 | 35.82371 | 29.96599 | -0.0003237724 | 0.1214541 | 0 | 0 | 0
2883 | 135246.1 | 2011-02-02 00:26 | 608.6772 | 7 | 22 | -1.099568 | 3.382454 | 8.679822 | 8.821481 | 35.82371 | 29.99706 | -0.0003237724 | 0.1214541 | 0 | 0 | 0
2884 | 135276.1 | 2011-02-02 00:26 | 638.6924 | 7 | 22 | -1.099568 | 3.369827 | 8.679822 | 8.830648 | 35.82371 | 30.02801 | -0.0003237724 | 0.1214541 | 0 | 0 | 0
2885 | 135306.1 | 2011-02-02 00:27 | 668.7074 | 7 | 22 | -1.099568 | 3.356714 | 8.679822 | 8.839815 | 35.82371 | 30.05884 | -0.0003885269 | 0.1214541 | 0 | 0 | 0
2886 | 135336.1 | 2011-02-02 00:27 | 698.7228 | 7 | 22 | -1.099388 | 3.343278 | 8.679822 | 8.848983 | 35.82371 | 30.08955 | -0.0003237724 | 0.1214541 | 0 | 0 | 0
2887 | 135366.1 | 2011-02-02 00:28 | 728.7376 | 7 | 22 | -1.099388 | 3.329032 | 8.679822 | 8.85815 | 35.82371 | 30.12014 | -0.0003885269 | 0.1214541 | 0 | 0 | 0
2888 | 135396.2 | 2011-02-02 00:28 | 758.7531 | 7 | 22 | -1.099568 | 3.313976 | 8.679822 | 8.867317 | 35.82371 | 30.15059 | -0.0004532814 | 0.1214541 | 0 | 0 | 0
2889 | 135426.2 | 2011-02-02 00:29 | 788.768 | 7 | 22 | -1.099568 | 3.29795 | 8.679822 | 8.876484 | 35.82371 | 30.18089 | -0.0004532814 | 0.1214541 | 0 | 0 | 0
2890 | 135456.2 | 2011-02-02 00:29 | 818.7831 | 7 | 22 | -1.099568 | 3.281113 | 8.679822 | 8.885651 | 35.82371 | 30.21105 | -0.0004532814 | 0.1214541 | 0 | 0 | 0
2891 | 135486.2 | 2011-02-02 00:30 | 848.7981 | 7 | 22 | -1.099749 | 3.262335 | 8.679822 | 8.894819 | 35.82371 | 30.24104 | -0.0005180359 | 0.1214541 | 0 | 0 | 0
2892 | 135516.2 | 2011-02-02 00:30 | 878.814 | 7 | 22 | -1.099388 | 3.242099 | 8.679822 | 8.903986 | 35.82371 | 30.27086 | -0.0005504132 | 0.1214541 | 0 | 0 | 0
2893 | 135546.2 | 2011-02-02 00:31 | 908.8284 | 7 | 22 | -1.099568 | 3.220083 | 8.679822 | 8.913153 | 35.82371 | 30.30048 | -0.0006475449 | 0.1214541 | 0 | 0 | 0
2894 | 135576.2 | 2011-02-02 00:31 | 938.8435 | 7 | 22 | -1.099568 | 3.195476 | 8.679822 | 8.922321 | 35.82371 | 30.32989 | -0.0006475449 | 0.1214541 | 0 | 0 | 0
2895 | 135606.3 | 2011-02-02 00:32 | 968.8586 | 7 | 22 | -1.099388 | 3.168117 | 8.679822 | 8.931489 | 35.82371 | 30.35906 | -0.0007122994 | 0.1214541 | 0 | 0 | 0
2896 | 135636.3 | 2011-02-02 00:32 | 998.8757 | 7 | 22 | -1.099568 | 3.137683 | 8.679822 | 8.940657 | 35.82371 | 30.38797 | -0.0008418083 | 0.1214541 | 0 | 0 | 0
2897 | 135666.3 | 2011-02-02 00:33 | 1028.889 | 7 | 22 | -1.099388 | 3.102877 | 8.679822 | 8.949825 | 35.82371 | 30.41658 | -0.00093894 | 0.1214541 | 0 | 0 | 0
2898 | 135696.3 | 2011-02-02 00:33 | 1058.904 | 7 | 22 | -1.099388 | 3.062891 | 8.679822 | 8.958993 | 35.82371 | 30.44484 | -0.001068449 | 0.1214541 | 0 | 0 | 0
2899 | 135726.3 | 2011-02-02 00:34 | 1088.919 | 7 | 22 | -1.099388 | 3.016754 | 8.679822 | 8.96816 | 35.82371 | 30.47272 | -0.001262713 | 0.1214541 | 0 | 0 | 0
2900 | 135756.3 | 2011-02-02 00:34 | 1118.934 | 7 | 22 | -1.099388 | 2.961065 | 8.679822 | 8.977327 | 35.82371 | 30.50012 | -0.001618862 | 0.1214541 | 0 | 0 | 0
2901 | 135786.4 | 2011-02-02 00:35 | 1148.949 | 7 | 22 | -1.099388 | 2.891293 | 8.679822 | 8.986493 | 35.82371 | 30.52696 | -0.002072144 | 0.1214541 | 0 | 0 | 0
2902 | 135816.4 | 2011-02-02 00:35 | 1178.964 | 7 | 22 | -1.099207 | 2.799989 | 8.679822 | 8.99566 | 35.82371 | 30.55306 | -0.002654934 | 0.1214541 | 0 | 0 | 0
2903 | 135844.2 | 2011-02-02 00:36 | 1206.745 | 7 | 22 | -1.099568 | 2.699782 | 8.679822 | 9.004144 | 35.82371 | 30.5764 | -0.002978659 | 0.1214541 | 0 | 0 | 0
2904 | 135904.2 | 2011-02-02 00:37 | 60.01447 | 8 | 22 | 0 | 3.751068 | 8.679822 | 9.004144 | 35.82371 | 30.5764 | 0.0007122994 | 0.1214541 | 0 | 0 | 0
2905 | 135904.4 | 2011-02-02 00:37 | 0.1855701 | 9 | 22 | -1.92431e-05 | 3.75123 | 8.679822 | 9.004144 | 35.82371 | 30.5764 | 0 | 0.1222638 | 0 | 0 | 0
2906 | 135909.2 | 2011-02-02 00:37 | 5.0134 | 9 | 22 | 0.0001613662 | 3.7556 | 8.679823 | 9.004144 | 35.82371 | 30.5764 | 0.0006151199 | 0.1222638 | 0 | 0 | 0
2907 | 135939.2 | 2011-02-02 00:37 | 30.01529 | 1 | 23 | 0 | 3.773732 | 8.679823 | 9.004144 | 35.82371 | 30.5764 | 0.0003885269 | 0.1222638 | 0 | 0 | 0
2908 | 135969.2 | 2011-02-02 00:38 | 60.03026 | 1 | 23 | 0 | 3.786683 | 8.679823 | 9.004144 | 35.82371 | 30.5764 | 0.0003237724 | 0.1222638 | 0 | 0 | 0
2909 | 135999.2 | 2011-02-02 00:38 | 90.04538 | 1 | 23 | 0 | 3.796396 | 8.679823 | 9.004144 | 35.82371 | 30.5764 | 0.0002266407 | 0.1222638 | 0 | 0 | 0
2910 | 136029.2 | 2011-02-02 00:39 | 120.0136 | 1 | 23 | 0 | 3.804166 | 8.679823 | 9.004144 | 35.82371 | 30.5764 | 0.0001942635 | 0.1222638 | 0 | 0 | 0
2911 | 136059.2 | 2011-02-02 00:39 | 30.01528 | 2 | 23 | 0.549936 | 3.927523 | 8.684409 | 9.004144 | 35.84164 | 30.5764 | 0.0006799221 | 0.1222638 | 0 | 0 | 0
2912 | 136089.3 | 2011-02-02 00:40 | 60.03023 | 2 | 23 | 0.5501166 | 3.948568 | 8.688994 | 9.004144 | 35.8597 | 30.5764 | 0.0004856586 | 0.1222638 | 0 | 0 | 0
2913 | 136119.3 | 2011-02-02 00:40 | 90.04747 | 2 | 23 | 0.5501166 | 3.963948 | 8.693581 | 9.004144 | 35.87785 | 30.5764 | 0.0003885269 | 0.1222638 | 0 | 0 | 0
2914 | 136149.3 | 2011-02-02 00:41 | 120.0605 | 2 | 23 | 0.5501166 | 3.976737 | 8.698167 | 9.004144 | 35.89606 | 30.5764 | 0.0003561497 | 0.1222638 | 0 | 0 | 0
2915 | 136179.3 | 2011-02-02 00:41 | 150.0758 | 2 | 23 | 0.5497554 | 3.987745 | 8.702753 | 9.004144 | 35.91432 | 30.5764 | 0.000259018 | 0.1222638 | 0 | 0 | 0
2916 | 136209.3 | 2011-02-02 00:42 | 180.0908 | 2 | 23 | 0.5501166 | 3.998267 | 8.707339 | 9.004144 | 35.93263 | 30.5764 | 0.0002913952 | 0.1222638 | 0 | 0 | 0
2917 | 136239.3 | 2011-02-02 00:42 | 210.1062 | 2 | 23 | 0.5501166 | 4.007657 | 8.711925 | 9.004144 | 35.95099 | 30.5764 | 0.000226593 | 0.1222638 | 0 | 0 | 0
2918 | 136269.3 | 2011-02-02 00:43 | 240.121 | 2 | 23 | 0.549936 | 4.016561 | 8.716511 | 9.004144 | 35.96939 | 30.5764 | 0.0002266884 | 0.1222638 | 0 | 0 | 0
2919 | 136299.4 | 2011-02-02 00:43 | 270.1363 | 2 | 23 | 0.5501166 | 4.024817 | 8.721097 | 9.004144 | 35.98783 | 30.5764 | 0.000226593 | 0.1222638 | 0 | 0 | 0
2920 | 136329.4 | 2011-02-02 00:44 | 300.1512 | 2 | 23 | 0.5501166 | 4.032263 | 8.725683 | 9.004144 | 36.00631 | 30.5764 | 0.0001618385 | 0.1222638 | 0 | 0 | 0
2921 | 136359.4 | 2011-02-02 00:44 | 330.1689 | 2 | 23 | 0.549936 | 4.039386 | 8.73027 | 9.004144 | 36.02482 | 30.5764 | 0.0001619339 | 0.1222638 | 0 | 0 | 0
2922 | 136389.4 | 2011-02-02 00:45 | 360.1814 | 2 | 23 | 0.5502972 | 4.046347 | 8.734856 | 9.004144 | 36.04336 | 30.5764 | 0.0001942635 | 0.1222638 | 0 | 0 | 0
2923 | 136419.4 | 2011-02-02 00:45 | 390.1966 | 2 | 23 | 0.5501166 | 4.052661 | 8.739442 | 9.004144 | 36.06193 | 30.5764 | 0.0001619339 | 0.1222638 | 0 | 0 | 0
2924 | 136449.4 | 2011-02-02 00:46 | 420.2117 | 2 | 23 | 0.5501166 | 4.058974 | 8.744028 | 9.004144 | 36.08053 | 30.5764 | 0.0001618385 | 0.1222638 | 0 | 0 | 0
2925 | 136479.4 | 2011-02-02 00:46 | 450.2268 | 2 | 23 | 0.549936 | 4.064641 | 8.748614 | 9.004144 | 36.09916 | 30.5764 | 0.0001619339 | 0.1222638 | 0 | 0 | 0
2926 | 136509.5 | 2011-02-02 00:47 | 480.2419 | 2 | 23 | 0.5501166 | 4.070145 | 8.753199 | 9.004144 | 36.11781 | 30.5764 | 0.0001619339 | 0.1222638 | 0 | 0 | 0
2927 | 136539.5 | 2011-02-02 00:47 | 510.257 | 2 | 23 | 0.5502972 | 4.075649 | 8.757785 | 9.004144 | 36.13648 | 30.5764 | 0.0001942635 | 0.1222638 | 0 | 0 | 0
2928 | 136569.5 | 2011-02-02 00:48 | 540.272 | 2 | 23 | 0.549936 | 4.080667 | 8.76237 | 9.004144 | 36.15518 | 30.5764 | 0.0001618385 | 0.1222638 | 0 | 0 | 0
2929 | 136599.5 | 2011-02-02 00:48 | 570.2871 | 2 | 23 | 0.549936 | 4.085686 | 8.766955 | 9.004144 | 36.17391 | 30.5764 | 0.000129509 | 0.1222638 | 0 | 0 | 0
2930 | 136629.5 | 2011-02-02 00:49 | 600.3023 | 2 | 23 | 0.549936 | 4.090542 | 8.771541 | 9.004144 | 36.19265 | 30.5764 | 9.717941e-05 | 0.1222638 | 0 | 0 | 0
2931 | 136659.5 | 2011-02-02 00:49 | 630.3174 | 2 | 23 | 0.5501166 | 4.095399 | 8.776126 | 9.004144 | 36.21142 | 30.5764 | 0.000129509 | 0.1222638 | 0 | 0 | 0
2932 | 136689.6 | 2011-02-02 00:50 | 660.3325 | 2 | 23 | 0.549936 | 4.099932 | 8.780711 | 9.004144 | 36.23021 | 30.5764 | 9.717941e-05 | 0.1222638 | 0 | 0 | 0
2933 | 136719.6 | 2011-02-02 00:50 | 690.3497 | 2 | 23 | 0.549936 | 4.104788 | 8.785297 | 9.004144 | 36.24902 | 30.5764 | 0.0001619339 | 0.1222638 | 0 | 0 | 0
2934 | 136749.6 | 2011-02-02 00:51 | 720.3627 | 2 | 23 | 0.5501166 | 4.109159 | 8.789882 | 9.004144 | 36.26785 | 30.5764 | 9.708405e-05 | 0.1222638 | 0 | 0 | 0
2935 | 136779.6 | 2011-02-02 00:51 | 750.3779 | 2 | 23 | 0.5501166 | 4.113692 | 8.794467 | 9.004144 | 36.2867 | 30.5764 | 0.000129509 | 0.1222638 | 0 | 0 | 0
2936 | 136809.6 | 2011-02-02 00:52 | 780.393 | 2 | 23 | 0.549936 | 4.118062 | 8.799052 | 9.004144 | 36.30557 | 30.5764 | 9.708405e-05 | 0.1222638 | 0 | 0 | 0
2937 | 136839.6 | 2011-02-02 00:52 | 810.4081 | 2 | 23 | 0.5501166 | 4.122595 | 8.803638 | 9.004144 | 36.32447 | 30.5764 | 0.0001618385 | 0.1222638 | 0 | 0 | 0
2938 | 136869.6 | 2011-02-02 00:53 | 840.4232 | 2 | 23 | 0.549936 | 4.126804 | 8.808223 | 9.004144 | 36.34338 | 30.5764 | 0.000129509 | 0.1222638 | 0 | 0 | 0
2939 | 136899.7 | 2011-02-02 00:53 | 870.4384 | 2 | 23 | 0.549936 | 4.131013 | 8.812808 | 9.004144 | 36.36231 | 30.5764 | 9.708405e-05 | 0.1222638 | 0 | 0 | 0
2940 | 136929.7 | 2011-02-02 00:54 | 900.4534 | 2 | 23 | 0.5497554 | 4.135546 | 8.817394 | 9.004144 | 36.38127 | 30.5764 | 9.708405e-05 | 0.1222638 | 0 | 0 | 0
2941 | 136959.7 | 2011-02-02 00:54 | 930.4688 | 2 | 23 | 0.5497554 | 4.139755 | 8.821979 | 9.004144 | 36.40024 | 30.5764 | 9.708405e-05 | 0.1222638 | 0 | 0 | 0
2942 | 136989.7 | 2011-02-02 00:55 | 960.4836 | 2 | 23 | 0.5501166 | 4.144288 | 8.826565 | 9.004144 | 36.41923 | 30.5764 | 0.0001618385 | 0.1222638 | 0 | 0 | 0
2943 | 137019.7 | 2011-02-02 00:55 | 990.4987 | 2 | 23 | 0.549936 | 4.148659 | 8.83115 | 9.004144 | 36.43824 | 30.5764 | 0.0001619339 | 0.1222638 | 0 | 0 | 0
2944 | 137049.7 | 2011-02-02 00:56 | 1020.514 | 2 | 23 | 0.549936 | 4.152868 | 8.835735 | 9.004144 | 36.45728 | 30.5764 | 9.717941e-05 | 0.1222638 | 0 | 0 | 0
2945 | 137079.8 | 2011-02-02 00:56 | 1050.532 | 2 | 23 | 0.549936 | 4.157239 | 8.840321 | 9.004144 | 36.47633 | 30.5764 | 0.000129509 | 0.1222638 | 0 | 0 | 0
2946 | 137109.8 | 2011-02-02 00:57 | 1080.544 | 2 | 23 | 0.549936 | 4.16161 | 8.844906 | 9.004144 | 36.4954 | 30.5764 | 0.000129509 | 0.1222638 | 0 | 0 | 0
2947 | 137139.8 | 2011-02-02 00:57 | 1110.559 | 2 | 23 | 0.549936 | 4.165819 | 8.849491 | 9.004144 | 36.51449 | 30.5764 | 0.000129509 | 0.1222638 | 0 | 0 | 0
2948 | 137169.8 | 2011-02-02 00:58 | 1140.574 | 2 | 23 | 0.549936 | 4.170028 | 8.854076 | 9.004144 | 36.5336 | 30.5764 | 9.717941e-05 | 0.1222638 | 0 | 0 | 0
2949 | 137199.8 | 2011-02-02 00:58 | 1170.589 | 2 | 23 | 0.5497554 | 4.174399 | 8.858662 | 9.004144 | 36.55273 | 30.5764 | 9.708405e-05 | 0.1222638 | 0 | 0 | 0
2950 | 137229.8 | 2011-02-02 00:59 | 1200.605 | 2 | 23 | 0.5501166 | 4.178932 | 8.863247 | 9.004144 | 36.57189 | 30.5764 | 0.0001618385 | 0.1222638 | 0 | 0 | 0
2951 | 137259.8 | 2011-02-02 00:59 | 1230.62 | 2 | 23 | 0.549936 | 4.183141 | 8.867832 | 9.004144 | 36.59106 | 30.5764 | 9.708405e-05 | 0.1222638 | 0 | 0 | 0
2952 | 137289.9 | 2011-02-02 01:00 | 1260.635 | 2 | 23 | 0.5497554 | 4.187512 | 8.872418 | 9.004144 | 36.61025 | 30.5764 | 9.717941e-05 | 0.1222638 | 0 | 0 | 0
2953 | 137319.9 | 2011-02-02 01:00 | 1290.652 | 2 | 23 | 0.549936 | 4.192045 | 8.877003 | 9.004144 | 36.62946 | 30.5764 | 0.000129509 | 0.1222638 | 0 | 0 | 0
2954 | 137349.9 | 2011-02-02 01:01 | 1320.665 | 2 | 23 | 0.5497554 | 4.196415 | 8.881588 | 9.004144 | 36.64869 | 30.5764 | 6.475449e-05 | 0.1222638 | 0 | 0 | 0
2955 | 137373.8 | 2011-02-02 01:01 | 1344.587 | 2 | 23 | 0.5501166 | 4.200139 | 8.885243 | 9.004144 | 36.66403 | 30.5764 | 0.0001942635 | 0.1222638 | 0 | 0 | 0
2956 | 137403.8 | 2011-02-02 01:02 | 30.01512 | 3 | 23 | 0 | 4.090056 | 8.885243 | 9.004144 | 36.66403 | 30.5764 | -0.0004857063 | 0.1222638 | 0 | 0 | 0
2957 | 137433.8 | 2011-02-02 01:02 | 60.03221 | 3 | 23 | 0 | 4.077915 | 8.885243 | 9.004144 | 36.66403 | 30.5764 | -0.0002913475 | 0.1222638 | 0 | 0 | 0
2958 | 137463.9 | 2011-02-02 01:03 | 90.04533 | 3 | 23 | 0 | 4.069983 | 8.885243 | 9.004144 | 36.66403 | 30.5764 | -0.0001942635 | 0.1222638 | 0 | 0 | 0
2959 | 137493.8 | 2011-02-02 01:03 | 120.0136 | 3 | 23 | 0 | 4.064641 | 8.885243 | 9.004144 | 36.66403 | 30.5764 | -0.000129509 | 0.1222638 | 0 | 0 | 0
2960 | 137493.8 | 2011-02-02 01:03 | 0.01562073 | 4 | 23 | 0.9470958 | 4.199815 | 8.885247 | 9.004144 | 36.66405 | 30.5764 | 3.232956e-05 | 0.1222638 | 0 | 0 | 0
2961 | 137494.8 | 2011-02-02 01:03 | 1.015605 | 4 | 23 | 0.897067 | 4.199653 | 8.885501 | 9.004144 | 36.66512 | 30.5764 | 0 | 0.1222638 | 0 | 0 | 0
2962 | 137497.3 | 2011-02-02 01:03 | 3.515561 | 4 | 23 | 0.8468577 | 4.199653 | 8.886105 | 9.004144 | 36.66766 | 30.5764 | 0 | 0.1222638 | 0 | 0 | 0
2963 | 137501.3 | 2011-02-02 01:03 | 7.437383 | 4 | 23 | 0.7962871 | 4.199653 | 8.886999 | 9.004144 | 36.67141 | 30.5764 | 0 | 0.1222638 | 0 | 0 | 0
2964 | 137506.8 | 2011-02-02 01:03 | 13.0154 | 4 | 23 | 0.7462583 | 4.199653 | 8.888192 | 9.004144 | 36.67642 | 30.5764 | 0 | 0.1222638 | 0 | 0 | 0
2965 | 137514.4 | 2011-02-02 01:03 | 20.59363 | 4 | 23 | 0.6960489 | 4.199815 | 8.889708 | 9.004144 | 36.68278 | 30.5764 | 0 | 0.1222638 | 0 | 0 | 0
2966 | 137524.8 | 2011-02-02 01:04 | 31.01531 | 4 | 23 | 0.6460201 | 4.199815 | 8.891646 | 9.004144 | 36.69093 | 30.5764 | 0 | 0.1222638 | 0 | 0 | 0
2967 | 137540 | 2011-02-02 01:04 | 46.17111 | 4 | 23 | 0.5959914 | 4.199815 | 8.894254 | 9.004144 | 36.70188 | 30.5764 | 0 | 0.1222638 | 0 | 0 | 0
2968 | 137563.9 | 2011-02-02 01:04 | 70.1082 | 4 | 23 | 0.5459626 | 4.199815 | 8.898037 | 9.004144 | 36.71777 | 30.5764 | 3.232956e-05 | 0.1222638 | 0 | 0 | 0
2969 | 137607 | 2011-02-02 01:05 | 113.17 | 4 | 23 | 0.4959338 | 4.199815 | 8.904239 | 9.004144 | 36.74381 | 30.5764 | 0 | 0.1222638 | 0 | 0 | 0
2970 | 137684.6 | 2011-02-02 01:06 | 190.7468 | 4 | 23 | 0.4457245 | 4.199653 | 8.914345 | 9.004144 | 36.78626 | 30.5764 | -3.232956e-05 | 0.1222638 | 0 | 0 | 0
2971 | 137800 | 2011-02-02 01:08 | 306.1668 | 4 | 23 | 0.3956957 | 4.199815 | 8.927807 | 9.004144 | 36.84279 | 30.5764 | 0 | 0.1222638 | 0 | 0 | 0
2972 | 137946.1 | 2011-02-02 01:11 | 452.2761 | 4 | 23 | 0.3456669 | 4.199815 | 8.942825 | 9.004144 | 36.90587 | 30.5764 | 0 | 0.1222638 | 0 | 0 | 0
2973 | 138125.9 | 2011-02-02 01:14 | 632.1143 | 4 | 23 | 0.2956381 | 4.199653 | 8.958813 | 9.004144 | 36.97301 | 30.5764 | -6.475449e-05 | 0.1222638 | 0 | 0 | 0
2974 | 138349.2 | 2011-02-02 01:17 | 855.423 | 4 | 23 | 0.2456094 | 4.199653 | 8.975567 | 9.004144 | 37.04338 | 30.5764 | -3.232956e-05 | 0.1222638 | 0 | 0 | 0
2975 | 138634.5 | 2011-02-02 01:22 | 1140.7 | 4 | 23 | 0.1955806 | 4.199653 | 8.99299 | 9.004144 | 37.11655 | 30.5764 | -6.475449e-05 | 0.1222638 | 0 | 0 | 0
2976 | 139015.4 | 2011-02-02 01:28 | 1521.599 | 4 | 23 | 0.1455518 | 4.199815 | 9.010939 | 9.004144 | 37.19193 | 30.5764 | 0 | 0.1222638 | 0 | 0 | 0
2977 | 139582.5 | 2011-02-02 01:38 | 2088.683 | 4 | 23 | 0.09552307 | 4.199653 | 9.029691 | 9.004144 | 37.27068 | 30.5764 | 0 | 0.1222638 | 0 | 0 | 0
2978 | 140574.9 | 2011-02-02 01:54 | 3081.104 | 4 | 23 | 0.04982892 | 4.199653 | 9.048995 | 9.004144 | 37.35176 | 30.5764 | 0 | 0.1222638 | 0 | 0 | 0
2979 | 140604.9 | 2011-02-02 01:55 | 30.01524 | 5 | 23 | 0 | 4.188969 | 9.048995 | 9.004144 | 37.35176 | 30.5764 | -6.475449e-05 | 0.1222638 | 0 | 0 | 0
2980 | 140634.9 | 2011-02-02 01:55 | 60.01474 | 5 | 23 | 0 | 4.187188 | 9.048995 | 9.004144 | 37.35176 | 30.5764 | -6.475449e-05 | 0.1222638 | 0 | 0 | 0
2981 | 140635.1 | 2011-02-02 01:55 | 0.1856642 | 6 | 23 | -1.92431e-05 | 4.18735 | 9.048995 | 9.004144 | 37.35176 | 30.5764 | 0 | 0.1221534 | 0 | 0 | 0
2982 | 140639.9 | 2011-02-02 01:56 | 5.000039 | 6 | 23 | 0.0003419755 | 4.187188 | 9.048996 | 9.004144 | 37.35176 | 30.5764 | -6.475449e-05 | 0.1221534 | 0 | 0 | 0
2983 | 140648.2 | 2011-02-02 01:56 | 8.265616 | 7 | 23 | -1.09993 | 3.987097 | 9.048996 | 9.006668 | 37.35176 | 30.5865 | -0.002298736 | 0.1221534 | 0 | 0 | 0
2984 | 140678.2 | 2011-02-02 01:56 | 38.28061 | 7 | 23 | -1.099749 | 3.918296 | 9.048996 | 9.015836 | 37.35176 | 30.62273 | -0.001845503 | 0.1221534 | 0 | 0 | 0
2985 | 140708.2 | 2011-02-02 01:57 | 68.29572 | 7 | 23 | -1.099568 | 3.848361 | 9.048996 | 9.025004 | 37.35176 | 30.65834 | -0.001942635 | 0.1221534 | 0 | 0 | 0
2986 | 140738.3 | 2011-02-02 01:57 | 98.31083 | 7 | 23 | -1.099568 | 3.775351 | 9.048996 | 9.034172 | 37.35176 | 30.69328 | -0.001845503 | 0.1221534 | 0 | 0 | 0
2987 | 140768.3 | 2011-02-02 01:58 | 128.326 | 7 | 23 | -1.099568 | 3.713834 | 9.048996 | 9.043339 | 37.35176 | 30.7276 | -0.001456976 | 0.1221534 | 0 | 0 | 0
2988 | 140798.3 | 2011-02-02 01:58 | 158.3432 | 7 | 23 | -1.099749 | 3.66543 | 9.048996 | 9.052508 | 37.35176 | 30.76142 | -0.001165581 | 0.1221534 | 0 | 0 | 0
2989 | 140828.3 | 2011-02-02 01:59 | 188.3563 | 7 | 23 | -1.099388 | 3.627873 | 9.048996 | 9.061675 | 37.35176 | 30.79484 | -0.00093894 | 0.1221534 | 0 | 0 | 0
2990 | 140858.3 | 2011-02-02 01:59 | 218.3713 | 7 | 23 | -1.099568 | 3.596952 | 9.048996 | 9.070843 | 37.35176 | 30.82795 | -0.0007446766 | 0.1221534 | 0 | 0 | 0
2991 | 140888.3 | 2011-02-02 02:00 | 248.3864 | 7 | 23 | -1.099568 | 3.570727 | 9.048996 | 9.08001 | 37.35176 | 30.8608 | -0.0006475449 | 0.1221534 | 0 | 0 | 0
2992 | 140918.4 | 2011-02-02 02:00 | 278.4015 | 7 | 23 | -1.099388 | 3.547577 | 9.048996 | 9.089178 | 37.35176 | 30.89343 | -0.0006151676 | 0.1221534 | 0 | 0 | 0
2993 | 140948.4 | 2011-02-02 02:01 | 308.4166 | 7 | 23 | -1.099568 | 3.526856 | 9.048996 | 9.098346 | 37.35176 | 30.92586 | -0.0005180359 | 0.1221534 | 0 | 0 | 0
2994 | 140978.4 | 2011-02-02 02:01 | 338.4317 | 7 | 23 | -1.099568 | 3.507754 | 9.048996 | 9.107514 | 37.35176 | 30.9581 | -0.0005180359 | 0.1221534 | 0 | 0 | 0
2995 | 141008.4 | 2011-02-02 02:02 | 368.4469 | 7 | 23 | -1.099749 | 3.490594 | 9.048996 | 9.116681 | 37.35176 | 30.99018 | -0.0004209042 | 0.1221534 | 0 | 0 | 0
2996 | 141038.4 | 2011-02-02 02:02 | 398.462 | 7 | 23 | -1.099568 | 3.474243 | 9.048996 | 9.125849 | 37.35176 | 31.02211 | -0.0003885269 | 0.1221534 | 0 | 0 | 0
2997 | 141068.4 | 2011-02-02 02:03 | 428.4772 | 7 | 23 | -1.099568 | 3.459026 | 9.048996 | 9.135017 | 37.35176 | 31.05389 | -0.0003885269 | 0.1221534 | 0 | 0 | 0
2998 | 141098.4 | 2011-02-02 02:03 | 458.4922 | 7 | 23 | -1.099749 | 3.44478 | 9.048996 | 9.144185 | 37.35176 | 31.08553 | -0.0003561497 | 0.1221534 | 0 | 0 | 0
2999 | 141128.5 | 2011-02-02 02:04 | 488.5073 | 7 | 23 | -1.099568 | 3.431182 | 9.048996 | 9.153352 | 37.35176 | 31.11705 | -0.000356102 | 0.1221534 | 0 | 0 | 0
3000 | 141158.5 | 2011-02-02 02:04 | 518.5228 | 7 | 23 | -1.099568 | 3.418069 | 9.048996 | 9.16252 | 37.35176 | 31.14845 | -0.0003561497 | 0.1221534 | 0 | 0 | 0
3001 | 141188.5 | 2011-02-02 02:05 | 548.5376 | 7 | 23 | -1.099568 | 3.405118 | 9.048996 | 9.171688 | 37.35176 | 31.17972 | -0.0003561497 | 0.1221534 | 0 | 0 | 0
3002 | 141218.5 | 2011-02-02 02:05 | 578.5527 | 7 | 23 | -1.099568 | 3.392167 | 9.048996 | 9.180856 | 37.35176 | 31.21088 | -0.0003237724 | 0.1221534 | 0 | 0 | 0
3003 | 141248.5 | 2011-02-02 02:06 | 608.5678 | 7 | 23 | -1.099568 | 3.379378 | 9.048996 | 9.190024 | 37.35176 | 31.24192 | -0.0003561497 | 0.1221534 | 0 | 0 | 0
3004 | 141278.5 | 2011-02-02 02:06 | 638.5831 | 7 | 23 | -1.099388 | 3.366427 | 9.048996 | 9.199191 | 37.35176 | 31.27284 | -0.0003561497 | 0.1221534 | 0 | 0 | 0
3005 | 141308.5 | 2011-02-02 02:07 | 668.598 | 7 | 23 | -1.099388 | 3.353153 | 9.048996 | 9.208359 | 37.35176 | 31.30364 | -0.0002913952 | 0.1221534 | 0 | 0 | 0
3006 | 141338.6 | 2011-02-02 02:07 | 698.6131 | 7 | 23 | -1.099749 | 3.338907 | 9.048996 | 9.217527 | 37.35176 | 31.33432 | -0.0003561497 | 0.1221534 | 0 | 0 | 0
3007 | 141368.6 | 2011-02-02 02:08 | 728.6283 | 7 | 23 | -1.099568 | 3.324499 | 9.048996 | 9.226695 | 37.35176 | 31.36486 | -0.0003885269 | 0.1221534 | 0 | 0 | 0
3008 | 141398.6 | 2011-02-02 02:08 | 758.6455 | 7 | 23 | -1.099568 | 3.308958 | 9.048996 | 9.235863 | 37.35176 | 31.39527 | -0.0003885269 | 0.1221534 | 0 | 0 | 0
3009 | 141428.6 | 2011-02-02 02:09 | 788.6585 | 7 | 23 | -1.099388 | 3.292284 | 9.048996 | 9.24503 | 37.35176 | 31.42553 | -0.0004532814 | 0.1221534 | 0 | 0 | 0
3010 | 141458.6 | 2011-02-02 02:09 | 818.6737 | 7 | 23 | -1.099568 | 3.274638 | 9.048996 | 9.254198 | 37.35176 | 31.45563 | -0.0004856586 | 0.1221534 | 0 | 0 | 0
3011 | 141488.6 | 2011-02-02 02:10 | 848.6887 | 7 | 23 | -1.099568 | 3.255212 | 9.048996 | 9.263366 | 37.35176 | 31.48557 | -0.0005180359 | 0.1221534 | 0 | 0 | 0
3012 | 141518.7 | 2011-02-02 02:10 | 878.7041 | 7 | 23 | -1.09993 | 3.234167 | 9.048996 | 9.272534 | 37.35176 | 31.51532 | -0.0006151676 | 0.1221534 | 0 | 0 | 0
3013 | 141548.7 | 2011-02-02 02:11 | 908.719 | 7 | 23 | -1.099388 | 3.211664 | 9.048996 | 9.281702 | 37.35176 | 31.54487 | -0.0005827904 | 0.1221534 | 0 | 0 | 0
3014 | 141578.7 | 2011-02-02 02:11 | 938.7341 | 7 | 23 | -1.099568 | 3.186572 | 9.048996 | 9.290869 | 37.35176 | 31.5742 | -0.0007122994 | 0.1221534 | 0 | 0 | 0
3015 | 141608.7 | 2011-02-02 02:12 | 968.7493 | 7 | 23 | -1.099388 | 3.159052 | 9.048996 | 9.300037 | 37.35176 | 31.60329 | -0.0007122994 | 0.1221534 | 0 | 0 | 0
3016 | 141638.7 | 2011-02-02 02:12 | 998.7668 | 7 | 23 | -1.099568 | 3.127322 | 9.048996 | 9.309206 | 37.35176 | 31.63211 | -0.0009065628 | 0.1221534 | 0 | 0 | 0
3017 | 141668.7 | 2011-02-02 02:13 | 1028.779 | 7 | 23 | -1.099388 | 3.091383 | 9.048996 | 9.318373 | 37.35176 | 31.66061 | -0.001003694 | 0.1221534 | 0 | 0 | 0
3018 | 141698.7 | 2011-02-02 02:13 | 1058.795 | 7 | 23 | -1.099388 | 3.048969 | 9.048996 | 9.327541 | 37.35176 | 31.68876 | -0.001165581 | 0.1221534 | 0 | 0 | 0
3019 | 141728.8 | 2011-02-02 02:14 | 1088.81 | 7 | 23 | -1.099749 | 2.999109 | 9.048996 | 9.336708 | 37.35176 | 31.71649 | -0.001424599 | 0.1221534 | 0 | 0 | 0
3020 | 141758.8 | 2011-02-02 02:14 | 1118.825 | 7 | 23 | -1.099568 | 2.937916 | 9.048996 | 9.345876 | 37.35176 | 31.74372 | -0.001845503 | 0.1221534 | 0 | 0 | 0
3021 | 141788.8 | 2011-02-02 02:15 | 1148.84 | 7 | 23 | -1.099749 | 2.860049 | 9.048996 | 9.355044 | 37.35176 | 31.77032 | -0.002363491 | 0.1221534 | 0 | 0 | 0
3022 | 141818.8 | 2011-02-02 02:15 | 1178.855 | 7 | 23 | -1.099749 | 2.762432 | 9.048996 | 9.364212 | 37.35176 | 31.79611 | -0.002913952 | 0.1221534 | 0 | 0 | 0
3023 | 141835.4 | 2011-02-02 02:15 | 1195.464 | 7 | 23 | -1.099568 | 2.699782 | 9.048996 | 9.369285 | 37.35176 | 31.80996 | -0.003043413 | 0.1221534 | 0 | 0 | 0
3024 | 141895.4 | 2011-02-02 02:16 | 60.01447 | 8 | 23 | 0 | 3.752201 | 9.048996 | 9.369285 | 37.35176 | 31.80996 | 0.0007446766 | 0.1221534 | 0 | 0 | 0
3025 | 141895.6 | 2011-02-02 02:16 | 0.1874725 | 9 | 23 | -1.92431e-05 | 3.752039 | 9.048996 | 9.369285 | 37.35176 | 31.80996 | 0 | 0.1215639 | 0 | 0 | 0
3026 | 141900.4 | 2011-02-02 02:17 | 5.015448 | 9 | 23 | 0.0005225847 | 3.756572 | 9.048996 | 9.369285 | 37.35176 | 31.80996 | 0.0006475449 | 0.1215639 | 0 | 0 | 0
3027 | 141930.5 | 2011-02-02 02:17 | 30.01523 | 1 | 24 | 0 | 3.775027 | 9.048996 | 9.369285 | 37.35176 | 31.80996 | 0.0004209042 | 0.1215639 | 0 | 0 | 0
3028 | 141960.5 | 2011-02-02 02:18 | 60.03028 | 1 | 24 | 0 | 3.787492 | 9.048996 | 9.369285 | 37.35176 | 31.80996 | 0.0002913952 | 0.1215639 | 0 | 0 | 0
3029 | 141990.5 | 2011-02-02 02:18 | 90.04548 | 1 | 24 | 0 | 3.797529 | 9.048996 | 9.369285 | 37.35176 | 31.80996 | 0.000259018 | 0.1215639 | 0 | 0 | 0
3030 | 142020.5 | 2011-02-02 02:19 | 120.0137 | 1 | 24 | 0 | 3.8053 | 9.048996 | 9.369285 | 37.35176 | 31.80996 | 0.0002266407 | 0.1215639 | 0 | 0 | 0
3031 | 142050.5 | 2011-02-02 02:19 | 30.01524 | 2 | 24 | 0.549936 | 3.928656 | 9.053582 | 9.369285 | 37.36969 | 31.80996 | 0.0007122994 | 0.1215639 | 0 | 0 | 0
3032 | 142080.5 | 2011-02-02 02:20 | 60.03034 | 2 | 24 | 0.549936 | 3.949863 | 9.058167 | 9.369285 | 37.38776 | 31.80996 | 0.0004856586 | 0.1215639 | 0 | 0 | 0
3033 | 142110.5 | 2011-02-02 02:20 | 90.04546 | 2 | 24 | 0.5501166 | 3.965081 | 9.062752 | 9.369285 | 37.40591 | 31.80996 | 0.0003561497 | 0.1215639 | 0 | 0 | 0
3034 | 142140.5 | 2011-02-02 02:21 | 120.0607 | 2 | 24 | 0.549936 | 3.977708 | 9.067338 | 9.369285 | 37.42412 | 31.80996 | 0.000259018 | 0.1215639 | 0 | 0 | 0
3035 | 142170.5 | 2011-02-02 02:21 | 150.0757 | 2 | 24 | 0.549936 | 3.989364 | 9.071923 | 9.369285 | 37.44239 | 31.80996 | 0.000259018 | 0.1215639 | 0 | 0 | 0
3036 | 142200.5 | 2011-02-02 02:22 | 180.0907 | 2 | 24 | 0.549936 | 3.999562 | 9.076508 | 9.369285 | 37.4607 | 31.80996 | 0.0002266407 | 0.1215639 | 0 | 0 | 0
3037 | 142230.6 | 2011-02-02 02:22 | 210.1058 | 2 | 24 | 0.549936 | 4.009275 | 9.081094 | 9.369285 | 37.47906 | 31.80996 | 0.000259018 | 0.1215639 | 0 | 0 | 0
3038 | 142260.6 | 2011-02-02 02:23 | 240.1237 | 2 | 24 | 0.5497554 | 4.018017 | 9.085679 | 9.369285 | 37.49747 | 31.80996 | 0.0001942635 | 0.1215639 | 0 | 0 | 0
3039 | 142290.6 | 2011-02-02 02:23 | 270.1361 | 2 | 24 | 0.5501166 | 4.026597 | 9.090264 | 9.369285 | 37.51591 | 31.80996 | 0.0002266884 | 0.1215639 | 0 | 0 | 0
3040 | 142320.6 | 2011-02-02 02:24 | 300.1513 | 2 | 24 | 0.549936 | 4.034044 | 9.094849 | 9.369285 | 37.53439 | 31.80996 | 0.0001942635 | 0.1215639 | 0 | 0 | 0
3041 | 142350.6 | 2011-02-02 02:24 | 330.1663 | 2 | 24 | 0.5501166 | 4.041653 | 9.099435 | 9.369285 | 37.55291 | 31.80996 | 0.0002266884 | 0.1215639 | 0 | 0 | 0
3042 | 142380.6 | 2011-02-02 02:25 | 360.1814 | 2 | 24 | 0.549936 | 4.04829 | 9.10402 | 9.369285 | 37.57145 | 31.80996 | 0.0001942635 | 0.1215639 | 0 | 0 | 0
3043 | 142410.7 | 2011-02-02 02:25 | 390.1966 | 2 | 24 | 0.549936 | 4.054765 | 9.108605 | 9.369285 | 37.59003 | 31.80996 | 0.0001618385 | 0.1215639 | 0 | 0 | 0
3044 | 142440.7 | 2011-02-02 02:26 | 420.2116 | 2 | 24 | 0.549936 | 4.060755 | 9.113191 | 9.369285 | 37.60864 | 31.80996 | 0.0001619339 | 0.1215639 | 0 | 0 | 0
3045 | 142470.7 | 2011-02-02 02:26 | 450.2269 | 2 | 24 | 0.549936 | 4.066583 | 9.117776 | 9.369285 | 37.62727 | 31.80996 | 0.0001619339 | 0.1215639 | 0 | 0 | 0
3046 | 142500.7 | 2011-02-02 02:27 | 480.2419 | 2 | 24 | 0.5501166 | 4.072249 | 9.122361 | 9.369285 | 37.64593 | 31.80996 | 0.000129509 | 0.1215639 | 0 | 0 | 0
3047 | 142530.7 | 2011-02-02 02:27 | 510.2571 | 2 | 24 | 0.5502972 | 4.077753 | 9.126946 | 9.369285 | 37.66462 | 31.80996 | 0.0001618385 | 0.1215639 | 0 | 0 | 0
3048 | 142560.7 | 2011-02-02 02:28 | 540.2721 | 2 | 24 | 0.5497554 | 4.082772 | 9.131532 | 9.369285 | 37.68332 | 31.80996 | 0.000129509 | 0.1215639 | 0 | 0 | 0
3049 | 142590.7 | 2011-02-02 02:28 | 570.2872 | 2 | 24 | 0.549936 | 4.08779 | 9.136117 | 9.369285 | 37.70206 | 31.80996 | 0.0001618385 | 0.1215639 | 0 | 0 | 0
3050 | 142620.8 | 2011-02-02 02:29 | 600.3023 | 2 | 24 | 0.5497554 | 4.092647 | 9.140702 | 9.369285 | 37.72081 | 31.80996 | 0.000129509 | 0.1215639 | 0 | 0 | 0
3051 | 142650.8 | 2011-02-02 02:29 | 630.3174 | 2 | 24 | 0.5501166 | 4.097665 | 9.145287 | 9.369285 | 37.73959 | 31.80996 | 0.0001619339 | 0.1215639 | 0 | 0 | 0
3052 | 142680.8 | 2011-02-02 02:30 | 660.3327 | 2 | 24 | 0.549936 | 4.102198 | 9.149873 | 9.369285 | 37.75839 | 31.80996 | 9.717941e-05 | 0.1215639 | 0 | 0 | 0
3053 | 142710.8 | 2011-02-02 02:30 | 690.3478 | 2 | 24 | 0.5501166 | 4.106893 | 9.154458 | 9.369285 | 37.77721 | 31.80996 | 0.000129509 | 0.1215639 | 0 | 0 | 0
3054 | 142740.8 | 2011-02-02 02:31 | 720.3628 | 2 | 24 | 0.549936 | 4.111588 | 9.159043 | 9.369285 | 37.79605 | 31.80996 | 0.0001619339 | 0.1215639 | 0 | 0 | 0
3055 | 142770.8 | 2011-02-02 02:31 | 750.3779 | 2 | 24 | 0.5501166 | 4.11612 | 9.163629 | 9.369285 | 37.81491 | 31.80996 | 0.0001942635 | 0.1215639 | 0 | 0 | 0
3056 | 142800.8 | 2011-02-02 02:32 | 780.393 | 2 | 24 | 0.5501166 | 4.120491 | 9.168214 | 9.369285 | 37.8338 | 31.80996 | 0.000129509 | 0.1215639 | 0 | 0 | 0
3057 | 142830.9 | 2011-02-02 02:32 | 810.4081 | 2 | 24 | 0.5501166 | 4.124862 | 9.172799 | 9.369285 | 37.8527 | 31.80996 | 0.0001618385 | 0.1215639 | 0 | 0 | 0
3058 | 142860.9 | 2011-02-02 02:33 | 840.4254 | 2 | 24 | 0.5497554 | 4.129071 | 9.177385 | 9.369285 | 37.87163 | 31.80996 | 6.475449e-05 | 0.1215639 | 0 | 0 | 0
3059 | 142890.9 | 2011-02-02 02:33 | 870.4384 | 2 | 24 | 0.549936 | 4.133766 | 9.18197 | 9.369285 | 37.89057 | 31.80996 | 0.000129509 | 0.1215639 | 0 | 0 | 0
3060 | 142920.9 | 2011-02-02 02:34 | 900.4535 | 2 | 24 | 0.549936 | 4.137975 | 9.186555 | 9.369285 | 37.90953 | 31.80996 | 9.717941e-05 | 0.1215639 | 0 | 0 | 0
3061 | 142950.9 | 2011-02-02 02:34 | 930.4686 | 2 | 24 | 0.549936 | 4.142508 | 9.191141 | 9.369285 | 37.92852 | 31.80996 | 0.0001619339 | 0.1215639 | 0 | 0 | 0
3062 | 142980.9 | 2011-02-02 02:35 | 960.4837 | 2 | 24 | 0.5501166 | 4.14704 | 9.195726 | 9.369285 | 37.94752 | 31.80996 | 0.0001619339 | 0.1215639 | 0 | 0 | 0
3063 | 143011 | 2011-02-02 02:35 | 990.4988 | 2 | 24 | 0.549936 | 4.151249 | 9.200311 | 9.369285 | 37.96655 | 31.80996 | 9.717941e-05 | 0.1215639 | 0 | 0 | 0
3064 | 143041 | 2011-02-02 02:36 | 1020.514 | 2 | 24 | 0.549936 | 4.155458 | 9.204896 | 9.369285 | 37.98559 | 31.80996 | 9.717941e-05 | 0.1215639 | 0 | 0 | 0
3065 | 143071 | 2011-02-02 02:36 | 1050.529 | 2 | 24 | 0.5501166 | 4.159991 | 9.209481 | 9.369285 | 38.00465 | 31.80996 | 0.0001619339 | 0.1215639 | 0 | 0 | 0
3066 | 143101 | 2011-02-02 02:37 | 1080.544 | 2 | 24 | 0.5501166 | 4.1642 | 9.214067 | 9.369285 | 38.02374 | 31.80996 | 9.717941e-05 | 0.1215639 | 0 | 0 | 0
3067 | 143131 | 2011-02-02 02:37 | 1110.559 | 2 | 24 | 0.549936 | 4.168571 | 9.218652 | 9.369285 | 38.04284 | 31.80996 | 0.000129509 | 0.1215639 | 0 | 0 | 0
3068 | 143161 | 2011-02-02 02:38 | 1140.575 | 2 | 24 | 0.549936 | 4.172942 | 9.223237 | 9.369285 | 38.06196 | 31.80996 | 9.717941e-05 | 0.1215639 | 0 | 0 | 0
3069 | 143191 | 2011-02-02 02:38 | 1170.59 | 2 | 24 | 0.5497554 | 4.177151 | 9.227822 | 9.369285 | 38.08111 | 31.80996 | 0.000129509 | 0.1215639 | 0 | 0 | 0
3070 | 143221.1 | 2011-02-02 02:39 | 1200.605 | 2 | 24 | 0.5497554 | 4.181684 | 9.232408 | 9.369285 | 38.10027 | 31.80996 | 9.717941e-05 | 0.1215639 | 0 | 0 | 0
3071 | 143251.1 | 2011-02-02 02:39 | 1230.62 | 2 | 24 | 0.5497554 | 4.186055 | 9.236993 | 9.369285 | 38.11946 | 31.80996 | 9.708405e-05 | 0.1215639 | 0 | 0 | 0
3072 | 143281.1 | 2011-02-02 02:40 | 1260.635 | 2 | 24 | 0.549936 | 4.190588 | 9.241578 | 9.369285 | 38.13866 | 31.80996 | 0.000129509 | 0.1215639 | 0 | 0 | 0
3073 | 143311.1 | 2011-02-02 02:40 | 1290.65 | 2 | 24 | 0.5497554 | 4.194797 | 9.246164 | 9.369285 | 38.15788 | 31.80996 | 9.708405e-05 | 0.1215639 | 0 | 0 | 0
3074 | 143341.1 | 2011-02-02 02:41 | 1320.665 | 2 | 24 | 0.549936 | 4.199329 | 9.250749 | 9.369285 | 38.17713 | 31.80996 | 0.000129509 | 0.1215639 | 0 | 0 | 0
3075 | 143345.2 | 2011-02-02 02:41 | 1324.743 | 2 | 24 | 0.5501166 | 4.200139 | 9.251372 | 9.369285 | 38.17975 | 31.80996 | 0.000129509 | 0.1215639 | 0 | 0 | 0
3076 | 143375.2 | 2011-02-02 02:41 | 30.01519 | 3 | 24 | 0 | 4.090542 | 9.251372 | 9.369285 | 38.17975 | 31.80996 | -0.0004208565 | 0.1215639 | 0 | 0 | 0
3077 | 143405.2 | 2011-02-02 02:42 | 60.03018 | 3 | 24 | 0 | 4.078077 | 9.251372 | 9.369285 | 38.17975 | 31.80996 | -0.000259018 | 0.1215639 | 0 | 0 | 0
3078 | 143435.2 | 2011-02-02 02:42 | 90.04531 | 3 | 24 | 0 | 4.070306 | 9.251372 | 9.369285 | 38.17975 | 31.80996 | -0.0001619339 | 0.1215639 | 0 | 0 | 0
3079 | 143465.2 | 2011-02-02 02:43 | 120.0135 | 3 | 24 | 0 | 4.065126 | 9.251372 | 9.369285 | 38.17975 | 31.80996 | -9.717941e-05 | 0.1215639 | 0 | 0 | 0
3080 | 143465.2 | 2011-02-02 02:43 | 2.736821e-06 | 4 | 24 | 0.9568487 | 4.199815 | 9.251372 | 9.369285 | 38.17975 | 31.80996 | 0 | 0.1215639 | 0 | 0 | 0
3081 | 143465.9 | 2011-02-02 02:43 | 0.6716663 | 4 | 24 | 0.9057363 | 4.199653 | 9.251544 | 9.369285 | 38.18047 | 31.80996 | -3.232956e-05 | 0.1215639 | 0 | 0 | 0
3082 | 143468.1 | 2011-02-02 02:43 | 2.905983 | 4 | 24 | 0.8553463 | 4.199815 | 9.252089 | 9.369285 | 38.18276 | 31.80996 | 0 | 0.1215639 | 0 | 0 | 0
3083 | 143471.7 | 2011-02-02 02:43 | 6.515371 | 4 | 24 | 0.8053175 | 4.199653 | 9.25292 | 9.369285 | 38.18625 | 31.80996 | 0 | 0.1215639 | 0 | 0 | 0
3084 | 143477 | 2011-02-02 02:43 | 11.76521 | 4 | 24 | 0.7549275 | 4.199815 | 9.254056 | 9.369285 | 38.19102 | 31.80996 | 0 | 0.1215639 | 0 | 0 | 0
3085 | 143484.2 | 2011-02-02 02:43 | 18.96832 | 4 | 24 | 0.7047182 | 4.199815 | 9.255514 | 9.369285 | 38.19714 | 31.80996 | 3.232956e-05 | 0.1215639 | 0 | 0 | 0
3086 | 143494 | 2011-02-02 02:43 | 28.76492 | 4 | 24 | 0.6546894 | 4.199653 | 9.25736 | 9.369285 | 38.20489 | 31.80996 | -3.232956e-05 | 0.1215639 | 0 | 0 | 0
3087 | 143508.1 | 2011-02-02 02:43 | 42.87609 | 4 | 24 | 0.6046606 | 4.199653 | 9.259822 | 9.369285 | 38.21523 | 31.80996 | -3.232956e-05 | 0.1215639 | 0 | 0 | 0
3088 | 143530 | 2011-02-02 02:44 | 64.73334 | 4 | 24 | 0.5546318 | 4.199815 | 9.263329 | 9.369285 | 38.22996 | 31.80996 | 0 | 0.1215639 | 0 | 0 | 0
3089 | 143568.2 | 2011-02-02 02:44 | 102.9669 | 4 | 24 | 0.5046031 | 4.199653 | 9.268929 | 9.369285 | 38.25348 | 31.80996 | -3.232956e-05 | 0.1215639 | 0 | 0 | 0
3090 | 143638.7 | 2011-02-02 02:46 | 173.4345 | 4 | 24 | 0.4545743 | 4.199653 | 9.278276 | 9.369285 | 38.29274 | 31.80996 | -3.232956e-05 | 0.1215639 | 0 | 0 | 0
3091 | 143746.7 | 2011-02-02 02:47 | 281.4327 | 4 | 24 | 0.4045455 | 4.199815 | 9.291131 | 9.369285 | 38.34672 | 31.80996 | 0 | 0.1215639 | 0 | 0 | 0
3092 | 143887 | 2011-02-02 02:50 | 421.727 | 4 | 24 | 0.3545168 | 4.199653 | 9.305899 | 9.369285 | 38.40875 | 31.80996 | -3.232956e-05 | 0.1215639 | 0 | 0 | 0
3093 | 144060.2 | 2011-02-02 02:53 | 595.0053 | 4 | 24 | 0.304488 | 4.199815 | 9.32173 | 9.369285 | 38.47524 | 31.80996 | 0 | 0.1215639 | 0 | 0 | 0
3094 | 144273.8 | 2011-02-02 02:56 | 808.5486 | 4 | 24 | 0.2544592 | 4.199815 | 9.338271 | 9.369285 | 38.54471 | 31.80996 | 0 | 0.1215639 | 0 | 0 | 0
3095 | 144545 | 2011-02-02 03:01 | 1079.81 | 4 | 24 | 0.2044305 | 4.199653 | 9.355502 | 9.369285 | 38.61707 | 31.80996 | -3.232956e-05 | 0.1215639 | 0 | 0 | 0
3096 | 144904.5 | 2011-02-02 03:07 | 1439.304 | 4 | 24 | 0.1544017 | 4.199653 | 9.373318 | 9.369285 | 38.69189 | 31.80996 | 0 | 0.1215639 | 0 | 0 | 0
3097 | 145419.6 | 2011-02-02 03:15 | 1954.357 | 4 | 24 | 0.1043729 | 4.199653 | 9.391642 | 9.369285 | 38.76885 | 31.80996 | -3.232956e-05 | 0.1215639 | 0 | 0 | 0
3098 | 146379.6 | 2011-02-02 03:31 | 2914.357 | 4 | 24 | 0.05416354 | 4.199491 | 9.412044 | 9.369285 | 38.85454 | 31.80996 | -6.475449e-05 | 0.1215639 | 0 | 0 | 0
3099 | 146523.2 | 2011-02-02 03:34 | 3057.979 | 4 | 24 | 0.04982892 | 4.199653 | 9.414137 | 9.369285 | 38.86333 | 31.80996 | -3.232956e-05 | 0.1215639 | 0 | 0 | 0
3100 | 146553.2 | 2011-02-02 03:34 | 30.01508 | 5 | 24 | 0 | 4.188969 | 9.414137 | 9.369285 | 38.86333 | 31.80996 | 0 | 0.1215639 | 0 | 0 | 0
3101 | 146583.2 | 2011-02-02 03:35 | 60.01471 | 5 | 24 | 0 | 4.18735 | 9.414137 | 9.369285 | 38.86333 | 31.80996 | -3.242493e-05 | 0.1215639 | 0 | 0 | 0
3102 | 146583.4 | 2011-02-02 03:35 | 0.187462 | 6 | 24 | -1.92431e-05 | 4.187188 | 9.414137 | 9.369285 | 38.86333 | 31.80996 | 0 | 0.1209722 | 0 | 0 | 0
3103 | 146588.2 | 2011-02-02 03:35 | 5.015516 | 6 | 24 | 0.000703194 | 4.187188 | 9.414138 | 9.369285 | 38.86333 | 31.80996 | -3.232956e-05 | 0.1209722 | 0 | 0 | 0
3104 | 146596.3 | 2011-02-02 03:35 | 8.046861 | 7 | 24 | -1.099568 | 3.987097 | 9.414138 | 9.371743 | 38.86333 | 31.8198 | -0.002395868 | 0.1209722 | 0 | 0 | 0
3105 | 146626.3 | 2011-02-02 03:35 | 38.06184 | 7 | 24 | -1.099568 | 3.918134 | 9.414138 | 9.380911 | 38.86333 | 31.85603 | -0.001813126 | 0.1209722 | 0 | 0 | 0
3106 | 146656.3 | 2011-02-02 03:36 | 68.07697 | 7 | 24 | -1.099568 | 3.847228 | 9.414138 | 9.390078 | 38.86333 | 31.89163 | -0.001942635 | 0.1209722 | 0 | 0 | 0
3107 | 146686.3 | 2011-02-02 03:36 | 98.09207 | 7 | 24 | -1.099568 | 3.773408 | 9.414138 | 9.399246 | 38.86333 | 31.92656 | -0.001845503 | 0.1209722 | 0 | 0 | 0
3108 | 146716.3 | 2011-02-02 03:37 | 128.1074 | 7 | 24 | -1.099388 | 3.711082 | 9.414138 | 9.408414 | 38.86333 | 31.96085 | -0.001456976 | 0.1209722 | 0 | 0 | 0
3109 | 146746.3 | 2011-02-02 03:37 | 158.1223 | 7 | 24 | -1.099749 | 3.662516 | 9.414138 | 9.417582 | 38.86333 | 31.99464 | -0.001133204 | 0.1209722 | 0 | 0 | 0
3110 | 146776.4 | 2011-02-02 03:38 | 188.1375 | 7 | 24 | -1.099568 | 3.624635 | 9.414138 | 9.42675 | 38.86333 | 32.02804 | -0.0008741856 | 0.1209722 | 0 | 0 | 0
3111 | 146806.4 | 2011-02-02 03:38 | 218.1527 | 7 | 24 | -1.099568 | 3.593391 | 9.414138 | 9.435918 | 38.86333 | 32.06112 | -0.0007770538 | 0.1209722 | 0 | 0 | 0
3112 | 146836.4 | 2011-02-02 03:39 | 248.1677 | 7 | 24 | -1.099568 | 3.567004 | 9.414138 | 9.445086 | 38.86333 | 32.09394 | -0.0006799221 | 0.1209722 | 0 | 0 | 0
3113 | 146866.4 | 2011-02-02 03:39 | 278.1828 | 7 | 24 | -1.099568 | 3.543854 | 9.414138 | 9.454254 | 38.86333 | 32.12654 | -0.0005827904 | 0.1209722 | 0 | 0 | 0
3114 | 146896.4 | 2011-02-02 03:40 | 308.198 | 7 | 24 | -1.099568 | 3.522971 | 9.414138 | 9.463422 | 38.86333 | 32.15893 | -0.0005504132 | 0.1209722 | 0 | 0 | 0
3115 | 146926.4 | 2011-02-02 03:40 | 338.213 | 7 | 24 | -1.099749 | 3.503868 | 9.414138 | 9.472589 | 38.86333 | 32.19114 | -0.0005180359 | 0.1209722 | 0 | 0 | 0
3116 | 146956.5 | 2011-02-02 03:41 | 368.2305 | 7 | 24 | -1.099749 | 3.486223 | 9.414138 | 9.481758 | 38.86333 | 32.22318 | -0.0004532814 | 0.1209722 | 0 | 0 | 0
3117 | 146986.5 | 2011-02-02 03:41 | 398.2434 | 7 | 24 | -1.099568 | 3.470034 | 9.414138 | 9.490925 | 38.86333 | 32.25507 | -0.0004209042 | 0.1209722 | 0 | 0 | 0
3118 | 147016.5 | 2011-02-02 03:42 | 428.2584 | 7 | 24 | -1.099388 | 3.455302 | 9.414138 | 9.500093 | 38.86333 | 32.28681 | -0.0003237724 | 0.1209722 | 0 | 0 | 0
3119 | 147046.5 | 2011-02-02 03:42 | 458.2735 | 7 | 24 | -1.09993 | 3.440571 | 9.414138 | 9.509261 | 38.86333 | 32.31842 | -0.0003885269 | 0.1209722 | 0 | 0 | 0
3120 | 147076.5 | 2011-02-02 03:43 | 488.291 | 7 | 24 | -1.099749 | 3.426811 | 9.414138 | 9.51843 | 38.86333 | 32.3499 | -0.0003561497 | 0.1209722 | 0 | 0 | 0
3121 | 147106.5 | 2011-02-02 03:43 | 518.3037 | 7 | 24 | -1.099568 | 3.413698 | 9.414138 | 9.527597 | 38.86333 | 32.38126 | -0.0003561497 | 0.1209722 | 0 | 0 | 0
3122 | 147136.5 | 2011-02-02 03:44 | 548.3188 | 7 | 24 | -1.099568 | 3.400747 | 9.414138 | 9.536765 | 38.86333 | 32.41249 | -0.0003561497 | 0.1209722 | 0 | 0 | 0
3123 | 147166.6 | 2011-02-02 03:44 | 578.3339 | 7 | 24 | -1.099568 | 3.387796 | 9.414138 | 9.545933 | 38.86333 | 32.44361 | -0.0003561497 | 0.1209722 | 0 | 0 | 0
3124 | 147196.6 | 2011-02-02 03:45 | 608.3491 | 7 | 24 | -1.099568 | 3.374845 | 9.414138 | 9.555101 | 38.86333 | 32.47461 | -0.0003237724 | 0.1209722 | 0 | 0 | 0
3125 | 147226.6 | 2011-02-02 03:45 | 638.3642 | 7 | 24 | -1.099388 | 3.361732 | 9.414138 | 9.564269 | 38.86333 | 32.50549 | -0.0003561497 | 0.1209722 | 0 | 0 | 0
3126 | 147256.6 | 2011-02-02 03:46 | 668.3793 | 7 | 24 | -1.099388 | 3.347972 | 9.414138 | 9.573437 | 38.86333 | 32.53625 | -0.0003561497 | 0.1209722 | 0 | 0 | 0
3127 | 147286.6 | 2011-02-02 03:46 | 698.3944 | 7 | 24 | -1.09993 | 3.333403 | 9.414138 | 9.582605 | 38.86333 | 32.56688 | -0.0004209042 | 0.1209722 | 0 | 0 | 0
3128 | 147316.6 | 2011-02-02 03:47 | 728.4096 | 7 | 24 | -1.099749 | 3.318347 | 9.414138 | 9.591773 | 38.86333 | 32.59737 | -0.0004209042 | 0.1209722 | 0 | 0 | 0
3129 | 147346.6 | 2011-02-02 03:47 | 758.4248 | 7 | 24 | -1.099388 | 3.302644 | 9.414138 | 9.600941 | 38.86333 | 32.62772 | -0.0003885269 | 0.1209722 | 0 | 0 | 0
3130 | 147376.7 | 2011-02-02 03:48 | 788.4398 | 7 | 24 | -1.099568 | 3.285484 | 9.414138 | 9.610109 | 38.86333 | 32.65792 | -0.0004856586 | 0.1209722 | 0 | 0 | 0
3131 | 147406.7 | 2011-02-02 03:48 | 818.4549 | 7 | 24 | -1.099388 | 3.267353 | 9.414138 | 9.619276 | 38.86333 | 32.68796 | -0.0004856586 | 0.1209722 | 0 | 0 | 0
3132 | 147436.7 | 2011-02-02 03:49 | 848.47 | 7 | 24 | -1.099568 | 3.247118 | 9.414138 | 9.628444 | 38.86333 | 32.71782 | -0.0005504132 | 0.1209722 | 0 | 0 | 0
3133 | 147466.7 | 2011-02-02 03:49 | 878.4852 | 7 | 24 | -1.099749 | 3.225587 | 9.414138 | 9.637612 | 38.86333 | 32.74749 | -0.0006475449 | 0.1209722 | 0 | 0 | 0
3134 | 147496.7 | 2011-02-02 03:50 | 908.5002 | 7 | 24 | -1.099568 | 3.201789 | 9.414138 | 9.64678 | 38.86333 | 32.77696 | -0.0006799221 | 0.1209722 | 0 | 0 | 0
3135 | 147526.7 | 2011-02-02 03:50 | 938.5153 | 7 | 24 | -1.099749 | 3.174917 | 9.414138 | 9.655948 | 38.86333 | 32.80619 | -0.0007770538 | 0.1209722 | 0 | 0 | 0
3136 | 147556.8 | 2011-02-02 03:51 | 968.5325 | 7 | 24 | -1.09993 | 3.144806 | 9.414138 | 9.665117 | 38.86333 | 32.83517 | -0.0008418083 | 0.1209722 | 0 | 0 | 0
3137 | 147586.8 | 2011-02-02 03:51 | 998.5456 | 7 | 24 | -1.099568 | 3.111133 | 9.414138 | 9.674284 | 38.86333 | 32.86384 | -0.0009713173 | 0.1209722 | 0 | 0 | 0
3138 | 147616.8 | 2011-02-02 03:52 | 1028.561 | 7 | 24 | -1.099749 | 3.072119 | 9.414138 | 9.683452 | 38.86333 | 32.89219 | -0.001100826 | 0.1209722 | 0 | 0 | 0
3139 | 147646.8 | 2011-02-02 03:52 | 1058.576 | 7 | 24 | -1.099388 | 3.025334 | 9.414138 | 9.69262 | 38.86333 | 32.92015 | -0.001295042 | 0.1209722 | 0 | 0 | 0
3140 | 147676.8 | 2011-02-02 03:53 | 1088.591 | 7 | 24 | -1.099568 | 2.968998 | 9.414138 | 9.701788 | 38.86333 | 32.94763 | -0.001586485 | 0.1209722 | 0 | 0 | 0
3141 | 147706.8 | 2011-02-02 03:53 | 1118.606 | 7 | 24 | -1.099568 | 2.90052 | 9.414138 | 9.710956 | 38.86333 | 32.97455 | -0.002007389 | 0.1209722 | 0 | 0 | 0
3142 | 147736.8 | 2011-02-02 03:54 | 1148.621 | 7 | 24 | -1.099568 | 2.813264 | 9.414138 | 9.720124 | 38.86333 | 33.00076 | -0.002622557 | 0.1209722 | 0 | 0 | 0
3143 | 147766.9 | 2011-02-02 03:54 | 1178.636 | 7 | 24 | -1.099749 | 2.706905 | 9.414138 | 9.729292 | 38.86333 | 33.02608 | -0.002881527 | 0.1209722 | 0 | 0 | 0
3144 | 147768.7 | 2011-02-02 03:54 | 1180.511 | 7 | 24 | -1.099568 | 2.699944 | 9.414138 | 9.729864 | 38.86333 | 33.02762 | -0.002913904 | 0.1209722 | 0 | 0 | 0
3145 | 147828.8 | 2011-02-02 03:55 | 60.01729 | 8 | 24 | 0 | 3.75382 | 9.414138 | 9.729864 | 38.86333 | 33.02762 | 0.0007446289 | 0.1209722 | 0 | 0 | 0
3146 | 147828.9 | 2011-02-02 03:55 | 0.1874733 | 9 | 24 | -1.92431e-05 | 3.75382 | 9.414138 | 9.729864 | 38.86333 | 33.02762 | -6.475449e-05 | 0.122596 | 0 | 0 | 0
3147 | 147833.8 | 2011-02-02 03:55 | 5.015541 | 9 | 24 | 0.0003419755 | 3.758191 | 9.414139 | 9.729864 | 38.86333 | 33.02762 | 0.0006151676 | 0.122596 | 0 | 0 | 0
3148 | 147863.8 | 2011-02-02 03:56 | 30.01508 | 1 | 25 | 0 | 3.776484 | 9.414139 | 9.729864 | 38.86333 | 33.02762 | 0.0003885269 | 0.122596 | 0 | 0 | 0
3149 | 147893.8 | 2011-02-02 03:56 | 60.03021 | 1 | 25 | 0 | 3.789435 | 9.414139 | 9.729864 | 38.86333 | 33.02762 | 0.0002913952 | 0.122596 | 0 | 0 | 0
3150 | 147923.8 | 2011-02-02 03:57 | 90.04525 | 1 | 25 | 0 | 3.79931 | 9.414139 | 9.729864 | 38.86333 | 33.02762 | 0.000259018 | 0.122596 | 0 | 0 | 0
3151 | 147953.8 | 2011-02-02 03:57 | 120.0135 | 1 | 25 | 0 | 3.80708 | 9.414139 | 9.729864 | 38.86333 | 33.02762 | 0.0001618862 | 0.122596 | 0 | 0 | 0
3152 | 147983.8 | 2011-02-02 03:58 | 30.01524 | 2 | 25 | 0.549936 | 3.930923 | 9.418724 | 9.729864 | 38.88127 | 33.02762 | 0.0007446766 | 0.122596 | 0 | 0 | 0
3153 | 148013.8 | 2011-02-02 03:58 | 60.03046 | 2 | 25 | 0.5501166 | 3.95213 | 9.423309 | 9.729864 | 38.89935 | 33.02762 | 0.0004856586 | 0.122596 | 0 | 0 | 0
3154 | 148043.8 | 2011-02-02 03:59 | 90.04537 | 2 | 25 | 0.549936 | 3.967347 | 9.427894 | 9.729864 | 38.91751 | 33.02762 | 0.0003561497 | 0.122596 | 0 | 0 | 0
3155 | 148073.9 | 2011-02-02 03:59 | 120.0605 | 2 | 25 | 0.5501166 | 3.98046 | 9.432479 | 9.729864 | 38.93573 | 33.02762 | 0.0002913952 | 0.122596 | 0 | 0 | 0
3156 | 148103.9 | 2011-02-02 04:00 | 150.0756 | 2 | 25 | 0.549936 | 3.991792 | 9.437064 | 9.729864 | 38.954 | 33.02762 | 0.000259018 | 0.122596 | 0 | 0 | 0
3157 | 148133.9 | 2011-02-02 04:00 | 180.0907 | 2 | 25 | 0.549936 | 4.002315 | 9.441649 | 9.729864 | 38.97233 | 33.02762 | 0.0002266884 | 0.122596 | 0 | 0 | 0
3158 | 148163.9 | 2011-02-02 04:01 | 210.1058 | 2 | 25 | 0.5501166 | 4.012189 | 9.446235 | 9.729864 | 38.99071 | 33.02762 | 0.000259018 | 0.122596 | 0 | 0 | 0
3159 | 148193.9 | 2011-02-02 04:01 | 240.1211 | 2 | 25 | 0.549936 | 4.020931 | 9.45082 | 9.729864 | 39.00912 | 33.02762 | 0.000226593 | 0.122596 | 0 | 0 | 0
3160 | 148223.9 | 2011-02-02 04:02 | 270.1362 | 2 | 25 | 0.5497554 | 4.029188 | 9.455405 | 9.729864 | 39.02758 | 33.02762 | 0.0002266884 | 0.122596 | 0 | 0 | 0
3161 | 148254 | 2011-02-02 04:02 | 300.1514 | 2 | 25 | 0.549936 | 4.03712 | 9.45999 | 9.729864 | 39.04607 | 33.02762 | 0.0001942635 | 0.122596 | 0 | 0 | 0
3162 | 148284 | 2011-02-02 04:03 | 330.1664 | 2 | 25 | 0.549936 | 4.044405 | 9.464575 | 9.729864 | 39.0646 | 33.02762 | 0.000226593 | 0.122596 | 0 | 0 | 0
3163 | 148314 | 2011-02-02 04:03 | 360.1814 | 2 | 25 | 0.549936 | 4.051042 | 9.46916 | 9.729864 | 39.08316 | 33.02762 | 0.0001619339 | 0.122596 | 0 | 0 | 0
3164 | 148344 | 2011-02-02 04:04 | 390.1965 | 2 | 25 | 0.5497554 | 4.057518 | 9.473745 | 9.729864 | 39.10175 | 33.02762 | 0.0001619339 | 0.122596 | 0 | 0 | 0
3165 | 148374 | 2011-02-02 04:04 | 420.2141 | 2 | 25 | 0.5501166 | 4.063831 | 9.478331 | 9.729864 | 39.12037 | 33.02762 | 0.0001942635 | 0.122596 | 0 | 0 | 0
3166 | 148404 | 2011-02-02 04:05 | 450.2269 | 2 | 25 | 0.5501166 | 4.069659 | 9.482915 | 9.729864 | 39.13901 | 33.02762 | 0.0001618385 | 0.122596 | 0 | 0 | 0
3167 | 148434 | 2011-02-02 04:05 | 480.2419 | 2 | 25 | 0.549936 | 4.075163 | 9.4875 | 9.729864 | 39.15768 | 33.02762 | 0.0001618385 | 0.122596 | 0 | 0 | 0
3168 | 148464.1 | 2011-02-02 04:06 | 510.257 | 2 | 25 | 0.5501166 | 4.080667 | 9.492086 | 9.729864 | 39.17638 | 33.02762 | 0.0001618385 | 0.122596 | 0 | 0 | 0
3169 | 148494.1 | 2011-02-02 04:06 | 540.2741 | 2 | 25 | 0.549936 | 4.085847 | 9.496671 | 9.729864 | 39.1951 | 33.02762 | 0.0001618385 | 0.122596 | 0 | 0 | 0
3170 | 148524.1 | 2011-02-02 04:07 | 570.2872 | 2 | 25 | 0.549936 | 4.090866 | 9.501256 | 9.729864 | 39.21385 | 33.02762 | 0.000129509 | 0.122596 | 0 | 0 | 0
3171 | 148554.1 | 2011-02-02 04:07 | 600.3024 | 2 | 25 | 0.5501166 | 4.096046 | 9.505841 | 9.729864 | 39.23262 | 33.02762 | 0.0001619339 | 0.122596 | 0 | 0 | 0
3172 | 148584.1 | 2011-02-02 04:08 | 630.3174 | 2 | 25 | 0.549936 | 4.100741 | 9.510426 | 9.729864 | 39.25141 | 33.02762 | 0.000129509 | 0.122596 | 0 | 0 | 0
3173 | 148614.1 | 2011-02-02 04:08 | 660.3327 | 2 | 25 | 0.549936 | 4.105274 | 9.515011 | 9.729864 | 39.27022 | 33.02762 | 0.000129509 | 0.122596 | 0 | 0 | 0
3174 | 148644.2 | 2011-02-02 04:09 | 690.3477 | 2 | 25 | 0.5497554 | 4.109969 | 9.519596 | 9.729864 | 39.28905 | 33.02762 | 9.717941e-05 | 0.122596 | 0 | 0 | 0
3175 | 148674.2 | 2011-02-02 04:09 | 720.363 | 2 | 25 | 0.549936 | 4.114501 | 9.524181 | 9.729864 | 39.30791 | 33.02762 | 9.717941e-05 | 0.122596 | 0 | 0 | 0
3176 | 148704.2 | 2011-02-02 04:10 | 750.3779 | 2 | 25 | 0.549936 | 4.119034 | 9.528766 | 9.729864 | 39.32678 | 33.02762 | 9.708405e-05 | 0.122596 | 0 | 0 | 0
3177 | 148734.2 | 2011-02-02 04:10 | 780.3931 | 2 | 25 | 0.549936 | 4.123405 | 9.533351 | 9.729864 | 39.34568 | 33.02762 | 9.717941e-05 | 0.122596 | 0 | 0 | 0
3178 | 148764.2 | 2011-02-02 04:11 | 810.4082 | 2 | 25 | 0.549936 | 4.127938 | 9.537936 | 9.729864 | 39.3646 | 33.02762 | 9.717941e-05 | 0.122596 | 0 | 0 | 0
3179 | 148794.2 | 2011-02-02 04:11 | 840.4233 | 2 | 25 | 0.549936 | 4.132632 | 9.542522 | 9.729864 | 39.38354 | 33.02762 | 0.000129509 | 0.122596 | 0 | 0 | 0
3180 | 148824.2 | 2011-02-02 04:12 | 870.4384 | 2 | 25 | 0.5501166 | 4.137003 | 9.547107 | 9.729864 | 39.4025 | 33.02762 | 0.000129509 | 0.122596 | 0 | 0 | 0
3181 | 148854.3 | 2011-02-02 04:12 | 900.4535 | 2 | 25 | 0.549936 | 4.141374 | 9.551692 | 9.729864 | 39.42147 | 33.02762 | 0.000129509 | 0.122596 | 0 | 0 | 0
3182 | 148884.3 | 2011-02-02 04:13 | 930.4686 | 2 | 25 | 0.549936 | 4.145745 | 9.556277 | 9.729864 | 39.44047 | 33.02762 | 9.717941e-05 | 0.122596 | 0 | 0 | 0
3183 | 148914.3 | 2011-02-02 04:13 | 960.4839 | 2 | 25 | 0.5495748 | 4.149954 | 9.560862 | 9.729864 | 39.45949 | 33.02762 | 9.717941e-05 | 0.122596 | 0 | 0 | 0
3184 | 148944.3 | 2011-02-02 04:14 | 990.4989 | 2 | 25 | 0.549936 | 4.154487 | 9.565447 | 9.729864 | 39.47853 | 33.02762 | 0.000129509 | 0.122596 | 0 | 0 | 0
3185 | 148974.3 | 2011-02-02 04:14 | 1020.514 | 2 | 25 | 0.5497554 | 4.158858 | 9.570033 | 9.729864 | 39.49759 | 33.02762 | 9.708405e-05 | 0.122596 | 0 | 0 | 0
3186 | 149004.3 | 2011-02-02 04:15 | 1050.529 | 2 | 25 | 0.549936 | 4.163067 | 9.574618 | 9.729864 | 39.51667 | 33.02762 | 9.708405e-05 | 0.122596 | 0 | 0 | 0
3187 | 149034.3 | 2011-02-02 04:15 | 1080.544 | 2 | 25 | 0.549936 | 4.1676 | 9.579203 | 9.729864 | 39.53577 | 33.02762 | 0.000129509 | 0.122596 | 0 | 0 | 0
3188 | 149064.4 | 2011-02-02 04:16 | 1110.559 | 2 | 25 | 0.549936 | 4.171971 | 9.583788 | 9.729864 | 39.55489 | 33.02762 | 0.000129509 | 0.122596 | 0 | 0 | 0
3189 | 149094.4 | 2011-02-02 04:16 | 1140.577 | 2 | 25 | 0.549936 | 4.176342 | 9.588373 | 9.729864 | 39.57403 | 33.02762 | 0.000129509 | 0.122596 | 0 | 0 | 0
3190 | 149124.4 | 2011-02-02 04:17 | 1170.59 | 2 | 25 | 0.549936 | 4.180713 | 9.592958 | 9.729864 | 39.59318 | 33.02762 | 0.000129509 | 0.122596 | 0 | 0 | 0
3191 | 149154.4 | 2011-02-02 04:17 | 1200.605 | 2 | 25 | 0.549936 | 4.184922 | 9.597543 | 9.729864 | 39.61236 | 33.02762 | 6.475449e-05 | 0.122596 | 0 | 0 | 0
3192 | 149184.4 | 2011-02-02 04:18 | 1230.62 | 2 | 25 | 0.549936 | 4.189616 | 9.602128 | 9.729864 | 39.63156 | 33.02762 | 0.000129509 | 0.122596 | 0 | 0 | 0
3193 | 149214.4 | 2011-02-02 04:18 | 1260.635 | 2 | 25 | 0.549936 | 4.193987 | 9.606713 | 9.729864 | 39.65078 | 33.02762 | 9.717941e-05 | 0.122596 | 0 | 0 | 0
3194 | 149244.5 | 2011-02-02 04:19 | 1290.65 | 2 | 25 | 0.549936 | 4.19852 | 9.611298 | 9.729864 | 39.67002 | 33.02762 | 0.000129509 | 0.122596 | 0 | 0 | 0
3195 | 149253.4 | 2011-02-02 04:19 | 1299.619 | 2 | 25 | 0.5501166 | 4.200139 | 9.612669 | 9.729864 | 39.67577 | 33.02762 | 0.0001618385 | 0.122596 | 0 | 0 | 0
3196 | 149283.4 | 2011-02-02 04:20 | 30.01509 | 3 | 25 | 0 | 4.09038 | 9.612669 | 9.729864 | 39.67577 | 33.02762 | -0.0004209518 | 0.122596 | 0 | 0 | 0
3197 | 149313.4 | 2011-02-02 04:20 | 60.03019 | 3 | 25 | 0 | 4.078239 | 9.612669 | 9.729864 | 39.67577 | 33.02762 | -0.000226593 | 0.122596 | 0 | 0 | 0
3198 | 149343.5 | 2011-02-02 04:21 | 90.04531 | 3 | 25 | 0 | 4.070306 | 9.612669 | 9.729864 | 39.67577 | 33.02762 | -0.0001619339 | 0.122596 | 0 | 0 | 0
3199 | 149373.4 | 2011-02-02 04:21 | 120.0135 | 3 | 25 | 0 | 4.065126 | 9.612669 | 9.729864 | 39.67577 | 33.02762 | -9.717941e-05 | 0.122596 | 0 | 0 | 0
3200 | 149403.4 | 2011-02-02 04:22 | 30.01488 | 5 | 25 | 0 | 4.060755 | 9.612669 | 9.729864 | 39.67577 | 33.02762 | -0.0001618385 | 0.122596 | 0 | 0 | 0
3201 | 149433.4 | 2011-02-02 04:22 | 60.01434 | 5 | 25 | 0 | 4.058003 | 9.612669 | 9.729864 | 39.67577 | 33.02762 | -9.717941e-05 | 0.122596 | 0 | 0 | 0
3202 | 149433.6 | 2011-02-02 04:22 | 0.1874178 | 6 | 25 | -1.92431e-05 | 4.057841 | 9.612669 | 9.729864 | 39.67577 | 33.02762 | 0 | 0.1206444 | 0 | 0 | 0
3203 | 149438.5 | 2011-02-02 04:22 | 5.015502 | 6 | 25 | 0.000703194 | 4.057679 | 9.612669 | 9.729864 | 39.67578 | 33.02762 | -6.475449e-05 | 0.1206444 | 0 | 0 | 0
3204 | 149450 | 2011-02-02 04:22 | 11.54664 | 7 | 25 | -1.099568 | 3.857589 | 9.612669 | 9.733391 | 39.67578 | 33.04129 | -0.002039766 | 0.1206444 | 0 | 0 | 0
3205 | 149480 | 2011-02-02 04:23 | 41.56177 | 7 | 25 | -1.10011 | 3.785873 | 9.612669 | 9.74256 | 39.67578 | 33.07633 | -0.001975012 | 0.1206444 | 0 | 0 | 0
3206 | 149510 | 2011-02-02 04:23 | 71.57913 | 7 | 25 | -1.099749 | 3.709625 | 9.612669 | 9.751728 | 39.67578 | 33.11069 | -0.002039766 | 0.1206444 | 0 | 0 | 0
3207 | 149540 | 2011-02-02 04:24 | 101.592 | 7 | 25 | -1.099568 | 3.63969 | 9.612669 | 9.760896 | 39.67578 | 33.14437 | -0.001715994 | 0.1206444 | 0 | 0 | 0
3208 | 149570.1 | 2011-02-02 04:24 | 131.6072 | 7 | 25 | -1.099568 | 3.585459 | 9.612669 | 9.770064 | 39.67578 | 33.17748 | -0.001262713 | 0.1206444 | 0 | 0 | 0
3209 | 149600.1 | 2011-02-02 04:25 | 161.6222 | 7 | 25 | -1.099568 | 3.543854 | 9.612669 | 9.779232 | 39.67578 | 33.21015 | -0.001003694 | 0.1206444 | 0 | 0 | 0
3210 | 149630.1 | 2011-02-02 04:25 | 191.6376 | 7 | 25 | -1.099749 | 3.511315 | 9.612669 | 9.7884 | 39.67578 | 33.24249 | -0.0007770061 | 0.1206444 | 0 | 0 | 0
3211 | 149660.1 | 2011-02-02 04:26 | 221.6525 | 7 | 25 | -1.099568 | 3.484766 | 9.612669 | 9.797568 | 39.67578 | 33.27455 | -0.0006475449 | 0.1206444 | 0 | 0 | 0
3212 | 149690.1 | 2011-02-02 04:26 | 251.6677 | 7 | 25 | -1.099568 | 3.462587 | 9.612669 | 9.806735 | 39.67578 | 33.30639 | -0.0005504132 | 0.1206444 | 0 | 0 | 0
3213 | 149720.1 | 2011-02-02 04:27 | 281.6826 | 7 | 25 | -1.099568 | 3.443161 | 9.612669 | 9.815902 | 39.67578 | 33.33804 | -0.0005180359 | 0.1206444 | 0 | 0 | 0
3214 | 149750.1 | 2011-02-02 04:27 | 311.6978 | 7 | 25 | -1.099388 | 3.426163 | 9.612669 | 9.825069 | 39.67578 | 33.36953 | -0.0004532814 | 0.1206444 | 0 | 0 | 0
3215 | 149780.2 | 2011-02-02 04:28 | 341.713 | 7 | 25 | -1.099568 | 3.410298 | 9.612669 | 9.834236 | 39.67578 | 33.40086 | -0.0004209042 | 0.1206444 | 0 | 0 | 0
3216 | 149810.2 | 2011-02-02 04:28 | 371.728 | 7 | 25 | -1.099568 | 3.395567 | 9.612669 | 9.843404 | 39.67578 | 33.43206 | -0.0003885269 | 0.1206444 | 0 | 0 | 0
3217 | 149840.2 | 2011-02-02 04:29 | 401.7431 | 7 | 25 | -1.099388 | 3.381483 | 9.612669 | 9.852571 | 39.67578 | 33.46312 | -0.0003561497 | 0.1206444 | 0 | 0 | 0
3218 | 149870.2 | 2011-02-02 04:29 | 431.7583 | 7 | 25 | -1.099568 | 3.367075 | 9.612669 | 9.861738 | 39.67578 | 33.49405 | -0.0003561497 | 0.1206444 | 0 | 0 | 0
3219 | 149900.2 | 2011-02-02 04:30 | 461.7734 | 7 | 25 | -1.099749 | 3.352181 | 9.612669 | 9.870906 | 39.67578 | 33.52486 | -0.0004532814 | 0.1206444 | 0 | 0 | 0
3220 | 149930.2 | 2011-02-02 04:30 | 491.7886 | 7 | 25 | -1.099568 | 3.336478 | 9.612669 | 9.880074 | 39.67578 | 33.55552 | -0.0004209042 | 0.1206444 | 0 | 0 | 0
3221 | 149960.3 | 2011-02-02 04:31 | 521.8036 | 7 | 25 | -1.099568 | 3.319319 | 9.612669 | 9.889242 | 39.67578 | 33.58603 | -0.0004856586 | 0.1206444 | 0 | 0 | 0
3222 | 149990.3 | 2011-02-02 04:31 | 551.819 | 7 | 25 | -1.099568 | 3.300702 | 9.612669 | 9.89841 | 39.67578 | 33.61637 | -0.0005180359 | 0.1206444 | 0 | 0 | 0
3223 | 150020.3 | 2011-02-02 04:32 | 581.834 | 7 | 25 | -1.099749 | 3.279818 | 9.612669 | 9.907578 | 39.67578 | 33.64654 | -0.0005827904 | 0.1206444 | 0 | 0 | 0
3224 | 150050.3 | 2011-02-02 04:32 | 611.8491 | 7 | 25 | -1.099568 | 3.255697 | 9.612669 | 9.916746 | 39.67578 | 33.6765 | -0.0006799221 | 0.1206444 | 0 | 0 | 0
3225 | 150080.3 | 2011-02-02 04:33 | 641.8642 | 7 | 25 | -1.099568 | 3.228015 | 9.612669 | 9.925913 | 39.67578 | 33.70623 | -0.0007770538 | 0.1206444 | 0 | 0 | 0
3226 | 150110.3 | 2011-02-02 04:33 | 671.8817 | 7 | 25 | -1.099568 | 3.195961 | 9.612669 | 9.935082 | 39.67578 | 33.73568 | -0.0009065628 | 0.1206444 | 0 | 0 | 0
3227 | 150140.3 | 2011-02-02 04:34 | 701.8944 | 7 | 25 | -1.099568 | 3.156461 | 9.612669 | 9.944249 | 39.67578 | 33.7648 | -0.001133204 | 0.1206444 | 0 | 0 | 0
3228 | 150170.4 | 2011-02-02 04:34 | 731.9094 | 7 | 25 | -1.099388 | 3.108705 | 9.612669 | 9.953417 | 39.67578 | 33.79353 | -0.001392174 | 0.1206444 | 0 | 0 | 0
3229 | 150200.4 | 2011-02-02 04:35 | 761.9245 | 7 | 25 | -1.099568 | 3.046865 | 9.612669 | 9.962585 | 39.67578 | 33.82176 | -0.001813126 | 0.1206444 | 0 | 0 | 0
3230 | 150230.4 | 2011-02-02 04:35 | 791.9422 | 7 | 25 | -1.099568 | 2.964141 | 9.612669 | 9.971754 | 39.67578 | 33.84934 | -0.002557802 | 0.1206444 | 0 | 0 | 0
3231 | 150260.4 | 2011-02-02 04:36 | 821.9548 | 7 | 25 | -1.099568 | 2.84467 | 9.612669 | 9.980921 | 39.67578 | 33.876 | -0.003788137 | 0.1206444 | 0 | 0 | 0
3232 | 150285.8 | 2011-02-02 04:36 | 847.3918 | 7 | 25 | -1.099568 | 2.699944 | 9.612669 | 9.98869 | 39.67578 | 33.89756 | -0.00508318 | 0.1206444 | 0 | 0 | 0
3233 | 150345.9 | 2011-02-02 04:37 | 60.01466 | 8 | 25 | 0 | 3.742164 | 9.612669 | 9.98869 | 39.67578 | 33.89756 | 0.0008418083 | 0.1206444 | 0 | 0 | 0
3234 | 150346 | 2011-02-02 04:37 | 0.1874992 | 9 | 25 | -1.92431e-05 | 3.742326 | 9.612669 | 9.98869 | 39.67578 | 33.89756 | 0 | 0.125616 | 0 | 0 | 0
3235 | 150350.9 | 2011-02-02 04:37 | 5.015547 | 9 | 25 | 0.0003419755 | 3.747183 | 9.61267 | 9.98869 | 39.67578 | 33.89756 | 0.0006799221 | 0.125616 | 0 | 0 | 0
3236 | 150380.9 | 2011-02-02 04:38 | 30.01715 | 1 | 26 | 0 | 3.767094 | 9.61267 | 9.98869 | 39.67578 | 33.89756 | 0.0003561497 | 0.125616 | 0 | 0 | 0
3237 | 150410.9 | 2011-02-02 04:38 | 60.03025 | 1 | 26 | 0 | 3.780045 | 9.61267 | 9.98869 | 39.67578 | 33.89756 | 0.000259018 | 0.125616 | 0 | 0 | 0
3238 | 150440.9 | 2011-02-02 04:39 | 90.04555 | 1 | 26 | 0 | 3.789597 | 9.61267 | 9.98869 | 39.67578 | 33.89756 | 0.0002266407 | 0.125616 | 0 | 0 | 0
3239 | 150470.9 | 2011-02-02 04:39 | 120.0157 | 1 | 26 | 0 | 3.796558 | 9.61267 | 9.98869 | 39.67578 | 33.89756 | 0.000129509 | 0.125616 | 0 | 0 | 0
3240 | 150500.9 | 2011-02-02 04:40 | 30.01267 | 2 | 26 | 0.549936 | 3.921048 | 9.617255 | 9.98869 | 39.69368 | 33.89756 | 0.0007122994 | 0.125616 | 0 | 0 | 0
3241 | 150530.9 | 2011-02-02 04:40 | 60.02782 | 2 | 26 | 0.549936 | 3.94096 | 9.62184 | 9.98869 | 39.71171 | 33.89756 | 0.0004532814 | 0.125616 | 0 | 0 | 0
3242 | 150560.9 | 2011-02-02 04:41 | 90.04288 | 2 | 26 | 0.5501166 | 3.954882 | 9.626426 | 9.98869 | 39.72981 | 33.89756 | 0.0003561497 | 0.125616 | 0 | 0 | 0
3243 | 150591 | 2011-02-02 04:41 | 120.0581 | 2 | 26 | 0.549936 | 3.96589 | 9.631011 | 9.98869 | 39.74797 | 33.89756 | 0.0002266407 | 0.125616 | 0 | 0 | 0
3244 | 150621 | 2011-02-02 04:42 | 150.0731 | 2 | 26 | 0.549936 | 3.975765 | 9.635597 | 9.98869 | 39.76618 | 33.89756 | 0.000259018 | 0.125616 | 0 | 0 | 0
3245 | 150651 | 2011-02-02 04:42 | 180.0883 | 2 | 26 | 0.5497554 | 3.984345 | 9.640182 | 9.98869 | 39.78443 | 33.89756 | 0.0001942635 | 0.125616 | 0 | 0 | 0
3246 | 150681 | 2011-02-02 04:43 | 210.1031 | 2 | 26 | 0.5497554 | 3.992278 | 9.644767 | 9.98869 | 39.80272 | 33.89756 | 0.0001942635 | 0.125616 | 0 | 0 | 0
3247 | 150711 | 2011-02-02 04:43 | 240.1184 | 2 | 26 | 0.5501166 | 3.999724 | 9.649353 | 9.98869 | 39.82104 | 33.89756 | 0.0002266407 | 0.125616 | 0 | 0 | 0
3248 | 150741 | 2011-02-02 04:44 | 270.1336 | 2 | 26 | 0.5501166 | 4.006524 | 9.653938 | 9.98869 | 39.8394 | 33.89756 | 0.0001942635 | 0.125616 | 0 | 0 | 0
3249 | 150771 | 2011-02-02 04:44 | 300.1486 | 2 | 26 | 0.549936 | 4.012675 | 9.658523 | 9.98869 | 39.85779 | 33.89756 | 0.000129509 | 0.125616 | 0 | 0 | 0
3250 | 150801.1 | 2011-02-02 04:45 | 330.1638 | 2 | 26 | 0.549936 | 4.018665 | 9.663109 | 9.98869 | 39.8762 | 33.89756 | 0.0001618385 | 0.125616 | 0 | 0 | 0
3251 | 150831.1 | 2011-02-02 04:45 | 360.1809 | 2 | 26 | 0.5501166 | 4.024493 | 9.667694 | 9.98869 | 39.89464 | 33.89756 | 0.0001618385 | 0.125616 | 0 | 0 | 0
3252 | 150861.1 | 2011-02-02 04:46 | 390.1941 | 2 | 26 | 0.5497554 | 4.029511 | 9.672279 | 9.98869 | 39.9131 | 33.89756 | 6.475449e-05 | 0.125616 | 0 | 0 | 0
3253 | 150891.1 | 2011-02-02 04:46 | 420.2091 | 2 | 26 | 0.549936 | 4.034853 | 9.676865 | 9.98869 | 39.93159 | 33.89756 | 9.717941e-05 | 0.125616 | 0 | 0 | 0
3254 | 150921.1 | 2011-02-02 04:47 | 450.2243 | 2 | 26 | 0.549936 | 4.040034 | 9.68145 | 9.98869 | 39.95011 | 33.89756 | 0.000129509 | 0.125616 | 0 | 0 | 0
3255 | 150951.1 | 2011-02-02 04:47 | 480.2394 | 2 | 26 | 0.549936 | 4.045052 | 9.686035 | 9.98869 | 39.96865 | 33.89756 | 0.000129509 | 0.125616 | 0 | 0 | 0
3256 | 150981.2 | 2011-02-02 04:48 | 510.2545 | 2 | 26 | 0.5501166 | 4.050071 | 9.690621 | 9.98869 | 39.9872 | 33.89756 | 0.0001942635 | 0.125616 | 0 | 0 | 0
3257 | 151011.2 | 2011-02-02 04:48 | 540.2697 | 2 | 26 | 0.549936 | 4.054441 | 9.695206 | 9.98869 | 40.00579 | 33.89756 | 0.000129509 | 0.125616 | 0 | 0 | 0
3258 | 151041.2 | 2011-02-02 04:49 | 570.2847 | 2 | 26 | 0.549936 | 4.058974 | 9.699791 | 9.98869 | 40.02439 | 33.89756 | 9.708405e-05 | 0.125616 | 0 | 0 | 0
3259 | 151071.2 | 2011-02-02 04:49 | 600.3 | 2 | 26 | 0.549936 | 4.063507 | 9.704377 | 9.98869 | 40.04301 | 33.89756 | 0.000129509 | 0.125616 | 0 | 0 | 0
3260 | 151101.2 | 2011-02-02 04:50 | 630.3149 | 2 | 26 | 0.5497554 | 4.067716 | 9.708962 | 9.98869 | 40.06165 | 33.89756 | 9.708405e-05 | 0.125616 | 0 | 0 | 0
3261 | 151131.2 | 2011-02-02 04:50 | 660.33 | 2 | 26 | 0.5497554 | 4.071925 | 9.713548 | 9.98869 | 40.08031 | 33.89756 | 6.475449e-05 | 0.125616 | 0 | 0 | 0
3262 | 151161.2 | 2011-02-02 04:51 | 690.3452 | 2 | 26 | 0.5501166 | 4.076296 | 9.718133 | 9.98869 | 40.099 | 33.89756 | 0.000129509 | 0.125616 | 0 | 0 | 0
3263 | 151191.3 | 2011-02-02 04:51 | 720.3629 | 2 | 26 | 0.5497554 | 4.080505 | 9.722719 | 9.98869 | 40.1177 | 33.89756 | 9.717941e-05 | 0.125616 | 0 | 0 | 0
3264 | 151221.3 | 2011-02-02 04:52 | 750.3755 | 2 | 26 | 0.549936 | 4.084876 | 9.727304 | 9.98869 | 40.13642 | 33.89756 | 0.0001618385 | 0.125616 | 0 | 0 | 0
3265 | 151251.3 | 2011-02-02 04:52 | 780.3907 | 2 | 26 | 0.5497554 | 4.088761 | 9.731889 | 9.98869 | 40.15516 | 33.89756 | 6.475449e-05 | 0.125616 | 0 | 0 | 0
3266 | 151281.3 | 2011-02-02 04:53 | 810.4058 | 2 | 26 | 0.5497554 | 4.09297 | 9.736475 | 9.98869 | 40.17392 | 33.89756 | 9.708405e-05 | 0.125616 | 0 | 0 | 0
3267 | 151311.3 | 2011-02-02 04:53 | 840.4209 | 2 | 26 | 0.549936 | 4.097179 | 9.74106 | 9.98869 | 40.1927 | 33.89756 | 6.475449e-05 | 0.125616 | 0 | 0 | 0
3268 | 151341.3 | 2011-02-02 04:54 | 870.4359 | 2 | 26 | 0.549936 | 4.101551 | 9.745645 | 9.98869 | 40.21149 | 33.89756 | 0.000129509 | 0.125616 | 0 | 0 | 0
3269 | 151371.3 | 2011-02-02 04:54 | 900.451 | 2 | 26 | 0.549936 | 4.105436 | 9.750231 | 9.98869 | 40.23031 | 33.89756 | 9.717941e-05 | 0.125616 | 0 | 0 | 0
3270 | 151401.4 | 2011-02-02 04:55 | 930.4662 | 2 | 26 | 0.5501166 | 4.109807 | 9.754816 | 9.98869 | 40.24914 | 33.89756 | 0.000129509 | 0.125616 | 0 | 0 | 0
3271 | 151431.4 | 2011-02-02 04:55 | 960.4832 | 2 | 26 | 0.5501166 | 4.113854 | 9.759402 | 9.98869 | 40.268 | 33.89756 | 0.000129509 | 0.125616 | 0 | 0 | 0
3272 | 151461.4 | 2011-02-02 04:56 | 990.4963 | 2 | 26 | 0.549936 | 4.117901 | 9.763987 | 9.98869 | 40.28687 | 33.89756 | 0.000129509 | 0.125616 | 0 | 0 | 0
3273 | 151491.4 | 2011-02-02 04:56 | 1020.511 | 2 | 26 | 0.5501166 | 4.121948 | 9.768572 | 9.98869 | 40.30576 | 33.89756 | 9.708405e-05 | 0.125616 | 0 | 0 | 0
3274 | 151521.4 | 2011-02-02 04:57 | 1050.527 | 2 | 26 | 0.5497554 | 4.125995 | 9.773158 | 9.98869 | 40.32467 | 33.89756 | 6.475449e-05 | 0.125616 | 0 | 0 | 0
3275 | 151551.4 | 2011-02-02 04:57 | 1080.542 | 2 | 26 | 0.549936 | 4.130204 | 9.777743 | 9.98869 | 40.3436 | 33.89756 | 9.717941e-05 | 0.125616 | 0 | 0 | 0
3276 | 151581.5 | 2011-02-02 04:58 | 1110.557 | 2 | 26 | 0.5501166 | 4.134413 | 9.782328 | 9.98869 | 40.36255 | 33.89756 | 9.717941e-05 | 0.125616 | 0 | 0 | 0
3277 | 151611.5 | 2011-02-02 04:58 | 1140.572 | 2 | 26 | 0.5501166 | 4.138622 | 9.786914 | 9.98869 | 40.38152 | 33.89756 | 9.717941e-05 | 0.125616 | 0 | 0 | 0
3278 | 151641.5 | 2011-02-02 04:59 | 1170.587 | 2 | 26 | 0.549936 | 4.142831 | 9.791499 | 9.98869 | 40.40051 | 33.89756 | 0.000129509 | 0.125616 | 0 | 0 | 0
3279 | 151671.5 | 2011-02-02 04:59 | 1200.602 | 2 | 26 | 0.549936 | 4.14704 | 9.796085 | 9.98869 | 40.41951 | 33.89756 | 0.000129509 | 0.125616 | 0 | 0 | 0
3280 | 151701.5 | 2011-02-02 05:00 | 1230.617 | 2 | 26 | 0.5501166 | 4.151249 | 9.80067 | 9.98869 | 40.43854 | 33.89756 | 0.000129509 | 0.125616 | 0 | 0 | 0
3281 | 151731.5 | 2011-02-02 05:00 | 1260.632 | 2 | 26 | 0.549936 | 4.155296 | 9.805256 | 9.98869 | 40.45758 | 33.89756 | 9.708405e-05 | 0.125616 | 0 | 0 | 0
3282 | 151761.5 | 2011-02-02 05:01 | 1290.647 | 2 | 26 | 0.5497554 | 4.159344 | 9.809841 | 9.98869 | 40.47665 | 33.89756 | 6.475449e-05 | 0.125616 | 0 | 0 | 0
3283 | 151791.6 | 2011-02-02 05:01 | 1320.663 | 2 | 26 | 0.5501166 | 4.163877 | 9.814426 | 9.98869 | 40.49573 | 33.89756 | 9.717941e-05 | 0.125616 | 0 | 0 | 0
3284 | 151821.6 | 2011-02-02 05:02 | 1350.678 | 2 | 26 | 0.549936 | 4.168086 | 9.819012 | 9.98869 | 40.51483 | 33.89756 | 9.717941e-05 | 0.125616 | 0 | 0 | 0
3285 | 151851.6 | 2011-02-02 05:02 | 1380.693 | 2 | 26 | 0.5501166 | 4.172456 | 9.823597 | 9.98869 | 40.53395 | 33.89756 | 0.000129509 | 0.125616 | 0 | 0 | 0
3286 | 151881.6 | 2011-02-02 05:03 | 1410.708 | 2 | 26 | 0.5501166 | 4.176665 | 9.828182 | 9.98869 | 40.55309 | 33.89756 | 0.000129509 | 0.125616 | 0 | 0 | 0
3287 | 151911.6 | 2011-02-02 05:03 | 1440.723 | 2 | 26 | 0.549936 | 4.180874 | 9.832768 | 9.98869 | 40.57226 | 33.89756 | 9.708405e-05 | 0.125616 | 0 | 0 | 0
3288 | 151941.6 | 2011-02-02 05:04 | 1470.738 | 2 | 26 | 0.549936 | 4.185083 | 9.837353 | 9.98869 | 40.59144 | 33.89756 | 6.475449e-05 | 0.125616 | 0 | 0 | 0
3289 | 151971.7 | 2011-02-02 05:04 | 1500.753 | 2 | 26 | 0.549936 | 4.189616 | 9.841939 | 9.98869 | 40.61064 | 33.89756 | 9.708405e-05 | 0.125616 | 0 | 0 | 0
3290 | 152001.7 | 2011-02-02 05:05 | 1530.768 | 2 | 26 | 0.549936 | 4.193987 | 9.846524 | 9.98869 | 40.62986 | 33.89756 | 0.0001619339 | 0.125616 | 0 | 0 | 0
3291 | 152031.7 | 2011-02-02 05:05 | 1560.786 | 2 | 26 | 0.549936 | 4.198196 | 9.85111 | 9.98869 | 40.6491 | 33.89756 | 0.000129509 | 0.125616 | 0 | 0 | 0
3292 | 152043.2 | 2011-02-02 05:06 | 1572.284 | 2 | 26 | 0.549936 | 4.200139 | 9.852866 | 9.98869 | 40.65648 | 33.89756 | 0.0001942635 | 0.125616 | 0 | 0 | 0
3293 | 152073.2 | 2011-02-02 05:06 | 30.01498 | 3 | 26 | 0 | 4.086495 | 9.852866 | 9.98869 | 40.65648 | 33.89756 | -0.0004857063 | 0.125616 | 0 | 0 | 0
3294 | 152103.2 | 2011-02-02 05:07 | 60.03011 | 3 | 26 | 0 | 4.073382 | 9.852866 | 9.98869 | 40.65648 | 33.89756 | -0.0003237724 | 0.125616 | 0 | 0 | 0
3295 | 152133.2 | 2011-02-02 05:07 | 90.04527 | 3 | 26 | 0 | 4.065288 | 9.852866 | 9.98869 | 40.65648 | 33.89756 | -0.000226593 | 0.125616 | 0 | 0 | 0
3296 | 152163.2 | 2011-02-02 05:08 | 120.0135 | 3 | 26 | 0 | 4.059622 | 9.852866 | 9.98869 | 40.65648 | 33.89756 | -0.0001619339 | 0.125616 | 0 | 0 | 0
3297 | 152193.2 | 2011-02-02 05:08 | 30.01717 | 5 | 26 | 0 | 4.055413 | 9.852866 | 9.98869 | 40.65648 | 33.89756 | -0.0001619339 | 0.125616 | 0 | 0 | 0
3298 | 152223.2 | 2011-02-02 05:09 | 60.01668 | 5 | 26 | 0 | 4.052175 | 9.852866 | 9.98869 | 40.65648 | 33.89756 | -6.475449e-05 | 0.125616 | 0 | 0 | 0
3299 | 152223.4 | 2011-02-02 05:09 | 0.202765 | 6 | 26 | -1.92431e-05 | 4.052175 | 9.852866 | 9.98869 | 40.65648 | 33.89756 | 0 | 0.1232962 | 0 | 0 | 0
3300 | 152228.2 | 2011-02-02 05:09 | 5.015638 | 6 | 26 | 0.0003419755 | 4.05169 | 9.852867 | 9.98869 | 40.65648 | 33.89756 | -9.708405e-05 | 0.1232962 | 0 | 0 | 0
3301 | 152239.4 | 2011-02-02 05:09 | 11.14046 | 7 | 26 | -1.099568 | 3.851599 | 9.852867 | 9.992093 | 40.65648 | 33.91072 | -0.002039766 | 0.1232962 | 0 | 0 | 0
3302 | 152269.4 | 2011-02-02 05:09 | 41.15555 | 7 | 26 | -1.099749 | 3.782959 | 9.852867 | 10.00126 | 40.65648 | 33.94572 | -0.001845503 | 0.1232962 | 0 | 0 | 0
3303 | 152299.4 | 2011-02-02 05:10 | 71.17069 | 7 | 26 | -1.099749 | 3.708168 | 9.852867 | 10.01043 | 40.65648 | 33.98006 | -0.002007389 | 0.1232962 | 0 | 0 | 0
3304 | 152329.4 | 2011-02-02 05:10 | 101.1858 | 7 | 26 | -1.099568 | 3.635805 | 9.852867 | 10.0196 | 40.65648 | 34.01372 | -0.001780748 | 0.1232962 | 0 | 0 | 0
3305 | 152359.4 | 2011-02-02 05:11 | 131.2009 | 7 | 26 | -1.099749 | 3.577203 | 9.852867 | 10.02876 | 40.65648 | 34.04677 | -0.001424599 | 0.1232962 | 0 | 0 | 0
3306 | 152389.4 | 2011-02-02 05:11 | 161.216 | 7 | 26 | -1.099568 | 3.532846 | 9.852867 | 10.03793 | 40.65648 | 34.07935 | -0.001003694 | 0.1232962 | 0 | 0 | 0
3307 | 152419.4 | 2011-02-02 05:12 | 191.2312 | 7 | 26 | -1.099568 | 3.498688 | 9.852867 | 10.0471 | 40.65648 | 34.11158 | -0.0008741856 | 0.1232962 | 0 | 0 | 0
3308 | 152449.5 | 2011-02-02 05:12 | 221.2463 | 7 | 26 | -1.099568 | 3.471329 | 9.852867 | 10.05627 | 40.65648 | 34.14352 | -0.0006799221 | 0.1232962 | 0 | 0 | 0
3309 | 152479.5 | 2011-02-02 05:13 | 251.2614 | 7 | 26 | -1.099749 | 3.448827 | 9.852867 | 10.06544 | 40.65648 | 34.17524 | -0.0005827904 | 0.1232962 | 0 | 0 | 0
3310 | 152509.5 | 2011-02-02 05:13 | 281.2765 | 7 | 26 | -1.099749 | 3.429563 | 9.852867 | 10.0746 | 40.65648 | 34.20677 | -0.000485611 | 0.1232962 | 0 | 0 | 0
3311 | 152539.5 | 2011-02-02 05:14 | 311.2916 | 7 | 26 | -1.099568 | 3.412403 | 9.852867 | 10.08377 | 40.65648 | 34.23813 | -0.0004856586 | 0.1232962 | 0 | 0 | 0
3312 | 152569.5 | 2011-02-02 05:14 | 341.3067 | 7 | 26 | -1.099568 | 3.3967 | 9.852867 | 10.09294 | 40.65648 | 34.26934 | -0.0003885269 | 0.1232962 | 0 | 0 | 0
3313 | 152599.5 | 2011-02-02 05:15 | 371.3239 | 7 | 26 | -1.099568 | 3.381806 | 9.852867 | 10.10211 | 40.65648 | 34.30042 | -0.0003885269 | 0.1232962 | 0 | 0 | 0
3314 | 152629.5 | 2011-02-02 05:15 | 401.337 | 7 | 26 | -1.099749 | 3.367075 | 9.852867 | 10.11127 | 40.65648 | 34.33135 | -0.0003885269 | 0.1232962 | 0 | 0 | 0
3315 | 152659.6 | 2011-02-02 05:16 | 431.3522 | 7 | 26 | -1.099568 | 3.352343 | 9.852867 | 10.12044 | 40.65648 | 34.36215 | -0.0003885269 | 0.1232962 | 0 | 0 | 0
3316 | 152689.6 | 2011-02-02 05:16 | 461.3672 | 7 | 26 | -1.099568 | 3.336964 | 9.852867 | 10.12961 | 40.65648 | 34.39282 | -0.0004209042 | 0.1232962 | 0 | 0 | 0
3317 | 152719.6 | 2011-02-02 05:17 | 491.3825 | 7 | 26 | -1.099388 | 3.320452 | 9.852867 | 10.13878 | 40.65648 | 34.42333 | -0.0004532814 | 0.1232962 | 0 | 0 | 0
3318 | 152749.6 | 2011-02-02 05:17 | 521.3976 | 7 | 26 | -1.099388 | 3.301997 | 9.852867 | 10.14795 | 40.65648 | 34.45369 | -0.0005180359 | 0.1232962 | 0 | 0 | 0
3319 | 152779.6 | 2011-02-02 05:18 | 551.4125 | 7 | 26 | -1.099749 | 3.281437 | 9.852867 | 10.15711 | 40.65648 | 34.48387 | -0.0006151676 | 0.1232962 | 0 | 0 | 0
3320 | 152809.6 | 2011-02-02 05:18 | 581.4277 | 7 | 26 | -1.099749 | 3.257802 | 9.852867 | 10.16628 | 40.65648 | 34.51385 | -0.0007446766 | 0.1232962 | 0 | 0 | 0
3321 | 152839.7 | 2011-02-02 05:19 | 611.4453 | 7 | 26 | -1.099749 | 3.230443 | 9.852867 | 10.17545 | 40.65648 | 34.5436 | -0.0008094311 | 0.1232962 | 0 | 0 | 0
3322 | 152869.7 | 2011-02-02 05:19 | 641.458 | 7 | 26 | -1.099388 | 3.198228 | 9.852867 | 10.18462 | 40.65648 | 34.57307 | -0.0009065628 | 0.1232962 | 0 | 0 | 0
3323 | 152899.7 | 2011-02-02 05:20 | 671.4731 | 7 | 26 | -1.099568 | 3.15808 | 9.852867 | 10.19378 | 40.65648 | 34.60221 | -0.001197958 | 0.1232962 | 0 | 0 | 0
3324 | 152929.7 | 2011-02-02 05:20 | 701.4882 | 7 | 26 | -1.099568 | 3.107248 | 9.852867 | 10.20295 | 40.65648 | 34.63094 | -0.001521683 | 0.1232962 | 0 | 0 | 0
3325 | 152959.7 | 2011-02-02 05:21 | 731.5032 | 7 | 26 | -1.099568 | 3.039256 | 9.852867 | 10.21212 | 40.65648 | 34.65913 | -0.002072144 | 0.1232962 | 0 | 0 | 0
3326 | 152989.7 | 2011-02-02 05:21 | 761.5184 | 7 | 26 | -1.099568 | 2.942449 | 9.852867 | 10.22129 | 40.65648 | 34.68658 | -0.002978659 | 0.1232962 | 0 | 0 | 0
3327 | 153019.7 | 2011-02-02 05:22 | 791.5335 | 7 | 26 | -1.099388 | 2.796104 | 9.852867 | 10.23045 | 40.65648 | 34.71293 | -0.004597568 | 0.1232962 | 0 | 0 | 0
3328 | 153034.3 | 2011-02-02 05:22 | 806.1113 | 7 | 26 | -1.099568 | 2.699944 | 9.852867 | 10.23491 | 40.65648 | 34.72517 | -0.005568838 | 0.1232962 | 0 | 0 | 0
3329 | 153094.3 | 2011-02-02 05:23 | 60.0146 | 8 | 26 | 0 | 3.747992 | 9.852867 | 10.23491 | 40.65648 | 34.72517 | 0.0007770538 | 0.1232962 | 0 | 0 | 0
3330 | 153094.5 | 2011-02-02 05:23 | 0.1874088 | 9 | 26 | -1.92431e-05 | 3.747992 | 9.852867 | 10.23491 | 40.65648 | 34.72517 | 0 | 0.1270072 | 0 | 0 | 0
3331 | 153099.3 | 2011-02-02 05:23 | 5.015319 | 9 | 26 | 0.0008838033 | 3.752849 | 9.852868 | 10.23491 | 40.65648 | 34.72517 | 0.0006475449 | 0.1270072 | 0 | 0 | 0
3332 | 153129.4 | 2011-02-02 05:24 | 30.0151 | 1 | 27 | 0 | 3.771951 | 9.852868 | 10.23491 | 40.65648 | 34.72517 | 0.0004209042 | 0.1270072 | 0 | 0 | 0
3333 | 153159.4 | 2011-02-02 05:24 | 60.03021 | 1 | 27 | 0 | 3.784254 | 9.852868 | 10.23491 | 40.65648 | 34.72517 | 0.0002913952 | 0.1270072 | 0 | 0 | 0
3334 | 153189.4 | 2011-02-02 05:25 | 90.04535 | 1 | 27 | 0 | 3.792996 | 9.852868 | 10.23491 | 40.65648 | 34.72517 | 0.0001942635 | 0.1270072 | 0 | 0 | 0
3335 | 153219.4 | 2011-02-02 05:25 | 120.0136 | 1 | 27 | 0 | 3.799957 | 9.852868 | 10.23491 | 40.65648 | 34.72517 | 0.0001618862 | 0.1270072 | 0 | 0 | 0
3336 | 153249.4 | 2011-02-02 05:26 | 30.0151 | 2 | 27 | 0.5501166 | 3.9238 | 9.857453 | 10.23491 | 40.6744 | 34.72517 | 0.0006799221 | 0.1270072 | 0 | 0 | 0
3337 | 153279.4 | 2011-02-02 05:26 | 60.03035 | 2 | 27 | 0.549936 | 3.943388 | 9.862039 | 10.23491 | 40.69244 | 34.72517 | 0.0004209042 | 0.1270072 | 0 | 0 | 0
3338 | 153309.4 | 2011-02-02 05:27 | 90.04535 | 2 | 27 | 0.549936 | 3.956986 | 9.866624 | 10.23491 | 40.71056 | 34.72517 | 0.0003237724 | 0.1270072 | 0 | 0 | 0
3339 | 153339.4 | 2011-02-02 05:27 | 120.0604 | 2 | 27 | 0.5497554 | 3.968157 | 9.87121 | 10.23491 | 40.72873 | 34.72517 | 0.0002266407 | 0.1270072 | 0 | 0 | 0
3340 | 153369.5 | 2011-02-02 05:28 | 150.0756 | 2 | 27 | 0.549936 | 3.977708 | 9.875795 | 10.23491 | 40.74695 | 34.72517 | 0.0001942635 | 0.1270072 | 0 | 0 | 0
3341 | 153399.5 | 2011-02-02 05:28 | 180.0907 | 2 | 27 | 0.549936 | 3.986126 | 9.880381 | 10.23491 | 40.7652 | 34.72517 | 0.0001618862 | 0.1270072 | 0 | 0 | 0
3342 | 153429.5 | 2011-02-02 05:29 | 210.1058 | 2 | 27 | 0.549936 | 3.993896 | 9.884966 | 10.23491 | 40.7835 | 34.72517 | 0.0001942635 | 0.1270072 | 0 | 0 | 0
3343 | 153459.5 | 2011-02-02 05:29 | 240.1211 | 2 | 27 | 0.549936 | 4.000857 | 9.889551 | 10.23491 | 40.80183 | 34.72517 | 0.0001618385 | 0.1270072 | 0 | 0 | 0
3344 | 153489.5 | 2011-02-02 05:30 | 270.136 | 2 | 27 | 0.549936 | 4.007495 | 9.894137 | 10.23491 | 40.82019 | 34.72517 | 0.0001619339 | 0.1270072 | 0 | 0 | 0
3345 | 153519.5 | 2011-02-02 05:30 | 300.1511 | 2 | 27 | 0.549936 | 4.013647 | 9.898722 | 10.23491 | 40.83858 | 34.72517 | 0.000129509 | 0.1270072 | 0 | 0 | 0
3346 | 153549.5 | 2011-02-02 05:31 | 330.1663 | 2 | 27 | 0.5501166 | 4.019636 | 9.903308 | 10.23491 | 40.857 | 34.72517 | 0.0001942635 | 0.1270072 | 0 | 0 | 0
3347 | 153579.6 | 2011-02-02 05:31 | 360.1815 | 2 | 27 | 0.549936 | 4.02514 | 9.907893 | 10.23491 | 40.87544 | 34.72517 | 0.000129509 | 0.1270072 | 0 | 0 | 0
3348 | 153609.6 | 2011-02-02 05:32 | 390.1966 | 2 | 27 | 0.549936 | 4.030321 | 9.912478 | 10.23491 | 40.89391 | 34.72517 | 0.000129509 | 0.1270072 | 0 | 0 | 0
3349 | 153639.6 | 2011-02-02 05:32 | 420.2116 | 2 | 27 | 0.549936 | 4.035663 | 9.917064 | 10.23491 | 40.91241 | 34.72517 | 0.0001618385 | 0.1270072 | 0 | 0 | 0
3350 | 153669.6 | 2011-02-02 05:33 | 450.2267 | 2 | 27 | 0.549936 | 4.040681 | 9.921649 | 10.23491 | 40.93092 | 34.72517 | 0.000129509 | 0.1270072 | 0 | 0 | 0
3351 | 153699.6 | 2011-02-02 05:33 | 480.2419 | 2 | 27 | 0.549936 | 4.045376 | 9.926234 | 10.23491 | 40.94946 | 34.72517 | 0.000129509 | 0.1270072 | 0 | 0 | 0
3352 | 153729.6 | 2011-02-02 05:34 | 510.257 | 2 | 27 | 0.5501166 | 4.050071 | 9.93082 | 10.23491 | 40.96802 | 34.72517 | 9.717941e-05 | 0.1270072 | 0 | 0 | 0
3353 | 153759.6 | 2011-02-02 05:34 | 540.2721 | 2 | 27 | 0.5501166 | 4.054765 | 9.935405 | 10.23491 | 40.9866 | 34.72517 | 0.0001618385 | 0.1270072 | 0 | 0 | 0
3354 | 153789.7 | 2011-02-02 05:35 | 570.2892 | 2 | 27 | 0.5501166 | 4.059298 | 9.939991 | 10.23491 | 41.00521 | 34.72517 | 0.000129509 | 0.1270072 | 0 | 0 | 0
3355 | 153819.7 | 2011-02-02 05:35 | 600.3023 | 2 | 27 | 0.5501166 | 4.063669 | 9.944577 | 10.23491 | 41.02383 | 34.72517 | 0.000129509 | 0.1270072 | 0 | 0 | 0
3356 | 153849.7 | 2011-02-02 05:36 | 630.3176 | 2 | 27 | 0.549936 | 4.067878 | 9.949163 | 10.23491 | 41.04248 | 34.72517 | 0.000129509 | 0.1270072 | 0 | 0 | 0
3357 | 153879.7 | 2011-02-02 05:36 | 660.3325 | 2 | 27 | 0.5502972 | 4.072411 | 9.95375 | 10.23491 | 41.06115 | 34.72517 | 0.000129509 | 0.1270072 | 0 | 0 | 0
3358 | 153909.7 | 2011-02-02 05:37 | 690.3479 | 2 | 27 | 0.549936 | 4.076458 | 9.958336 | 10.23491 | 41.07983 | 34.72517 | 6.475449e-05 | 0.1270072 | 0 | 0 | 0
3359 | 153939.7 | 2011-02-02 05:37 | 720.3629 | 2 | 27 | 0.549936 | 4.080667 | 9.962921 | 10.23491 | 41.09853 | 34.72517 | 3.232956e-05 | 0.1270072 | 0 | 0 | 0
3360 | 153969.8 | 2011-02-02 05:38 | 750.3779 | 2 | 27 | 0.5501166 | 4.085038 | 9.967506 | 10.23491 | 41.11725 | 34.72517 | 0.0001619339 | 0.1270072 | 0 | 0 | 0
3361 | 153999.8 | 2011-02-02 05:38 | 780.393 | 2 | 27 | 0.549936 | 4.089085 | 9.972092 | 10.23491 | 41.13599 | 34.72517 | 9.708405e-05 | 0.1270072 | 0 | 0 | 0
3362 | 154029.8 | 2011-02-02 05:39 | 810.4105 | 2 | 27 | 0.5501166 | 4.093294 | 9.976678 | 10.23491 | 41.15475 | 34.72517 | 0.000129509 | 0.1270072 | 0 | 0 | 0
3363 | 154059.8 | 2011-02-02 05:39 | 840.4234 | 2 | 27 | 0.5501166 | 4.097342 | 9.981263 | 10.23491 | 41.17353 | 34.72517 | 9.717941e-05 | 0.1270072 | 0 | 0 | 0
3364 | 154089.8 | 2011-02-02 05:40 | 870.4384 | 2 | 27 | 0.5497554 | 4.101551 | 9.985848 | 10.23491 | 41.19233 | 34.72517 | 9.717941e-05 | 0.1270072 | 0 | 0 | 0
3365 | 154119.8 | 2011-02-02 05:40 | 900.4536 | 2 | 27 | 0.5497554 | 4.105436 | 9.990433 | 10.23491 | 41.21115 | 34.72517 | 6.475449e-05 | 0.1270072 | 0 | 0 | 0
3366 | 154149.8 | 2011-02-02 05:41 | 930.4687 | 2 | 27 | 0.5497554 | 4.109807 | 9.995019 | 10.23491 | 41.22998 | 34.72517 | 9.708405e-05 | 0.1270072 | 0 | 0 | 0
3367 | 154179.9 | 2011-02-02 05:41 | 960.4837 | 2 | 27 | 0.5501166 | 4.113854 | 9.999604 | 10.23491 | 41.24883 | 34.72517 | 0.000129509 | 0.1270072 | 0 | 0 | 0
3368 | 154209.9 | 2011-02-02 05:42 | 990.4988 | 2 | 27 | 0.5501166 | 4.118062 | 10.00419 | 10.23491 | 41.26771 | 34.72517 | 9.708405e-05 | 0.1270072 | 0 | 0 | 0
3369 | 154239.9 | 2011-02-02 05:42 | 1020.514 | 2 | 27 | 0.549936 | 4.12211 | 10.00877 | 10.23491 | 41.2866 | 34.72517 | 6.475449e-05 | 0.1270072 | 0 | 0 | 0
3370 | 154269.9 | 2011-02-02 05:43 | 1050.529 | 2 | 27 | 0.549936 | 4.126481 | 10.01336 | 10.23491 | 41.30551 | 34.72517 | 0.000129509 | 0.1270072 | 0 | 0 | 0
3371 | 154299.9 | 2011-02-02 05:43 | 1080.544 | 2 | 27 | 0.549936 | 4.130528 | 10.01795 | 10.23491 | 41.32444 | 34.72517 | 9.717941e-05 | 0.1270072 | 0 | 0 | 0
3372 | 154329.9 | 2011-02-02 05:44 | 1110.559 | 2 | 27 | 0.549936 | 4.134737 | 10.02253 | 10.23491 | 41.34339 | 34.72517 | 0.000129509 | 0.1270072 | 0 | 0 | 0
3373 | 154360 | 2011-02-02 05:44 | 1140.574 | 2 | 27 | 0.5497554 | 4.138946 | 10.02712 | 10.23491 | 41.36236 | 34.72517 | 0.000129509 | 0.1270072 | 0 | 0 | 0
3374 | 154390 | 2011-02-02 05:45 | 1170.592 | 2 | 27 | 0.549936 | 4.142993 | 10.0317 | 10.23491 | 41.38135 | 34.72517 | 9.708405e-05 | 0.1270072 | 0 | 0 | 0
3375 | 154420 | 2011-02-02 05:45 | 1200.605 | 2 | 27 | 0.5501166 | 4.147526 | 10.03629 | 10.23491 | 41.40036 | 34.72517 | 0.000129509 | 0.1270072 | 0 | 0 | 0
3376 | 154450 | 2011-02-02 05:46 | 1230.62 | 2 | 27 | 0.5501166 | 4.151735 | 10.04087 | 10.23491 | 41.41938 | 34.72517 | 0.000129509 | 0.1270072 | 0 | 0 | 0
3377 | 154480 | 2011-02-02 05:46 | 1260.635 | 2 | 27 | 0.5501166 | 4.155944 | 10.04546 | 10.23491 | 41.43843 | 34.72517 | 0.000129509 | 0.1270072 | 0 | 0 | 0
3378 | 154510 | 2011-02-02 05:47 | 1290.65 | 2 | 27 | 0.549936 | 4.160153 | 10.05004 | 10.23491 | 41.45749 | 34.72517 | 0.000129509 | 0.1270072 | 0 | 0 | 0
3379 | 154540 | 2011-02-02 05:47 | 1320.665 | 2 | 27 | 0.5501166 | 4.164362 | 10.05463 | 10.23491 | 41.47658 | 34.72517 | 9.708405e-05 | 0.1270072 | 0 | 0 | 0
3380 | 154570.1 | 2011-02-02 05:48 | 1350.68 | 2 | 27 | 0.549936 | 4.168733 | 10.05921 | 10.23491 | 41.49568 | 34.72517 | 9.717941e-05 | 0.1270072 | 0 | 0 | 0
3381 | 154600.1 | 2011-02-02 05:48 | 1380.695 | 2 | 27 | 0.5501166 | 4.172942 | 10.0638 | 10.23491 | 41.51481 | 34.72517 | 9.717941e-05 | 0.1270072 | 0 | 0 | 0
3382 | 154630.1 | 2011-02-02 05:49 | 1410.711 | 2 | 27 | 0.5501166 | 4.177313 | 10.06838 | 10.23491 | 41.53395 | 34.72517 | 9.708405e-05 | 0.1270072 | 0 | 0 | 0
3383 | 154660.1 | 2011-02-02 05:49 | 1440.726 | 2 | 27 | 0.549936 | 4.181684 | 10.07297 | 10.23491 | 41.55312 | 34.72517 | 0.000129509 | 0.1270072 | 0 | 0 | 0
3384 | 154690.1 | 2011-02-02 05:50 | 1470.741 | 2 | 27 | 0.5501166 | 4.185893 | 10.07755 | 10.23491 | 41.5723 | 34.72517 | 9.717941e-05 | 0.1270072 | 0 | 0 | 0
3385 | 154720.1 | 2011-02-02 05:50 | 1500.756 | 2 | 27 | 0.549936 | 4.190426 | 10.08214 | 10.23491 | 41.59151 | 34.72517 | 0.000129509 | 0.1270072 | 0 | 0 | 0
3386 | 154750.1 | 2011-02-02 05:51 | 1530.773 | 2 | 27 | 0.5501166 | 4.194958 | 10.08673 | 10.23491 | 41.61073 | 34.72517 | 0.0001618385 | 0.1270072 | 0 | 0 | 0
3387 | 154780.2 | 2011-02-02 05:51 | 1560.786 | 2 | 27 | 0.549936 | 4.199167 | 10.09131 | 10.23491 | 41.62998 | 34.72517 | 9.708405e-05 | 0.1270072 | 0 | 0 | 0
3388 | 154785.4 | 2011-02-02 05:51 | 1566.005 | 2 | 27 | 0.549936 | 4.200139 | 10.09211 | 10.23491 | 41.63332 | 34.72517 | 0.0001618385 | 0.1270072 | 0 | 0 | 0
3389 | 154815.4 | 2011-02-02 05:52 | 30.01524 | 3 | 27 | 0 | 4.085524 | 10.09211 | 10.23491 | 41.63332 | 34.72517 | -0.0004857063 | 0.1270072 | 0 | 0 | 0
3390 | 154845.4 | 2011-02-02 05:52 | 60.03025 | 3 | 27 | 0 | 4.072573 | 10.09211 | 10.23491 | 41.63332 | 34.72517 | -0.000259018 | 0.1270072 | 0 | 0 | 0
3391 | 154875.4 | 2011-02-02 05:53 | 90.04535 | 3 | 27 | 0 | 4.064478 | 10.09211 | 10.23491 | 41.63332 | 34.72517 | -0.0001619339 | 0.1270072 | 0 | 0 | 0
3392 | 154905.4 | 2011-02-02 05:53 | 120.0136 | 3 | 27 | 0 | 4.058327 | 10.09211 | 10.23491 | 41.63332 | 34.72517 | -0.0001942635 | 0.1270072 | 0 | 0 | 0
3393 | 154905.4 | 2011-02-02 05:53 | 0.01548035 | 4 | 27 | 0.9889972 | 4.199977 | 10.09211 | 10.23491 | 41.63334 | 34.72517 | 0 | 0.1270072 | 0 | 0 | 0
3394 | 154905.9 | 2011-02-02 05:53 | 0.5331038 | 4 | 27 | 0.9387878 | 4.199815 | 10.09225 | 10.23491 | 41.63392 | 34.72517 | -3.242493e-05 | 0.1270072 | 0 | 0 | 0
3395 | 154907.9 | 2011-02-02 05:53 | 2.484203 | 4 | 27 | 0.888759 | 4.199653 | 10.09274 | 10.23491 | 41.63599 | 34.72517 | -6.475449e-05 | 0.1270072 | 0 | 0 | 0
3396 | 154911.1 | 2011-02-02 05:53 | 5.687271 | 4 | 27 | 0.8387302 | 4.199815 | 10.09351 | 10.23491 | 41.63921 | 34.72517 | 0 | 0.1270072 | 0 | 0 | 0
3397 | 154915.6 | 2011-02-02 05:54 | 10.23411 | 4 | 27 | 0.7887015 | 4.199653 | 10.09454 | 10.23491 | 41.64352 | 34.72517 | -3.232956e-05 | 0.1270072 | 0 | 0 | 0
3398 | 154921.9 | 2011-02-02 05:54 | 16.51535 | 4 | 27 | 0.7383115 | 4.199653 | 10.09587 | 10.23491 | 41.64911 | 34.72517 | 0 | 0.1270072 | 0 | 0 | 0
3399 | 154930.3 | 2011-02-02 05:54 | 24.92164 | 4 | 27 | 0.6881021 | 4.199815 | 10.09753 | 10.23491 | 41.6561 | 34.72517 | -3.242493e-05 | 0.1270072 | 0 | 0 | 0
3400 | 154942.1 | 2011-02-02 05:54 | 36.70236 | 4 | 27 | 0.6377121 | 4.199815 | 10.0997 | 10.23491 | 41.66519 | 34.72517 | -3.242493e-05 | 0.1270072 | 0 | 0 | 0
3401 | 154959.1 | 2011-02-02 05:54 | 53.74894 | 4 | 27 | 0.5876833 | 4.199653 | 10.10259 | 10.23491 | 41.67735 | 34.72517 | -3.232956e-05 | 0.1270072 | 0 | 0 | 0
3402 | 154987.3 | 2011-02-02 05:55 | 81.92036 | 4 | 27 | 0.5372934 | 4.199653 | 10.10698 | 10.23491 | 41.69577 | 34.72517 | -3.232956e-05 | 0.1270072 | 0 | 0 | 0
3403 | 155039.8 | 2011-02-02 05:56 | 134.4507 | 4 | 27 | 0.4872646 | 4.199653 | 10.11442 | 10.23491 | 41.72702 | 34.72517 | -3.232956e-05 | 0.1270072 | 0 | 0 | 0
3404 | 155134.3 | 2011-02-02 05:57 | 228.9491 | 4 | 27 | 0.4372358 | 4.199653 | 10.12651 | 10.23491 | 41.7778 | 34.72517 | -3.232956e-05 | 0.1270072 | 0 | 0 | 0
3405 | 155267.6 | 2011-02-02 05:59 | 362.2281 | 4 | 27 | 0.3872071 | 4.199815 | 10.14174 | 10.23491 | 41.84177 | 34.72517 | 3.232956e-05 | 0.1270072 | 0 | 0 | 0
3406 | 155436.2 | 2011-02-02 06:02 | 530.8366 | 4 | 27 | 0.3371783 | 4.199653 | 10.15868 | 10.23491 | 41.91289 | 34.72517 | -3.232956e-05 | 0.1270072 | 0 | 0 | 0
3407 | 155642.8 | 2011-02-02 06:06 | 737.4406 | 4 | 27 | 0.2871495 | 4.199815 | 10.17655 | 10.23491 | 41.98798 | 34.72517 | 0 | 0.1270072 | 0 | 0 | 0
3408 | 155902.8 | 2011-02-02 06:10 | 997.4361 | 4 | 27 | 0.2369401 | 4.199815 | 10.19544 | 10.23491 | 42.0673 | 34.72517 | 0 | 0.1270072 | 0 | 0 | 0
3409 | 156243.8 | 2011-02-02 06:16 | 1338.462 | 4 | 27 | 0.1869114 | 4.199653 | 10.21544 | 10.23491 | 42.15128 | 34.72517 | -3.232956e-05 | 0.1270072 | 0 | 0 | 0
3410 | 156713.3 | 2011-02-02 06:23 | 1807.876 | 4 | 27 | 0.1368826 | 4.199653 | 10.23637 | 10.23491 | 42.23921 | 34.72517 | -3.232956e-05 | 0.1270072 | 0 | 0 | 0
3411 | 157449.7 | 2011-02-02 06:36 | 2544.301 | 4 | 27 | 0.08685382 | 4.199815 | 10.25886 | 10.23491 | 42.33365 | 34.72517 | 0 | 0.1270072 | 0 | 0 | 0
3412 | 158427.2 | 2011-02-02 06:52 | 3521.847 | 4 | 27 | 0.04982892 | 4.199653 | 10.27699 | 10.23491 | 42.40979 | 34.72517 | -3.232956e-05 | 0.1270072 | 0 | 0 | 0
3413 | 158457.2 | 2011-02-02 06:53 | 30.01496 | 5 | 27 | 0 | 4.188807 | 10.27699 | 10.23491 | 42.40979 | 34.72517 | -6.475449e-05 | 0.1270072 | 0 | 0 | 0
3414 | 158487.2 | 2011-02-02 06:53 | 60.0147 | 5 | 27 | 0 | 4.187188 | 10.27699 | 10.23491 | 42.40979 | 34.72517 | 3.242493e-05 | 0.1270072 | 0 | 0 | 0
3415 | 158487.4 | 2011-02-02 06:53 | 0.1875363 | 6 | 27 | -1.92431e-05 | 4.187026 | 10.27699 | 10.23491 | 42.40979 | 34.72517 | -3.242493e-05 | 0.1223743 | 0 | 0 | 0
3416 | 158492.3 | 2011-02-02 06:53 | 5.015688 | 6 | 27 | 0.000703194 | 4.187026 | 10.27699 | 10.23491 | 42.40979 | 34.72517 | -6.475449e-05 | 0.1223743 | 0 | 0 | 0
3417 | 158500.3 | 2011-02-02 06:53 | 8.015503 | 7 | 27 | -1.099568 | 3.986935 | 10.27699 | 10.23736 | 42.40979 | 34.73497 | -0.002331114 | 0.1223743 | 0 | 0 | 0
3418 | 158530.3 | 2011-02-02 06:54 | 38.03064 | 7 | 27 | -1.099749 | 3.919591 | 10.27699 | 10.24652 | 42.40979 | 34.7712 | -0.001780748 | 0.1223743 | 0 | 0 | 0
3419 | 158560.3 | 2011-02-02 06:54 | 68.04581 | 7 | 27 | -1.099568 | 3.848847 | 10.27699 | 10.25569 | 42.40979 | 34.80682 | -0.001942635 | 0.1223743 | 0 | 0 | 0
3420 | 158590.3 | 2011-02-02 06:55 | 98.06084 | 7 | 27 | -1.099568 | 3.774541 | 10.27699 | 10.26486 | 42.40979 | 34.84176 | -0.00187788 | 0.1223743 | 0 | 0 | 0
3421 | 158620.3 | 2011-02-02 06:55 | 128.076 | 7 | 27 | -1.099749 | 3.71092 | 10.27699 | 10.27403 | 42.40979 | 34.87606 | -0.001554108 | 0.1223743 | 0 | 0 | 0
3422 | 158650.3 | 2011-02-02 06:56 | 158.0911 | 7 | 27 | -1.099749 | 3.661221 | 10.27699 | 10.28319 | 42.40979 | 34.90984 | -0.001165581 | 0.1223743 | 0 | 0 | 0
3423 | 158680.4 | 2011-02-02 06:56 | 188.1062 | 7 | 27 | -1.099568 | 3.622207 | 10.27699 | 10.29236 | 42.40979 | 34.94322 | -0.0009065628 | 0.1223743 | 0 | 0 | 0
3424 | 158710.4 | 2011-02-02 06:57 | 218.1214 | 7 | 27 | -1.099749 | 3.590153 | 10.27699 | 10.30153 | 42.40979 | 34.97628 | -0.0008093834 | 0.1223743 | 0 | 0 | 0
3425 | 158740.4 | 2011-02-02 06:57 | 248.1365 | 7 | 27 | -1.099749 | 3.562795 | 10.27699 | 10.3107 | 42.40979 | 35.00907 | -0.0007122994 | 0.1223743 | 0 | 0 | 0
3426 | 158770.4 | 2011-02-02 06:58 | 278.1517 | 7 | 27 | -1.099568 | 3.538997 | 10.27699 | 10.31987 | 42.40979 | 35.04162 | -0.0005827904 | 0.1223743 | 0 | 0 | 0
3427 | 158800.4 | 2011-02-02 06:58 | 308.1667 | 7 | 27 | -1.099568 | 3.517305 | 10.27699 | 10.32903 | 42.40979 | 35.07396 | -0.0005504132 | 0.1223743 | 0 | 0 | 0
3428 | 158830.4 | 2011-02-02 06:59 | 338.1819 | 7 | 27 | -1.099568 | 3.497717 | 10.27699 | 10.3382 | 42.40979 | 35.10612 | -0.0005180359 | 0.1223743 | 0 | 0 | 0
3429 | 158860.4 | 2011-02-02 06:59 | 368.1969 | 7 | 27 | -1.099568 | 3.479747 | 10.27699 | 10.34737 | 42.40979 | 35.1381 | -0.0004532814 | 0.1223743 | 0 | 0 | 0
3430 | 158890.5 | 2011-02-02 07:00 | 398.212 | 7 | 27 | -1.099749 | 3.462911 | 10.27699 | 10.35654 | 42.40979 | 35.16993 | -0.0004532814 | 0.1223743 | 0 | 0 | 0
3431 | 158920.5 | 2011-02-02 07:00 | 428.2147 | 7 | 27 | -1.099568 | 3.447208 | 10.27699 | 10.3657 | 42.40979 | 35.20159 | -0.0004209042 | 0.1223743 | 0 | 0 | 0
3432 | 158950.5 | 2011-02-02 07:01 | 458.2266 | 7 | 27 | -1.099568 | 3.432477 | 10.27699 | 10.37487 | 42.40979 | 35.23312 | -0.0003561497 | 0.1223743 | 0 | 0 | 0
3433 | 158980.5 | 2011-02-02 07:01 | 488.2419 | 7 | 27 | -1.099749 | 3.418231 | 10.27699 | 10.38404 | 42.40979 | 35.26452 | -0.0003561497 | 0.1223743 | 0 | 0 | 0
3434 | 159010.5 | 2011-02-02 07:02 | 518.2568 | 7 | 27 | -1.099749 | 3.404794 | 10.27699 | 10.3932 | 42.40979 | 35.2958 | -0.0003561497 | 0.1223743 | 0 | 0 | 0
3435 | 159040.5 | 2011-02-02 07:02 | 548.2739 | 7 | 27 | -1.099568 | 3.39152 | 10.27699 | 10.40237 | 42.40979 | 35.32695 | -0.0003561497 | 0.1223743 | 0 | 0 | 0
3436 | 159070.5 | 2011-02-02 07:03 | 578.2871 | 7 | 27 | -1.099388 | 3.378407 | 10.27699 | 10.41154 | 42.40979 | 35.35799 | -0.0003885269 | 0.1223743 | 0 | 0 | 0
3437 | 159100.6 | 2011-02-02 07:03 | 608.3022 | 7 | 27 | -1.099568 | 3.36497 | 10.27699 | 10.42071 | 42.40979 | 35.3889 | -0.0003561497 | 0.1223743 | 0 | 0 | 0
3438 | 159130.6 | 2011-02-02 07:04 | 638.3173 | 7 | 27 | -1.099749 | 3.351372 | 10.27699 | 10.42988 | 42.40979 | 35.41968 | -0.0003885269 | 0.1223743 | 0 | 0 | 0
3439 | 159160.6 | 2011-02-02 07:04 | 668.3326 | 7 | 27 | -1.099568 | 3.337126 | 10.27699 | 10.43904 | 42.40979 | 35.45035 | -0.0003885269 | 0.1223743 | 0 | 0 | 0
3440 | 159190.6 | 2011-02-02 07:05 | 698.3476 | 7 | 27 | -1.099568 | 3.322232 | 10.27699 | 10.44821 | 42.40979 | 35.48087 | -0.0004209042 | 0.1223743 | 0 | 0 | 0
3441 | 159220.6 | 2011-02-02 07:05 | 728.3628 | 7 | 27 | -1.099388 | 3.306368 | 10.27699 | 10.45738 | 42.40979 | 35.51126 | -0.0003885269 | 0.1223743 | 0 | 0 | 0
3442 | 159250.6 | 2011-02-02 07:06 | 758.3779 | 7 | 27 | -1.099568 | 3.288722 | 10.27699 | 10.46655 | 42.40979 | 35.54149 | -0.0004532814 | 0.1223743 | 0 | 0 | 0
3443 | 159280.6 | 2011-02-02 07:06 | 788.393 | 7 | 27 | -1.099568 | 3.269782 | 10.27699 | 10.47572 | 42.40979 | 35.57155 | -0.0005503654 | 0.1223743 | 0 | 0 | 0
3444 | 159310.7 | 2011-02-02 07:07 | 818.408 | 7 | 27 | -1.099749 | 3.250031 | 10.27699 | 10.48488 | 42.40979 | 35.60144 | -0.0005504132 | 0.1223743 | 0 | 0 | 0
3445 | 159340.7 | 2011-02-02 07:07 | 848.4231 | 7 | 27 | -1.099568 | 3.228501 | 10.27699 | 10.49405 | 42.40979 | 35.63114 | -0.0006151676 | 0.1223743 | 0 | 0 | 0
3446 | 159370.7 | 2011-02-02 07:08 | 878.4383 | 7 | 27 | -1.099568 | 3.204056 | 10.27699 | 10.50322 | 42.40979 | 35.66063 | -0.0006475449 | 0.1223743 | 0 | 0 | 0
3447 | 159400.7 | 2011-02-02 07:08 | 908.4534 | 7 | 27 | -1.099568 | 3.177345 | 10.27699 | 10.51239 | 42.40979 | 35.68988 | -0.0007122994 | 0.1223743 | 0 | 0 | 0
3448 | 159430.7 | 2011-02-02 07:09 | 938.4685 | 7 | 27 | -1.099568 | 3.148043 | 10.27699 | 10.52156 | 42.40979 | 35.71888 | -0.0008418083 | 0.1223743 | 0 | 0 | 0
3449 | 159460.7 | 2011-02-02 07:09 | 968.4836 | 7 | 27 | -1.09993 | 3.114371 | 10.27699 | 10.53072 | 42.40979 | 35.74759 | -0.0009065628 | 0.1223743 | 0 | 0 | 0
3450 | 159490.7 | 2011-02-02 07:10 | 998.4987 | 7 | 27 | -1.099568 | 3.07568 | 10.27699 | 10.53989 | 42.40979 | 35.77597 | -0.001100826 | 0.1223743 | 0 | 0 | 0
3451 | 159520.8 | 2011-02-02 07:10 | 1028.514 | 7 | 27 | -1.099568 | 3.030838 | 10.27699 | 10.54906 | 42.40979 | 35.80396 | -0.00129509 | 0.1223743 | 0 | 0 | 0
3452 | 159550.8 | 2011-02-02 07:11 | 1058.529 | 7 | 27 | -1.099388 | 2.97774 | 10.27699 | 10.55823 | 42.40979 | 35.83152 | -0.001554108 | 0.1223743 | 0 | 0 | 0
3453 | 159580.8 | 2011-02-02 07:11 | 1088.544 | 7 | 27 | -1.099568 | 2.912338 | 10.27699 | 10.5674 | 42.40979 | 35.85852 | -0.001813126 | 0.1223743 | 0 | 0 | 0
3454 | 159610.8 | 2011-02-02 07:12 | 1118.559 | 7 | 27 | -1.099568 | 2.830747 | 10.27699 | 10.57656 | 42.40979 | 35.88487 | -0.002395916 | 0.1223743 | 0 | 0 | 0
3455 | 159640.8 | 2011-02-02 07:12 | 1148.576 | 7 | 27 | -1.099749 | 2.730216 | 10.27699 | 10.58573 | 42.40979 | 35.91037 | -0.00281682 | 0.1223743 | 0 | 0 | 0
3456 | 159649.1 | 2011-02-02 07:12 | 1156.824 | 7 | 27 | -1.099568 | 2.699782 | 10.27699 | 10.58825 | 42.40979 | 35.91721 | -0.002978659 | 0.1223743 | 0 | 0 | 0
3457 | 159709.1 | 2011-02-02 07:13 | 60.01472 | 8 | 27 | 0 | 3.756734 | 10.27699 | 10.58825 | 42.40979 | 35.91721 | 0.0006799221 | 0.1223743 | 0 | 0 | 0
3458 | 159709.3 | 2011-02-02 07:13 | 0.1869043 | 9 | 27 | -1.92431e-05 | 3.756734 | 10.27699 | 10.58825 | 42.40979 | 35.91721 | 0 | 0.1222638 | 0 | 0 | 0
3459 | 159714.1 | 2011-02-02 07:14 | 5.015445 | 9 | 27 | 0.0003419755 | 3.761266 | 10.27699 | 10.58825 | 42.40979 | 35.91721 | 0.0006475449 | 0.1222638 | 0 | 0 | 0
3460 | 159744.1 | 2011-02-02 07:14 | 30.00201 | 1 | 28 | 0 | 3.77956 | 10.27699 | 10.58825 | 42.40979 | 35.91721 | 0.0003885269 | 0.1222638 | 0 | 0 | 0
3461 | 159774.1 | 2011-02-02 07:15 | 60.01477 | 1 | 28 | 0 | 3.792349 | 10.27699 | 10.58825 | 42.40979 | 35.91721 | 0.0002913952 | 0.1222638 | 0 | 0 | 0
3462 | 159804.1 | 2011-02-02 07:15 | 90.02986 | 1 | 28 | 0 | 3.802386 | 10.27699 | 10.58825 | 42.40979 | 35.91721 | 0.0002266407 | 0.1222638 | 0 | 0 | 0
3463 | 159834.1 | 2011-02-02 07:16 | 120.0005 | 1 | 28 | 0 | 3.810318 | 10.27699 | 10.58825 | 42.40979 | 35.91721 | 0.0002266407 | 0.1222638 | 0 | 0 | 0
3464 | 159864.1 | 2011-02-02 07:16 | 30.01306 | 2 | 28 | 0.5501166 | 3.934322 | 10.28158 | 10.58825 | 42.42775 | 35.91721 | 0.0007446766 | 0.1222638 | 0 | 0 | 0
3465 | 159894.1 | 2011-02-02 07:17 | 60.02815 | 2 | 28 | 0.5501166 | 3.955691 | 10.28616 | 10.58825 | 42.44584 | 35.91721 | 0.0004856586 | 0.1222638 | 0 | 0 | 0
3466 | 159924.2 | 2011-02-02 07:17 | 90.04328 | 2 | 28 | 0.549936 | 3.971071 | 10.29075 | 10.58825 | 42.46401 | 35.91721 | 0.0003561497 | 0.1222638 | 0 | 0 | 0
3467 | 159954.2 | 2011-02-02 07:18 | 120.0584 | 2 | 28 | 0.549936 | 3.984021 | 10.29533 | 10.58825 | 42.48225 | 35.91721 | 0.000259018 | 0.1222638 | 0 | 0 | 0
3468 | 159984.2 | 2011-02-02 07:18 | 150.0735 | 2 | 28 | 0.549936 | 3.995839 | 10.29992 | 10.58825 | 42.50055 | 35.91721 | 0.0003237724 | 0.1222638 | 0 | 0 | 0
3469 | 160014.2 | 2011-02-02 07:19 | 180.0886 | 2 | 28 | 0.5495748 | 4.0062 | 10.3045 | 10.58825 | 42.51889 | 35.91721 | 0.0002266884 | 0.1222638 | 0 | 0 | 0
3470 | 160044.2 | 2011-02-02 07:19 | 210.1037 | 2 | 28 | 0.549936 | 4.016237 | 10.30909 | 10.58825 | 42.53728 | 35.91721 | 0.0002914429 | 0.1222638 | 0 | 0 | 0
3471 | 160074.2 | 2011-02-02 07:20 | 240.119 | 2 | 28 | 0.5497554 | 4.02514 | 10.31367 | 10.58825 | 42.55572 | 35.91721 | 0.0001942635 | 0.1222638 | 0 | 0 | 0
3472 | 160104.3 | 2011-02-02 07:20 | 270.1341 | 2 | 28 | 0.549936 | 4.033558 | 10.31826 | 10.58825 | 42.5742 | 35.91721 | 0.0001942635 | 0.1222638 | 0 | 0 | 0
3473 | 160134.3 | 2011-02-02 07:21 | 300.1491 | 2 | 28 | 0.549936 | 4.041491 | 10.32284 | 10.58825 | 42.59271 | 35.91721 | 0.000226593 | 0.1222638 | 0 | 0 | 0
3474 | 160164.3 | 2011-02-02 07:21 | 330.1642 | 2 | 28 | 0.549936 | 4.048937 | 10.32743 | 10.58825 | 42.61126 | 35.91721 | 0.0001942635 | 0.1222638 | 0 | 0 | 0
3475 | 160194.3 | 2011-02-02 07:22 | 360.1793 | 2 | 28 | 0.5501166 | 4.055899 | 10.33201 | 10.58825 | 42.62984 | 35.91721 | 0.0001942635 | 0.1222638 | 0 | 0 | 0
3476 | 160224.3 | 2011-02-02 07:22 | 390.1944 | 2 | 28 | 0.5501166 | 4.062212 | 10.3366 | 10.58825 | 42.64845 | 35.91721 | 0.0001942635 | 0.1222638 | 0 | 0 | 0
3477 | 160254.3 | 2011-02-02 07:23 | 420.2096 | 2 | 28 | 0.549936 | 4.068364 | 10.34118 | 10.58825 | 42.66709 | 35.91721 | 0.0001618385 | 0.1222638 | 0 | 0 | 0
3478 | 160284.3 | 2011-02-02 07:23 | 450.2248 | 2 | 28 | 0.549936 | 4.074354 | 10.34577 | 10.58825 | 42.68576 | 35.91721 | 0.0001942635 | 0.1222638 | 0 | 0 | 0
3479 | 160314.4 | 2011-02-02 07:24 | 480.2398 | 2 | 28 | 0.549936 | 4.079858 | 10.35035 | 10.58825 | 42.70445 | 35.91721 | 9.717941e-05 | 0.1222638 | 0 | 0 | 0
3480 | 160344.4 | 2011-02-02 07:24 | 510.255 | 2 | 28 | 0.549936 | 4.085362 | 10.35494 | 10.58825 | 42.72317 | 35.91721 | 0.000129509 | 0.1222638 | 0 | 0 | 0
3481 | 160374.4 | 2011-02-02 07:25 | 540.27 | 2 | 28 | 0.5497554 | 4.090704 | 10.35952 | 10.58825 | 42.74192 | 35.91721 | 0.000129509 | 0.1222638 | 0 | 0 | 0
3482 | 160404.4 | 2011-02-02 07:25 | 570.2851 | 2 | 28 | 0.549936 | 4.095884 | 10.36411 | 10.58825 | 42.76068 | 35.91721 | 0.000129509 | 0.1222638 | 0 | 0 | 0
3483 | 160434.4 | 2011-02-02 07:26 | 600.3023 | 2 | 28 | 0.549936 | 4.100741 | 10.36869 | 10.58825 | 42.77948 | 35.91721 | 9.708405e-05 | 0.1222638 | 0 | 0 | 0
3484 | 160464.4 | 2011-02-02 07:26 | 630.3154 | 2 | 28 | 0.5497554 | 4.105597 | 10.37328 | 10.58825 | 42.79829 | 35.91721 | 9.708405e-05 | 0.1222638 | 0 | 0 | 0
3485 | 160494.5 | 2011-02-02 07:27 | 660.3305 | 2 | 28 | 0.549936 | 4.110454 | 10.37786 | 10.58825 | 42.81713 | 35.91721 | 9.708405e-05 | 0.1222638 | 0 | 0 | 0
3486 | 160524.5 | 2011-02-02 07:27 | 690.3456 | 2 | 28 | 0.5501166 | 4.115149 | 10.38245 | 10.58825 | 42.83598 | 35.91721 | 0.0001294136 | 0.1222638 | 0 | 0 | 0
3487 | 160554.5 | 2011-02-02 07:28 | 720.3607 | 2 | 28 | 0.549936 | 4.119843 | 10.38703 | 10.58825 | 42.85486 | 35.91721 | 0.0001619339 | 0.1222638 | 0 | 0 | 0
3488 | 160584.5 | 2011-02-02 07:28 | 750.376 | 2 | 28 | 0.549936 | 4.124376 | 10.39162 | 10.58825 | 42.87376 | 35.91721 | 9.717941e-05 | 0.1222638 | 0 | 0 | 0
3489 | 160614.5 | 2011-02-02 07:29 | 780.3911 | 2 | 28 | 0.549936 | 4.128909 | 10.3962 | 10.58825 | 42.89268 | 35.91721 | 0.000129509 | 0.1222638 | 0 | 0 | 0
3490 | 160644.5 | 2011-02-02 07:29 | 810.4062 | 2 | 28 | 0.5501166 | 4.133442 | 10.40079 | 10.58825 | 42.91163 | 35.91721 | 0.000129509 | 0.1222638 | 0 | 0 | 0
3491 | 160674.5 | 2011-02-02 07:30 | 840.4215 | 2 | 28 | 0.5497554 | 4.137813 | 10.40537 | 10.58825 | 42.93059 | 35.91721 | 0.000129509 | 0.1222638 | 0 | 0 | 0
3492 | 160704.6 | 2011-02-02 07:30 | 870.4363 | 2 | 28 | 0.549936 | 4.142345 | 10.40996 | 10.58825 | 42.94957 | 35.91721 | 0.000129509 | 0.1222638 | 0 | 0 | 0
3493 | 160734.6 | 2011-02-02 07:31 | 900.4514 | 2 | 28 | 0.5501166 | 4.146878 | 10.41454 | 10.58825 | 42.96858 | 35.91721 | 0.000129509 | 0.1222638 | 0 | 0 | 0
3494 | 160764.6 | 2011-02-02 07:31 | 930.4665 | 2 | 28 | 0.5497554 | 4.151249 | 10.41913 | 10.58825 | 42.9876 | 35.91721 | 9.717941e-05 | 0.1222638 | 0 | 0 | 0
3495 | 160794.6 | 2011-02-02 07:32 | 960.4841 | 2 | 28 | 0.5497554 | 4.155458 | 10.42372 | 10.58825 | 43.00665 | 35.91721 | 6.475449e-05 | 0.1222638 | 0 | 0 | 0
3496 | 160824.6 | 2011-02-02 07:32 | 990.4968 | 2 | 28 | 0.549936 | 4.160153 | 10.4283 | 10.58825 | 43.02571 | 35.91721 | 0.000129509 | 0.1222638 | 0 | 0 | 0
3497 | 160854.6 | 2011-02-02 07:33 | 1020.512 | 2 | 28 | 0.549936 | 4.164524 | 10.43289 | 10.58825 | 43.04479 | 35.91721 | 0.000129509 | 0.1222638 | 0 | 0 | 0
3498 | 160884.6 | 2011-02-02 07:33 | 1050.527 | 2 | 28 | 0.549936 | 4.169057 | 10.43747 | 10.58825 | 43.0639 | 35.91721 | 0.0001619339 | 0.1222638 | 0 | 0 | 0
3499 | 160914.7 | 2011-02-02 07:34 | 1080.542 | 2 | 28 | 0.5497554 | 4.173428 | 10.44206 | 10.58825 | 43.08302 | 35.91721 | 0.000129509 | 0.1222638 | 0 | 0 | 0
3500 | 160944.7 | 2011-02-02 07:34 | 1110.557 | 2 | 28 | 0.5501166 | 4.178123 | 10.44664 | 10.58825 | 43.10217 | 35.91721 | 0.0001619339 | 0.1222638 | 0 | 0 | 0
3501 | 160974.7 | 2011-02-02 07:35 | 1140.572 | 2 | 28 | 0.549936 | 4.182332 | 10.45123 | 10.58825 | 43.12134 | 35.91721 | 9.717941e-05 | 0.1222638 | 0 | 0 | 0
3502 | 161004.7 | 2011-02-02 07:35 | 1170.587 | 2 | 28 | 0.5501166 | 4.186864 | 10.45581 | 10.58825 | 43.14052 | 35.91721 | 9.717941e-05 | 0.1222638 | 0 | 0 | 0
3503 | 161034.7 | 2011-02-02 07:36 | 1200.605 | 2 | 28 | 0.549936 | 4.191397 | 10.4604 | 10.58825 | 43.15973 | 35.91721 | 0.0001619339 | 0.1222638 | 0 | 0 | 0
3504 | 161064.7 | 2011-02-02 07:36 | 1230.618 | 2 | 28 | 0.549936 | 4.19593 | 10.46498 | 10.58825 | 43.17896 | 35.91721 | 0.000129509 | 0.1222638 | 0 | 0 | 0
3505 | 161092.2 | 2011-02-02 07:36 | 1258.104 | 2 | 28 | 0.549936 | 4.200139 | 10.46918 | 10.58825 | 43.19659 | 35.91721 | 0.0001618385 | 0.1222638 | 0 | 0 | 0
3506 | 161122.2 | 2011-02-02 07:37 | 30.01515 | 3 | 28 | 0 | 4.09038 | 10.46918 | 10.58825 | 43.19659 | 35.91721 | -0.0004209518 | 0.1222638 | 0 | 0 | 0
3507 | 161152.3 | 2011-02-02 07:37 | 60.03023 | 3 | 28 | 0 | 4.078077 | 10.46918 | 10.58825 | 43.19659 | 35.91721 | -0.0002914429 | 0.1222638 | 0 | 0 | 0
3508 | 161182.3 | 2011-02-02 07:38 | 90.04534 | 3 | 28 | 0 | 4.070468 | 10.46918 | 10.58825 | 43.19659 | 35.91721 | -0.0001618385 | 0.1222638 | 0 | 0 | 0
3509 | 161212.2 | 2011-02-02 07:38 | 120.0136 | 3 | 28 | 0 | 4.065126 | 10.46918 | 10.58825 | 43.19659 | 35.91721 | -0.000129509 | 0.1222638 | 0 | 0 | 0
3510 | 161212.3 | 2011-02-02 07:38 | 0.01803484 | 4 | 28 | 0.9543202 | 4.199815 | 10.46918 | 10.58825 | 43.19661 | 35.91721 | 0 | 0.1222638 | 0 | 0 | 0
3511 | 161212.9 | 2011-02-02 07:38 | 0.6426133 | 4 | 28 | 0.9042914 | 4.199653 | 10.46934 | 10.58825 | 43.19728 | 35.91721 | -3.232956e-05 | 0.1222638 | 0 | 0 | 0
3512 | 161215.1 | 2011-02-02 07:39 | 2.843718 | 4 | 28 | 0.8539014 | 4.199653 | 10.46988 | 10.58825 | 43.19953 | 35.91721 | -3.232956e-05 | 0.1222638 | 0 | 0 | 0
3513 | 161218.7 | 2011-02-02 07:39 | 6.453585 | 4 | 28 | 0.8038726 | 4.199653 | 10.47071 | 10.58825 | 43.20301 | 35.91721 | -3.232956e-05 | 0.1222638 | 0 | 0 | 0
3514 | 161223.9 | 2011-02-02 07:39 | 11.64044 | 4 | 28 | 0.7538439 | 4.199653 | 10.47183 | 10.58825 | 43.20771 | 35.91721 | 0 | 0.1222638 | 0 | 0 | 0
3515 | 161231 | 2011-02-02 07:39 | 18.78096 | 4 | 28 | 0.7038151 | 4.199653 | 10.47327 | 10.58825 | 43.21378 | 35.91721 | -3.232956e-05 | 0.1222638 | 0 | 0 | 0
3516 | 161240.8 | 2011-02-02 07:39 | 28.60896 | 4 | 28 | 0.6537864 | 4.199815 | 10.47512 | 10.58825 | 43.22154 | 35.91721 | 3.232956e-05 | 0.1222638 | 0 | 0 | 0
3517 | 161254.9 | 2011-02-02 07:39 | 42.62432 | 4 | 28 | 0.603577 | 4.199653 | 10.47756 | 10.58825 | 43.2318 | 35.91721 | 3.242493e-05 | 0.1222638 | 0 | 0 | 0
3518 | 161276.8 | 2011-02-02 07:40 | 64.60829 | 4 | 28 | 0.5535482 | 4.199815 | 10.48109 | 10.58825 | 43.24658 | 35.91721 | 0 | 0.1222638 | 0 | 0 | 0
3519 | 161315.1 | 2011-02-02 07:40 | 102.8732 | 4 | 28 | 0.5035194 | 4.199815 | 10.48668 | 10.58825 | 43.27007 | 35.91721 | 0 | 0.1222638 | 0 | 0 | 0
3520 | 161385.4 | 2011-02-02 07:41 | 173.1534 | 4 | 28 | 0.4534906 | 4.199815 | 10.49598 | 10.58825 | 43.30914 | 35.91721 | 0 | 0.1222638 | 0 | 0 | 0
3521 | 161492.3 | 2011-02-02 07:43 | 280.0758 | 4 | 28 | 0.4034619 | 4.199653 | 10.50868 | 10.58825 | 43.36246 | 35.91721 | -3.232956e-05 | 0.1222638 | 0 | 0 | 0
3522 | 161632.2 | 2011-02-02 07:45 | 419.9774 | 4 | 28 | 0.3530719 | 4.199653 | 10.52335 | 10.58825 | 43.42411 | 35.91721 | 0 | 0.1222638 | 0 | 0 | 0
3523 | 161804.3 | 2011-02-02 07:48 | 592.0993 | 4 | 28 | 0.3030431 | 4.199815 | 10.53902 | 10.58825 | 43.4899 | 35.91721 | 0 | 0.1222638 | 0 | 0 | 0
3524 | 162018.4 | 2011-02-02 07:52 | 806.1894 | 4 | 28 | 0.2530144 | 4.199491 | 10.55552 | 10.58825 | 43.55919 | 35.91721 | -6.475449e-05 | 0.1222638 | 0 | 0 | 0
3525 | 162286.9 | 2011-02-02 07:56 | 1074.701 | 4 | 28 | 0.2029856 | 4.199653 | 10.57248 | 10.58825 | 43.63042 | 35.91721 | -3.232956e-05 | 0.1222638 | 0 | 0 | 0
3526 | 162651.4 | 2011-02-02 08:02 | 1439.21 | 4 | 28 | 0.1527762 | 4.199653 | 10.59041 | 10.58825 | 43.70571 | 35.91721 | 0 | 0.1222638 | 0 | 0 | 0
3527 | 163185 | 2011-02-02 08:11 | 1972.779 | 4 | 28 | 0.1027474 | 4.199653 | 10.60913 | 10.58825 | 43.78433 | 35.91721 | -3.232956e-05 | 0.1222638 | 0 | 0 | 0
3528 | 164208.2 | 2011-02-02 08:28 | 2995.965 | 4 | 28 | 0.05271867 | 4.199653 | 10.63032 | 10.58825 | 43.87335 | 35.91721 | -3.232956e-05 | 0.1222638 | 0 | 0 | 0
3529 | 164304.2 | 2011-02-02 08:30 | 3091.964 | 4 | 28 | 0.04982892 | 4.199815 | 10.6317 | 10.58825 | 43.87914 | 35.91721 | 3.232956e-05 | 0.1222638 | 0 | 0 | 0
3530 | 164334.2 | 2011-02-02 08:31 | 30.01508 | 5 | 28 | 0 | 4.188969 | 10.6317 | 10.58825 | 43.87914 | 35.91721 | -3.242493e-05 | 0.1222638 | 0 | 0 | 0
3531 | 164364.2 | 2011-02-02 08:31 | 60.01456 | 5 | 28 | 0 | 4.18735 | 10.6317 | 10.58825 | 43.87914 | 35.91721 | -3.242493e-05 | 0.1222638 | 0 | 0 | 0
3532 | 164364.4 | 2011-02-02 08:31 | 0.1875663 | 6 | 28 | 0.00160624 | 4.187836 | 10.6317 | 10.58825 | 43.87914 | 35.91721 | 0 | 0.1208628 | 0 | 0 | 0
3533 | 164369.2 | 2011-02-02 08:31 | 5.01545 | 6 | 28 | 0.000703194 | 4.187188 | 10.6317 | 10.58825 | 43.87915 | 35.91721 | -3.232956e-05 | 0.1208628 | 0 | 0 | 0
3534 | 164377 | 2011-02-02 08:31 | 7.812136 | 7 | 28 | -1.099749 | 3.987097 | 10.6317 | 10.59064 | 43.87915 | 35.92676 | -0.002395868 | 0.1208628 | 0 | 0 | 0
3535 | 164407.1 | 2011-02-02 08:32 | 37.82726 | 7 | 28 | -1.099749 | 3.916677 | 10.6317 | 10.59981 | 43.87915 | 35.96298 | -0.001845503 | 0.1208628 | 0 | 0 | 0
3536 | 164437.1 | 2011-02-02 08:32 | 67.84234 | 7 | 28 | -1.099568 | 3.84399 | 10.6317 | 10.60897 | 43.87915 | 35.99856 | -0.002007389 | 0.1208628 | 0 | 0 | 0
3537 | 164467.1 | 2011-02-02 08:33 | 97.85749 | 7 | 28 | -1.099388 | 3.768066 | 10.6317 | 10.61814 | 43.87915 | 36.03345 | -0.001910257 | 0.1208628 | 0 | 0 | 0
3538 | 164497.1 | 2011-02-02 08:33 | 127.8726 | 7 | 28 | -1.099388 | 3.703959 | 10.6317 | 10.62731 | 43.87915 | 36.06769 | -0.001489353 | 0.1208628 | 0 | 0 | 0
3539 | 164527.1 | 2011-02-02 08:34 | 157.8877 | 7 | 28 | -1.099568 | 3.654098 | 10.6317 | 10.63648 | 43.87915 | 36.1014 | -0.001197958 | 0.1208628 | 0 | 0 | 0
3540 | 164557.1 | 2011-02-02 08:34 | 187.9028 | 7 | 28 | -1.099568 | 3.615246 | 10.6317 | 10.64564 | 43.87915 | 36.13472 | -0.00093894 | 0.1208628 | 0 | 0 | 0
3541 | 164587.2 | 2011-02-02 08:35 | 217.9179 | 7 | 28 | -1.099568 | 3.583678 | 10.6317 | 10.65481 | 43.87915 | 36.16771 | -0.0007770538 | 0.1208628 | 0 | 0 | 0
3542 | 164617.2 | 2011-02-02 08:35 | 247.935 | 7 | 28 | -1.09993 | 3.556805 | 10.6317 | 10.66398 | 43.87915 | 36.20044 | -0.0006799221 | 0.1208628 | 0 | 0 | 0
3543 | 164647.2 | 2011-02-02 08:36 | 277.9482 | 7 | 28 | -1.099568 | 3.53317 | 10.6317 | 10.67315 | 43.87915 | 36.23294 | -0.0006151676 | 0.1208628 | 0 | 0 | 0
3544 | 164677.2 | 2011-02-02 08:36 | 307.9634 | 7 | 28 | -1.099568 | 3.511639 | 10.6317 | 10.68232 | 43.87915 | 36.26523 | -0.0006151199 | 0.1208628 | 0 | 0 | 0
3545 | 164707.2 | 2011-02-02 08:37 | 337.9785 | 7 | 28 | -1.099568 | 3.492536 | 10.6317 | 10.69148 | 43.87915 | 36.29734 | -0.0004856586 | 0.1208628 | 0 | 0 | 0
3546 | 164737.2 | 2011-02-02 08:37 | 367.9938 | 7 | 28 | -1.099749 | 3.474891 | 10.6317 | 10.70065 | 43.87915 | 36.32927 | -0.0004532814 | 0.1208628 | 0 | 0 | 0
3547 | 164767.2 | 2011-02-02 08:38 | 398.0087 | 7 | 28 | -1.099568 | 3.458702 | 10.6317 | 10.70982 | 43.87915 | 36.36106 | -0.0004532814 | 0.1208628 | 0 | 0 | 0
3548 | 164797.3 | 2011-02-02 08:38 | 428.0238 | 7 | 28 | -1.099568 | 3.443485 | 10.6317 | 10.71899 | 43.87915 | 36.39269 | -0.0004209042 | 0.1208628 | 0 | 0 | 0
3549 | 164827.3 | 2011-02-02 08:39 | 458.039 | 7 | 28 | -1.099388 | 3.428915 | 10.6317 | 10.72815 | 43.87915 | 36.4242 | -0.0003561497 | 0.1208628 | 0 | 0 | 0
3550 | 164857.3 | 2011-02-02 08:39 | 488.0546 | 7 | 28 | -1.099568 | 3.414669 | 10.6317 | 10.73732 | 43.87915 | 36.45557 | -0.0003885269 | 0.1208628 | 0 | 0 | 0
3551 | 164887.3 | 2011-02-02 08:40 | 518.056 | 7 | 28 | -1.099568 | 3.401556 | 10.6317 | 10.74649 | 43.87915 | 36.4868 | -0.0003561497 | 0.1208628 | 0 | 0 | 0
3552 | 164917.3 | 2011-02-02 08:40 | 548.0687 | 7 | 28 | -1.099568 | 3.388282 | 10.6317 | 10.75565 | 43.87915 | 36.51792 | -0.0003885269 | 0.1208628 | 0 | 0 | 0
3553 | 164947.3 | 2011-02-02 08:41 | 578.0838 | 7 | 28 | -1.099749 | 3.375169 | 10.6317 | 10.76482 | 43.87915 | 36.54892 | -0.0003561497 | 0.1208628 | 0 | 0 | 0
3554 | 164977.3 | 2011-02-02 08:41 | 608.0988 | 7 | 28 | -1.099568 | 3.361409 | 10.6317 | 10.77399 | 43.87915 | 36.5798 | -0.0003561497 | 0.1208628 | 0 | 0 | 0
3555 | 165007.3 | 2011-02-02 08:42 | 638.1139 | 7 | 28 | -1.099388 | 3.347487 | 10.6317 | 10.78316 | 43.87915 | 36.61055 | -0.0003561497 | 0.1208628 | 0 | 0 | 0
3556 | 165037.4 | 2011-02-02 08:42 | 668.129 | 7 | 28 | -1.099568 | 3.332917 | 10.6317 | 10.79232 | 43.87915 | 36.64117 | -0.0003885269 | 0.1208628 | 0 | 0 | 0
3557 | 165067.4 | 2011-02-02 08:43 | 698.1446 | 7 | 28 | -1.09993 | 3.317862 | 10.6317 | 10.80149 | 43.87915 | 36.67166 | -0.0003885269 | 0.1208628 | 0 | 0 | 0
3558 | 165097.4 | 2011-02-02 08:43 | 728.1593 | 7 | 28 | -1.099749 | 3.301673 | 10.6317 | 10.81066 | 43.87915 | 36.702 | -0.0004532814 | 0.1208628 | 0 | 0 | 0
3559 | 165127.4 | 2011-02-02 08:44 | 758.1744 | 7 | 28 | -1.099568 | 3.284351 | 10.6317 | 10.81983 | 43.87915 | 36.7322 | -0.0004856586 | 0.1208628 | 0 | 0 | 0
3560 | 165157.4 | 2011-02-02 08:44 | 788.1895 | 7 | 28 | -1.099568 | 3.26622 | 10.6317 | 10.82899 | 43.87915 | 36.76222 | -0.0005504132 | 0.1208628 | 0 | 0 | 0
3561 | 165187.4 | 2011-02-02 08:45 | 818.2046 | 7 | 28 | -1.099388 | 3.245661 | 10.6317 | 10.83816 | 43.87915 | 36.79208 | -0.0006151676 | 0.1208628 | 0 | 0 | 0
3562 | 165217.5 | 2011-02-02 08:45 | 848.2198 | 7 | 28 | -1.099568 | 3.223482 | 10.6317 | 10.84733 | 43.87915 | 36.82173 | -0.0005504132 | 0.1208628 | 0 | 0 | 0
3563 | 165247.5 | 2011-02-02 08:46 | 878.2369 | 7 | 28 | -1.099568 | 3.199523 | 10.6317 | 10.8565 | 43.87915 | 36.85118 | -0.0006799221 | 0.1208628 | 0 | 0 | 0
3564 | 165277.5 | 2011-02-02 08:46 | 908.25 | 7 | 28 | -1.099568 | 3.171841 | 10.6317 | 10.86566 | 43.87915 | 36.88038 | -0.0007122994 | 0.1208628 | 0 | 0 | 0
3565 | 165307.5 | 2011-02-02 08:47 | 938.2651 | 7 | 28 | -1.09993 | 3.141082 | 10.6317 | 10.87483 | 43.87915 | 36.90932 | -0.00093894 | 0.1208628 | 0 | 0 | 0
3566 | 165337.5 | 2011-02-02 08:47 | 968.2802 | 7 | 28 | -1.099749 | 3.106601 | 10.6317 | 10.884 | 43.87915 | 36.93797 | -0.0009712696 | 0.1208628 | 0 | 0 | 0
3567 | 165367.5 | 2011-02-02 08:48 | 998.2953 | 7 | 28 | -1.099568 | 3.066939 | 10.6317 | 10.89317 | 43.87915 | 36.96627 | -0.001100826 | 0.1208628 | 0 | 0 | 0
3568 | 165397.5 | 2011-02-02 08:48 | 1028.311 | 7 | 28 | -1.099568 | 3.020963 | 10.6317 | 10.90234 | 43.87915 | 36.99418 | -0.001327467 | 0.1208628 | 0 | 0 | 0
3569 | 165427.6 | 2011-02-02 08:49 | 1058.326 | 7 | 28 | -1.099749 | 2.964627 | 10.6317 | 10.9115 | 43.87915 | 37.02163 | -0.001651239 | 0.1208628 | 0 | 0 | 0
3570 | 165457.6 | 2011-02-02 08:49 | 1088.341 | 7 | 28 | -1.099568 | 2.895016 | 10.6317 | 10.92067 | 43.87915 | 37.0485 | -0.002104521 | 0.1208628 | 0 | 0 | 0
3571 | 165487.6 | 2011-02-02 08:50 | 1118.356 | 7 | 28 | -1.099388 | 2.805331 | 10.6317 | 10.92984 | 43.87915 | 37.07465 | -0.002525425 | 0.1208628 | 0 | 0 | 0
3572 | 165517 | 2011-02-02 08:50 | 1147.793 | 7 | 28 | -1.099749 | 2.699944 | 10.6317 | 10.93883 | 43.87915 | 37.09941 | -0.002978659 | 0.1208628 | 0 | 0 | 0
3573 | 165577 | 2011-02-02 08:51 | 60.01658 | 8 | 28 | 0 | 3.757543 | 10.6317 | 10.93883 | 43.87915 | 37.09941 | 0.0007446766 | 0.1208628 | 0 | 0 | 0
3574 | 165577.2 | 2011-02-02 08:51 | 0.1867324 | 9 | 28 | -0.0001998524 | 3.757381 | 10.6317 | 10.93883 | 43.87915 | 37.09941 | 0 | 0.1229624 | 0 | 0 | 0
3575 | 165582.1 | 2011-02-02 08:51 | 5.012787 | 9 | 28 | 0.0001613662 | 3.761914 | 10.6317 | 10.93883 | 43.87915 | 37.09941 | 0.0005827904 | 0.1229624 | 0 | 0 | 0
3576 | 165612.1 | 2011-02-02 08:52 | 30.01511 | 1 | 29 | 0 | 3.780207 | 10.6317 | 10.93883 | 43.87915 | 37.09941 | 0.0003885269 | 0.1229624 | 0 | 0 | 0
3577 | 165642.1 | 2011-02-02 08:52 | 60.03019 | 1 | 29 | 0 | 3.793158 | 10.6317 | 10.93883 | 43.87915 | 37.09941 | 0.0003237724 | 0.1229624 | 0 | 0 | 0
3578 | 165672.1 | 2011-02-02 08:53 | 90.04557 | 1 | 29 | 0 | 3.803195 | 10.6317 | 10.93883 | 43.87915 | 37.09941 | 0.000259018 | 0.1229624 | 0 | 0 | 0
3579 | 165702.1 | 2011-02-02 08:53 | 120.0137 | 1 | 29 | 0 | 3.811127 | 10.6317 | 10.93883 | 43.87915 | 37.09941 | 0.0001942635 | 0.1229624 | 0 | 0 | 0
3580 | 165732.1 | 2011-02-02 08:54 | 30.01511 | 2 | 29 | 0.549936 | 3.93497 | 10.63629 | 10.93883 | 43.89711 | 37.09941 | 0.0007122994 | 0.1229624 | 0 | 0 | 0
3581 | 165762.1 | 2011-02-02 08:54 | 60.03024 | 2 | 29 | 0.5501166 | 3.956663 | 10.64087 | 10.93883 | 43.91521 | 37.09941 | 0.0004856586 | 0.1229624 | 0 | 0 | 0
3582 | 165792.1 | 2011-02-02 08:55 | 90.04535 | 2 | 29 | 0.549936 | 3.972204 | 10.64546 | 10.93883 | 43.93339 | 37.09941 | 0.0003885269 | 0.1229624 | 0 | 0 | 0
3583 | 165822.2 | 2011-02-02 08:55 | 120.0605 | 2 | 29 | 0.5502972 | 3.985478 | 10.65005 | 10.93883 | 43.95163 | 37.09941 | 0.0003561497 | 0.1229624 | 0 | 0 | 0
3584 | 165852.2 | 2011-02-02 08:56 | 150.0756 | 2 | 29 | 0.5501166 | 3.997134 | 10.65463 | 10.93883 | 43.96993 | 37.09941 | 0.0002913952 | 0.1229624 | 0 | 0 | 0
3585 | 165882.2 | 2011-02-02 08:56 | 180.0907 | 2 | 29 | 0.549936 | 4.007819 | 10.65922 | 10.93883 | 43.98829 | 37.09941 | 0.000259018 | 0.1229624 | 0 | 0 | 0
3586 | 165912.2 | 2011-02-02 08:57 | 210.1058 | 2 | 29 | 0.5501166 | 4.017694 | 10.6638 | 10.93883 | 44.00669 | 37.09941 | 0.000226593 | 0.1229624 | 0 | 0 | 0
3587 | 165942.2 | 2011-02-02 08:57 | 240.1209 | 2 | 29 | 0.549936 | 4.026759 | 10.66839 | 10.93883 | 44.02513 | 37.09941 | 0.000226593 | 0.1229624 | 0 | 0 | 0
3588 | 165972.2 | 2011-02-02 08:58 | 270.136 | 2 | 29 | 0.5501166 | 4.035339 | 10.67297 | 10.93883 | 44.04362 | 37.09941 | 0.000226593 | 0.1229624 | 0 | 0 | 0
3589 | 166002.2 | 2011-02-02 08:58 | 300.1514 | 2 | 29 | 0.5501166 | 4.043109 | 10.67756 | 10.93883 | 44.06214 | 37.09941 | 0.0001942635 | 0.1229624 | 0 | 0 | 0
3590 | 166032.3 | 2011-02-02 08:59 | 330.1663 | 2 | 29 | 0.549936 | 4.050556 | 10.68214 | 10.93883 | 44.0807 | 37.09941 | 0.0001618385 | 0.1229624 | 0 | 0 | 0
3591 | 166062.3 | 2011-02-02 08:59 | 360.1814 | 2 | 29 | 0.5501166 | 4.057518 | 10.68673 | 10.93883 | 44.09929 | 37.09941 | 0.0001619339 | 0.1229624 | 0 | 0 | 0
3592 | 166092.3 | 2011-02-02 09:00 | 390.1965 | 2 | 29 | 0.5497554 | 4.063993 | 10.69131 | 10.93883 | 44.11791 | 37.09941 | 0.0001619339 | 0.1229624 | 0 | 0 | 0
3593 | 166122.3 | 2011-02-02 09:00 | 420.2137 | 2 | 29 | 0.549936 | 4.070306 | 10.6959 | 10.93883 | 44.13656 | 37.09941 | 0.0001942635 | 0.1229624 | 0 | 0 | 0
3594 | 166152.3 | 2011-02-02 09:01 | 450.2269 | 2 | 29 | 0.549936 | 4.076134 | 10.70049 | 10.93883 | 44.15523 | 37.09941 | 0.0001618385 | 0.1229624 | 0 | 0 | 0
3595 | 166182.3 | 2011-02-02 09:01 | 480.242 | 2 | 29 | 0.549936 | 4.0818 | 10.70507 | 10.93883 | 44.17394 | 37.09941 | 0.0001619339 | 0.1229624 | 0 | 0 | 0
3596 | 166212.4 | 2011-02-02 09:02 | 510.257 | 2 | 29 | 0.549936 | 4.087305 | 10.70966 | 10.93883 | 44.19267 | 37.09941 | 0.0001619339 | 0.1229624 | 0 | 0 | 0
3597 | 166242.4 | 2011-02-02 09:02 | 540.2723 | 2 | 29 | 0.549936 | 4.092485 | 10.71424 | 10.93883 | 44.21142 | 37.09941 | 0.000129509 | 0.1229624 | 0 | 0 | 0
3598 | 166272.4 | 2011-02-02 09:03 | 570.2872 | 2 | 29 | 0.5501166 | 4.097827 | 10.71883 | 10.93883 | 44.2302 | 37.09941 | 0.0001618385 | 0.1229624 | 0 | 0 | 0
3599 | 166302.4 | 2011-02-02 09:03 | 600.3023 | 2 | 29 | 0.549936 | 4.102846 | 10.72341 | 10.93883 | 44.249 | 37.09941 | 0.0001942635 | 0.1229624 | 0 | 0 | 0
3600 | 166332.4 | 2011-02-02 09:04 | 630.3174 | 2 | 29 | 0.549936 | 4.107702 | 10.728 | 10.93883 | 44.26782 | 37.09941 | 0.000129509 | 0.1229624 | 0 | 0 | 0
3601 | 166362.4 | 2011-02-02 09:04 | 660.335 | 2 | 29 | 0.5501166 | 4.112397 | 10.73258 | 10.93883 | 44.28667 | 37.09941 | 0.000129509 | 0.1229624 | 0 | 0 | 0
3602 | 166392.4 | 2011-02-02 09:05 | 690.3478 | 2 | 29 | 0.549936 | 4.117091 | 10.73717 | 10.93883 | 44.30554 | 37.09941 | 0.000129509 | 0.1229624 | 0 | 0 | 0
3603 | 166422.5 | 2011-02-02 09:05 | 720.3628 | 2 | 29 | 0.549936 | 4.121786 | 10.74175 | 10.93883 | 44.32443 | 37.09941 | 9.717941e-05 | 0.1229624 | 0 | 0 | 0
3604 | 166452.5 | 2011-02-02 09:06 | 750.3779 | 2 | 29 | 0.5501166 | 4.126643 | 10.74634 | 10.93883 | 44.34334 | 37.09941 | 0.0001619339 | 0.1229624 | 0 | 0 | 0
3605 | 166482.5 | 2011-02-02 09:06 | 780.3931 | 2 | 29 | 0.549936 | 4.130852 | 10.75092 | 10.93883 | 44.36227 | 37.09941 | 0.000129509 | 0.1229624 | 0 | 0 | 0
3606 | 166512.5 | 2011-02-02 09:07 | 810.4082 | 2 | 29 | 0.5497554 | 4.135222 | 10.75551 | 10.93883 | 44.38122 | 37.09941 | 9.708405e-05 | 0.1229624 | 0 | 0 | 0
3607 | 166542.5 | 2011-02-02 09:07 | 840.4233 | 2 | 29 | 0.549936 | 4.139917 | 10.7601 | 10.93883 | 44.40019 | 37.09941 | 0.000129509 | 0.1229624 | 0 | 0 | 0
3608 | 166572.5 | 2011-02-02 09:08 | 870.4384 | 2 | 29 | 0.5501166 | 4.144612 | 10.76468 | 10.93883 | 44.41919 | 37.09941 | 0.000226593 | 0.1229624 | 0 | 0 | 0
3609 | 166602.5 | 2011-02-02 09:08 | 900.4535 | 2 | 29 | 0.5501166 | 4.148983 | 10.76927 | 10.93883 | 44.4382 | 37.09941 | 0.0001619339 | 0.1229624 | 0 | 0 | 0
3610 | 166632.6 | 2011-02-02 09:09 | 930.4686 | 2 | 29 | 0.549936 | 4.153192 | 10.77385 | 10.93883 | 44.45724 | 37.09941 | 9.717941e-05 | 0.1229624 | 0 | 0 | 0
3611 | 166662.6 | 2011-02-02 09:09 | 960.4837 | 2 | 29 | 0.5501166 | 4.157725 | 10.77844 | 10.93883 | 44.47629 | 37.09941 | 6.475449e-05 | 0.1229624 | 0 | 0 | 0
3612 | 166692.6 | 2011-02-02 09:10 | 990.4988 | 2 | 29 | 0.5501166 | 4.162258 | 10.78302 | 10.93883 | 44.49537 | 37.09941 | 0.000129509 | 0.1229624 | 0 | 0 | 0
3613 | 166722.6 | 2011-02-02 09:10 | 1020.514 | 2 | 29 | 0.549936 | 4.166628 | 10.78761 | 10.93883 | 44.51446 | 37.09941 | 9.708405e-05 | 0.1229624 | 0 | 0 | 0
3614 | 166752.6 | 2011-02-02 09:11 | 1050.515 | 2 | 29 | 0.549936 | 4.171161 | 10.79219 | 10.93883 | 44.53357 | 37.09941 | 0.000129509 | 0.1229624 | 0 | 0 | 0
3615 | 166782.6 | 2011-02-02 09:11 | 1080.529 | 2 | 29 | 0.549936 | 4.175532 | 10.79678 | 10.93883 | 44.55271 | 37.09941 | 0.000129509 | 0.1229624 | 0 | 0 | 0
3616 | 166812.6 | 2011-02-02 09:12 | 1110.544 | 2 | 29 | 0.5501166 | 4.179903 | 10.80136 | 10.93883 | 44.57186 | 37.09941 | 9.708405e-05 | 0.1229624 | 0 | 0 | 0
3617 | 166842.7 | 2011-02-02 09:12 | 1140.559 | 2 | 29 | 0.549936 | 4.184436 | 10.80595 | 10.93883 | 44.59104 | 37.09941 | 9.708405e-05 | 0.1229624 | 0 | 0 | 0
3618 | 166872.7 | 2011-02-02 09:13 | 1170.574 | 2 | 29 | 0.549936 | 4.188807 | 10.81053 | 10.93883 | 44.61024 | 37.09941 | 0.000129509 | 0.1229624 | 0 | 0 | 0
3619 | 166902.7 | 2011-02-02 09:13 | 1200.589 | 2 | 29 | 0.549936 | 4.193501 | 10.81512 | 10.93883 | 44.62945 | 37.09941 | 0.0001618385 | 0.1229624 | 0 | 0 | 0
3620 | 166932.7 | 2011-02-02 09:14 | 1230.604 | 2 | 29 | 0.5502972 | 4.198034 | 10.8197 | 10.93883 | 44.64869 | 37.09941 | 0.000129509 | 0.1229624 | 0 | 0 | 0
3621 | 166946.2 | 2011-02-02 09:14 | 1244.135 | 2 | 29 | 0.549936 | 4.200139 | 10.82177 | 10.93883 | 44.65737 | 37.09941 | 0.0001942635 | 0.1229624 | 0 | 0 | 0
3622 | 166976.2 | 2011-02-02 09:15 | 30.01499 | 3 | 29 | 0 | 4.090542 | 10.82177 | 10.93883 | 44.65737 | 37.09941 | -0.0004532814 | 0.1229624 | 0 | 0 | 0
3623 | 167006.3 | 2011-02-02 09:15 | 60.03257 | 3 | 29 | 0 | 4.078563 | 10.82177 | 10.93883 | 44.65737 | 37.09941 | -0.000259018 | 0.1229624 | 0 | 0 | 0
3624 | 167036.3 | 2011-02-02 09:16 | 90.04538 | 3 | 29 | 0 | 4.070954 | 10.82177 | 10.93883 | 44.65737 | 37.09941 | -0.0001942635 | 0.1229624 | 0 | 0 | 0
3625 | 167066.2 | 2011-02-02 09:16 | 120.0135 | 3 | 29 | 0 | 4.065612 | 10.82177 | 10.93883 | 44.65737 | 37.09941 | -0.000129509 | 0.1229624 | 0 | 0 | 0
3626 | 167066.2 | 2011-02-02 09:16 | 2.611508683e-06 | 4 | 29 | 0.9658791 | 4.199815 | 10.82177 | 10.93883 | 44.65737 | 37.09941 | 0 | 0.1229624 | 0 | 0 | 0
3627 | 167066.6 | 2011-02-02 09:16 | 0.3281312 | 4 | 29 | 0.9154892 | 4.199815 | 10.82185 | 10.93883 | 44.65773 | 37.09941 | 0 | 0.1229624 | 0 | 0 | 0
3628 | 167068.4 | 2011-02-02 09:16 | 2.187602 | 4 | 29 | 0.8650992 | 4.199815 | 10.82231 | 10.93883 | 44.65965 | 37.09941 | 0 | 0.1229624 | 0 | 0 | 0
3629 | 167071.7 | 2011-02-02 09:16 | 5.484299 | 4 | 29 | 0.8147092 | 4.199815 | 10.82308 | 10.93883 | 44.66288 | 37.09941 | 0 | 0.1229624 | 0 | 0 | 0
3630 | 167076.5 | 2011-02-02 09:16 | 10.28366 | 4 | 29 | 0.7646804 | 4.199815 | 10.82413 | 10.93883 | 44.66729 | 37.09941 | 3.232956e-05 | 0.1229624 | 0 | 0 | 0
3631 | 167083.2 | 2011-02-02 09:16 | 16.98409 | 4 | 29 | 0.714471 | 4.199815 | 10.82551 | 10.93883 | 44.67306 | 37.09941 | 0 | 0.1229624 | 0 | 0 | 0
3632 | 167092.3 | 2011-02-02 09:16 | 26.09533 | 4 | 29 | 0.6644423 | 4.199653 | 10.82725 | 10.93883 | 44.68038 | 37.09941 | -3.232956e-05 | 0.1229624 | 0 | 0 | 0
3633 | 167105.3 | 2011-02-02 09:17 | 39.06185 | 4 | 29 | 0.6144135 | 4.199977 | 10.82955 | 10.93883 | 44.69003 | 37.09941 | 3.242493e-05 | 0.1229624 | 0 | 0 | 0
3634 | 167125.1 | 2011-02-02 09:17 | 58.85838 | 4 | 29 | 0.5643848 | 4.199815 | 10.83278 | 10.93883 | 44.7036 | 37.09941 | 0 | 0.1229624 | 0 | 0 | 0
3635 | 167158.6 | 2011-02-02 09:18 | 92.40482 | 4 | 29 | 0.514356 | 4.199653 | 10.83778 | 10.93883 | 44.72462 | 37.09941 | -3.232956e-05 | 0.1229624 | 0 | 0 | 0
3636 | 167220.4 | 2011-02-02 09:19 | 154.1381 | 4 | 29 | 0.4641466 | 4.199653 | 10.84614 | 10.93883 | 44.7597 | 37.09941 | -3.232956e-05 | 0.1229624 | 0 | 0 | 0
3637 | 167319.9 | 2011-02-02 09:20 | 253.652 | 4 | 29 | 0.4141178 | 4.199815 | 10.85824 | 10.93883 | 44.81055 | 37.09941 | 3.232956e-05 | 0.1229624 | 0 | 0 | 0
3638 | 167451.8 | 2011-02-02 09:22 | 385.5873 | 4 | 29 | 0.3640891 | 4.199653 | 10.87248 | 10.93883 | 44.87033 | 37.09941 | -3.232956e-05 | 0.1229624 | 0 | 0 | 0
3639 | 167615.4 | 2011-02-02 09:25 | 549.1784 | 4 | 29 | 0.3140603 | 4.199653 | 10.88786 | 10.93883 | 44.93492 | 37.09941 | -3.232956e-05 | 0.1229624 | 0 | 0 | 0
3640 | 167818 | 2011-02-02 09:29 | 751.7842 | 4 | 29 | 0.2640315 | 4.199653 | 10.90409 | 10.93883 | 45.0031 | 37.09941 | -3.232956e-05 | 0.1229624 | 0 | 0 | 0
3641 | 168072.2 | 2011-02-02 09:33 | 1005.921 | 4 | 29 | 0.2138221 | 4.199653 | 10.92091 | 10.93883 | 45.07374 | 37.09941 | 0 | 0.1229624 | 0 | 0 | 0
3642 | 168407.8 | 2011-02-02 09:38 | 1341.602 | 4 | 29 | 0.1637934 | 4.199653 | 10.93845 | 10.93883 | 45.14739 | 37.09941 | -3.232956e-05 | 0.1229624 | 0 | 0 | 0
3643 | 168883 | 2011-02-02 09:46 | 1816.782 | 4 | 29 | 0.1137646 | 4.199653 | 10.9566 | 10.93883 | 45.22363 | 37.09941 | -3.232956e-05 | 0.1229624 | 0 | 0 | 0
3644 | 169710.4 | 2011-02-02 10:00 | 2644.176 | 4 | 29 | 0.06373584 | 4.199653 | 10.97642 | 10.93883 | 45.30685 | 37.09941 | -3.232956e-05 | 0.1229624 | 0 | 0 | 0
3645 | 170111.1 | 2011-02-02 10:07 | 3044.824 | 4 | 29 | 0.04982892 | 4.199653 | 10.98274 | 10.93883 | 45.33342 | 37.09941 | -6.475449e-05 | 0.1229624 | 0 | 0 | 0
3646 | 170141.1 | 2011-02-02 10:07 | 30.01509 | 5 | 29 | 0 | 4.188807 | 10.98274 | 10.93883 | 45.33342 | 37.09941 | -6.475449e-05 | 0.1229624 | 0 | 0 | 0
3647 | 170171.1 | 2011-02-02 10:08 | 60.01458 | 5 | 29 | 0 | 4.187188 | 10.98274 | 10.93883 | 45.33342 | 37.09941 | -3.232956e-05 | 0.1229624 | 0 | 0 | 0
3648 | 170171.3 | 2011-02-02 10:08 | 0.1874328 | 6 | 29 | -1.92431e-05 | 4.187188 | 10.98274 | 10.93883 | 45.33342 | 37.09941 | 0 | 0.1208628 | 0 | 0 | 0
3649 | 170176.1 | 2011-02-02 10:08 | 5.015584 | 6 | 29 | 0.0003419755 | 4.187188 | 10.98274 | 10.93883 | 45.33343 | 37.09941 | -6.475449e-05 | 0.1208628 | 0 | 0 | 0
3650 | 170184.3 | 2011-02-02 10:08 | 8.140487 | 7 | 29 | -1.099568 | 3.987097 | 10.98274 | 10.94132 | 45.33343 | 37.10935 | -0.002331114 | 0.1208628 | 0 | 0 | 0
3651 | 170214.3 | 2011-02-02 10:09 | 38.15559 | 7 | 29 | -1.099568 | 3.916839 | 10.98274 | 10.95048 | 45.33343 | 37.14558 | -0.001845503 | 0.1208628 | 0 | 0 | 0
3652 | 170244.3 | 2011-02-02 10:09 | 68.1707 | 7 | 29 | -1.099568 | 3.844314 | 10.98274 | 10.95965 | 45.33343 | 37.18116 | -0.002007389 | 0.1208628 | 0 | 0 | 0
3653 | 170274.3 | 2011-02-02 10:10 | 98.18583 | 7 | 29 | -1.099749 | 3.768551 | 10.98274 | 10.96882 | 45.33343 | 37.21605 | -0.001910257 | 0.1208628 | 0 | 0 | 0
3654 | 170304.3 | 2011-02-02 10:10 | 128.2009 | 7 | 29 | -1.099568 | 3.705254 | 10.98274 | 10.97799 | 45.33343 | 37.2503 | -0.001489353 | 0.1208628 | 0 | 0 | 0
3655 | 170334.3 | 2011-02-02 10:11 | 158.2161 | 7 | 29 | -1.099568 | 3.655879 | 10.98274 | 10.98716 | 45.33343 | 37.28403 | -0.001197958 | 0.1208628 | 0 | 0 | 0
3656 | 170364.3 | 2011-02-02 10:11 | 188.2312 | 7 | 29 | -1.099568 | 3.617512 | 10.98274 | 10.99632 | 45.33343 | 37.31737 | -0.0009065628 | 0.1208628 | 0 | 0 | 0
3657 | 170394.4 | 2011-02-02 10:12 | 218.2463 | 7 | 29 | -1.099568 | 3.585944 | 10.98274 | 11.00549 | 45.33343 | 37.35039 | -0.0007770538 | 0.1208628 | 0 | 0 | 0
3658 | 170424.4 | 2011-02-02 10:12 | 248.2616 | 7 | 29 | -1.099568 | 3.559395 | 10.98274 | 11.01466 | 45.33343 | 37.38314 | -0.0006475449 | 0.1208628 | 0 | 0 | 0
3659 | 170454.4 | 2011-02-02 10:13 | 278.2766 | 7 | 29 | -1.099568 | 3.535922 | 10.98274 | 11.02383 | 45.33343 | 37.41566 | -0.0005827904 | 0.1208628 | 0 | 0 | 0
3660 | 170484.4 | 2011-02-02 10:13 | 308.2917 | 7 | 29 | -1.099568 | 3.514876 | 10.98274 | 11.033 | 45.33343 | 37.44798 | -0.0005180359 | 0.1208628 | 0 | 0 | 0
3661 | 170514.4 | 2011-02-02 10:14 | 338.3068 | 7 | 29 | -1.099568 | 3.495936 | 10.98274 | 11.04216 | 45.33343 | 37.48011 | -0.0004532814 | 0.1208628 | 0 | 0 | 0
3662 | 170544.4 | 2011-02-02 10:14 | 368.3219 | 7 | 29 | -1.099568 | 3.478452 | 10.98274 | 11.05133 | 45.33343 | 37.51208 | -0.0003885269 | 0.1208628 | 0 | 0 | 0
3663 | 170574.4 | 2011-02-02 10:15 | 398.337 | 7 | 29 | -1.099749 | 3.462264 | 10.98274 | 11.0605 | 45.33343 | 37.5439 | -0.0004209042 | 0.1208628 | 0 | 0 | 0
3664 | 170604.5 | 2011-02-02 10:15 | 428.3521 | 7 | 29 | -1.099568 | 3.447208 | 10.98274 | 11.06967 | 45.33343 | 37.57557 | -0.0003885269 | 0.1208628 | 0 | 0 | 0
3665 | 170634.5 | 2011-02-02 10:16 | 458.3673 | 7 | 29 | -1.099568 | 3.432638 | 10.98274 | 11.07884 | 45.33343 | 37.60711 | -0.0003885269 | 0.1208628 | 0 | 0 | 0
3666 | 170664.5 | 2011-02-02 10:16 | 488.3844 | 7 | 29 | -1.099388 | 3.418716 | 10.98274 | 11.088 | 45.33343 | 37.63851 | -0.0003237724 | 0.1208628 | 0 | 0 | 0
3667 | 170694.5 | 2011-02-02 10:17 | 518.3975 | 7 | 29 | -1.099568 | 3.405442 | 10.98274 | 11.09717 | 45.33343 | 37.66979 | -0.0003237724 | 0.1208628 | 0 | 0 | 0
3668 | 170724.5 | 2011-02-02 10:17 | 548.4126 | 7 | 29 | -1.099568 | 3.392329 | 10.98274 | 11.10634 | 45.33343 | 37.70095 | -0.0003237724 | 0.1208628 | 0 | 0 | 0
3669 | 170754.5 | 2011-02-02 10:18 | 578.4278 | 7 | 29 | -1.099749 | 3.379054 | 10.98274 | 11.11551 | 45.33343 | 37.73199 | -0.0003237724 | 0.1208628 | 0 | 0 | 0
3670 | 170784.6 | 2011-02-02 10:18 | 608.4429 | 7 | 29 | -1.099568 | 3.365942 | 10.98274 | 11.12467 | 45.33343 | 37.76291 | -0.0003561497 | 0.1208628 | 0 | 0 | 0
3671 | 170814.6 | 2011-02-02 10:19 | 638.458 | 7 | 29 | -1.099749 | 3.352181 | 10.98274 | 11.13384 | 45.33343 | 37.79371 | -0.0003561497 | 0.1208628 | 0 | 0 | 0
3672 | 170844.6 | 2011-02-02 10:19 | 668.4732 | 7 | 29 | -1.099568 | 3.338097 | 10.98274 | 11.14301 | 45.33343 | 37.82438 | -0.0003561497 | 0.1208628 | 0 | 0 | 0
3673 | 170874.6 | 2011-02-02 10:20 | 698.4882 | 7 | 29 | -1.099568 | 3.32288 | 10.98274 | 11.15218 | 45.33343 | 37.85491 | -0.0004209042 | 0.1208628 | 0 | 0 | 0
3674 | 170904.6 | 2011-02-02 10:20 | 728.5035 | 7 | 29 | -1.099749 | 3.306853 | 10.98274 | 11.16135 | 45.33343 | 37.8853 | -0.0004532814 | 0.1208628 | 0 | 0 | 0
3675 | 170934.6 | 2011-02-02 10:21 | 758.5185 | 7 | 29 | -1.099388 | 3.289531 | 10.98274 | 11.17051 | 45.33343 | 37.91554 | -0.0004856586 | 0.1208628 | 0 | 0 | 0
3676 | 170964.6 | 2011-02-02 10:21 | 788.5337 | 7 | 29 | -1.099749 | 3.270915 | 10.98274 | 11.17968 | 45.33343 | 37.94561 | -0.0004856586 | 0.1208628 | 0 | 0 | 0
3677 | 170994.7 | 2011-02-02 10:22 | 818.549 | 7 | 29 | -1.099568 | 3.250841 | 10.98274 | 11.18885 | 45.33343 | 37.97551 | -0.0005504132 | 0.1208628 | 0 | 0 | 0
3678 | 171024.7 | 2011-02-02 10:22 | 848.564 | 7 | 29 | -1.099388 | 3.229796 | 10.98274 | 11.19802 | 45.33343 | 38.00522 | -0.0005180359 | 0.1208628 | 0 | 0 | 0
3679 | 171054.7 | 2011-02-02 10:23 | 878.5791 | 7 | 29 | -1.099568 | 3.206808 | 10.98274 | 11.20719 | 45.33343 | 38.03472 | -0.0005827904 | 0.1208628 | 0 | 0 | 0
3680 | 171084.7 | 2011-02-02 10:23 | 908.5942 | 7 | 29 | -1.099388 | 3.180744 | 10.98274 | 11.21635 | 45.33343 | 38.06401 | -0.0007446766 | 0.1208628 | 0 | 0 | 0
3681 | 171114.7 | 2011-02-02 10:24 | 938.6092 | 7 | 29 | -1.099388 | 3.152252 | 10.98274 | 11.22552 | 45.33343 | 38.09304 | -0.0007770538 | 0.1208628 | 0 | 0 | 0
3682 | 171144.7 | 2011-02-02 10:24 | 968.6245 | 7 | 29 | -1.099568 | 3.119713 | 10.98274 | 11.23469 | 45.33343 | 38.12179 | -0.0009065628 | 0.1208628 | 0 | 0 | 0
3683 | 171174.8 | 2011-02-02 10:25 | 998.6394 | 7 | 29 | -1.099749 | 3.082318 | 10.98274 | 11.24386 | 45.33343 | 38.15023 | -0.001068449 | 0.1208628 | 0 | 0 | 0
3684 | 171204.8 | 2011-02-02 10:25 | 1028.655 | 7 | 29 | -1.099749 | 3.039256 | 10.98274 | 11.25303 | 45.33343 | 38.17829 | -0.001230335 | 0.1208628 | 0 | 0 | 0
3685 | 171234.8 | 2011-02-02 10:26 | 1058.67 | 7 | 29 | -1.099568 | 2.987777 | 10.98274 | 11.26219 | 45.33343 | 38.20593 | -0.001489353 | 0.1208628 | 0 | 0 | 0
3686 | 171264.8 | 2011-02-02 10:26 | 1088.687 | 7 | 29 | -1.099568 | 2.923508 | 10.98274 | 11.27136 | 45.33343 | 38.23304 | -0.00187788 | 0.1208628 | 0 | 0 | 0
3687 | 171294.8 | 2011-02-02 10:27 | 1118.7 | 7 | 29 | -1.099568 | 2.842889 | 10.98274 | 11.28053 | 45.33343 | 38.25948 | -0.002298784 | 0.1208628 | 0 | 0 | 0
3688 | 171324.8 | 2011-02-02 10:27 | 1148.715 | 7 | 29 | -1.099388 | 2.742034 | 10.98274 | 11.2897 | 45.33343 | 38.2851 | -0.002849197 | 0.1208628 | 0 | 0 | 0
3689 | 171336.2 | 2011-02-02 10:27 | 1160.061 | 7 | 29 | -1.099749 | 2.699782 | 10.98274 | 11.29316 | 45.33343 | 38.29453 | -0.002978659 | 0.1208628 | 0 | 0 | 0
3690 | 171396.2 | 2011-02-02 10:28 | 60.01461 | 8 | 29 | 0 | 3.754629 | 10.98274 | 11.29316 | 45.33343 | 38.29453 | 0.0007122516 | 0.1208628 | 0 | 0 | 0
3691 | 171396.4 | 2011-02-02 10:28 | 0.1874625 | 9 | 29 | -1.92431e-05 | 3.754953 | 10.98274 | 11.29316 | 45.33343 | 38.29453 | 0 | 0.1229624 | 0 | 0 | 0
3692 | 171401.2 | 2011-02-02 10:28 | 5.00006 | 9 | 29 | 0.0005225847 | 3.759162 | 10.98274 | 11.29316 | 45.33343 | 38.29453 | 0.0006151676 | 0.1229624 | 0 | 0 | 0
3693 | 171431.2 | 2011-02-02 10:29 | 30.01512 | 1 | 30 | 0 | 3.777779 | 10.98274 | 11.29316 | 45.33343 | 38.29453 | 0.0004209042 | 0.1229624 | 0 | 0 | 0
3694 | 171461.2 | 2011-02-02 10:29 | 60.03039 | 1 | 30 | 0 | 3.79073 | 10.98274 | 11.29316 | 45.33343 | 38.29453 | 0.0002913952 | 0.1229624 | 0 | 0 | 0
3695 | 171491.2 | 2011-02-02 10:30 | 90.04536 | 1 | 30 | 0 | 3.800767 | 10.98274 | 11.29316 | 45.33343 | 38.29453 | 0.000259018 | 0.1229624 | 0 | 0 | 0
3696 | 171521.2 | 2011-02-02 10:30 | 120.0136 | 1 | 30 | 0 | 3.808699 | 10.98274 | 11.29316 | 45.33343 | 38.29453 | 0.0001942635 | 0.1229624 | 0 | 0 | 0
3697 | 171551.2 | 2011-02-02 10:31 | 30.01306 | 2 | 30 | 0.549936 | 3.932056 | 10.98733 | 11.29316 | 45.35137 | 38.29453 | 0.0007122994 | 0.1229624 | 0 | 0 | 0
3698 | 171581.2 | 2011-02-02 10:31 | 60.02827 | 2 | 30 | 0.5501166 | 3.953263 | 10.99191 | 11.29316 | 45.36946 | 38.29453 | 0.0004856586 | 0.1229624 | 0 | 0 | 0
3699 | 171611.3 | 2011-02-02 10:32 | 90.04327 | 2 | 30 | 0.549936 | 3.968804 | 10.9965 | 11.29316 | 45.38762 | 38.29453 | 0.0003885269 | 0.1229624 | 0 | 0 | 0
3700 | 171641.3 | 2011-02-02 10:32 | 120.0586 | 2 | 30 | 0.5497554 | 3.982079 | 11.00109 | 11.29316 | 45.40585 | 38.29453 | 0.0003561497 | 0.1229624 | 0 | 0 | 0
3701 | 171671.3 | 2011-02-02 10:33 | 150.0736 | 2 | 30 | 0.549936 | 3.993896 | 11.00567 | 11.29316 | 45.42414 | 38.29453 | 0.0002913952 | 0.1229624 | 0 | 0 | 0
3702 | 171701.3 | 2011-02-02 10:33 | 180.0886 | 2 | 30 | 0.549936 | 4.004581 | 11.01026 | 11.29316 | 45.44247 | 38.29453 | 0.0002914429 | 0.1229624 | 0 | 0 | 0
3703 | 171731.3 | 2011-02-02 10:34 | 210.1037 | 2 | 30 | 0.549936 | 4.014456 | 11.01484 | 11.29316 | 45.46086 | 38.29453 | 0.000259018 | 0.1229624 | 0 | 0 | 0
3704 | 171761.3 | 2011-02-02 10:34 | 240.1213 | 2 | 30 | 0.5501166 | 4.023521 | 11.01943 | 11.29316 | 45.47929 | 38.29453 | 0.000226593 | 0.1229624 | 0 | 0 | 0
3705 | 171791.3 | 2011-02-02 10:35 | 270.1341 | 2 | 30 | 0.549936 | 4.03194 | 11.02401 | 11.29316 | 45.49775 | 38.29453 | 0.0001942635 | 0.1229624 | 0 | 0 | 0
3706 | 171821.4 | 2011-02-02 10:35 | 300.1491 | 2 | 30 | 0.549936 | 4.039872 | 11.0286 | 11.29316 | 45.51626 | 38.29453 | 0.0001618385 | 0.1229624 | 0 | 0 | 0
3707 | 171851.4 | 2011-02-02 10:36 | 330.1644 | 2 | 30 | 0.5501166 | 4.047318 | 11.03318 | 11.29316 | 45.5348 | 38.29453 | 0.0001942635 | 0.1229624 | 0 | 0 | 0
3708 | 171881.4 | 2011-02-02 10:36 | 360.1794 | 2 | 30 | 0.549936 | 4.054118 | 11.03777 | 11.29316 | 45.55337 | 38.29453 | 0.0001618385 | 0.1229624 | 0 | 0 | 0
3709 | 171911.4 | 2011-02-02 10:37 | 390.1946 | 2 | 30 | 0.5501166 | 4.060593 | 11.04235 | 11.29316 | 45.57198 | 38.29453 | 0.000129509 | 0.1229624 | 0 | 0 | 0
3710 | 171941.4 | 2011-02-02 10:37 | 420.2096 | 2 | 30 | 0.549936 | 4.066745 | 11.04694 | 11.29316 | 45.59061 | 38.29453 | 0.0001618385 | 0.1229624 | 0 | 0 | 0
3711 | 171971.4 | 2011-02-02 10:38 | 450.2247 | 2 | 30 | 0.5501166 | 4.072735 | 11.05152 | 11.29316 | 45.60927 | 38.29453 | 0.0001942635 | 0.1229624 | 0 | 0 | 0
3712 | 172001.5 | 2011-02-02 10:38 | 480.2398 | 2 | 30 | 0.549936 | 4.078401 | 11.05611 | 11.29316 | 45.62796 | 38.29453 | 0.000129509 | 0.1229624 | 0 | 0 | 0
3713 | 172031.5 | 2011-02-02 10:39 | 510.2549 | 2 | 30 | 0.5495748 | 4.083743 | 11.06069 | 11.29316 | 45.64667 | 38.29453 | 9.717941e-05 | 0.1229624 | 0 | 0 | 0
3714 | 172061.5 | 2011-02-02 10:39 | 540.27 | 2 | 30 | 0.549936 | 4.089085 | 11.06528 | 11.29316 | 45.66541 | 38.29453 | 0.000129509 | 0.1229624 | 0 | 0 | 0
3715 | 172091.5 | 2011-02-02 10:40 | 570.2853 | 2 | 30 | 0.5501166 | 4.094104 | 11.06986 | 11.29316 | 45.68417 | 38.29453 | 0.000129509 | 0.1229624 | 0 | 0 | 0
3716 | 172121.5 | 2011-02-02 10:40 | 600.3023 | 2 | 30 | 0.5501166 | 4.099122 | 11.07445 | 11.29316 | 45.70296 | 38.29453 | 9.708405e-05 | 0.1229624 | 0 | 0 | 0
3717 | 172151.5 | 2011-02-02 10:41 | 630.3155 | 2 | 30 | 0.549936 | 4.103979 | 11.07904 | 11.29316 | 45.72177 | 38.29453 | 0.000129509 | 0.1229624 | 0 | 0 | 0
3718 | 172181.5 | 2011-02-02 10:41 | 660.3305 | 2 | 30 | 0.5501166 | 4.108835 | 11.08362 | 11.29316 | 45.74059 | 38.29453 | 0.0001618385 | 0.1229624 | 0 | 0 | 0
3719 | 172211.6 | 2011-02-02 10:42 | 690.3456 | 2 | 30 | 0.549936 | 4.113368 | 11.08821 | 11.29316 | 45.75944 | 38.29453 | 0.000129509 | 0.1229624 | 0 | 0 | 0
3720 | 172241.6 | 2011-02-02 10:42 | 720.3608 | 2 | 30 | 0.5501166 | 4.117901 | 11.09279 | 11.29316 | 45.77832 | 38.29453 | 6.475449e-05 | 0.1229624 | 0 | 0 | 0
3721 | 172271.6 | 2011-02-02 10:43 | 750.3759 | 2 | 30 | 0.5501166 | 4.122757 | 11.09738 | 11.29316 | 45.79721 | 38.29453 | 9.717941e-05 | 0.1229624 | 0 | 0 | 0
3722 | 172301.6 | 2011-02-02 10:43 | 780.3911 | 2 | 30 | 0.549936 | 4.12729 | 11.10196 | 11.29316 | 45.81612 | 38.29453 | 0.000129509 | 0.1229624 | 0 | 0 | 0
3723 | 172331.6 | 2011-02-02 10:44 | 810.4062 | 2 | 30 | 0.549936 | 4.131823 | 11.10655 | 11.29316 | 45.83505 | 38.29453 | 0.0001619339 | 0.1229624 | 0 | 0 | 0
3724 | 172361.6 | 2011-02-02 10:44 | 840.4215 | 2 | 30 | 0.549936 | 4.136194 | 11.11113 | 11.29316 | 45.85401 | 38.29453 | 0.0001618385 | 0.1229624 | 0 | 0 | 0
3725 | 172391.6 | 2011-02-02 10:45 | 870.4364 | 2 | 30 | 0.5497554 | 4.140403 | 11.11572 | 11.29316 | 45.87298 | 38.29453 | 9.708405e-05 | 0.1229624 | 0 | 0 | 0
3726 | 172421.7 | 2011-02-02 10:45 | 900.4515 | 2 | 30 | 0.549936 | 4.145098 | 11.1203 | 11.29316 | 45.89198 | 38.29453 | 0.0001619339 | 0.1229624 | 0 | 0 | 0
3727 | 172451.7 | 2011-02-02 10:46 | 930.4667 | 2 | 30 | 0.549936 | 4.149468 | 11.12489 | 11.29316 | 45.91099 | 38.29453 | 0.000129509 | 0.1229624 | 0 | 0 | 0
3728 | 172481.7 | 2011-02-02 10:46 | 960.4842 | 2 | 30 | 0.549936 | 4.15384 | 11.12947 | 11.29316 | 45.93003 | 38.29453 | 0.0001619339 | 0.1229624 | 0 | 0 | 0
3729 | 172511.7 | 2011-02-02 10:47 | 990.4969 | 2 | 30 | 0.5497554 | 4.15821 | 11.13406 | 11.29316 | 45.94909 | 38.29453 | 0.000129509 | 0.1229624 | 0 | 0 | 0
3730 | 172541.7 | 2011-02-02 10:47 | 1020.512 | 2 | 30 | 0.549936 | 4.162419 | 11.13864 | 11.29316 | 45.96816 | 38.29453 | 6.475449e-05 | 0.1229624 | 0 | 0 | 0
3731 | 172571.7 | 2011-02-02 10:48 | 1050.527 | 2 | 30 | 0.549936 | 4.167114 | 11.14323 | 11.29316 | 45.98726 | 38.29453 | 0.0001619339 | 0.1229624 | 0 | 0 | 0
3732 | 172601.8 | 2011-02-02 10:48 | 1080.542 | 2 | 30 | 0.5501166 | 4.171323 | 11.14781 | 11.29316 | 46.00638 | 38.29453 | 9.717941e-05 | 0.1229624 | 0 | 0 | 0
3733 | 172631.8 | 2011-02-02 10:49 | 1110.557 | 2 | 30 | 0.549936 | 4.175694 | 11.1524 | 11.29316 | 46.02551 | 38.29453 | 9.708405e-05 | 0.1229624 | 0 | 0 | 0
3734 | 172661.8 | 2011-02-02 10:49 | 1140.572 | 2 | 30 | 0.549936 | 4.180227 | 11.15698 | 11.29316 | 46.04467 | 38.29453 | 0.0001618385 | 0.1229624 | 0 | 0 | 0
3735 | 172691.8 | 2011-02-02 10:50 | 1170.588 | 2 | 30 | 0.549936 | 4.184436 | 11.16157 | 11.29316 | 46.06385 | 38.29453 | 9.708405e-05 | 0.1229624 | 0 | 0 | 0
3736 | 172721.8 | 2011-02-02 10:50 | 1200.605 | 2 | 30 | 0.5497554 | 4.188807 | 11.16615 | 11.29316 | 46.08304 | 38.29453 | 6.475449e-05 | 0.1229624 | 0 | 0 | 0
3737 | 172751.8 | 2011-02-02 10:51 | 1230.618 | 2 | 30 | 0.549936 | 4.193501 | 11.17074 | 11.29316 | 46.10226 | 38.29453 | 0.000129509 | 0.1229624 | 0 | 0 | 0
3738 | 172781.8 | 2011-02-02 10:51 | 1260.633 | 2 | 30 | 0.5501166 | 4.197872 | 11.17532 | 11.29316 | 46.1215 | 38.29453 | 9.708405e-05 | 0.1229624 | 0 | 0 | 0
3739 | 172795.3 | 2011-02-02 10:52 | 1274.07 | 2 | 30 | 0.549936 | 4.200139 | 11.17738 | 11.29316 | 46.13012 | 38.29453 | 0.0001618385 | 0.1229624 | 0 | 0 | 0
3740 | 172825.3 | 2011-02-02 10:52 | 30.01512 | 3 | 30 | 0 | 4.091352 | 11.17738 | 11.29316 | 46.13012 | 38.29453 | -0.0004532814 | 0.1229624 | 0 | 0 | 0
3741 | 172855.3 | 2011-02-02 10:53 | 60.03023 | 3 | 30 | 0 | 4.07921 | 11.17738 | 11.29316 | 46.13012 | 38.29453 | -0.0002913475 | 0.1229624 | 0 | 0 | 0
3742 | 172885.3 | 2011-02-02 10:53 | 90.04537 | 3 | 30 | 0 | 4.071764 | 11.17738 | 11.29316 | 46.13012 | 38.29453 | -0.0001618385 | 0.1229624 | 0 | 0 | 0
3743 | 172915.3 | 2011-02-02 10:54 | 120.0136 | 3 | 30 | 0 | 4.066421 | 11.17738 | 11.29316 | 46.13012 | 38.29453 | -0.000129509 | 0.1229624 | 0 | 0 | 0
3744 | 172915.3 | 2011-02-02 10:54 | 2.546346278e-06 | 4 | 30 | 0.9611833 | 4.199815 | 11.17738 | 11.29316 | 46.13012 | 38.29453 | 0 | 0.1229624 | 0 | 0 | 0
3745 | 172915.8 | 2011-02-02 10:54 | 0.4686323 | 4 | 30 | 0.9107934 | 4.199815 | 11.1775 | 11.29316 | 46.13062 | 38.29453 | 0 | 0.1229624 | 0 | 0 | 0
3746 | 172917.8 | 2011-02-02 10:54 | 2.484351 | 4 | 30 | 0.8602228 | 4.199653 | 11.17799 | 11.29316 | 46.1327 | 38.29453 | -3.232956e-05 | 0.1229624 | 0 | 0 | 0
3747 | 172921.2 | 2011-02-02 10:54 | 5.908092 | 4 | 30 | 0.810194 | 4.199815 | 11.17878 | 11.29316 | 46.13603 | 38.29453 | 0 | 0.1229624 | 0 | 0 | 0
3748 | 172926.2 | 2011-02-02 10:54 | 10.85921 | 4 | 30 | 0.7601652 | 4.199815 | 11.17986 | 11.29316 | 46.14056 | 38.29453 | 0 | 0.1229624 | 0 | 0 | 0
3749 | 172933 | 2011-02-02 10:54 | 17.72084 | 4 | 30 | 0.7101364 | 4.199977 | 11.18126 | 11.29316 | 46.14643 | 38.29453 | 3.242493e-05 | 0.1229624 | 0 | 0 | 0
3750 | 172942.4 | 2011-02-02 10:54 | 27.09567 | 4 | 30 | 0.6601077 | 4.199653 | 11.18304 | 11.29316 | 46.15391 | 38.29453 | -3.232956e-05 | 0.1229624 | 0 | 0 | 0
3751 | 172955.8 | 2011-02-02 10:54 | 40.49926 | 4 | 30 | 0.6100789 | 4.199815 | 11.1854 | 11.29316 | 46.16382 | 38.29453 | 0 | 0.1229624 | 0 | 0 | 0
3752 | 172976.3 | 2011-02-02 10:55 | 60.98322 | 4 | 30 | 0.5600501 | 4.199653 | 11.18872 | 11.29316 | 46.17775 | 38.29453 | 0 | 0.1229624 | 0 | 0 | 0
3753 | 173012.1 | 2011-02-02 10:55 | 96.74823 | 4 | 30 | 0.5100213 | 4.199815 | 11.19401 | 11.29316 | 46.19998 | 38.29453 | 0 | 0.1229624 | 0 | 0 | 0
3754 | 173077.4 | 2011-02-02 10:56 | 162.0598 | 4 | 30 | 0.459812 | 4.199653 | 11.20277 | 11.29316 | 46.23677 | 38.29453 | 0 | 0.1229624 | 0 | 0 | 0
3755 | 173180.1 | 2011-02-02 10:58 | 264.7922 | 4 | 30 | 0.4097832 | 4.199653 | 11.21515 | 11.29316 | 46.28875 | 38.29453 | -3.232956e-05 | 0.1229624 | 0 | 0 | 0
3756 | 173314.5 | 2011-02-02 11:00 | 399.2276 | 4 | 30 | 0.3595738 | 4.199815 | 11.22949 | 11.29316 | 46.34899 | 38.29453 | 0 | 0.1229624 | 0 | 0 | 0
3757 | 173481.4 | 2011-02-02 11:03 | 566.0998 | 4 | 30 | 0.3095451 | 4.199653 | 11.24498 | 11.29316 | 46.41402 | 38.29453 | -6.475449e-05 | 0.1229624 | 0 | 0 | 0
3758 | 173686.4 | 2011-02-02 11:06 | 771.0962 | 4 | 30 | 0.2595163 | 4.199491 | 11.26114 | 11.29316 | 46.4819 | 38.29453 | -6.475449e-05 | 0.1229624 | 0 | 0 | 0
3759 | 173945.1 | 2011-02-02 11:11 | 1029.748 | 4 | 30 | 0.2094875 | 4.199653 | 11.27793 | 11.29316 | 46.55244 | 38.29453 | 0 | 0.1229624 | 0 | 0 | 0
3760 | 174287.3 | 2011-02-02 11:16 | 1371.992 | 4 | 30 | 0.1590975 | 4.199653 | 11.29537 | 11.29316 | 46.62567 | 38.29453 | 0 | 0.1229624 | 0 | 0 | 0
3761 | 174781.7 | 2011-02-02 11:25 | 1866.375 | 4 | 30 | 0.1088881 | 4.199653 | 11.31359 | 11.29316 | 46.7022 | 38.29453 | 0 | 0.1229624 | 0 | 0 | 0
3762 | 175665.4 | 2011-02-02 11:39 | 2750.11 | 4 | 30 | 0.05885938 | 4.199491 | 11.33349 | 11.29316 | 46.78575 | 38.29453 | -3.242493e-05 | 0.1229624 | 0 | 0 | 0
3763 | 175928 | 2011-02-02 11:44 | 3012.67 | 4 | 30 | 0.04982892 | 4.199653 | 11.33747 | 11.29316 | 46.80249 | 38.29453 | -3.232956e-05 | 0.1229624 | 0 | 0 | 0
3764 | 175958 | 2011-02-02 11:44 | 30.01504 | 5 | 30 | 0 | 4.188807 | 11.33747 | 11.29316 | 46.80249 | 38.29453 | -6.475449e-05 | 0.1229624 | 0 | 0 | 0
3765 | 175988 | 2011-02-02 11:45 | 60.01451 | 5 | 30 | 0 | 4.18735 | 11.33747 | 11.29316 | 46.80249 | 38.29453 | -3.242493e-05 | 0.1229624 | 0 | 0 | 0
3766 | 175988.2 | 2011-02-02 11:45 | 0.1876098 | 6 | 30 | -1.92431e-05 | 4.18735 | 11.33747 | 11.29316 | 46.80249 | 38.29453 | 0 | 0.1207535 | 0 | 0 | 0
3767 | 175993 | 2011-02-02 11:45 | 5.015548 | 6 | 30 | 0.0003419755 | 4.18735 | 11.33747 | 11.29316 | 46.80249 | 38.29453 | -3.242493e-05 | 0.1207535 | 0 | 0 | 0
3768 | 176001.8 | 2011-02-02 11:45 | 8.828088 | 7 | 30 | -1.099749 | 3.987097 | 11.33747 | 11.29586 | 46.80249 | 38.30532 | -0.002298736 | 0.1207535 | 0 | 0 | 0
3769 | 176031.8 | 2011-02-02 11:46 | 38.84307 | 7 | 30 | -1.099568 | 3.917972 | 11.33747 | 11.30503 | 46.80249 | 38.34155 | -0.001813126 | 0.1207535 | 0 | 0 | 0
3770 | 176061.9 | 2011-02-02 11:46 | 68.85818 | 7 | 30 | -1.099388 | 3.846418 | 11.33747 | 11.3142 | 46.80249 | 38.37715 | -0.002007389 | 0.1207535 | 0 | 0 | 0
3771 | 176091.9 | 2011-02-02 11:47 | 98.87331 | 7 | 30 | -1.099568 | 3.772437 | 11.33747 | 11.32336 | 46.80249 | 38.41207 | -0.001845503 | 0.1207535 | 0 | 0 | 0
3772 | 176121.9 | 2011-02-02 11:47 | 128.8884 | 7 | 30 | -1.099568 | 3.710758 | 11.33747 | 11.33253 | 46.80249 | 38.44636 | -0.001424599 | 0.1207535 | 0 | 0 | 0
3773 | 176151.9 | 2011-02-02 11:48 | 158.9035 | 7 | 30 | -1.099568 | 3.662678 | 11.33747 | 11.3417 | 46.80249 | 38.48015 | -0.001133204 | 0.1207535 | 0 | 0 | 0
3774 | 176181.9 | 2011-02-02 11:48 | 188.9188 | 7 | 30 | -1.099388 | 3.624797 | 11.33747 | 11.35087 | 46.80249 | 38.51354 | -0.0008741856 | 0.1207535 | 0 | 0 | 0
3775 | 176211.9 | 2011-02-02 11:49 | 218.9339 | 7 | 30 | -1.099568 | 3.593553 | 11.33747 | 11.36004 | 46.80249 | 38.54663 | -0.0007122994 | 0.1207535 | 0 | 0 | 0
3776 | 176241.9 | 2011-02-02 11:49 | 248.9489 | 7 | 30 | -1.099568 | 3.567004 | 11.33747 | 11.3692 | 46.80249 | 38.57945 | -0.0006475449 | 0.1207535 | 0 | 0 | 0
3777 | 176272 | 2011-02-02 11:50 | 278.9642 | 7 | 30 | -1.099568 | 3.54353 | 11.33747 | 11.37837 | 46.80249 | 38.61204 | -0.0005827904 | 0.1207535 | 0 | 0 | 0
3778 | 176302 | 2011-02-02 11:50 | 308.9792 | 7 | 30 | -1.099568 | 3.522647 | 11.33747 | 11.38754 | 46.80249 | 38.64443 | -0.0004856586 | 0.1207535 | 0 | 0 | 0
3779 | 176332 | 2011-02-02 11:51 | 338.9943 | 7 | 30 | -1.099749 | 3.503221 | 11.33747 | 11.39671 | 46.80249 | 38.67663 | -0.0004856586 | 0.1207535 | 0 | 0 | 0
3780 | 176362 | 2011-02-02 11:51 | 369.0094 | 7 | 30 | -1.099568 | 3.485575 | 11.33747 | 11.40588 | 46.80249 | 38.70867 | -0.0004209042 | 0.1207535 | 0 | 0 | 0
3781 | 176392 | 2011-02-02 11:52 | 399.027 | 7 | 30 | -1.099568 | 3.469063 | 11.33747 | 11.41505 | 46.80249 | 38.74055 | -0.0004209042 | 0.1207535 | 0 | 0 | 0
3782 | 176422 | 2011-02-02 11:52 | 429.0396 | 7 | 30 | -1.099568 | 3.453684 | 11.33747 | 11.42421 | 46.80249 | 38.77228 | -0.0003561497 | 0.1207535 | 0 | 0 | 0
3783 | 176452.1 | 2011-02-02 11:53 | 459.0549 | 7 | 30 | -1.099568 | 3.439114 | 11.33747 | 11.43338 | 46.80249 | 38.80388 | -0.0003561497 | 0.1207535 | 0 | 0 | 0
3784 | 176482.1 | 2011-02-02 11:53 | 489.0699 | 7 | 30 | -1.099568 | 3.425354 | 11.33747 | 11.44255 | 46.80249 | 38.83534 | -0.0003885269 | 0.1207535 | 0 | 0 | 0
3785 | 176512.1 | 2011-02-02 11:54 | 519.087 | 7 | 30 | -1.099388 | 3.412079 | 11.33747 | 11.45172 | 46.80249 | 38.86669 | -0.0003561497 | 0.1207535 | 0 | 0 | 0
3786 | 176542.1 | 2011-02-02 11:54 | 549.1002 | 7 | 30 | -1.099568 | 3.399128 | 11.33747 | 11.46089 | 46.80249 | 38.89791 | -0.0003237724 | 0.1207535 | 0 | 0 | 0
3787 | 176572.1 | 2011-02-02 11:55 | 579.1152 | 7 | 30 | -1.099749 | 3.385692 | 11.33747 | 11.47005 | 46.80249 | 38.92901 | -0.0003561497 | 0.1207535 | 0 | 0 | 0
3788 | 176602.1 | 2011-02-02 11:55 | 609.1305 | 7 | 30 | -1.099568 | 3.372579 | 11.33747 | 11.47922 | 46.80249 | 38.95999 | -0.0003561497 | 0.1207535 | 0 | 0 | 0
3789 | 176632.1 | 2011-02-02 11:56 | 639.1455 | 7 | 30 | -1.099568 | 3.359304 | 11.33747 | 11.48839 | 46.80249 | 38.99085 | -0.0003561497 | 0.1207535 | 0 | 0 | 0
3790 | 176662.2 | 2011-02-02 11:56 | 669.1606 | 7 | 30 | -1.099568 | 3.345544 | 11.33747 | 11.49756 | 46.80249 | 39.02158 | -0.0003885269 | 0.1207535 | 0 | 0 | 0
3791 | 176692.2 | 2011-02-02 11:57 | 699.1757 | 7 | 30 | -1.099568 | 3.330974 | 11.33747 | 11.50673 | 46.80249 | 39.05219 | -0.0004209042 | 0.1207535 | 0 | 0 | 0
3792 | 176722.2 | 2011-02-02 11:57 | 729.1908 | 7 | 30 | -1.099568 | 3.314786 | 11.33747 | 11.51589 | 46.80249 | 39.08266 | -0.0005180359 | 0.1207535 | 0 | 0 | 0
3793 | 176752.2 | 2011-02-02 11:58 | 759.206 | 7 | 30 | -1.099568 | 3.298273 | 11.33747 | 11.52506 | 46.80249 | 39.11297 | -0.0004209042 | 0.1207535 | 0 | 0 | 0
3794 | 176782.2 | 2011-02-02 11:58 | 789.221 | 7 | 30 | -1.099568 | 3.280466 | 11.33747 | 11.53423 | 46.80249 | 39.14313 | -0.0004856586 | 0.1207535 | 0 | 0 | 0
3795 | 176812.2 | 2011-02-02 11:59 | 819.2362 | 7 | 30 | -1.099568 | 3.261525 | 11.33747 | 11.5434 | 46.80249 | 39.17312 | -0.0005180359 | 0.1207535 | 0 | 0 | 0
3796 | 176842.3 | 2011-02-02 11:59 | 849.2513 | 7 | 30 | -1.099568 | 3.240642 | 11.33747 | 11.55257 | 46.80249 | 39.20293 | -0.0005827904 | 0.1207535 | 0 | 0 | 0
3797 | 176872.3 | 2011-02-02 12:00 | 879.2664 | 7 | 30 | -1.099568 | 3.217654 | 11.33747 | 11.56173 | 46.80249 | 39.23253 | -0.0006799221 | 0.1207535 | 0 | 0 | 0
3798 | 176902.3 | 2011-02-02 12:00 | 909.2824 | 7 | 30 | -1.09993 | 3.1924 | 11.33747 | 11.5709 | 46.80249 | 39.26192 | -0.0007122994 | 0.1207535 | 0 | 0 | 0
3799 | 176932.3 | 2011-02-02 12:01 | 939.2967 | 7 | 30 | -1.099749 | 3.16488 | 11.33747 | 11.58007 | 46.80249 | 39.29107 | -0.0008094311 | 0.1207535 | 0 | 0 | 0
3800 | 176962.3 | 2011-02-02 12:01 | 969.3118 | 7 | 30 | -1.099388 | 3.133959 | 11.33747 | 11.58924 | 46.80249 | 39.31994 | -0.0008418083 | 0.1207535 | 0 | 0 | 0
3801 | 176992.3 | 2011-02-02 12:02 | 999.3269 | 7 | 30 | -1.099568 | 3.099154 | 11.33747 | 11.59841 | 46.80249 | 39.34852 | -0.00093894 | 0.1207535 | 0 | 0 | 0
3802 | 177022.3 | 2011-02-02 12:02 | 1029.342 | 7 | 30 | -1.099568 | 3.058682 | 11.33747 | 11.60757 | 46.80249 | 39.37675 | -0.001133204 | 0.1207535 | 0 | 0 | 0
3803 | 177052.4 | 2011-02-02 12:03 | 1059.357 | 7 | 30 | -1.099568 | 3.008822 | 11.33747 | 11.61674 | 46.80249 | 39.40457 | -0.001424599 | 0.1207535 | 0 | 0 | 0
3804 | 177082.4 | 2011-02-02 12:03 | 1089.372 | 7 | 30 | -1.099749 | 2.947143 | 11.33747 | 11.62591 | 46.80249 | 39.43189 | -0.001813078 | 0.1207535 | 0 | 0 | 0
3805 | 177112.4 | 2011-02-02 12:04 | 1119.389 | 7 | 30 | -1.099749 | 2.869114 | 11.33747 | 11.63508 | 46.80249 | 39.45857 | -0.002331161 | 0.1207535 | 0 | 0 | 0
3806 | 177142.4 | 2011-02-02 12:04 | 1149.403 | 7 | 30 | -1.099388 | 2.769069 | 11.33747 | 11.64425 | 46.80249 | 39.48443 | -0.002881575 | 0.1207535 | 0 | 0 | 0
3807 | 177161.2 | 2011-02-02 12:04 | 1168.215 | 7 | 30 | -1.099568 | 2.699944 | 11.33747 | 11.64999 | 46.80249 | 39.50014 | -0.002978659 | 0.1207535 | 0 | 0 | 0
3808 | 177221.2 | 2011-02-02 12:05 | 60.01458 | 8 | 30 | 0 | 3.75301 | 11.33747 | 11.64999 | 46.80249 | 39.50014 | 0.0007770061 | 0.1207535 | 0 | 0 | 0
3809 | 177221.4 | 2011-02-02 12:05 | 0.1874185 | 9 | 30 | -1.92431e-05 | 3.75301 | 11.33747 | 11.64999 | 46.80249 | 39.50014 | 0 | 0.1207535 | 0 | 0 | 0
3810 | 177226.2 | 2011-02-02 12:05 | 5.015534 | 9 | 30 | 0.0003419755 | 3.757543 | 11.33747 | 11.64999 | 46.80249 | 39.50014 | 0.0006475449 | 0.1207535 | 0 | 0 | 0
3811 | 177256.3 | 2011-02-02 12:06 | 30.01513 | 1 | 31 | 0 | 3.775998 | 11.33747 | 11.64999 | 46.80249 | 39.50014 | 0.0003885269 | 0.1207535 | 0 | 0 | 0
3812 | 177286.3 | 2011-02-02 12:06 | 60.03271 | 1 | 31 | 0 | 3.789273 | 11.33747 | 11.64999 | 46.80249 | 39.50014 | 0.0003237724 | 0.1207535 | 0 | 0 | 0
3813 | 177316.3 | 2011-02-02 12:07 | 90.04538 | 1 | 31 | 0 | 3.798986 | 11.33747 | 11.64999 | 46.80249 | 39.50014 | 0.0001942635 | 0.1207535 | 0 | 0 | 0
3814 | 177346.3 | 2011-02-02 12:07 | 120.0136 | 1 | 31 | 0 | 3.807404 | 11.33747 | 11.64999 | 46.80249 | 39.50014 | 0.0002266407 | 0.1207535 | 0 | 0 | 0
3815 | 177376.3 | 2011-02-02 12:08 | 30.01711 | 2 | 31 | 0.5497554 | 3.930437 | 11.34206 | 11.64999 | 46.82043 | 39.50014 | 0.0007122994 | 0.1207535 | 0 | 0 | 0
3816 | 177406.3 | 2011-02-02 12:08 | 60.03039 | 2 | 31 | 0.549936 | 3.951968 | 11.34664 | 11.64999 | 46.8385 | 39.50014 | 0.0004856586 | 0.1207535 | 0 | 0 | 0
3817 | 177436.3 | 2011-02-02 12:09 | 90.04538 | 2 | 31 | 0.5497554 | 3.967347 | 11.35123 | 11.64999 | 46.85666 | 39.50014 | 0.0003561497 | 0.1207535 | 0 | 0 | 0
3818 | 177466.3 | 2011-02-02 12:09 | 120.0605 | 2 | 31 | 0.549936 | 3.980622 | 11.35582 | 11.64999 | 46.87489 | 39.50014 | 0.0003237724 | 0.1207535 | 0 | 0 | 0
3819 | 177496.4 | 2011-02-02 12:10 | 150.0756 | 2 | 31 | 0.549936 | 3.992601 | 11.3604 | 11.64999 | 46.89317 | 39.50014 | 0.0003237724 | 0.1207535 | 0 | 0 | 0
3820 | 177526.4 | 2011-02-02 12:10 | 180.0907 | 2 | 31 | 0.549936 | 4.003448 | 11.36499 | 11.64999 | 46.9115 | 39.50014 | 0.0002913475 | 0.1207535 | 0 | 0 | 0
3821 | 177556.4 | 2011-02-02 12:11 | 210.1058 | 2 | 31 | 0.549936 | 4.012999 | 11.36957 | 11.64999 | 46.92988 | 39.50014 | 0.0001942635 | 0.1207535 | 0 | 0 | 0
3822 | 177586.4 | 2011-02-02 12:11 | 240.1209 | 2 | 31 | 0.5501166 | 4.022388 | 11.37416 | 11.64999 | 46.9483 | 39.50014 | 0.0002914429 | 0.1207535 | 0 | 0 | 0
3823 | 177616.4 | 2011-02-02 12:12 | 270.1362 | 2 | 31 | 0.5501166 | 4.030644 | 11.37874 | 11.64999 | 46.96677 | 39.50014 | 0.000226593 | 0.1207535 | 0 | 0 | 0
3824 | 177646.4 | 2011-02-02 12:12 | 300.1513 | 2 | 31 | 0.5501166 | 4.038415 | 11.38333 | 11.64999 | 46.98527 | 39.50014 | 0.0001942635 | 0.1207535 | 0 | 0 | 0
3825 | 177676.4 | 2011-02-02 12:13 | 330.1664 | 2 | 31 | 0.5502972 | 4.046023 | 11.38792 | 11.64999 | 47.00381 | 39.50014 | 0.000226593 | 0.1207535 | 0 | 0 | 0
3826 | 177706.5 | 2011-02-02 12:13 | 360.1815 | 2 | 31 | 0.5501166 | 4.052823 | 11.3925 | 11.64999 | 47.02238 | 39.50014 | 0.0001942635 | 0.1207535 | 0 | 0 | 0
3827 | 177736.5 | 2011-02-02 12:14 | 390.1968 | 2 | 31 | 0.5501166 | 4.059298 | 11.39709 | 11.64999 | 47.04099 | 39.50014 | 0.0001618385 | 0.1207535 | 0 | 0 | 0
3828 | 177766.5 | 2011-02-02 12:14 | 420.2117 | 2 | 31 | 0.549936 | 4.065288 | 11.40167 | 11.64999 | 47.05961 | 39.50014 | 0.000129509 | 0.1207535 | 0 | 0 | 0
3829 | 177796.5 | 2011-02-02 12:15 | 450.2268 | 2 | 31 | 0.549936 | 4.071116 | 11.40626 | 11.64999 | 47.07827 | 39.50014 | 9.717941e-05 | 0.1207535 | 0 | 0 | 0
3830 | 177826.5 | 2011-02-02 12:15 | 480.2419 | 2 | 31 | 0.5501166 | 4.076782 | 11.41084 | 11.64999 | 47.09695 | 39.50014 | 0.0001618385 | 0.1207535 | 0 | 0 | 0
3831 | 177856.5 | 2011-02-02 12:16 | 510.2602 | 2 | 31 | 0.549936 | 4.082124 | 11.41543 | 11.64999 | 47.11566 | 39.50014 | 0.000129509 | 0.1207535 | 0 | 0 | 0
3832 | 177886.5 | 2011-02-02 12:16 | 540.2722 | 2 | 31 | 0.549936 | 4.087466 | 11.42002 | 11.64999 | 47.13439 | 39.50014 | 0.0001942635 | 0.1207535 | 0 | 0 | 0
3833 | 177916.6 | 2011-02-02 12:17 | 570.2874 | 2 | 31 | 0.5497554 | 4.092485 | 11.4246 | 11.64999 | 47.15314 | 39.50014 | 9.717941e-05 | 0.1207535 | 0 | 0 | 0
3834 | 177946.6 | 2011-02-02 12:17 | 600.3025 | 2 | 31 | 0.5501166 | 4.097665 | 11.42919 | 11.64999 | 47.17192 | 39.50014 | 0.0001619339 | 0.1207535 | 0 | 0 | 0
3835 | 177976.6 | 2011-02-02 12:18 | 630.3195 | 2 | 31 | 0.549936 | 4.102198 | 11.43377 | 11.64999 | 47.19072 | 39.50014 | 9.717941e-05 | 0.1207535 | 0 | 0 | 0
3836 | 178006.6 | 2011-02-02 12:18 | 660.3326 | 2 | 31 | 0.549936 | 4.107055 | 11.43836 | 11.64999 | 47.20954 | 39.50014 | 9.717941e-05 | 0.1207535 | 0 | 0 | 0
3837 | 178036.6 | 2011-02-02 12:19 | 690.3477 | 2 | 31 | 0.549936 | 4.111911 | 11.44294 | 11.64999 | 47.22839 | 39.50014 | 0.0001619339 | 0.1207535 | 0 | 0 | 0
3838 | 178066.6 | 2011-02-02 12:19 | 720.3629 | 2 | 31 | 0.549936 | 4.116282 | 11.44753 | 11.64999 | 47.24725 | 39.50014 | 9.717941e-05 | 0.1207535 | 0 | 0 | 0
3839 | 178096.7 | 2011-02-02 12:20 | 750.378 | 2 | 31 | 0.5501166 | 4.120976 | 11.45211 | 11.64999 | 47.26614 | 39.50014 | 0.000129509 | 0.1207535 | 0 | 0 | 0
3840 | 178126.7 | 2011-02-02 12:20 | 780.3931 | 2 | 31 | 0.5497554 | 4.125185 | 11.4567 | 11.64999 | 47.28504 | 39.50014 | 6.475449e-05 | 0.1207535 | 0 | 0 | 0
3841 | 178156.7 | 2011-02-02 12:21 | 810.4082 | 2 | 31 | 0.5501166 | 4.12988 | 11.46128 | 11.64999 | 47.30397 | 39.50014 | 9.717941e-05 | 0.1207535 | 0 | 0 | 0
3842 | 178186.7 | 2011-02-02 12:21 | 840.4235 | 2 | 31 | 0.5497554 | 4.134251 | 11.46587 | 11.64999 | 47.32292 | 39.50014 | 9.708405e-05 | 0.1207535 | 0 | 0 | 0
3843 | 178216.7 | 2011-02-02 12:22 | 870.4385 | 2 | 31 | 0.549936 | 4.138784 | 11.47046 | 11.64999 | 47.34189 | 39.50014 | 9.708405e-05 | 0.1207535 | 0 | 0 | 0
3844 | 178246.7 | 2011-02-02 12:22 | 900.4536 | 2 | 31 | 0.549936 | 4.143317 | 11.47504 | 11.64999 | 47.36088 | 39.50014 | 0.000129509 | 0.1207535 | 0 | 0 | 0
3845 | 178276.7 | 2011-02-02 12:23 | 930.4687 | 2 | 31 | 0.5501166 | 4.14785 | 11.47963 | 11.64999 | 47.37989 | 39.50014 | 0.000129509 | 0.1207535 | 0 | 0 | 0
3846 | 178306.8 | 2011-02-02 12:23 | 960.4838 | 2 | 31 | 0.549936 | 4.152059 | 11.48421 | 11.64999 | 47.39891 | 39.50014 | 0.000129509 | 0.1207535 | 0 | 0 | 0
3847 | 178336.8 | 2011-02-02 12:24 | 990.499 | 2 | 31 | 0.549936 | 4.15643 | 11.4888 | 11.64999 | 47.41796 | 39.50014 | 9.717941e-05 | 0.1207535 | 0 | 0 | 0
3848 | 178366.8 | 2011-02-02 12:24 | 1020.514 | 2 | 31 | 0.5501166 | 4.161124 | 11.49338 | 11.64999 | 47.43703 | 39.50014 | 0.0001618385 | 0.1207535 | 0 | 0 | 0
3849 | 178396.8 | 2011-02-02 12:25 | 1050.529 | 2 | 31 | 0.5502972 | 4.165333 | 11.49797 | 11.64999 | 47.45612 | 39.50014 | 0.0001618385 | 0.1207535 | 0 | 0 | 0
3850 | 178426.8 | 2011-02-02 12:25 | 1080.544 | 2 | 31 | 0.5497554 | 4.169704 | 11.50255 | 11.64999 | 47.47523 | 39.50014 | 0.000129509 | 0.1207535 | 0 | 0 | 0
3851 | 178456.8 | 2011-02-02 12:26 | 1110.559 | 2 | 31 | 0.549936 | 4.174075 | 11.50714 | 11.64999 | 47.49436 | 39.50014 | 9.708405e-05 | 0.1207535 | 0 | 0 | 0
3852 | 178486.8 | 2011-02-02 12:26 | 1140.575 | 2 | 31 | 0.5501166 | 4.178608 | 11.51172 | 11.64999 | 47.51351 | 39.50014 | 0.0001618385 | 0.1207535 | 0 | 0 | 0
3853 | 178516.9 | 2011-02-02 12:27 | 1170.59 | 2 | 31 | 0.549936 | 4.182979 | 11.51631 | 11.64999 | 47.53268 | 39.50014 | 0.0001619339 | 0.1207535 | 0 | 0 | 0
3854 | 178546.9 | 2011-02-02 12:27 | 1200.605 | 2 | 31 | 0.5501166 | 4.187512 | 11.5209 | 11.64999 | 47.55187 | 39.50014 | 0.000129509 | 0.1207535 | 0 | 0 | 0
3855 | 178576.9 | 2011-02-02 12:28 | 1230.622 | 2 | 31 | 0.5501166 | 4.191883 | 11.52548 | 11.64999 | 47.57109 | 39.50014 | 0.000129509 | 0.1207535 | 0 | 0 | 0
3856 | 178606.9 | 2011-02-02 12:28 | 1260.635 | 2 | 31 | 0.5501166 | 4.196253 | 11.53007 | 11.64999 | 47.59032 | 39.50014 | 0.0001618385 | 0.1207535 | 0 | 0 | 0
3857 | 178632 | 2011-02-02 12:29 | 1285.728 | 2 | 31 | 0.549936 | 4.200139 | 11.5339 | 11.64999 | 47.60641 | 39.50014 | 0.0001618385 | 0.1207535 | 0 | 0 | 0
3858 | 178662 | 2011-02-02 12:29 | 30.01514 | 3 | 31 | 0 | 4.091352 | 11.5339 | 11.64999 | 47.60641 | 39.50014 | -0.0004532814 | 0.1207535 | 0 | 0 | 0
3859 | 178692 | 2011-02-02 12:30 | 60.03022 | 3 | 31 | 0 | 4.07921 | 11.5339 | 11.64999 | 47.60641 | 39.50014 | -0.0002913475 | 0.1207535 | 0 | 0 | 0
3860 | 178722.1 | 2011-02-02 12:30 | 90.04478 | 3 | 31 | 0 | 4.071601 | 11.5339 | 11.64999 | 47.60641 | 39.50014 | -0.0002266884 | 0.1207535 | 0 | 0 | 0
3861 | 178752 | 2011-02-02 12:31 | 120.0137 | 3 | 31 | 0 | 4.066421 | 11.5339 | 11.64999 | 47.60641 | 39.50014 | -0.000129509 | 0.1207535 | 0 | 0 | 0
3862 | 178782 | 2011-02-02 12:31 | 30.01525 | 5 | 31 | 0 | 4.062374 | 11.5339 | 11.64999 | 47.60641 | 39.50014 | -9.708405e-05 | 0.1207535 | 0 | 0 | 0
3863 | 178812 | 2011-02-02 12:32 | 60.01464 | 5 | 31 | 0 | 4.059622 | 11.5339 | 11.64999 | 47.60641 | 39.50014 | -3.242493e-05 | 0.1207535 | 0 | 0 | 0
3864 | 178812.2 | 2011-02-02 12:32 | 0.1874964 | 6 | 31 | -1.92431e-05 | 4.05946 | 11.5339 | 11.64999 | 47.60641 | 39.50014 | 0 | 0.1206444 | 0 | 0 | 0
3865 | 178817 | 2011-02-02 12:32 | 5.015576 | 6 | 31 | 0.0005225847 | 4.059136 | 11.5339 | 11.64999 | 47.60641 | 39.50014 | -9.708405e-05 | 0.1206444 | 0 | 0 | 0
3866 | 178829.2 | 2011-02-02 12:32 | 12.203 | 7 | 31 | -1.099568 | 3.859046 | 11.5339 | 11.65372 | 47.60641 | 39.51459 | -0.002007389 | 0.1206444 | 0 | 0 | 0
3867 | 178859.3 | 2011-02-02 12:33 | 42.21813 | 7 | 31 | -1.09993 | 3.78733 | 11.5339 | 11.66289 | 47.60641 | 39.54964 | -0.001975012 | 0.1206444 | 0 | 0 | 0
3868 | 178889.3 | 2011-02-02 12:33 | 72.2327 | 7 | 31 | -1.099568 | 3.710596 | 11.5339 | 11.67206 | 47.60641 | 39.58401 | -0.002039766 | 0.1206444 | 0 | 0 | 0
3869 | 178919.3 | 2011-02-02 12:34 | 102.2328 | 7 | 31 | -1.099568 | 3.640662 | 11.5339 | 11.68122 | 47.60641 | 39.61768 | -0.001715994 | 0.1206444 | 0 | 0 | 0
3870 | 178949.3 | 2011-02-02 12:34 | 132.2471 | 7 | 31 | -1.099568 | 3.586754 | 11.5339 | 11.69035 | 47.60641 | 39.65066 | -0.001359797 | 0.1206444 | 0 | 0 | 0
3871 | 178979.3 | 2011-02-02 12:35 | 162.2473 | 7 | 31 | -1.099568 | 3.545311 | 11.5339 | 11.69955 | 47.60641 | 39.68347 | -0.001036072 | 0.1206444 | 0 | 0 | 0
3872 | 179009.3 | 2011-02-02 12:35 | 192.2619 | 7 | 31 | -1.099749 | 3.512772 | 11.5339 | 11.70872 | 47.60641 | 39.71582 | -0.0007770538 | 0.1206444 | 0 | 0 | 0
3873 | 179039.3 | 2011-02-02 12:36 | 222.277 | 7 | 31 | -1.099207 | 3.486547 | 11.5339 | 11.71789 | 47.60641 | 39.7479 | -0.0006151676 | 0.1206444 | 0 | 0 | 0
3874 | 179069.3 | 2011-02-02 12:36 | 252.2772 | 7 | 31 | -1.099749 | 3.463882 | 11.5339 | 11.72705 | 47.60641 | 39.77974 | -0.0005827904 | 0.1206444 | 0 | 0 | 0
3875 | 179099.3 | 2011-02-02 12:37 | 282.2921 | 7 | 31 | -1.099568 | 3.444456 | 11.5339 | 11.73622 | 47.60641 | 39.81141 | -0.0004856586 | 0.1206444 | 0 | 0 | 0
3876 | 179129.3 | 2011-02-02 12:37 | 312.3073 | 7 | 31 | -1.099568 | 3.427296 | 11.5339 | 11.74538 | 47.60641 | 39.84291 | -0.0004532814 | 0.1206444 | 0 | 0 | 0
3877 | 179159.4 | 2011-02-02 12:38 | 342.3225 | 7 | 31 | -1.099749 | 3.411432 | 11.5339 | 11.75455 | 47.60641 | 39.87425 | -0.0004209042 | 0.1206444 | 0 | 0 | 0
3878 | 179189.4 | 2011-02-02 12:38 | 372.3375 | 7 | 31 | -1.099749 | 3.3967 | 11.5339 | 11.76372 | 47.60641 | 39.90546 | -0.0003885269 | 0.1206444 | 0 | 0 | 0
3879 | 179219.4 | 2011-02-02 12:39 | 402.3526 | 7 | 31 | -1.099568 | 3.382292 | 11.5339 | 11.77289 | 47.60641 | 39.93653 | -0.0003561497 | 0.1206444 | 0 | 0 | 0
3880 | 179249.4 | 2011-02-02 12:39 | 432.3677 | 7 | 31 | -1.099749 | 3.367399 | 11.5339 | 11.78206 | 47.60641 | 39.96748 | -0.0004209042 | 0.1206444 | 0 | 0 | 0
3881 | 179279.4 | 2011-02-02 12:40 | 462.3828 | 7 | 31 | -1.099749 | 3.352181 | 11.5339 | 11.79122 | 47.60641 | 39.99828 | -0.0004532814 | 0.1206444 | 0 | 0 | 0
3882 | 179309.4 | 2011-02-02 12:40 | 492.398 | 7 | 31 | -1.099568 | 3.335993 | 11.5339 | 11.80039 | 47.60641 | 40.02894 | -0.0004532814 | 0.1206444 | 0 | 0 | 0
3883 | 179339.4 | 2011-02-02 12:41 | 522.4131 | 7 | 31 | -1.099568 | 3.318347 | 11.5339 | 11.80956 | 47.60641 | 40.05944 | -0.0005180359 | 0.1206444 | 0 | 0 | 0
3884 | 179369.5 | 2011-02-02 12:41 | 552.4305 | 7 | 31 | -1.099388 | 3.298921 | 11.5339 | 11.81873 | 47.60641 | 40.08978 | -0.0005180359 | 0.1206444 | 0 | 0 | 0
3885 | 179399.5 | 2011-02-02 12:42 | 582.4432 | 7 | 31 | -1.099388 | 3.277066 | 11.5339 | 11.82789 | 47.60641 | 40.11992 | -0.0005827904 | 0.1206444 | 0 | 0 | 0
3886 | 179429.5 | 2011-02-02 12:42 | 612.4587 | 7 | 31 | -1.099749 | 3.252298 | 11.5339 | 11.83706 | 47.60641 | 40.14986 | -0.0007122994 | 0.1206444 | 0 | 0 | 0
3887 | 179459.5 | 2011-02-02 12:43 | 642.4736 | 7 | 31 | -1.099568 | 3.223644 | 11.5339 | 11.84623 | 47.60641 | 40.17954 | -0.0008418083 | 0.1206444 | 0 | 0 | 0
3888 | 179489.5 | 2011-02-02 12:43 | 672.4887 | 7 | 31 | -1.099388 | 3.189972 | 11.5339 | 11.8554 | 47.60641 | 40.20895 | -0.0009712696 | 0.1206444 | 0 | 0 | 0
3889 | 179519.5 | 2011-02-02 12:44 | 702.5037 | 7 | 31 | -1.099568 | 3.148367 | 11.5339 | 11.86457 | 47.60641 | 40.23801 | -0.001197958 | 0.1206444 | 0 | 0 | 0
3890 | 179549.6 | 2011-02-02 12:44 | 732.519 | 7 | 31 | -1.099749 | 3.096726 | 11.5339 | 11.87373 | 47.60641 | 40.26665 | -0.001554108 | 0.1206444 | 0 | 0 | 0
3891 | 179579.6 | 2011-02-02 12:45 | 762.534 | 7 | 31 | -1.09993 | 3.029543 | 11.5339 | 11.8829 | 47.60641 | 40.29475 | -0.002072144 | 0.1206444 | 0 | 0 | 0
3892 | 179609.6 | 2011-02-02 12:45 | 792.5493 | 7 | 31 | -1.099388 | 2.935973 | 11.5339 | 11.89207 | 47.60641 | 40.32212 | -0.002881527 | 0.1206444 | 0 | 0 | 0
3893 | 179639.6 | 2011-02-02 12:46 | 822.5644 | 7 | 31 | -1.099749 | 2.799341 | 11.5339 | 11.90124 | 47.60641 | 40.34845 | -0.004306173 | 0.1206444 | 0 | 0 | 0
3894 | 179656.2 | 2011-02-02 12:46 | 839.1421 | 7 | 31 | -1.099568 | 2.699782 | 11.5339 | 11.9063 | 47.60641 | 40.36238 | -0.005115557 | 0.1206444 | 0 | 0 | 0
3895 | 179716.2 | 2011-02-02 12:47 | 60.01462 | 8 | 31 | 0 | 3.742002 | 11.5339 | 11.9063 | 47.60641 | 40.36238 | 0.0007770538 | 0.1206444 | 0 | 0 | 0
3896 | 179716.4 | 2011-02-02 12:47 | 0.1893202 | 9 | 31 | -1.92431e-05 | 3.742326 | 11.5339 | 11.9063 | 47.60641 | 40.36238 | 0 | 0.1261983 | 0 | 0 | 0
3897 | 179721.2 | 2011-02-02 12:47 | 5.015451 | 9 | 31 | 0.0001613662 | 3.747183 | 11.5339 | 11.9063 | 47.60641 | 40.36238 | 0.0006799221 | 0.1261983 | 0 | 0 | 0
3898 | 179751.2 | 2011-02-02 12:48 | 30.01513 | 1 | 32 | 0 | 3.767418 | 11.5339 | 11.9063 | 47.60641 | 40.36238 | 0.0003885269 | 0.1261983 | 0 | 0 | 0
3899 | 179781.2 | 2011-02-02 12:48 | 60.03228 | 1 | 32 | 0 | 3.780693 | 11.5339 | 11.9063 | 47.60641 | 40.36238 | 0.0003237724 | 0.1261983 | 0 | 0 | 0
3900 | 179811.3 | 2011-02-02 12:49 | 90.04536 | 1 | 32 | 0 | 3.78992 | 11.5339 | 11.9063 | 47.60641 | 40.36238 | 0.0001618862 | 0.1261983 | 0 | 0 | 0
3901 | 179841.2 | 2011-02-02 12:49 | 120.0136 | 1 | 32 | 0 | 3.797367 | 11.5339 | 11.9063 | 47.60641 | 40.36238 | 0.0001942635 | 0.1261983 | 0 | 0 | 0
3902 | 179871.2 | 2011-02-02 12:50 | 30.01511 | 2 | 32 | 0.549936 | 3.920886 | 11.53849 | 11.9063 | 47.62432 | 40.36238 | 0.0007122994 | 0.1261983 | 0 | 0 | 0
3903 | 179901.2 | 2011-02-02 12:50 | 60.03035 | 2 | 32 | 0.549936 | 3.940636 | 11.54307 | 11.9063 | 47.64234 | 40.36238 | 0.0004532814 | 0.1261983 | 0 | 0 | 0
3904 | 179931.3 | 2011-02-02 12:51 | 90.04534 | 2 | 32 | 0.5501166 | 3.955044 | 11.54766 | 11.9063 | 47.66045 | 40.36238 | 0.0003885269 | 0.1261983 | 0 | 0 | 0
3905 | 179961.3 | 2011-02-02 12:51 | 120.0605 | 2 | 32 | 0.549936 | 3.966214 | 11.55224 | 11.9063 | 47.67861 | 40.36238 | 0.0002913952 | 0.1261983 | 0 | 0 | 0
3906 | 179991.3 | 2011-02-02 12:52 | 150.0757 | 2 | 32 | 0.5497554 | 3.976089 | 11.55683 | 11.9063 | 47.69682 | 40.36238 | 0.0002266407 | 0.1261983 | 0 | 0 | 0
3907 | 180021.3 | 2011-02-02 12:52 | 180.0907 | 2 | 32 | 0.5501166 | 3.985155 | 11.56141 | 11.9063 | 47.71508 | 40.36238 | 0.000259018 | 0.1261983 | 0 | 0 | 0
3908 | 180051.3 | 2011-02-02 12:53 | 210.1058 | 2 | 32 | 0.5501166 | 3.993087 | 11.566 | 11.9063 | 47.73337 | 40.36238 | 0.0001942635 | 0.1261983 | 0 | 0 | 0
3909 | 180081.3 | 2011-02-02 12:53 | 240.1211 | 2 | 32 | 0.5501166 | 4.000372 | 11.57059 | 11.9063 | 47.75169 | 40.36238 | 0.0001943111 | 0.1261983 | 0 | 0 | 0
3910 | 180111.4 | 2011-02-02 12:54 | 270.1361 | 2 | 32 | 0.549936 | 4.007333 | 11.57517 | 11.9063 | 47.77005 | 40.36238 | 0.000226593 | 0.1261983 | 0 | 0 | 0
3911 | 180141.4 | 2011-02-02 12:54 | 300.1512 | 2 | 32 | 0.5501166 | 4.013647 | 11.57976 | 11.9063 | 47.78844 | 40.36238 | 0.0001942635 | 0.1261983 | 0 | 0 | 0
3912 | 180171.4 | 2011-02-02 12:55 | 330.1663 | 2 | 32 | 0.5497554 | 4.019475 | 11.58434 | 11.9063 | 47.80686 | 40.36238 | 0.000129509 | 0.1261983 | 0 | 0 | 0
3913 | 180201.4 | 2011-02-02 12:55 | 360.1839 | 2 | 32 | 0.5501166 | 4.025626 | 11.58893 | 11.9063 | 47.82531 | 40.36238 | 0.0001942635 | 0.1261983 | 0 | 0 | 0
3914 | 180231.4 | 2011-02-02 12:56 | 390.1986 | 2 | 32 | 0.549936 | 4.030968 | 11.59351 | 11.9063 | 47.84378 | 40.36238 | 0.000129509 | 0.1261983 | 0 | 0 | 0
3915 | 180261.4 | 2011-02-02 12:56 | 420.2117 | 2 | 32 | 0.549936 | 4.03631 | 11.5981 | 11.9063 | 47.86228 | 40.36238 | 9.708405e-05 | 0.1261983 | 0 | 0 | 0
3916 | 180291.4 | 2011-02-02 12:57 | 450.2268 | 2 | 32 | 0.5501166 | 4.041329 | 11.60268 | 11.9063 | 47.8808 | 40.36238 | 0.000129509 | 0.1261983 | 0 | 0 | 0
3917 | 180321.5 | 2011-02-02 12:57 | 480.2419 | 2 | 32 | 0.549936 | 4.046185 | 11.60727 | 11.9063 | 47.89934 | 40.36238 | 9.717941e-05 | 0.1261983 | 0 | 0 | 0
3918 | 180351.5 | 2011-02-02 12:58 | 510.257 | 2 | 32 | 0.549936 | 4.05088 | 11.61186 | 11.9063 | 47.9179 | 40.36238 | 9.708405e-05 | 0.1261983 | 0 | 0 | 0
3919 | 180381.5 | 2011-02-02 12:58 | 540.2723 | 2 | 32 | 0.549936 | 4.055413 | 11.61644 | 11.9063 | 47.93649 | 40.36238 | 6.475449e-05 | 0.1261983 | 0 | 0 | 0
3920 | 180411.5 | 2011-02-02 12:59 | 570.2873 | 2 | 32 | 0.5501166 | 4.060269 | 11.62103 | 11.9063 | 47.9551 | 40.36238 | 0.000129509 | 0.1261983 | 0 | 0 | 0
3921 | 180441.5 | 2011-02-02 12:59 | 600.3024 | 2 | 32 | 0.5501166 | 4.064641 | 11.62561 | 11.9063 | 47.97373 | 40.36238 | 0.000129509 | 0.1261983 | 0 | 0 | 0
3922 | 180471.5 | 2011-02-02 13:00 | 630.3176 | 2 | 32 | 0.549936 | 4.069011 | 11.6302 | 11.9063 | 47.99238 | 40.36238 | 0.000129509 | 0.1261983 | 0 | 0 | 0
3923 | 180501.5 | 2011-02-02 13:00 | 660.3326 | 2 | 32 | 0.5501166 | 4.073382 | 11.63478 | 11.9063 | 48.01104 | 40.36238 | 0.000129509 | 0.1261983 | 0 | 0 | 0
3924 | 180531.6 | 2011-02-02 13:01 | 690.3478 | 2 | 32 | 0.5497554 | 4.077429 | 11.63937 | 11.9063 | 48.02973 | 40.36238 | 6.475449e-05 | 0.1261983 | 0 | 0 | 0
3925 | 180561.6 | 2011-02-02 13:01 | 720.3629 | 2 | 32 | 0.549936 | 4.0818 | 11.64395 | 11.9063 | 48.04844 | 40.36238 | 9.717941e-05 | 0.1261983 | 0 | 0 | 0
3926 | 180591.6 | 2011-02-02 13:02 | 750.3781 | 2 | 32 | 0.549936 | 4.08601 | 11.64854 | 11.9063 | 48.06717 | 40.36238 | 9.717941e-05 | 0.1261983 | 0 | 0 | 0
3927 | 180621.6 | 2011-02-02 13:02 | 780.3931 | 2 | 32 | 0.5501166 | 4.09038 | 11.65313 | 11.9063 | 48.08591 | 40.36238 | 9.708405e-05 | 0.1261983 | 0 | 0 | 0
3928 | 180651.6 | 2011-02-02 13:03 | 810.4082 | 2 | 32 | 0.549936 | 4.094265 | 11.65771 | 11.9063 | 48.10468 | 40.36238 | 9.708405e-05 | 0.1261983 | 0 | 0 | 0
3929 | 180681.6 | 2011-02-02 13:03 | 840.4236 | 2 | 32 | 0.549936 | 4.098475 | 11.6623 | 11.9063 | 48.12346 | 40.36238 | 6.475449e-05 | 0.1261983 | 0 | 0 | 0
3930 | 180711.7 | 2011-02-02 13:04 | 870.4385 | 2 | 32 | 0.549936 | 4.102684 | 11.66688 | 11.9063 | 48.14227 | 40.36238 | 9.708405e-05 | 0.1261983 | 0 | 0 | 0
3931 | 180741.7 | 2011-02-02 13:04 | 900.4536 | 2 | 32 | 0.5501166 | 4.107055 | 11.67147 | 11.9063 | 48.16109 | 40.36238 | 0.0001942635 | 0.1261983 | 0 | 0 | 0
3932 | 180771.7 | 2011-02-02 13:05 | 930.4687 | 2 | 32 | 0.5501166 | 4.11094 | 11.67605 | 11.9063 | 48.17993 | 40.36238 | 0.000129509 | 0.1261983 | 0 | 0 | 0
3933 | 180801.7 | 2011-02-02 13:05 | 960.4838 | 2 | 32 | 0.549936 | 4.114987 | 11.68064 | 11.9063 | 48.19879 | 40.36238 | 9.708405e-05 | 0.1261983 | 0 | 0 | 0
3934 | 180831.7 | 2011-02-02 13:06 | 990.5009 | 2 | 32 | 0.5501166 | 4.119196 | 11.68522 | 11.9063 | 48.21767 | 40.36238 | 0.000129509 | 0.1261983 | 0 | 0 | 0
3935 | 180861.7 | 2011-02-02 13:06 | 1020.514 | 2 | 32 | 0.5501166 | 4.123405 | 11.68981 | 11.9063 | 48.23657 | 40.36238 | 0.0001619339 | 0.1261983 | 0 | 0 | 0
3936 | 180891.7 | 2011-02-02 13:07 | 1050.529 | 2 | 32 | 0.549936 | 4.12729 | 11.69439 | 11.9063 | 48.25548 | 40.36238 | 9.717941e-05 | 0.1261983 | 0 | 0 | 0
3937 | 180921.8 | 2011-02-02 13:07 | 1080.545 | 2 | 32 | 0.5501166 | 4.131661 | 11.69898 | 11.9063 | 48.27442 | 40.36238 | 0.000129509 | 0.1261983 | 0 | 0 | 0
3938 | 180951.8 | 2011-02-02 13:08 | 1110.559 | 2 | 32 | 0.549936 | 4.135546 | 11.70357 | 11.9063 | 48.29338 | 40.36238 | 9.708405e-05 | 0.1261983 | 0 | 0 | 0
3939 | 180981.8 | 2011-02-02 13:08 | 1140.575 | 2 | 32 | 0.549936 | 4.139755 | 11.70815 | 11.9063 | 48.31235 | 40.36238 | 9.708405e-05 | 0.1261983 | 0 | 0 | 0
3940 | 181011.8 | 2011-02-02 13:09 | 1170.59 | 2 | 32 | 0.549936 | 4.143964 | 11.71274 | 11.9063 | 48.33134 | 40.36238 | 9.708405e-05 | 0.1261983 | 0 | 0 | 0
3941 | 181041.8 | 2011-02-02 13:09 | 1200.605 | 2 | 32 | 0.5501166 | 4.148335 | 11.71732 | 11.9063 | 48.35035 | 40.36238 | 9.717941e-05 | 0.1261983 | 0 | 0 | 0
3942 | 181071.8 | 2011-02-02 13:10 | 1230.62 | 2 | 32 | 0.549936 | 4.152382 | 11.72191 | 11.9063 | 48.36939 | 40.36238 | 9.708405e-05 | 0.1261983 | 0 | 0 | 0
3943 | 181101.9 | 2011-02-02 13:10 | 1260.635 | 2 | 32 | 0.549936 | 4.156591 | 11.72649 | 11.9063 | 48.38844 | 40.36238 | 6.475449e-05 | 0.1261983 | 0 | 0 | 0
3944 | 181131.9 | 2011-02-02 13:11 | 1290.65 | 2 | 32 | 0.549936 | 4.1608 | 11.73108 | 11.9063 | 48.40751 | 40.36238 | 9.708405e-05 | 0.1261983 | 0 | 0 | 0
3945 | 181161.9 | 2011-02-02 13:11 | 1320.665 | 2 | 32 | 0.5497554 | 4.165009 | 11.73566 | 11.9063 | 48.4266 | 40.36238 | 0.000129509 | 0.1261983 | 0 | 0 | 0
3946 | 181191.9 | 2011-02-02 13:12 | 1350.681 | 2 | 32 | 0.5497554 | 4.169381 | 11.74025 | 11.9063 | 48.4457 | 40.36238 | 0.000129509 | 0.1261983 | 0 | 0 | 0
3947 | 181221.9 | 2011-02-02 13:12 | 1380.696 | 2 | 32 | 0.549936 | 4.17359 | 11.74484 | 11.9063 | 48.46483 | 40.36238 | 0.000129509 | 0.1261983 | 0 | 0 | 0
3948 | 181251.9 | 2011-02-02 13:13 | 1410.711 | 2 | 32 | 0.5497554 | 4.177799 | 11.74942 | 11.9063 | 48.48398 | 40.36238 | 0.000129509 | 0.1261983 | 0 | 0 | 0
3949 | 181281.9 | 2011-02-02 13:13 | 1440.726 | 2 | 32 | 0.549936 | 4.182008 | 11.75401 | 11.9063 | 48.50315 | 40.36238 | 9.717941e-05 | 0.1261983 | 0 | 0 | 0
3950 | 181312 | 2011-02-02 13:14 | 1470.741 | 2 | 32 | 0.549936 | 4.186217 | 11.75859 | 11.9063 | 48.52233 | 40.36238 | 0.000129509 | 0.1261983 | 0 | 0 | 0
3951 | 181342 | 2011-02-02 13:14 | 1500.756 | 2 | 32 | 0.549936 | 4.190588 | 11.76318 | 11.9063 | 48.54154 | 40.36238 | 9.708405e-05 | 0.1261983 | 0 | 0 | 0
3952 | 181372 | 2011-02-02 13:15 | 1530.771 | 2 | 32 | 0.5501166 | 4.194958 | 11.76776 | 11.9063 | 48.56077 | 40.36238 | 9.708405e-05 | 0.1261983 | 0 | 0 | 0
3953 | 181402 | 2011-02-02 13:15 | 1560.786 | 2 | 32 | 0.5501166 | 4.199491 | 11.77235 | 11.9063 | 48.58001 | 40.36238 | 0.0001618385 | 0.1261983 | 0 | 0 | 0
3954 | 181406.6 | 2011-02-02 13:15 | 1565.396 | 2 | 32 | 0.5501166 | 4.200139 | 11.77305 | 11.9063 | 48.58297 | 40.36238 | 0.0001618385 | 0.1261983 | 0 | 0 | 0
3955 | 181436.6 | 2011-02-02 13:16 | 30.01513 | 3 | 32 | 0 | 4.08779 | 11.77305 | 11.9063 | 48.58297 | 40.36238 | -0.0005180359 | 0.1261983 | 0 | 0 | 0
3956 | 181466.6 | 2011-02-02 13:16 | 60.03025 | 3 | 32 | 0 | 4.075001 | 11.77305 | 11.9063 | 48.58297 | 40.36238 | -0.000259018 | 0.1261983 | 0 | 0 | 0
3957 | 181496.7 | 2011-02-02 13:17 | 90.04553 | 3 | 32 | 0 | 4.067231 | 11.77305 | 11.9063 | 48.58297 | 40.36238 | -0.0001618385 | 0.1261983 | 0 | 0 | 0
3958 | 181526.6 | 2011-02-02 13:17 | 120.0138 | 3 | 32 | 0 | 4.061564 | 11.77305 | 11.9063 | 48.58297 | 40.36238 | -9.717941e-05 | 0.1261983 | 0 | 0 | 0
3959 | 181526.6 | 2011-02-02 13:17 | 0.0160324 | 4 | 32 | 0.9712974 | 4.199815 | 11.77306 | 11.9063 | 48.58299 | 40.36238 | 3.232956e-05 | 0.1261983 | 0 | 0 | 0
3960 | 181527.6 | 2011-02-02 13:17 | 0.953252 | 4 | 32 | 0.9205462 | 4.199815 | 11.7733 | 11.9063 | 48.58401 | 40.36238 | 3.232956e-05 | 0.1261983 | 0 | 0 | 0
3961 | 181529.9 | 2011-02-02 13:17 | 3.24995 | 4 | 32 | 0.8699756 | 4.199815 | 11.77387 | 11.9063 | 48.58641 | 40.36238 | 3.232956e-05 | 0.1261983 | 0 | 0 | 0
3962 | 181533.5 | 2011-02-02 13:17 | 6.906144 | 4 | 32 | 0.8195857 | 4.199815 | 11.77473 | 11.9063 | 48.59 | 40.36238 | 0 | 0.1261983 | 0 | 0 | 0
3963 | 181538.6 | 2011-02-02 13:17 | 11.98658 | 4 | 32 | 0.7695569 | 4.199653 | 11.77585 | 11.9063 | 48.59471 | 40.36238 | 0 | 0.1261983 | 0 | 0 | 0
3964 | 181545.5 | 2011-02-02 13:17 | 18.86122 | 4 | 32 | 0.7193475 | 4.199815 | 11.77727 | 11.9063 | 48.60067 | 40.36238 | 0 | 0.1261983 | 0 | 0 | 0
3965 | 181554.8 | 2011-02-02 13:18 | 28.22089 | 4 | 32 | 0.6691381 | 4.199815 | 11.77907 | 11.9063 | 48.60823 | 40.36238 | 0 | 0.1261983 | 0 | 0 | 0
3966 | 181568.1 | 2011-02-02 13:18 | 41.45244 | 4 | 32 | 0.6191093 | 4.199815 | 11.78143 | 11.9063 | 48.61816 | 40.36238 | 0 | 0.1261983 | 0 | 0 | 0
3967 | 181588 | 2011-02-02 13:18 | 61.42085 | 4 | 32 | 0.5690806 | 4.199815 | 11.78472 | 11.9063 | 48.63195 | 40.36238 | 0 | 0.1261983 | 0 | 0 | 0
3968 | 181622.4 | 2011-02-02 13:19 | 95.73469 | 4 | 32 | 0.5190518 | 4.199653 | 11.78988 | 11.9063 | 48.65364 | 40.36238 | -3.232956e-05 | 0.1261983 | 0 | 0 | 0
3969 | 181687.5 | 2011-02-02 13:20 | 160.888 | 4 | 32 | 0.469023 | 4.199815 | 11.79878 | 11.9063 | 48.69101 | 40.36238 | 3.232956e-05 | 0.1261983 | 0 | 0 | 0
3970 | 181794 | 2011-02-02 13:22 | 267.3551 | 4 | 32 | 0.4189943 | 4.199653 | 11.81187 | 11.9063 | 48.74601 | 40.36238 | -3.232956e-05 | 0.1261983 | 0 | 0 | 0
3971 | 181935 | 2011-02-02 13:24 | 408.3838 | 4 | 32 | 0.3686043 | 4.199815 | 11.82728 | 11.9063 | 48.81072 | 40.36238 | -3.242493e-05 | 0.1261983 | 0 | 0 | 0
3972 | 182112.6 | 2011-02-02 13:27 | 585.9277 | 4 | 32 | 0.3185755 | 4.199653 | 11.84421 | 11.9063 | 48.88182 | 40.36238 | -3.232956e-05 | 0.1261983 | 0 | 0 | 0
3973 | 182327.4 | 2011-02-02 13:30 | 800.8147 | 4 | 32 | 0.2685468 | 4.199653 | 11.86171 | 11.9063 | 48.9553 | 40.36238 | -3.232956e-05 | 0.1261983 | 0 | 0 | 0
3974 | 182602.8 | 2011-02-02 13:35 | 1076.203 | 4 | 32 | 0.2183374 | 4.199653 | 11.88029 | 11.9063 | 49.03333 | 40.36238 | -3.232956e-05 | 0.1261983 | 0 | 0 | 0
3975 | 182962.1 | 2011-02-02 13:41 | 1435.429 | 4 | 32 | 0.1683086 | 4.199653 | 11.8995 | 11.9063 | 49.11401 | 40.36238 | -3.232956e-05 | 0.1261983 | 0 | 0 | 0
3976 | 183471.8 | 2011-02-02 13:50 | 1945.189 | 4 | 32 | 0.1180992 | 4.199815 | 11.9196 | 11.9063 | 49.19845 | 40.36238 | 0 | 0.1261983 | 0 | 0 | 0
3977 | 184324.7 | 2011-02-02 14:04 | 2798.031 | 4 | 32 | 0.06807046 | 4.199815 | 11.94112 | 11.9063 | 49.28883 | 40.36238 | 0 | 0.1261983 | 0 | 0 | 0
3978 | 184855.6 | 2011-02-02 14:13 | 3328.929 | 4 | 32 | 0.04982892 | 4.199653 | 11.9498 | 11.9063 | 49.32527 | 40.36238 | -3.232956e-05 | 0.1261983 | 0 | 0 | 0
3979 | 184885.6 | 2011-02-02 14:13 | 30.01512 | 5 | 32 | 0 | 4.188969 | 11.9498 | 11.9063 | 49.32527 | 40.36238 | -6.475449e-05 | 0.1261983 | 0 | 0 | 0
3980 | 184915.6 | 2011-02-02 14:14 | 60.01462 | 5 | 32 | 0 | 4.18735 | 11.9498 | 11.9063 | 49.32527 | 40.36238 | -6.475449e-05 | 0.1261983 | 0 | 0 | 0
3981 | 184915.8 | 2011-02-02 14:14 | 0.1873954 | 6 | 32 | -1.92431e-05 | 4.18735 | 11.9498 | 11.9063 | 49.32527 | 40.36238 | 0 | 0.1213445 | 0 | 0 | 0
3982 | 184920.6 | 2011-02-02 14:14 | 5.01543 | 6 | 32 | 0.0005225847 | 4.18735 | 11.9498 | 11.9063 | 49.32527 | 40.36238 | -3.242493e-05 | 0.1213445 | 0 | 0 | 0
3983 | 184930.4 | 2011-02-02 14:14 | 9.765355 | 7 | 32 | -1.099749 | 3.987259 | 11.9498 | 11.90928 | 49.32527 | 40.37432 | -0.002169228 | 0.1213445 | 0 | 0 | 0
3984 | 184960.4 | 2011-02-02 14:14 | 39.78052 | 7 | 32 | -1.099568 | 3.920886 | 11.9498 | 11.91845 | 49.32527 | 40.41056 | -0.001780748 | 0.1213445 | 0 | 0 | 0
3985 | 184990.4 | 2011-02-02 14:15 | 69.79559 | 7 | 32 | -1.099568 | 3.851275 | 11.9498 | 11.92762 | 49.32527 | 40.4462 | -0.001942635 | 0.1213445 | 0 | 0 | 0
3986 | 185020.4 | 2011-02-02 14:15 | 99.81274 | 7 | 32 | -1.099749 | 3.77956 | 11.9498 | 11.93679 | 49.32527 | 40.48117 | -0.001845503 | 0.1213445 | 0 | 0 | 0
3987 | 185050.4 | 2011-02-02 14:16 | 129.8259 | 7 | 32 | -1.099749 | 3.719338 | 11.9498 | 11.94596 | 49.32527 | 40.51554 | -0.001489353 | 0.1213445 | 0 | 0 | 0
3988 | 185080.4 | 2011-02-02 14:16 | 159.841 | 7 | 32 | -1.099749 | 3.67223 | 11.9498 | 11.95512 | 49.32527 | 40.54941 | -0.001165533 | 0.1213445 | 0 | 0 | 0
3989 | 185110.5 | 2011-02-02 14:17 | 189.8586 | 7 | 32 | -1.099749 | 3.634996 | 11.9498 | 11.96429 | 49.32527 | 40.58291 | -0.0008741856 | 0.1213445 | 0 | 0 | 0
3990 | 185140.5 | 2011-02-02 14:17 | 219.8712 | 7 | 32 | -1.099749 | 3.603752 | 11.9498 | 11.97346 | 49.32527 | 40.61608 | -0.0007770538 | 0.1213445 | 0 | 0 | 0
3991 | 185170.5 | 2011-02-02 14:18 | 249.8863 | 7 | 32 | -1.099568 | 3.576879 | 11.9498 | 11.98263 | 49.32527 | 40.649 | -0.0006799221 | 0.1213445 | 0 | 0 | 0
3992 | 185200.5 | 2011-02-02 14:18 | 279.9014 | 7 | 32 | -1.099568 | 3.553082 | 11.9498 | 11.9918 | 49.32527 | 40.68168 | -0.0005827904 | 0.1213445 | 0 | 0 | 0
3993 | 185230.5 | 2011-02-02 14:19 | 309.9166 | 7 | 32 | -1.099568 | 3.531874 | 11.9498 | 12.00096 | 49.32527 | 40.71415 | -0.0005180359 | 0.1213445 | 0 | 0 | 0
3994 | 185260.5 | 2011-02-02 14:19 | 339.9317 | 7 | 32 | -1.099749 | 3.512448 | 11.9498 | 12.01013 | 49.32527 | 40.74644 | -0.0005180359 | 0.1213445 | 0 | 0 | 0
3995 | 185290.5 | 2011-02-02 14:20 | 369.9468 | 7 | 32 | -1.099568 | 3.494803 | 11.9498 | 12.0193 | 49.32527 | 40.77856 | -0.0004209042 | 0.1213445 | 0 | 0 | 0
3996 | 185320.6 | 2011-02-02 14:20 | 399.9619 | 7 | 32 | -1.099749 | 3.477805 | 11.9498 | 12.02847 | 49.32527 | 40.81052 | -0.0004532814 | 0.1213445 | 0 | 0 | 0
3997 | 185350.6 | 2011-02-02 14:21 | 429.9772 | 7 | 32 | -1.099388 | 3.462425 | 11.9498 | 12.03764 | 49.32527 | 40.84234 | -0.0003885269 | 0.1213445 | 0 | 0 | 0
3998 | 185380.6 | 2011-02-02 14:21 | 459.9923 | 7 | 32 | -1.099749 | 3.448018 | 11.9498 | 12.0468 | 49.32527 | 40.87401 | -0.0003885269 | 0.1213445 | 0 | 0 | 0
3999 | 185410.6 | 2011-02-02 14:22 | 490.0073 | 7 | 32 | -1.099568 | 3.433772 | 11.9498 | 12.05597 | 49.32527 | 40.90556 | -0.0003561497 | 0.1213445 | 0 | 0 | 0
4000 | 185440.6 | 2011-02-02 14:22 | 520.0226 | 7 | 32 | -1.099568 | 3.420012 | 11.9498 | 12.06514 | 49.32527 | 40.93698 | -0.0003561497 | 0.1213445 | 0 | 0 | 0
4001 | 185470.6 | 2011-02-02 14:23 | 550.0376 | 7 | 32 | -1.099568 | 3.407223 | 11.9498 | 12.07431 | 49.32527 | 40.96827 | -0.0002266407 | 0.1213445 | 0 | 0 | 0
4002 | 185500.6 | 2011-02-02 14:23 | 580.0527 | 7 | 32 | -1.099568 | 3.394595 | 11.9498 | 12.08348 | 49.32527 | 40.99945 | -0.0003237724 | 0.1213445 | 0 | 0 | 0
4003 | 185530.7 | 2011-02-02 14:24 | 610.0678 | 7 | 32 | -1.099568 | 3.381483 | 11.9498 | 12.09264 | 49.32527 | 41.03051 | -0.0003561497 | 0.1213445 | 0 | 0 | 0
4004 | 185560.7 | 2011-02-02 14:24 | 640.0829 | 7 | 32 | -1.099388 | 3.368046 | 11.9498 | 12.10181 | 49.32527 | 41.06145 | -0.0003237724 | 0.1213445 | 0 | 0 | 0
4005 | 185590.7 | 2011-02-02 14:25 | 670.1006 | 7 | 32 | -1.099568 | 3.354286 | 11.9498 | 12.11098 | 49.32527 | 41.09227 | -0.0003561497 | 0.1213445 | 0 | 0 | 0
4006 | 185620.7 | 2011-02-02 14:25 | 700.1152 | 7 | 32 | -1.099749 | 3.339554 | 11.9498 | 12.12015 | 49.32527 | 41.12295 | -0.0004209042 | 0.1213445 | 0 | 0 | 0
4007 | 185650.7 | 2011-02-02 14:26 | 730.1284 | 7 | 32 | -1.099568 | 3.323851 | 11.9498 | 12.12932 | 49.32527 | 41.1535 | -0.0004532814 | 0.1213445 | 0 | 0 | 0
4008 | 185680.7 | 2011-02-02 14:26 | 760.1434 | 7 | 32 | -1.099568 | 3.307501 | 11.9498 | 12.13848 | 49.32527 | 41.1839 | -0.0004209042 | 0.1213445 | 0 | 0 | 0
4009 | 185710.8 | 2011-02-02 14:27 | 790.1587 | 7 | 32 | -1.099568 | 3.290179 | 11.9498 | 12.14765 | 49.32527 | 41.21414 | -0.0004856586 | 0.1213445 | 0 | 0 | 0
4010 | 185740.8 | 2011-02-02 14:27 | 820.1737 | 7 | 32 | -1.099568 | 3.271238 | 11.9498 | 12.15682 | 49.32527 | 41.24422 | -0.0005180359 | 0.1213445 | 0 | 0 | 0
4011 | 185770.8 | 2011-02-02 14:28 | 850.1888 | 7 | 32 | -1.099568 | 3.251003 | 11.9498 | 12.16599 | 49.32527 | 41.27412 | -0.0004856586 | 0.1213445 | 0 | 0 | 0
4012 | 185800.8 | 2011-02-02 14:28 | 880.204 | 7 | 32 | -1.099749 | 3.228824 | 11.9498 | 12.17516 | 49.32527 | 41.30382 | -0.0006151676 | 0.1213445 | 0 | 0 | 0
4013 | 185830.8 | 2011-02-02 14:29 | 910.219 | 7 | 32 | -1.099568 | 3.205351 | 11.9498 | 12.18432 | 49.32527 | 41.33332 | -0.0006799221 | 0.1213445 | 0 | 0 | 0
4014 | 185860.8 | 2011-02-02 14:29 | 940.2342 | 7 | 32 | -1.099749 | 3.178802 | 11.9498 | 12.19349 | 49.32527 | 41.36259 | -0.0007770538 | 0.1213445 | 0 | 0 | 0
4015 | 185890.8 | 2011-02-02 14:30 | 970.2493 | 7 | 32 | -1.099568 | 3.148853 | 11.9498 | 12.20266 | 49.32527 | 41.3916 | -0.0008741856 | 0.1213445 | 0 | 0 | 0
4016 | 185920.9 | 2011-02-02 14:30 | 1000.265 | 7 | 32 | -1.099749 | 3.11599 | 11.9498 | 12.21183 | 49.32527 | 41.42032 | -0.0009065628 | 0.1213445 | 0 | 0 | 0
4017 | 185950.9 | 2011-02-02 14:31 | 1030.28 | 7 | 32 | -1.099568 | 3.077137 | 11.9498 | 12.221 | 49.32527 | 41.44871 | -0.001100826 | 0.1213445 | 0 | 0 | 0
4018 | 185980.9 | 2011-02-02 14:31 | 1060.295 | 7 | 32 | -1.099749 | 3.031324 | 11.9498 | 12.23016 | 49.32527 | 41.47672 | -0.001327467 | 0.1213445 | 0 | 0 | 0
4019 | 186010.9 | 2011-02-02 14:32 | 1090.31 | 7 | 32 | -1.099568 | 2.976444 | 11.9498 | 12.23933 | 49.32527 | 41.50427 | -0.001586485 | 0.1213445 | 0 | 0 | 0
4020 | 186040.9 | 2011-02-02 14:32 | 1120.325 | 7 | 32 | -1.099568 | 2.907967 | 11.9498 | 12.2485 | 49.32527 | 41.53125 | -0.002007389 | 0.1213445 | 0 | 0 | 0
4021 | 186070.9 | 2011-02-02 14:33 | 1150.34 | 7 | 32 | -1.099749 | 2.822329 | 11.9498 | 12.25767 | 49.32527 | 41.55753 | -0.002557802 | 0.1213445 | 0 | 0 | 0
4022 | 186101 | 2011-02-02 14:33 | 1180.355 | 7 | 32 | -1.099568 | 2.714999 | 11.9498 | 12.26684 | 49.32527 | 41.58293 | -0.002978706 | 0.1213445 | 0 | 0 | 0
4023 | 186104.8 | 2011-02-02 14:33 | 1184.246 | 7 | 32 | -1.099568 | 2.699944 | 11.9498 | 12.26802 | 49.32527 | 41.58615 | -0.003108168 | 0.1213445 | 0 | 0 | 0
4024 | 186164.9 | 2011-02-02 14:34 | 60.01476 | 8 | 32 | 0 | 3.749935 | 11.9498 | 12.26802 | 49.32527 | 41.58615 | 0.0007122994 | 0.1213445 | 0 | 0 | 0
4025 | 186165 | 2011-02-02 14:34 | 0.1875239 | 9 | 32 | -1.92431e-05 | 3.750258 | 11.9498 | 12.26802 | 49.32527 | 41.58615 | 0 | 0.1222638 | 0 | 0 | 0
4026 | 186169.9 | 2011-02-02 14:35 | 5.015545 | 9 | 32 | 0.0001613662 | 3.754791 | 11.9498 | 12.26802 | 49.32527 | 41.58615 | 0.0006474972 | 0.1222638 | 0 | 0 | 0
4027 | 186199.9 | 2011-02-02 14:35 | 30.01492 | 1 | 33 | 0 | 3.773732 | 11.9498 | 12.26802 | 49.32527 | 41.58615 | 0.0003885269 | 0.1222638 | 0 | 0 | 0
4028 | 186229.9 | 2011-02-02 14:36 | 60.03013 | 1 | 33 | 0 | 3.786844 | 11.9498 | 12.26802 | 49.32527 | 41.58615 | 0.0003237724 | 0.1222638 | 0 | 0 | 0
4029 | 186259.9 | 2011-02-02 14:36 | 90.04512 | 1 | 33 | 0 | 3.796881 | 11.9498 | 12.26802 | 49.32527 | 41.58615 | 0.000259018 | 0.1222638 | 0 | 0 | 0
4030 | 186289.9 | 2011-02-02 14:37 | 120.0134 | 1 | 33 | 0 | 3.804814 | 11.9498 | 12.26802 | 49.32527 | 41.58615 | 0.0001942635 | 0.1222638 | 0 | 0 | 0
4031 | 186319.9 | 2011-02-02 14:37 | 30.01308 | 2 | 33 | 0.5501166 | 3.927685 | 11.95439 | 12.26802 | 49.3432 | 41.58615 | 0.0007446766 | 0.1222638 | 0 | 0 | 0
4032 | 186349.9 | 2011-02-02 14:38 | 60.0284 | 2 | 33 | 0.5501166 | 3.948892 | 11.95897 | 12.26802 | 49.36126 | 41.58615 | 0.0004856586 | 0.1222638 | 0 | 0 | 0
4033 | 186379.9 | 2011-02-02 14:38 | 90.04584 | 2 | 33 | 0.549936 | 3.964271 | 11.96356 | 12.26802 | 49.3794 | 41.58615 | 0.0003885269 | 0.1222638 | 0 | 0 | 0
4034 | 186410 | 2011-02-02 14:39 | 120.0584 | 2 | 33 | 0.549936 | 3.977708 | 11.96814 | 12.26802 | 49.39761 | 41.58615 | 0.0003885269 | 0.1222638 | 0 | 0 | 0
4035 | 186440 | 2011-02-02 14:39 | 150.0736 | 2 | 33 | 0.549936 | 3.989364 | 11.97273 | 12.26802 | 49.41588 | 41.58615 | 0.0003237724 | 0.1222638 | 0 | 0 | 0
4036 | 186470 | 2011-02-02 14:40 | 180.0887 | 2 | 33 | 0.5501166 | 3.999886 | 11.97731 | 12.26802 | 49.4342 | 41.58615 | 0.0002913952 | 0.1222638 | 0 | 0 | 0
4037 | 186500 | 2011-02-02 14:40 | 210.1038 | 2 | 33 | 0.549936 | 4.009761 | 11.9819 | 12.26802 | 49.45256 | 41.58615 | 0.0002914429 | 0.1222638 | 0 | 0 | 0
4038 | 186530 | 2011-02-02 14:41 | 240.119 | 2 | 33 | 0.5501166 | 4.018989 | 11.98648 | 12.26802 | 49.47097 | 41.58615 | 0.000259018 | 0.1222638 | 0 | 0 | 0
4039 | 186560 | 2011-02-02 14:41 | 270.1341 | 2 | 33 | 0.549936 | 4.027245 | 11.99107 | 12.26802 | 49.48941 | 41.58615 | 0.0001942635 | 0.1222638 | 0 | 0 | 0
4040 | 186590 | 2011-02-02 14:42 | 300.1493 | 2 | 33 | 0.5501166 | 4.034853 | 11.99565 | 12.26802 | 49.5079 | 41.58615 | 0.0001942635 | 0.1222638 | 0 | 0 | 0
4041 | 186620.1 | 2011-02-02 14:42 | 330.1643 | 2 | 33 | 0.5497554 | 4.0423 | 12.00024 | 12.26802 | 49.52642 | 41.58615 | 0.0001942635 | 0.1222638 | 0 | 0 | 0
4042 | 186650.1 | 2011-02-02 14:43 | 360.1797 | 2 | 33 | 0.549936 | 4.049261 | 12.00483 | 12.26802 | 49.54497 | 41.58615 | 0.0001942635 | 0.1222638 | 0 | 0 | 0
4043 | 186680.1 | 2011-02-02 14:43 | 390.1945 | 2 | 33 | 0.549936 | 4.055737 | 12.00941 | 12.26802 | 49.56355 | 41.58615 | 0.0001618385 | 0.1222638 | 0 | 0 | 0
4044 | 186710.1 | 2011-02-02 14:44 | 420.2097 | 2 | 33 | 0.549936 | 4.061727 | 12.014 | 12.26802 | 49.58216 | 41.58615 | 0.0001942635 | 0.1222638 | 0 | 0 | 0
4045 | 186740.1 | 2011-02-02 14:44 | 450.2248 | 2 | 33 | 0.549936 | 4.067554 | 12.01858 | 12.26802 | 49.6008 | 41.58615 | 0.0001619339 | 0.1222638 | 0 | 0 | 0
4046 | 186770.1 | 2011-02-02 14:45 | 480.2399 | 2 | 33 | 0.549936 | 4.073059 | 12.02317 | 12.26802 | 49.61946 | 41.58615 | 0.000129509 | 0.1222638 | 0 | 0 | 0
4047 | 186800.1 | 2011-02-02 14:45 | 510.2551 | 2 | 33 | 0.5501166 | 4.078563 | 12.02775 | 12.26802 | 49.63815 | 41.58615 | 0.0001619339 | 0.1222638 | 0 | 0 | 0
4048 | 186830.2 | 2011-02-02 14:46 | 540.2702 | 2 | 33 | 0.5501166 | 4.083581 | 12.03234 | 12.26802 | 49.65687 | 41.58615 | 0.000129509 | 0.1222638 | 0 | 0 | 0
4049 | 186860.2 | 2011-02-02 14:46 | 570.2878 | 2 | 33 | 0.5497554 | 4.0886 | 12.03692 | 12.26802 | 49.6756 | 41.58615 | 0.000129509 | 0.1222638 | 0 | 0 | 0
4050 | 186890.2 | 2011-02-02 14:47 | 600.3024 | 2 | 33 | 0.5501166 | 4.093456 | 12.04151 | 12.26802 | 49.69436 | 41.58615 | 0.0001619339 | 0.1222638 | 0 | 0 | 0
4051 | 186920.2 | 2011-02-02 14:47 | 630.3155 | 2 | 33 | 0.549936 | 4.098151 | 12.04609 | 12.26802 | 49.71314 | 41.58615 | 0.000129509 | 0.1222638 | 0 | 0 | 0
4052 | 186950.2 | 2011-02-02 14:48 | 660.3307 | 2 | 33 | 0.549936 | 4.102684 | 12.05068 | 12.26802 | 49.73194 | 41.58615 | 9.708405e-05 | 0.1222638 | 0 | 0 | 0
4053 | 186980.2 | 2011-02-02 14:48 | 690.346 | 2 | 33 | 0.5501166 | 4.107702 | 12.05526 | 12.26802 | 49.75077 | 41.58615 | 0.000129509 | 0.1222638 | 0 | 0 | 0
4054 | 187010.3 | 2011-02-02 14:49 | 720.361 | 2 | 33 | 0.549936 | 4.112235 | 12.05985 | 12.26802 | 49.76961 | 41.58615 | 0.000129509 | 0.1222638 | 0 | 0 | 0
4055 | 187040.3 | 2011-02-02 14:49 | 750.376 | 2 | 33 | 0.549936 | 4.116606 | 12.06444 | 12.26802 | 49.78848 | 41.58615 | 0.000129509 | 0.1222638 | 0 | 0 | 0
4056 | 187070.3 | 2011-02-02 14:50 | 780.3911 | 2 | 33 | 0.5502972 | 4.1213 | 12.06902 | 12.26802 | 49.80737 | 41.58615 | 0.000129509 | 0.1222638 | 0 | 0 | 0
4057 | 187100.3 | 2011-02-02 14:50 | 810.4063 | 2 | 33 | 0.5501166 | 4.125671 | 12.07361 | 12.26802 | 49.82627 | 41.58615 | 9.717941e-05 | 0.1222638 | 0 | 0 | 0
4058 | 187130.3 | 2011-02-02 14:51 | 840.4214 | 2 | 33 | 0.5501166 | 4.130042 | 12.07819 | 12.26802 | 49.8452 | 41.58615 | 9.708405e-05 | 0.1222638 | 0 | 0 | 0
4059 | 187160.3 | 2011-02-02 14:51 | 870.4365 | 2 | 33 | 0.549936 | 4.134413 | 12.08278 | 12.26802 | 49.86415 | 41.58615 | 0.000129509 | 0.1222638 | 0 | 0 | 0
4060 | 187190.3 | 2011-02-02 14:52 | 900.4516 | 2 | 33 | 0.549936 | 4.138622 | 12.08736 | 12.26802 | 49.88312 | 41.58615 | 9.717941e-05 | 0.1222638 | 0 | 0 | 0
4061 | 187220.4 | 2011-02-02 14:52 | 930.4668 | 2 | 33 | 0.549936 | 4.142993 | 12.09195 | 12.26802 | 49.9021 | 41.58615 | 9.708405e-05 | 0.1222638 | 0 | 0 | 0
4062 | 187250.4 | 2011-02-02 14:53 | 960.4819 | 2 | 33 | 0.5501166 | 4.147526 | 12.09653 | 12.26802 | 49.92111 | 41.58615 | 0.0001618385 | 0.1222638 | 0 | 0 | 0
4063 | 187280.4 | 2011-02-02 14:53 | 990.4971 | 2 | 33 | 0.549936 | 4.151735 | 12.10112 | 12.26802 | 49.94014 | 41.58615 | 9.708405e-05 | 0.1222638 | 0 | 0 | 0
4064 | 187310.4 | 2011-02-02 14:54 | 1020.512 | 2 | 33 | 0.549936 | 4.155944 | 12.1057 | 12.26802 | 49.95918 | 41.58615 | 6.475449e-05 | 0.1222638 | 0 | 0 | 0
4065 | 187340.4 | 2011-02-02 14:54 | 1050.527 | 2 | 33 | 0.549936 | 4.160315 | 12.11029 | 12.26802 | 49.97825 | 41.58615 | 9.717941e-05 | 0.1222638 | 0 | 0 | 0
4066 | 187370.4 | 2011-02-02 14:55 | 1080.543 | 2 | 33 | 0.549936 | 4.164686 | 12.11487 | 12.26802 | 49.99734 | 41.58615 | 9.708405e-05 | 0.1222638 | 0 | 0 | 0
4067 | 187400.5 | 2011-02-02 14:55 | 1110.557 | 2 | 33 | 0.549936 | 4.169057 | 12.11946 | 12.26802 | 50.01645 | 41.58615 | 0.000129509 | 0.1222638 | 0 | 0 | 0
4068 | 187430.5 | 2011-02-02 14:56 | 1140.573 | 2 | 33 | 0.549936 | 4.173428 | 12.12404 | 12.26802 | 50.03557 | 41.58615 | 0.000129509 | 0.1222638 | 0 | 0 | 0
4069 | 187460.5 | 2011-02-02 14:56 | 1170.588 | 2 | 33 | 0.549936 | 4.177799 | 12.12863 | 12.26802 | 50.05472 | 41.58615 | 0.000129509 | 0.1222638 | 0 | 0 | 0
4070 | 187490.5 | 2011-02-02 14:57 | 1200.605 | 2 | 33 | 0.549936 | 4.182169 | 12.13322 | 12.26802 | 50.07389 | 41.58615 | 0.000129509 | 0.1222638 | 0 | 0 | 0
4071 | 187520.5 | 2011-02-02 14:57 | 1230.618 | 2 | 33 | 0.5497554 | 4.186378 | 12.1378 | 12.26802 | 50.09307 | 41.58615 | 9.708405e-05 | 0.1222638 | 0 | 0 | 0
4072 | 187550.5 | 2011-02-02 14:58 | 1260.633 | 2 | 33 | 0.549936 | 4.190911 | 12.14239 | 12.26802 | 50.11228 | 41.58615 | 0.000129509 | 0.1222638 | 0 | 0 | 0
4073 | 187580.5 | 2011-02-02 14:58 | 1290.648 | 2 | 33 | 0.549936 | 4.195444 | 12.14697 | 12.26802 | 50.13151 | 41.58615 | 0.000129509 | 0.1222638 | 0 | 0 | 0
4074 | 187610.6 | 2011-02-02 14:59 | 1320.663 | 2 | 33 | 0.549936 | 4.199815 | 12.15156 | 12.26802 | 50.15075 | 41.58615 | 0.000129509 | 0.1222638 | 0 | 0 | 0
4075 | 187611.4 | 2011-02-02 14:59 | 1321.491 | 2 | 33 | 0.5501166 | 4.200139 | 12.15168 | 12.26802 | 50.15128 | 41.58615 | 0.0001618385 | 0.1222638 | 0 | 0 | 0
4076 | 187641.4 | 2011-02-02 14:59 | 30.01512 | 3 | 33 | 0 | 4.091837 | 12.15168 | 12.26802 | 50.15128 | 41.58615 | -0.0004532814 | 0.1222638 | 0 | 0 | 0
4077 | 187671.4 | 2011-02-02 15:00 | 60.03027 | 3 | 33 | 0 | 4.080019 | 12.15168 | 12.26802 | 50.15128 | 41.58615 | -0.0002266884 | 0.1222638 | 0 | 0 | 0
4078 | 187701.4 | 2011-02-02 15:00 | 90.04538 | 3 | 33 | 0 | 4.072249 | 12.15168 | 12.26802 | 50.15128 | 41.58615 | -0.0001942635 | 0.1222638 | 0 | 0 | 0
4079 | 187731.4 | 2011-02-02 15:01 | 120.0138 | 3 | 33 | 0 | 4.066907 | 12.15168 | 12.26802 | 50.15128 | 41.58615 | -0.0001618385 | 0.1222638 | 0 | 0 | 0
4080 | 187731.4 | 2011-02-02 15:01 | 2.581433727e-06 | 4 | 33 | 0.9593772 | 4.199815 | 12.15168 | 12.26802 | 50.15128 | 41.58615 | 0 | 0.1222638 | 0 | 0 | 0
4081 | 187732.1 | 2011-02-02 15:01 | 0.6718322 | 4 | 33 | 0.9089872 | 4.199815 | 12.15186 | 12.26802 | 50.15201 | 41.58615 | 0 | 0.1222638 | 0 | 0 | 0
4082 | 187734.2 | 2011-02-02 15:01 | 2.843545 | 4 | 33 | 0.8584167 | 4.199653 | 12.15239 | 12.26802 | 50.15424 | 41.58615 | -3.232956e-05 | 0.1222638 | 0 | 0 | 0
4083 | 187737.8 | 2011-02-02 15:01 | 6.35924 | 4 | 33 | 0.8083879 | 4.199815 | 12.1532 | 12.26802 | 50.15765 | 41.58615 | 0 | 0.1222638 | 0 | 0 | 0
4084 | 187742.9 | 2011-02-02 15:01 | 11.4529 | 4 | 33 | 0.7583591 | 4.199653 | 12.15431 | 12.26802 | 50.1623 | 41.58615 | 0 | 0.1222638 | 0 | 0 | 0
4085 | 187749.8 | 2011-02-02 15:01 | 18.39028 | 4 | 33 | 0.7083303 | 4.199815 | 12.15572 | 12.26802 | 50.16823 | 41.58615 | 0 | 0.1222638 | 0 | 0 | 0
4086 | 187759.4 | 2011-02-02 15:01 | 27.96813 | 4 | 33 | 0.6583016 | 4.199653 | 12.15753 | 12.26802 | 50.17585 | 41.58615 | 0 | 0.1222638 | 0 | 0 | 0
4087 | 187773 | 2011-02-02 15:01 | 41.59289 | 4 | 33 | 0.6080922 | 4.199815 | 12.15992 | 12.26802 | 50.18589 | 41.58615 | -3.242493e-05 | 0.1222638 | 0 | 0 | 0
4088 | 187794.2 | 2011-02-02 15:02 | 62.78018 | 4 | 33 | 0.5578828 | 4.199653 | 12.16334 | 12.26802 | 50.20025 | 41.58615 | -3.232956e-05 | 0.1222638 | 0 | 0 | 0
4089 | 187831 | 2011-02-02 15:02 | 99.63883 | 4 | 33 | 0.507854 | 4.199815 | 12.16877 | 12.26802 | 50.22306 | 41.58615 | 3.232956e-05 | 0.1222638 | 0 | 0 | 0
4090 | 187898.3 | 2011-02-02 15:03 | 166.872 | 4 | 33 | 0.4578253 | 4.199815 | 12.17775 | 12.26802 | 50.26077 | 41.58615 | 3.232956e-05 | 0.1222638 | 0 | 0 | 0
4091 | 188001.8 | 2011-02-02 15:05 | 270.4329 | 4 | 33 | 0.4077965 | 4.199653 | 12.19018 | 12.26802 | 50.31295 | 41.58615 | -3.232956e-05 | 0.1222638 | 0 | 0 | 0
4092 | 188137.4 | 2011-02-02 15:07 | 406.0399 | 4 | 33 | 0.3577677 | 4.199653 | 12.20458 | 12.26802 | 50.37345 | 41.58615 | -3.232956e-05 | 0.1222638 | 0 | 0 | 0
4093 | 188306.5 | 2011-02-02 15:10 | 575.1308 | 4 | 33 | 0.307739 | 4.199653 | 12.22019 | 12.26802 | 50.439 | 41.58615 | 0 | 0.1222638 | 0 | 0 | 0
4094 | 188513.6 | 2011-02-02 15:14 | 782.2388 | 4 | 33 | 0.2575296 | 4.199653 | 12.23642 | 12.26802 | 50.50715 | 41.58615 | -6.475449e-05 | 0.1222638 | 0 | 0 | 0
4095 | 188775.2 | 2011-02-02 15:18 | 1043.764 | 4 | 33 | 0.2075008 | 4.199653 | 12.25326 | 12.26802 | 50.57789 | 41.58615 | 0 | 0.1222638 | 0 | 0 | 0
4096 | 189119.2 | 2011-02-02 15:24 | 1387.774 | 4 | 33 | 0.157472 | 4.199653 | 12.27061 | 12.26802 | 50.65075 | 41.58615 | -3.232956e-05 | 0.1222638 | 0 | 0 | 0
4097 | 189618.1 | 2011-02-02 15:32 | 1886.718 | 4 | 33 | 0.1074433 | 4.199653 | 12.28877 | 12.26802 | 50.72703 | 41.58615 | -3.232956e-05 | 0.1222638 | 0 | 0 | 0
4098 | 190528.4 | 2011-02-02 15:47 | 2797.031 | 4 | 33 | 0.05741451 | 4.199653 | 12.30887 | 12.26802 | 50.81145 | 41.58615 | -3.232956e-05 | 0.1222638 | 0 | 0 | 0
4099 | 190754.1 | 2011-02-02 15:51 | 3022.668 | 4 | 33 | 0.04982892 | 4.199653 | 12.31226 | 12.26802 | 50.82566 | 41.58615 | -3.232956e-05 | 0.1222638 | 0 | 0 | 0
4100 | 190784.1 | 2011-02-02 15:51 | 30.01511 | 5 | 33 | 0 | 4.188969 | 12.31226 | 12.26802 | 50.82566 | 41.58615 | -9.717941e-05 | 0.1222638 | 0 | 0 | 0
4101 | 190814.1 | 2011-02-02 15:52 | 60.01461 | 5 | 33 | 0 | 4.18735 | 12.31226 | 12.26802 | 50.82566 | 41.58615 | -3.242493e-05 | 0.1222638 | 0 | 0 | 0
4102 | 190814.3 | 2011-02-02 15:52 | 0.187637 | 6 | 33 | -1.92431e-05 | 4.18735 | 12.31226 | 12.26802 | 50.82566 | 41.58615 | 0 | 0.1206444 | 0 | 0 | 0
4103 | 190819.1 | 2011-02-02 15:52 | 5.015579 | 6 | 33 | 0.000703194 | 4.187512 | 12.31226 | 12.26802 | 50.82566 | 41.58615 | 0 | 0.1206444 | 0 | 0 | 0
4104 | 190828.7 | 2011-02-02 15:52 | 9.59359 | 7 | 33 | -1.099749 | 3.987421 | 12.31226 | 12.27095 | 50.82566 | 41.59787 | -0.002201605 | 0.1206444 | 0 | 0 | 0
4105 | 190858.7 | 2011-02-02 15:53 | 39.60871 | 7 | 33 | -1.099568 | 3.918619 | 12.31226 | 12.28012 | 50.82566 | 41.63411 | -0.001813126 | 0.1206444 | 0 | 0 | 0
4106 | 190888.7 | 2011-02-02 15:53 | 69.62383 | 7 | 33 | -1.099568 | 3.847875 | 12.31226 | 12.28929 | 50.82566 | 41.66972 | -0.001975012 | 0.1206444 | 0 | 0 | 0
4107 | 190918.7 | 2011-02-02 15:54 | 99.63895 | 7 | 33 | -1.099388 | 3.775674 | 12.31226 | 12.29846 | 50.82566 | 41.70466 | -0.001813126 | 0.1206444 | 0 | 0 | 0
4108 | 190948.8 | 2011-02-02 15:54 | 129.6541 | 7 | 33 | -1.099568 | 3.715615 | 12.31226 | 12.30763 | 50.82566 | 41.73899 | -0.001424599 | 0.1206444 | 0 | 0 | 0
4109 | 190978.8 | 2011-02-02 15:55 | 159.6694 | 7 | 33 | -1.099749 | 3.668668 | 12.31226 | 12.31679 | 50.82566 | 41.77283 | -0.001133156 | 0.1206444 | 0 | 0 | 0
4110 | 191008.8 | 2011-02-02 15:55 | 189.6844 | 7 | 33 | -1.099388 | 3.631434 | 12.31226 | 12.32596 | 50.82566 | 41.80629 | -0.0008741856 | 0.1206444 | 0 | 0 | 0
4111 | 191038.8 | 2011-02-02 15:56 | 219.6994 | 7 | 33 | -1.099568 | 3.600676 | 12.31226 | 12.33513 | 50.82566 | 41.83944 | -0.0008094311 | 0.1206444 | 0 | 0 | 0
4112 | 191068.8 | 2011-02-02 15:56 | 249.7146 | 7 | 33 | -1.099749 | 3.573965 | 12.31226 | 12.3443 | 50.82566 | 41.87232 | -0.0006799221 | 0.1206444 | 0 | 0 | 0
4113 | 191098.8 | 2011-02-02 15:57 | 279.7297 | 7 | 33 | -1.099568 | 3.550491 | 12.31226 | 12.35347 | 50.82566 | 41.90498 | -0.0006151676 | 0.1206444 | 0 | 0 | 0
4114 | 191128.8 | 2011-02-02 15:57 | 309.7448 | 7 | 33 | -1.099568 | 3.529284 | 12.31226 | 12.36263 | 50.82566 | 41.93743 | -0.0005504132 | 0.1206444 | 0 | 0 | 0
4115 | 191158.9 | 2011-02-02 15:58 | 339.7601 | 7 | 33 | -1.099568 | 3.510344 | 12.31226 | 12.3718 | 50.82566 | 41.9697 | -0.0004532337 | 0.1206444 | 0 | 0 | 0
4116 | 191188.9 | 2011-02-02 15:58 | 369.7751 | 7 | 33 | -1.099388 | 3.492536 | 12.31226 | 12.38097 | 50.82566 | 42.0018 | -0.0004532814 | 0.1206444 | 0 | 0 | 0
4117 | 191218.9 | 2011-02-02 15:59 | 399.7903 | 7 | 33 | -1.099749 | 3.475862 | 12.31226 | 12.39014 | 50.82566 | 42.03374 | -0.0004209042 | 0.1206444 | 0 | 0 | 0
4118 | 191248.9 | 2011-02-02 15:59 | 429.8072 | 7 | 33 | -1.099749 | 3.460483 | 12.31226 | 12.39931 | 50.82566 | 42.06554 | -0.0003885269 | 0.1206444 | 0 | 0 | 0
4119 | 191278.9 | 2011-02-02 16:00 | 459.8205 | 7 | 33 | -1.099568 | 3.446075 | 12.31226 | 12.40848 | 50.82566 | 42.0972 | -0.0003885269 | 0.1206444 | 0 | 0 | 0
4120 | 191308.9 | 2011-02-02 16:00 | 489.8356 | 7 | 33 | -1.099749 | 3.432153 | 12.31226 | 12.41764 | 50.82566 | 42.12873 | -0.0003885269 | 0.1206444 | 0 | 0 | 0
4121 | 191338.9 | 2011-02-02 16:01 | 519.8508 | 7 | 33 | -1.099568 | 3.418878 | 12.31226 | 12.42681 | 50.82566 | 42.16013 | -0.0003561497 | 0.1206444 | 0 | 0 | 0
4122 | 191369 | 2011-02-02 16:01 | 549.8658 | 7 | 33 | -1.099749 | 3.405766 | 12.31226 | 12.43598 | 50.82566 | 42.19142 | -0.0003561497 | 0.1206444 | 0 | 0 | 0
4123 | 191399 | 2011-02-02 16:02 | 579.881 | 7 | 33 | -1.099568 | 3.392653 | 12.31226 | 12.44515 | 50.82566 | 42.22258 | -0.0003561497 | 0.1206444 | 0 | 0 | 0
4124 | 191429 | 2011-02-02 16:02 | 609.8961 | 7 | 33 | -1.099749 | 3.379378 | 12.31226 | 12.45432 | 50.82566 | 42.25363 | -0.0003885269 | 0.1206444 | 0 | 0 | 0
4125 | 191459 | 2011-02-02 16:03 | 639.9112 | 7 | 33 | -1.099568 | 3.366103 | 12.31226 | 12.46348 | 50.82566 | 42.28455 | -0.0003237724 | 0.1206444 | 0 | 0 | 0
4126 | 191489 | 2011-02-02 16:03 | 669.9264 | 7 | 33 | -1.099568 | 3.352181 | 12.31226 | 12.47265 | 50.82566 | 42.31535 | -0.0003885269 | 0.1206444 | 0 | 0 | 0
4127 | 191519 | 2011-02-02 16:04 | 699.9414 | 7 | 33 | -1.099568 | 3.33745 | 12.31226 | 12.48182 | 50.82566 | 42.34601 | -0.0004209042 | 0.1206444 | 0 | 0 | 0
4128 | 191549.1 | 2011-02-02 16:04 | 729.9567 | 7 | 33 | -1.099388 | 3.322394 | 12.31226 | 12.49099 | 50.82566 | 42.37654 | -0.0003885269 | 0.1206444 | 0 | 0 | 0
4129 | 191579.1 | 2011-02-02 16:05 | 759.9716 | 7 | 33 | -1.099388 | 3.306368 | 12.31226 | 12.50015 | 50.82566 | 42.40692 | -0.0003885269 | 0.1206444 | 0 | 0 | 0
4130 | 191609.1 | 2011-02-02 16:05 | 789.9868 | 7 | 33 | -1.099568 | 3.288722 | 12.31226 | 12.50932 | 50.82566 | 42.43715 | -0.0005504132 | 0.1206444 | 0 | 0 | 0
4131 | 191639.1 | 2011-02-02 16:06 | 820.002 | 7 | 33 | -1.099568 | 3.270105 | 12.31226 | 12.51849 | 50.82566 | 42.46722 | -0.000485611 | 0.1206444 | 0 | 0 | 0
4132 | 191669.1 | 2011-02-02 16:06 | 850.017 | 7 | 33 | -1.099388 | 3.249222 | 12.31226 | 12.52766 | 50.82566 | 42.4971 | -0.0005827904 | 0.1206444 | 0 | 0 | 0
4133 | 191699.1 | 2011-02-02 16:07 | 880.0321 | 7 | 33 | -1.099568 | 3.227206 | 12.31226 | 12.53682 | 50.82566 | 42.52679 | -0.0005827904 | 0.1206444 | 0 | 0 | 0
4134 | 191729.1 | 2011-02-02 16:07 | 910.0473 | 7 | 33 | -1.099568 | 3.203084 | 12.31226 | 12.54599 | 50.82566 | 42.55626 | -0.0006475449 | 0.1206444 | 0 | 0 | 0
4135 | 191759.2 | 2011-02-02 16:08 | 940.0625 | 7 | 33 | -1.099568 | 3.176373 | 12.31226 | 12.55516 | 50.82566 | 42.58551 | -0.0007122994 | 0.1206444 | 0 | 0 | 0
4136 | 191789.2 | 2011-02-02 16:08 | 970.0775 | 7 | 33 | -1.099568 | 3.147234 | 12.31226 | 12.56433 | 50.82566 | 42.6145 | -0.0007770538 | 0.1206444 | 0 | 0 | 0
4137 | 191819.2 | 2011-02-02 16:09 | 1000.093 | 7 | 33 | -1.099568 | 3.113885 | 12.31226 | 12.5735 | 50.82566 | 42.6432 | -0.00093894 | 0.1206444 | 0 | 0 | 0
4138 | 191849.2 | 2011-02-02 16:09 | 1030.11 | 7 | 33 | -1.099568 | 3.075357 | 12.31226 | 12.58266 | 50.82566 | 42.67158 | -0.001100826 | 0.1206444 | 0 | 0 | 0
4139 | 191879.2 | 2011-02-02 16:10 | 1060.123 | 7 | 33 | -1.099749 | 3.03019 | 12.31226 | 12.59183 | 50.82566 | 42.69958 | -0.001327467 | 0.1206444 | 0 | 0 | 0
4140 | 191909.2 | 2011-02-02 16:10 | 1090.138 | 7 | 33 | -1.099568 | 2.975473 | 12.31226 | 12.601 | 50.82566 | 42.72711 | -0.00152173 | 0.1206444 | 0 | 0 | 0
4141 | 191939.3 | 2011-02-02 16:11 | 1120.156 | 7 | 33 | -1.099388 | 2.906024 | 12.31226 | 12.61017 | 50.82566 | 42.75409 | -0.001975012 | 0.1206444 | 0 | 0 | 0
4142 | 191969.3 | 2011-02-02 16:11 | 1150.168 | 7 | 33 | -1.099568 | 2.819092 | 12.31226 | 12.61933 | 50.82566 | 42.78034 | -0.002525425 | 0.1206444 | 0 | 0 | 0
4143 | 191999.3 | 2011-02-02 16:12 | 1180.183 | 7 | 33 | -1.099568 | 2.71419 | 12.31226 | 12.6285 | 50.82566 | 42.80572 | -0.002946329 | 0.1206444 | 0 | 0 | 0
4144 | 192003.1 | 2011-02-02 16:12 | 1184.011 | 7 | 33 | -1.099749 | 2.699944 | 12.31226 | 12.62967 | 50.82566 | 42.80888 | -0.002978659 | 0.1206444 | 0 | 0 | 0
4145 | 192063.1 | 2011-02-02 16:13 | 60.01472 | 8 | 33 | 0 | 3.749611 | 12.31226 | 12.62967 | 50.82566 | 42.80888 | 0.0007446766 | 0.1206444 | 0 | 0 | 0
4146 | 192063.3 | 2011-02-02 16:13 | 0.1874948 | 9 | 33 | -1.92431e-05 | 3.749935 | 12.31226 | 12.62967 | 50.82566 | 42.80888 | 0 | 0.1214541 | 0 | 0 | 0
4147 | 192068.1 | 2011-02-02 16:13 | 5.015524 | 9 | 33 | 0.0005225847 | 3.754305 | 12.31226 | 12.62967 | 50.82566 | 42.80888 | 0.0006474972 | 0.1214541 | 0 | 0 | 0
4148 | 192098.2 | 2011-02-02 16:13 | 30.01511 | 1 | 34 | 0 | 3.773246 | 12.31226 | 12.62967 | 50.82566 | 42.80888 | 0.0004209042 | 0.1214541 | 0 | 0 | 0
4149 | 192128.2 | 2011-02-02 16:14 | 60.03013 | 1 | 34 | 0 | 3.786359 | 12.31226 | 12.62967 | 50.82566 | 42.80888 | 0.0003237724 | 0.1214541 | 0 | 0 | 0
4150 | 192158.2 | 2011-02-02 16:14 | 90.04526 | 1 | 34 | 0 | 3.796396 | 12.31226 | 12.62967 | 50.82566 | 42.80888 | 0.000259018 | 0.1214541 | 0 | 0 | 0
4151 | 192188.2 | 2011-02-02 16:15 | 120.0135 | 1 | 34 | 0 | 3.804328 | 12.31226 | 12.62967 | 50.82566 | 42.80888 | 0.0001942635 | 0.1214541 | 0 | 0 | 0
4152 | 192218.2 | 2011-02-02 16:15 | 30.01513 | 2 | 34 | 0.549936 | 3.926714 | 12.31684 | 12.62967 | 50.84359 | 42.80888 | 0.0007446766 | 0.1214541 | 0 | 0 | 0
4153 | 192248.2 | 2011-02-02 16:16 | 60.03023 | 2 | 34 | 0.549936 | 3.947921 | 12.32143 | 12.62967 | 50.86165 | 42.80888 | 0.0004856586 | 0.1214541 | 0 | 0 | 0
4154 | 192278.2 | 2011-02-02 16:16 | 90.04534 | 2 | 34 | 0.5501166 | 3.963462 | 12.32602 | 12.62967 | 50.87979 | 42.80888 | 0.0003561497 | 0.1214541 | 0 | 0 | 0
4155 | 192308.2 | 2011-02-02 16:17 | 120.0605 | 2 | 34 | 0.5501166 | 3.976898 | 12.3306 | 12.62967 | 50.89799 | 42.80888 | 0.0003561497 | 0.1214541 | 0 | 0 | 0
4156 | 192338.2 | 2011-02-02 16:17 | 150.0756 | 2 | 34 | 0.549936 | 3.988554 | 12.33519 | 12.62967 | 50.91626 | 42.80888 | 0.0002913952 | 0.1214541 | 0 | 0 | 0
4157 | 192368.3 | 2011-02-02 16:18 | 180.0909 | 2 | 34 | 0.5501166 | 3.999562 | 12.33977 | 12.62967 | 50.93457 | 42.80888 | 0.0002913952 | 0.1214541 | 0 | 0 | 0
4158 | 192398.3 | 2011-02-02 16:18 | 210.106 | 2 | 34 | 0.5501166 | 4.009275 | 12.34436 | 12.62967 | 50.95293 | 42.80888 | 0.000259018 | 0.1214541 | 0 | 0 | 0
4159 | 192428.3 | 2011-02-02 16:19 | 240.121 | 2 | 34 | 0.549936 | 4.018503 | 12.34894 | 12.62967 | 50.97134 | 42.80888 | 0.000259018 | 0.1214541 | 0 | 0 | 0
4160 | 192458.3 | 2011-02-02 16:19 | 270.1361 | 2 | 34 | 0.549936 | 4.027083 | 12.35353 | 12.62967 | 50.98979 | 42.80888 | 0.0002913475 | 0.1214541 | 0 | 0 | 0
4161 | 192488.3 | 2011-02-02 16:20 | 300.1512 | 2 | 34 | 0.5501166 | 4.034853 | 12.35811 | 12.62967 | 51.00827 | 42.80888 | 0.000226593 | 0.1214541 | 0 | 0 | 0
4162 | 192518.3 | 2011-02-02 16:20 | 330.1663 | 2 | 34 | 0.549936 | 4.042138 | 12.3627 | 12.62967 | 51.02679 | 42.80888 | 0.0001942635 | 0.1214541 | 0 | 0 | 0
4163 | 192548.3 | 2011-02-02 16:21 | 360.1815 | 2 | 34 | 0.5501166 | 4.049099 | 12.36729 | 12.62967 | 51.04534 | 42.80888 | 0.0001619339 | 0.1214541 | 0 | 0 | 0
4164 | 192578.4 | 2011-02-02 16:21 | 390.1966 | 2 | 34 | 0.549936 | 4.055575 | 12.37187 | 12.62967 | 51.06392 | 42.80888 | 0.000129509 | 0.1214541 | 0 | 0 | 0
4165 | 192608.4 | 2011-02-02 16:22 | 420.2117 | 2 | 34 | 0.5497554 | 4.061403 | 12.37646 | 12.62967 | 51.08253 | 42.80888 | 0.000129509 | 0.1214541 | 0 | 0 | 0
4166 | 192638.4 | 2011-02-02 16:22 | 450.2288 | 2 | 34 | 0.549936 | 4.067554 | 12.38104 | 12.62967 | 51.10117 | 42.80888 | 0.0001619339 | 0.1214541 | 0 | 0 | 0
4167 | 192668.4 | 2011-02-02 16:23 | 480.2421 | 2 | 34 | 0.549936 | 4.073059 | 12.38563 | 12.62967 | 51.11983 | 42.80888 | 0.0001619339 | 0.1214541 | 0 | 0 | 0
4168 | 192698.4 | 2011-02-02 16:23 | 510.2571 | 2 | 34 | 0.549936 | 4.078401 | 12.39021 | 12.62967 | 51.13852 | 42.80888 | 9.708405e-05 | 0.1214541 | 0 | 0 | 0
4169 | 192728.4 | 2011-02-02 16:24 | 540.2722 | 2 | 34 | 0.549936 | 4.083743 | 12.3948 | 12.62967 | 51.15724 | 42.80888 | 0.000129509 | 0.1214541 | 0 | 0 | 0
4170 | 192758.5 | 2011-02-02 16:24 | 570.2875 | 2 | 34 | 0.549936 | 4.088761 | 12.39938 | 12.62967 | 51.17598 | 42.80888 | 0.0001942635 | 0.1214541 | 0 | 0 | 0
4171 | 192788.5 | 2011-02-02 16:25 | 600.3024 | 2 | 34 | 0.549936 | 4.093456 | 12.40397 | 12.62967 | 51.19473 | 42.80888 | 9.717941e-05 | 0.1214541 | 0 | 0 | 0
4172 | 192818.5 | 2011-02-02 16:25 | 630.3176 | 2 | 34 | 0.5501166 | 4.098313 | 12.40855 | 12.62967 | 51.21352 | 42.80888 | 9.717941e-05 | 0.1214541 | 0 | 0 | 0
4173 | 192848.5 | 2011-02-02 16:26 | 660.3328 | 2 | 34 | 0.549936 | 4.103007 | 12.41314 | 12.62967 | 51.23232 | 42.80888 | 6.475449e-05 | 0.1214541 | 0 | 0 | 0
4174 | 192878.5 | 2011-02-02 16:26 | 690.348 | 2 | 34 | 0.5501166 | 4.107702 | 12.41773 | 12.62967 | 51.25115 | 42.80888 | 9.717941e-05 | 0.1214541 | 0 | 0 | 0
4175 | 192908.5 | 2011-02-02 16:27 | 720.3629 | 2 | 34 | 0.5497554 | 4.112235 | 12.42231 | 12.62967 | 51.26999 | 42.80888 | 0.000129509 | 0.1214541 | 0 | 0 | 0
4176 | 192938.5 | 2011-02-02 16:27 | 750.3783 | 2 | 34 | 0.5501166 | 4.116767 | 12.4269 | 12.62967 | 51.28886 | 42.80888 | 9.708405e-05 | 0.1214541 | 0 | 0 | 0
4177 | 192968.6 | 2011-02-02 16:28 | 780.3932 | 2 | 34 | 0.549936 | 4.121139 | 12.43148 | 12.62967 | 51.30775 | 42.80888 | 0.000129509 | 0.1214541 | 0 | 0 | 0
4178 | 192998.6 | 2011-02-02 16:28 | 810.4083 | 2 | 34 | 0.549936 | 4.125671 | 12.43607 | 12.62967 | 51.32666 | 42.80888 | 0.000129509 | 0.1214541 | 0 | 0 | 0
4179 | 193028.6 | 2011-02-02 16:29 | 840.4235 | 2 | 34 | 0.549936 | 4.12988 | 12.44065 | 12.62967 | 51.34558 | 42.80888 | 9.717941e-05 | 0.1214541 | 0 | 0 | 0
4180 | 193058.6 | 2011-02-02 16:29 | 870.4386 | 2 | 34 | 0.549936 | 4.134413 | 12.44524 | 12.62967 | 51.36453 | 42.80888 | 0.000129509 | 0.1214541 | 0 | 0 | 0
4181 | 193088.6 | 2011-02-02 16:30 | 900.4537 | 2 | 34 | 0.5497554 | 4.138622 | 12.44982 | 12.62967 | 51.3835 | 42.80888 | 6.475449e-05 | 0.1214541 | 0 | 0 | 0
4182 | 193118.6 | 2011-02-02 16:30 | 930.469 | 2 | 34 | 0.549936 | 4.143155 | 12.45441 | 12.62967 | 51.40249 | 42.80888 | 0.000129509 | 0.1214541 | 0 | 0 | 0
4183 | 193148.6 | 2011-02-02 16:31 | 960.484 | 2 | 34 | 0.549936 | 4.147364 | 12.459 | 12.62967 | 51.4215 | 42.80888 | 6.475449e-05 | 0.1214541 | 0 | 0 | 0
4184 | 193178.7 | 2011-02-02 16:31 | 990.4992 | 2 | 34 | 0.5501166 | 4.151897 | 12.46358 | 12.62967 | 51.44053 | 42.80888 | 0.000129509 | 0.1214541 | 0 | 0 | 0
4185 | 193208.7 | 2011-02-02 16:32 | 1020.514 | 2 | 34 | 0.5501166 | 4.156268 | 12.46817 | 12.62967 | 51.45957 | 42.80888 | 9.708405e-05 | 0.1214541 | 0 | 0 | 0
4186 | 193238.7 | 2011-02-02 16:32 | 1050.531 | 2 | 34 | 0.549936 | 4.160639 | 12.47275 | 12.62967 | 51.47864 | 42.80888 | 9.717941e-05 | 0.1214541 | 0 | 0 | 0
4187 | 193268.7 | 2011-02-02 16:33 | 1080.544 | 2 | 34 | 0.549936 | 4.165009 | 12.47734 | 12.62967 | 51.49773 | 42.80888 | 0.0001618385 | 0.1214541 | 0 | 0 | 0
4188 | 193298.7 | 2011-02-02 16:33 | 1110.56 | 2 | 34 | 0.5501166 | 4.169381 | 12.48192 | 12.62967 | 51.51684 | 42.80888 | 0.000129509 | 0.1214541 | 0 | 0 | 0
4189 | 193328.7 | 2011-02-02 16:34 | 1140.577 | 2 | 34 | 0.5501166 | 4.173751 | 12.48651 | 12.62967 | 51.53597 | 42.80888 | 0.000129509 | 0.1214541 | 0 | 0 | 0
4190 | 193358.8 | 2011-02-02 16:34 | 1170.59 | 2 | 34 | 0.549936 | 4.17796 | 12.49109 | 12.62967 | 51.55512 | 42.80888 | 6.475449e-05 | 0.1214541 | 0 | 0 | 0
4191 | 193388.8 | 2011-02-02 16:35 | 1200.605 | 2 | 34 | 0.549936 | 4.182655 | 12.49568 | 12.62967 | 51.57429 | 42.80888 | 0.0001619339 | 0.1214541 | 0 | 0 | 0
4192 | 193418.8 | 2011-02-02 16:35 | 1230.62 | 2 | 34 | 0.5502972 | 4.187026 | 12.50027 | 12.62967 | 51.59347 | 42.80888 | 0.0001618385 | 0.1214541 | 0 | 0 | 0
4193 | 193448.8 | 2011-02-02 16:36 | 1260.635 | 2 | 34 | 0.549936 | 4.191073 | 12.50485 | 12.62967 | 51.61268 | 42.80888 | 9.717941e-05 | 0.1214541 | 0 | 0 | 0
4194 | 193478.8 | 2011-02-02 16:36 | 1290.65 | 2 | 34 | 0.5497554 | 4.195444 | 12.50944 | 12.62967 | 51.63191 | 42.80888 | 9.717941e-05 | 0.1214541 | 0 | 0 | 0
4195 | 193508.2 | 2011-02-02 16:37 | 1320.04 | 2 | 34 | 0.549936 | 4.200139 | 12.51393 | 12.62967 | 51.65076 | 42.80888 | 0.0001618385 | 0.1214541 | 0 | 0 | 0
4196 | 193538.2 | 2011-02-02 16:37 | 30.01512 | 3 | 34 | 0 | 4.091999 | 12.51393 | 12.62967 | 51.65076 | 42.80888 | -0.0004532814 | 0.1214541 | 0 | 0 | 0
4197 | 193568.2 | 2011-02-02 16:38 | 60.03023 | 3 | 34 | 0 | 4.080019 | 12.51393 | 12.62967 | 51.65076 | 42.80888 | -0.000259018 | 0.1214541 | 0 | 0 | 0
4198 | 193598.3 | 2011-02-02 16:38 | 90.04551 | 3 | 34 | 0 | 4.072573 | 12.51393 | 12.62967 | 51.65076 | 42.80888 | -0.0001619339 | 0.1214541 | 0 | 0 | 0
4199 | 193628.2 | 2011-02-02 16:39 | 120.0136 | 3 | 34 | 0 | 4.067231 | 12.51393 | 12.62967 | 51.65076 | 42.80888 | -9.708405e-05 | 0.1214541 | 0 | 0 | 0
4200 | 193628.2 | 2011-02-02 16:39 | 0.01551614 | 4 | 34 | 0.954862 | 4.199815 | 12.51393 | 12.62967 | 51.65078 | 42.80888 | 0 | 0.1214541 | 0 | 0 | 0
4201 | 193629 | 2011-02-02 16:39 | 0.7343054 | 4 | 34 | 0.9046526 | 4.199815 | 12.51411 | 12.62967 | 51.65155 | 42.80888 | 0 | 0.1214541 | 0 | 0 | 0
4202 | 193631.2 | 2011-02-02 16:39 | 2.968582 | 4 | 34 | 0.8544433 | 4.199815 | 12.51466 | 12.62967 | 51.65384 | 42.80888 | 0 | 0.1214541 | 0 | 0 | 0
4203 | 193634.8 | 2011-02-02 16:39 | 6.624785 | 4 | 34 | 0.8044145 | 4.199977 | 12.5155 | 12.62967 | 51.65737 | 42.80888 | 0 | 0.1214541 | 0 | 0 | 0
4204 | 193640 | 2011-02-02 16:39 | 11.76531 | 4 | 34 | 0.7542051 | 4.199653 | 12.51661 | 12.62967 | 51.66203 | 42.80888 | -6.475449e-05 | 0.1214541 | 0 | 0 | 0
4205 | 193647.2 | 2011-02-02 16:39 | 18.93906 | 4 | 34 | 0.7039957 | 4.199815 | 12.51806 | 12.62967 | 51.66812 | 42.80888 | 0 | 0.1214541 | 0 | 0 | 0
4206 | 193656.9 | 2011-02-02 16:39 | 28.70254 | 4 | 34 | 0.653967 | 4.199815 | 12.5199 | 12.62967 | 51.67585 | 42.80888 | -3.242493e-05 | 0.1214541 | 0 | 0 | 0
4207 | 193671 | 2011-02-02 16:40 | 42.81167 | 4 | 34 | 0.6037576 | 4.199815 | 12.52236 | 12.62967 | 51.68617 | 42.80888 | 3.232956e-05 | 0.1214541 | 0 | 0 | 0
4208 | 193693 | 2011-02-02 16:40 | 64.73337 | 4 | 34 | 0.5537288 | 4.199653 | 12.52587 | 12.62967 | 51.70092 | 42.80888 | -3.232956e-05 | 0.1214541 | 0 | 0 | 0
4209 | 193731.6 | 2011-02-02 16:41 | 103.3575 | 4 | 34 | 0.5037 | 4.199653 | 12.53152 | 12.62967 | 51.72464 | 42.80888 | -6.475449e-05 | 0.1214541 | 0 | 0 | 0
4210 | 193801.6 | 2011-02-02 16:42 | 173.3721 | 4 | 34 | 0.4536712 | 4.199815 | 12.54079 | 12.62967 | 51.76357 | 42.80888 | 0 | 0.1214541 | 0 | 0 | 0
4211 | 193908.5 | 2011-02-02 16:44 | 280.3233 | 4 | 34 | 0.4036425 | 4.199653 | 12.55349 | 12.62967 | 51.81691 | 42.80888 | 0 | 0.1214541 | 0 | 0 | 0
4212 | 194046.1 | 2011-02-02 16:46 | 417.8835 | 4 | 34 | 0.3536137 | 4.199815 | 12.56793 | 12.62967 | 51.87756 | 42.80888 | 0 | 0.1214541 | 0 | 0 | 0
4213 | 194216.2 | 2011-02-02 16:49 | 587.9432 | 4 | 34 | 0.303585 | 4.199653 | 12.58342 | 12.62967 | 51.94263 | 42.80888 | 0 | 0.1214541 | 0 | 0 | 0
4214 | 194426.8 | 2011-02-02 16:52 | 798.5646 | 4 | 34 | 0.2535562 | 4.199653 | 12.59967 | 12.62967 | 52.01088 | 42.80888 | -3.232956e-05 | 0.1214541 | 0 | 0 | 0
4215 | 194692.8 | 2011-02-02 16:57 | 1064.576 | 4 | 34 | 0.2035274 | 4.199653 | 12.6165 | 12.62967 | 52.08155 | 42.80888 | -3.232956e-05 | 0.1214541 | 0 | 0 | 0
4216 | 195046.8 | 2011-02-02 17:03 | 1418.603 | 4 | 34 | 0.1534986 | 4.199653 | 12.63396 | 12.62967 | 52.15486 | 42.80888 | 0 | 0.1214541 | 0 | 0 | 0
4217 | 195558 | 2011-02-02 17:11 | 1929.796 | 4 | 34 | 0.1034699 | 4.199653 | 12.65199 | 12.62967 | 52.23061 | 42.80888 | -3.232956e-05 | 0.1214541 | 0 | 0 | 0
4218 | 196522.1 | 2011-02-02 17:27 | 2893.873 | 4 | 34 | 0.0534411 | 4.199815 | 12.67221 | 12.62967 | 52.31552 | 42.80888 | 3.232956e-05 | 0.1214541 | 0 | 0 | 0
4219 | 196635.5 | 2011-02-02 17:29 | 3007.278 | 4 | 34 | 0.04982892 | 4.199653 | 12.67385 | 12.62967 | 52.32241 | 42.80888 | -3.232956e-05 | 0.1214541 | 0 | 0 | 0
4220 | 196665.5 | 2011-02-02 17:29 | 30.01511 | 5 | 34 | 0 | 4.189131 | 12.67385 | 12.62967 | 52.32241 | 42.80888 | -6.475449e-05 | 0.1214541 | 0 | 0 | 0
4221 | 196695.5 | 2011-02-02 17:30 | 60.01462 | 5 | 34 | 0 | 4.18735 | 12.67385 | 12.62967 | 52.32241 | 42.80888 | -3.242493e-05 | 0.1214541 | 0 | 0 | 0
4222 | 196695.7 | 2011-02-02 17:30 | 0.1876385 | 6 | 34 | -1.92431e-05 | 4.187512 | 12.67385 | 12.62967 | 52.32241 | 42.80888 | 0 | 0.1206444 | 0 | 0 | 0
4223 | 196700.5 | 2011-02-02 17:30 | 5.015565 | 6 | 34 | 0.0005225847 | 4.187512 | 12.67385 | 12.62967 | 52.32241 | 42.80888 | -3.232956e-05 | 0.1206444 | 0 | 0 | 0
4224 | 196709.9 | 2011-02-02 17:30 | 9.388573 | 7 | 34 | -1.099388 | 3.987421 | 12.67385 | 12.63254 | 52.32241 | 42.82036 | -0.002201605 | 0.1206444 | 0 | 0 | 0
4225 | 196739.9 | 2011-02-02 17:31 | 39.40359 | 7 | 34 | -1.099749 | 3.918134 | 12.67385 | 12.64171 | 52.32241 | 42.8566 | -0.001813126 | 0.1206444 | 0 | 0 | 0
4226 | 196769.9 | 2011-02-02 17:31 | 69.4187 | 7 | 34 | -1.099568 | 3.846256 | 12.67385 | 12.65088 | 52.32241 | 42.89219 | -0.002007389 | 0.1206444 | 0 | 0 | 0
4227 | 196800 | 2011-02-02 17:32 | 99.43394 | 7 | 34 | -1.099568 | 3.773084 | 12.67385 | 12.66004 | 52.32241 | 42.92712 | -0.001813126 | 0.1206444 | 0 | 0 | 0
4228 | 196830 | 2011-02-02 17:32 | 129.449 | 7 | 34 | -1.099749 | 3.711891 | 12.67385 | 12.66921 | 52.32241 | 42.96141 | -0.001489353 | 0.1206444 | 0 | 0 | 0
4229 | 196860 | 2011-02-02 17:33 | 159.4641 | 7 | 34 | -1.099388 | 3.664459 | 12.67385 | 12.67838 | 52.32241 | 42.99522 | -0.001133204 | 0.1206444 | 0 | 0 | 0
4230 | 196890 | 2011-02-02 17:33 | 189.4792 | 7 | 34 | -1.099749 | 3.62674 | 12.67385 | 12.68755 | 52.32241 | 43.02863 | -0.00093894 | 0.1206444 | 0 | 0 | 0
4231 | 196920 | 2011-02-02 17:34 | 219.4944 | 7 | 34 | -1.099749 | 3.595819 | 12.67385 | 12.69671 | 52.32241 | 43.06174 | -0.0007770538 | 0.1206444 | 0 | 0 | 0
4232 | 196950 | 2011-02-02 17:34 | 249.5094 | 7 | 34 | -1.099388 | 3.569108 | 12.67385 | 12.70588 | 52.32241 | 43.09458 | -0.0007122994 | 0.1206444 | 0 | 0 | 0
4233 | 196980 | 2011-02-02 17:35 | 279.5247 | 7 | 34 | -1.099568 | 3.545797 | 12.67385 | 12.71505 | 52.32241 | 43.12719 | -0.0005504132 | 0.1206444 | 0 | 0 | 0
4234 | 197010.1 | 2011-02-02 17:35 | 309.5422 | 7 | 34 | -1.099568 | 3.52459 | 12.67385 | 12.72422 | 52.32241 | 43.1596 | -0.0005504132 | 0.1206444 | 0 | 0 | 0
4235 | 197040.1 | 2011-02-02 17:36 | 339.5548 | 7 | 34 | -1.099568 | 3.505487 | 12.67385 | 12.73339 | 52.32241 | 43.19182 | -0.0004856586 | 0.1206444 | 0 | 0 | 0
4236 | 197070.1 | 2011-02-02 17:36 | 369.5553 | 7 | 34 | -1.099749 | 3.48768 | 12.67385 | 12.74255 | 52.32241 | 43.22386 | -0.0004856586 | 0.1206444 | 0 | 0 | 0
4237 | 197100.1 | 2011-02-02 17:37 | 399.5694 | 7 | 34 | -1.099568 | 3.471329 | 12.67385 | 12.75172 | 52.32241 | 43.25576 | -0.0004209042 | 0.1206444 | 0 | 0 | 0
4238 | 197130.1 | 2011-02-02 17:37 | 429.5847 | 7 | 34 | -1.099568 | 3.45595 | 12.67385 | 12.76088 | 52.32241 | 43.28752 | -0.0004209042 | 0.1206444 | 0 | 0 | 0
4239 | 197160.1 | 2011-02-02 17:38 | 459.5997 | 7 | 34 | -1.099749 | 3.441218 | 12.67385 | 12.77005 | 52.32241 | 43.31913 | -0.0003885269 | 0.1206444 | 0 | 0 | 0
4240 | 197190.1 | 2011-02-02 17:38 | 489.6148 | 7 | 34 | -1.099568 | 3.427296 | 12.67385 | 12.77922 | 52.32241 | 43.35062 | -0.0002913952 | 0.1206444 | 0 | 0 | 0
4241 | 197220.1 | 2011-02-02 17:39 | 519.63 | 7 | 34 | -1.099749 | 3.413536 | 12.67385 | 12.78839 | 52.32241 | 43.38197 | -0.0003561497 | 0.1206444 | 0 | 0 | 0
4242 | 197250.2 | 2011-02-02 17:39 | 549.645 | 7 | 34 | -1.099749 | 3.400261 | 12.67385 | 12.79756 | 52.32241 | 43.41321 | -0.0003561497 | 0.1206444 | 0 | 0 | 0
4243 | 197280.2 | 2011-02-02 17:40 | 579.6602 | 7 | 34 | -1.099568 | 3.387149 | 12.67385 | 12.80672 | 52.32241 | 43.44432 | -0.0003561497 | 0.1206444 | 0 | 0 | 0
4244 | 197310.2 | 2011-02-02 17:40 | 609.6773 | 7 | 34 | -1.099568 | 3.373874 | 12.67385 | 12.81589 | 52.32241 | 43.47532 | -0.0002913952 | 0.1206444 | 0 | 0 | 0
4245 | 197340.2 | 2011-02-02 17:41 | 639.6904 | 7 | 34 | -1.099568 | 3.359952 | 12.67385 | 12.82506 | 52.32241 | 43.50618 | -0.0003885269 | 0.1206444 | 0 | 0 | 0
4246 | 197370.2 | 2011-02-02 17:41 | 669.7055 | 7 | 34 | -1.099568 | 3.345706 | 12.67385 | 12.83423 | 52.32241 | 43.53692 | -0.0004209042 | 0.1206444 | 0 | 0 | 0
4247 | 197400.2 | 2011-02-02 17:42 | 699.7206 | 7 | 34 | -1.099749 | 3.330974 | 12.67385 | 12.8434 | 52.32241 | 43.56753 | -0.0003885269 | 0.1206444 | 0 | 0 | 0
4248 | 197430.3 | 2011-02-02 17:42 | 729.7357 | 7 | 34 | -1.099568 | 3.315109 | 12.67385 | 12.85256 | 52.32241 | 43.598 | -0.0004856586 | 0.1206444 | 0 | 0 | 0
4249 | 197460.3 | 2011-02-02 17:43 | 759.7509 | 7 | 34 | -1.099568 | 3.298435 | 12.67385 | 12.86173 | 52.32241 | 43.62831 | -0.0004532814 | 0.1206444 | 0 | 0 | 0
4250 | 197490.3 | 2011-02-02 17:43 | 789.766 | 7 | 34 | -1.099388 | 3.280951 | 12.67385 | 12.8709 | 52.32241 | 43.65847 | -0.0004532814 | 0.1206444 | 0 | 0 | 0
4251 | 197520.3 | 2011-02-02 17:44 | 819.7835 | 7 | 34 | -1.099568 | 3.261525 | 12.67385 | 12.88007 | 52.32241 | 43.68847 | -0.0004856586 | 0.1206444 | 0 | 0 | 0
4252 | 197550.3 | 2011-02-02 17:44 | 849.7964 | 7 | 34 | -1.099388 | 3.240804 | 12.67385 | 12.88924 | 52.32241 | 43.71827 | -0.0005180359 | 0.1206444 | 0 | 0 | 0
4253 | 197580.3 | 2011-02-02 17:45 | 879.8113 | 7 | 34 | -1.099568 | 3.217816 | 12.67385 | 12.8984 | 52.32241 | 43.74788 | -0.0006151676 | 0.1206444 | 0 | 0 | 0
4254 | 197610.3 | 2011-02-02 17:45 | 909.8265 | 7 | 34 | -1.099568 | 3.192562 | 12.67385 | 12.90757 | 52.32241 | 43.77726 | -0.0006799221 | 0.1206444 | 0 | 0 | 0
4255 | 197640.4 | 2011-02-02 17:46 | 939.8416 | 7 | 34 | -1.099388 | 3.165041 | 12.67385 | 12.91674 | 52.32241 | 43.80641 | -0.0007122994 | 0.1206444 | 0 | 0 | 0
4256 | 197670.4 | 2011-02-02 17:46 | 969.8567 | 7 | 34 | -1.099568 | 3.134121 | 12.67385 | 12.92591 | 52.32241 | 43.83528 | -0.0008418083 | 0.1206444 | 0 | 0 | 0
4257 | 197700.4 | 2011-02-02 17:47 | 999.8718 | 7 | 34 | -1.099568 | 3.09883 | 12.67385 | 12.93507 | 52.32241 | 43.86386 | -0.001003694 | 0.1206444 | 0 | 0 | 0
4258 | 197730.4 | 2011-02-02 17:47 | 1029.887 | 7 | 34 | -1.099568 | 3.058035 | 12.67385 | 12.94424 | 52.32241 | 43.89209 | -0.001133204 | 0.1206444 | 0 | 0 | 0
4259 | 197760.4 | 2011-02-02 17:48 | 1059.902 | 7 | 34 | -1.099568 | 3.009631 | 12.67385 | 12.95341 | 52.32241 | 43.91991 | -0.001392221 | 0.1206444 | 0 | 0 | 0
4260 | 197790.4 | 2011-02-02 17:48 | 1089.917 | 7 | 34 | -1.099749 | 2.950705 | 12.67385 | 12.96258 | 52.32241 | 43.94724 | -0.001715994 | 0.1206444 | 0 | 0 | 0
4261 | 197820.5 | 2011-02-02 17:49 | 1119.932 | 7 | 34 | -1.099568 | 2.876885 | 12.67385 | 12.97175 | 52.32241 | 43.97396 | -0.002201653 | 0.1206444 | 0 | 0 | 0
4262 | 197850.5 | 2011-02-02 17:49 | 1149.947 | 7 | 34 | -1.099568 | 2.782344 | 12.67385 | 12.98091 | 52.32241 | 43.99992 | -0.002752018 | 0.1206444 | 0 | 0 | 0
4263 | 197873 | 2011-02-02 17:50 | 1172.463 | 7 | 34 | -1.099568 | 2.699944 | 12.67385 | 12.98779 | 52.32241 | 44.01878 | -0.00307579 | 0.1206444 | 0 | 0 | 0
4264 | 197933 | 2011-02-02 17:51 | 60.0146 | 8 | 34 | 0 | 3.751068 | 12.67385 | 12.98779 | 52.32241 | 44.01878 | 0.0007446766 | 0.1206444 | 0 | 0 | 0
4265 | 197933.2 | 2011-02-02 17:51 | 0.1876933 | 9 | 34 | -1.92431e-05 | 3.75123 | 12.67385 | 12.98779 | 52.32241 | 44.01878 | -6.475449e-05 | 0.1216739 | 0 | 0 | 0
4266 | 197938 | 2011-02-02 17:51 | 5.015722 | 9 | 34 | 0.000703194 | 3.7556 | 12.67385 | 12.98779 | 52.32242 | 44.01878 | 0.0005827427 | 0.1216739 | 0 | 0 | 0
4267 | 197968.1 | 2011-02-02 17:51 | 30.01511 | 1 | 35 | 0 | 3.774541 | 12.67385 | 12.98779 | 52.32242 | 44.01878 | 0.0003561497 | 0.1216739 | 0 | 0 | 0
4268 | 197998.1 | 2011-02-02 17:52 | 60.03025 | 1 | 35 | 0 | 3.787816 | 12.67385 | 12.98779 | 52.32242 | 44.01878 | 0.0003237724 | 0.1216739 | 0 | 0 | 0
4269 | 198028.1 | 2011-02-02 17:52 | 90.04536 | 1 | 35 | 0 | 3.797853 | 12.67385 | 12.98779 | 52.32242 | 44.01878 | 0.0002266407 | 0.1216739 | 0 | 0 | 0
4270 | 198058.1 | 2011-02-02 17:53 | 120.0136 | 1 | 35 | 0 | 3.805947 | 12.67385 | 12.98779 | 52.32242 | 44.01878 | 0.0001942635 | 0.1216739 | 0 | 0 | 0
4271 | 198088.1 | 2011-02-02 17:53 | 30.01514 | 2 | 35 | 0.549936 | 3.928818 | 12.67844 | 12.98779 | 52.34035 | 44.01878 | 0.0007446766 | 0.1216739 | 0 | 0 | 0
4272 | 198118.1 | 2011-02-02 17:54 | 60.03235 | 2 | 35 | 0.5501166 | 3.950187 | 12.68302 | 12.98779 | 52.35842 | 44.01878 | 0.0005180359 | 0.1216739 | 0 | 0 | 0
4273 | 198148.1 | 2011-02-02 17:54 | 90.04537 | 2 | 35 | 0.5497554 | 3.965566 | 12.68761 | 12.98779 | 52.37657 | 44.01878 | 0.0003561497 | 0.1216739 | 0 | 0 | 0
4274 | 198178.1 | 2011-02-02 17:55 | 120.0605 | 2 | 35 | 0.549936 | 3.979165 | 12.69219 | 12.98779 | 52.39478 | 44.01878 | 0.0003237724 | 0.1216739 | 0 | 0 | 0
4275 | 198208.1 | 2011-02-02 17:55 | 150.0756 | 2 | 35 | 0.5501166 | 3.991144 | 12.69678 | 12.98779 | 52.41306 | 44.01878 | 0.0003237724 | 0.1216739 | 0 | 0 | 0
4276 | 198238.1 | 2011-02-02 17:56 | 180.0909 | 2 | 35 | 0.5497554 | 4.001667 | 12.70137 | 12.98779 | 52.43138 | 44.01878 | 0.0002266884 | 0.1216739 | 0 | 0 | 0
4277 | 198268.2 | 2011-02-02 17:56 | 210.1058 | 2 | 35 | 0.5501166 | 4.011866 | 12.70595 | 12.98779 | 52.44976 | 44.01878 | 0.000259018 | 0.1216739 | 0 | 0 | 0
4278 | 198298.2 | 2011-02-02 17:57 | 240.121 | 2 | 35 | 0.549936 | 4.020931 | 12.71054 | 12.98779 | 52.46817 | 44.01878 | 0.0001942635 | 0.1216739 | 0 | 0 | 0
4279 | 198328.2 | 2011-02-02 17:57 | 270.1361 | 2 | 35 | 0.549936 | 4.029511 | 12.71512 | 12.98779 | 52.48663 | 44.01878 | 0.0002266884 | 0.1216739 | 0 | 0 | 0
4280 | 198358.2 | 2011-02-02 17:58 | 300.1515 | 2 | 35 | 0.549936 | 4.037282 | 12.71971 | 12.98779 | 52.50513 | 44.01878 | 0.0001942635 | 0.1216739 | 0 | 0 | 0
4281 | 198388.2 | 2011-02-02 17:58 | 330.1663 | 2 | 35 | 0.5501166 | 4.044728 | 12.72429 | 12.98779 | 52.52366 | 44.01878 | 0.0001942635 | 0.1216739 | 0 | 0 | 0
4282 | 198418.2 | 2011-02-02 17:59 | 360.1815 | 2 | 35 | 0.5501166 | 4.05169 | 12.72888 | 12.98779 | 52.54222 | 44.01878 | 0.0001942635 | 0.1216739 | 0 | 0 | 0
4283 | 198448.3 | 2011-02-02 17:59 | 390.1968 | 2 | 35 | 0.549936 | 4.058165 | 12.73346 | 12.98779 | 52.56081 | 44.01878 | 0.0001619339 | 0.1216739 | 0 | 0 | 0
4284 | 198478.3 | 2011-02-02 18:00 | 420.2118 | 2 | 35 | 0.5497554 | 4.064317 | 12.73805 | 12.98779 | 52.57944 | 44.01878 | 0.0001942635 | 0.1216739 | 0 | 0 | 0
4285 | 198508.3 | 2011-02-02 18:00 | 450.2269 | 2 | 35 | 0.549936 | 4.070145 | 12.74263 | 12.98779 | 52.59809 | 44.01878 | 0.0001619339 | 0.1216739 | 0 | 0 | 0
4286 | 198538.3 | 2011-02-02 18:01 | 480.2421 | 2 | 35 | 0.5497554 | 4.075649 | 12.74722 | 12.98779 | 52.61676 | 44.01878 | 0.000129509 | 0.1216739 | 0 | 0 | 0
4287 | 198568.3 | 2011-02-02 18:01 | 510.2571 | 2 | 35 | 0.549936 | 4.080991 | 12.75181 | 12.98779 | 52.63546 | 44.01878 | 9.708405e-05 | 0.1216739 | 0 | 0 | 0
4288 | 198598.3 | 2011-02-02 18:02 | 540.2722 | 2 | 35 | 0.549936 | 4.086333 | 12.75639 | 12.98779 | 52.65419 | 44.01878 | 9.717941e-05 | 0.1216739 | 0 | 0 | 0
4289 | 198628.3 | 2011-02-02 18:02 | 570.2873 | 2 | 35 | 0.549936 | 4.091352 | 12.76098 | 12.98779 | 52.67294 | 44.01878 | 6.475449e-05 | 0.1216739 | 0 | 0 | 0
4290 | 198658.4 | 2011-02-02 18:03 | 600.3024 | 2 | 35 | 0.549936 | 4.096532 | 12.76556 | 12.98779 | 52.69171 | 44.01878 | 0.000129509 | 0.1216739 | 0 | 0 | 0
4291 | 198688.4 | 2011-02-02 18:03 | 630.3177 | 2 | 35 | 0.549936 | 4.101388 | 12.77015 | 12.98779 | 52.71051 | 44.01878 | 0.0001618385 | 0.1216739 | 0 | 0 | 0
4292 | 198718.4 | 2011-02-02 18:04 | 660.3347 | 2 | 35 | 0.5501166 | 4.106083 | 12.77473 | 12.98779 | 52.72932 | 44.01878 | 0.000129509 | 0.1216739 | 0 | 0 | 0
4293 | 198748.4 | 2011-02-02 18:04 | 690.3479 | 2 | 35 | 0.5501166 | 4.110778 | 12.77932 | 12.98779 | 52.74816 | 44.01878 | 0.0001618385 | 0.1216739 | 0 | 0 | 0
4294 | 198778.4 | 2011-02-02 18:05 | 720.363 | 2 | 35 | 0.5501166 | 4.115311 | 12.7839 | 12.98779 | 52.76702 | 44.01878 | 0.0001618385 | 0.1216739 | 0 | 0 | 0
4295 | 198808.4 | 2011-02-02 18:05 | 750.3781 | 2 | 35 | 0.549936 | 4.119843 | 12.78849 | 12.98779 | 52.7859 | 44.01878 | 0.000129509 | 0.1216739 | 0 | 0 | 0
4296 | 198838.4 | 2011-02-02 18:06 | 780.3932 | 2 | 35 | 0.549936 | 4.124214 | 12.79307 | 12.98779 | 52.8048 | 44.01878 | 9.708405e-05 | 0.1216739 | 0 | 0 | 0
4297 | 198868.5 | 2011-02-02 18:06 | 810.4083 | 2 | 35 | 0.549936 | 4.128747 | 12.79766 | 12.98779 | 52.82373 | 44.01878 | 0.000129509 | 0.1216739 | 0 | 0 | 0
4298 | 198898.5 | 2011-02-02 18:07 | 840.4234 | 2 | 35 | 0.5501166 | 4.13328 | 12.80224 | 12.98779 | 52.84267 | 44.01878 | 0.000129509 | 0.1216739 | 0 | 0 | 0
4299 | 198928.5 | 2011-02-02 18:07 | 870.4411 | 2 | 35 | 0.5501166 | 4.137651 | 12.80683 | 12.98779 | 52.86163 | 44.01878 | 0.000129509 | 0.1216739 | 0 | 0 | 0
4300 | 198958.5 | 2011-02-02 18:08 | 900.4537 | 2 | 35 | 0.5501166 | 4.142184 | 12.81142 | 12.98779 | 52.88062 | 44.01878 | 0.000129509 | 0.1216739 | 0 | 0 | 0
4301 | 198988.5 | 2011-02-02 18:08 | 930.4689 | 2 | 35 | 0.549936 | 4.146554 | 12.816 | 12.98779 | 52.89962 | 44.01878 | 0.000129509 | 0.1216739 | 0 | 0 | 0
4302 | 199018.5 | 2011-02-02 18:09 | 960.4839 | 2 | 35 | 0.549936 | 4.151087 | 12.82059 | 12.98779 | 52.91864 | 44.01878 | 0.000129509 | 0.1216739 | 0 | 0 | 0
4303 | 199048.6 | 2011-02-02 18:09 | 990.499 | 2 | 35 | 0.5497554 | 4.155135 | 12.82517 | 12.98779 | 52.93768 | 44.01878 | 9.717941e-05 | 0.1216739 | 0 | 0 | 0
4304 | 199078.6 | 2011-02-02 18:10 | 1020.514 | 2 | 35 | 0.5501166 | 4.159667 | 12.82976 | 12.98779 | 52.95675 | 44.01878 | 0.000129509 | 0.1216739 | 0 | 0 | 0
4305 | 199108.6 | 2011-02-02 18:10 | 1050.529 | 2 | 35 | 0.549936 | 4.164038 | 12.83434 | 12.98779 | 52.97583 | 44.01878 | 9.708405e-05 | 0.1216739 | 0 | 0 | 0
4306 | 199138.6 | 2011-02-02 18:11 | 1080.544 | 2 | 35 | 0.549936 | 4.168409 | 12.83893 | 12.98779 | 52.99494 | 44.01878 | 0.000129509 | 0.1216739 | 0 | 0 | 0
4307 | 199168.6 | 2011-02-02 18:11 | 1110.56 | 2 | 35 | 0.549936 | 4.172618 | 12.84351 | 12.98779 | 53.01406 | 44.01878 | 0.000129509 | 0.1216739 | 0 | 0 | 0
4308 | 199198.6 | 2011-02-02 18:12 | 1140.575 | 2 | 35 | 0.5497554 | 4.177151 | 12.8481 | 12.98779 | 53.0332 | 44.01878 | 9.717941e-05 | 0.1216739 | 0 | 0 | 0
4309 | 199228.6 | 2011-02-02 18:12 | 1170.59 | 2 | 35 | 0.5501166 | 4.181684 | 12.85268 | 12.98779 | 53.05237 | 44.01878 | 0.0001619339 | 0.1216739 | 0 | 0 | 0
4310 | 199258.7 | 2011-02-02 18:13 | 1200.605 | 2 | 35 | 0.549936 | 4.185893 | 12.85727 | 12.98779 | 53.07155 | 44.01878 | 0.000129509 | 0.1216739 | 0 | 0 | 0
4311 | 199288.7 | 2011-02-02 18:13 | 1230.62 | 2 | 35 | 0.5501166 | 4.190264 | 12.86186 | 12.98779 | 53.09076 | 44.01878 | 0.000129509 | 0.1216739 | 0 | 0 | 0
4312 | 199318.7 | 2011-02-02 18:14 | 1260.637 | 2 | 35 | 0.5497554 | 4.194797 | 12.86644 | 12.98779 | 53.10998 | 44.01878 | 0.000129509 | 0.1216739 | 0 | 0 | 0
4313 | 199348.7 | 2011-02-02 18:14 | 1290.65 | 2 | 35 | 0.549936 | 4.199167 | 12.87103 | 12.98779 | 53.12922 | 44.01878 | 0.000129509 | 0.1216739 | 0 | 0 | 0
4314 | 199353.1 | 2011-02-02 18:14 | 1295.012 | 2 | 35 | 0.549936 | 4.200139 | 12.87169 | 12.98779 | 53.13202 | 44.01878 | 0.0001942635 | 0.1216739 | 0 | 0 | 0
4315 | 199383.1 | 2011-02-02 18:15 | 30.01511 | 3 | 35 | 0 | 4.091837 | 12.87169 | 12.98779 | 53.13202 | 44.01878 | -0.0004208565 | 0.1216739 | 0 | 0 | 0
4316 | 199413.1 | 2011-02-02 18:15 | 60.03023 | 3 | 35 | 0 | 4.079858 | 12.87169 | 12.98779 | 53.13202 | 44.01878 | -0.000259018 | 0.1216739 | 0 | 0 | 0
4317 | 199443.1 | 2011-02-02 18:16 | 90.04537 | 3 | 35 | 0 | 4.072249 | 12.87169 | 12.98779 | 53.13202 | 44.01878 | -0.0001619339 | 0.1216739 | 0 | 0 | 0
4318 | 199473.1 | 2011-02-02 18:16 | 120.0137 | 3 | 35 | 0 | 4.066907 | 12.87169 | 12.98779 | 53.13202 | 44.01878 | -0.000129509 | 0.1216739 | 0 | 0 | 0
4319 | 199473.1 | 2011-02-02 18:16 | 0.01773135 | 4 | 35 | 0.9447479 | 4.199653 | 12.8717 | 12.98779 | 53.13204 | 44.01878 | -3.232956e-05 | 0.1216739 | 0 | 0 | 0
4320 | 199474.1 | 2011-02-02 18:16 | 1.046966 | 4 | 35 | 0.8941773 | 4.199653 | 12.87196 | 12.98779 | 53.13314 | 44.01878 | -3.232956e-05 | 0.1216739 | 0 | 0 | 0
4321 | 199476.6 | 2011-02-02 18:16 | 3.546909 | 4 | 35 | 0.8439679 | 4.199653 | 12.87256 | 12.98779 | 53.13567 | 44.01878 | -3.232956e-05 | 0.1216739 | 0 | 0 | 0
4322 | 199480.6 | 2011-02-02 18:16 | 7.48431 | 4 | 35 | 0.7933973 | 4.199653 | 12.87345 | 12.98779 | 53.13942 | 44.01878 | -3.232956e-05 | 0.1216739 | 0 | 0 | 0
4323 | 199486.1 | 2011-02-02 18:17 | 13.04679 | 4 | 35 | 0.7433686 | 4.199815 | 12.87464 | 12.98779 | 53.1444 | 44.01878 | 0 | 0.1216739 | 0 | 0 | 0
4324 | 199493.7 | 2011-02-02 18:17 | 20.62488 | 4 | 35 | 0.6933398 | 4.199815 | 12.87615 | 12.98779 | 53.15074 | 44.01878 | 0 | 0.1216739 | 0 | 0 | 0
4325 | 199504.1 | 2011-02-02 18:17 | 31.06194 | 4 | 35 | 0.643311 | 4.199815 | 12.87808 | 12.98779 | 53.15886 | 44.01878 | 0 | 0.1216739 | 0 | 0 | 0
4326 | 199519.4 | 2011-02-02 18:17 | 46.35866 | 4 | 35 | 0.5932822 | 4.199815 | 12.8807 | 12.98779 | 53.16987 | 44.01878 | -3.242493e-05 | 0.1216739 | 0 | 0 | 0
4327 | 199543.7 | 2011-02-02 18:17 | 70.60813 | 4 | 35 | 0.5430729 | 4.199653 | 12.88452 | 12.98779 | 53.18589 | 44.01878 | 0 | 0.1216739 | 0 | 0 | 0
4328 | 199587.3 | 2011-02-02 18:18 | 114.2012 | 4 | 35 | 0.4926829 | 4.199653 | 12.89076 | 12.98779 | 53.21211 | 44.01878 | -3.232956e-05 | 0.1216739 | 0 | 0 | 0
4329 | 199665.7 | 2011-02-02 18:20 | 192.6686 | 4 | 35 | 0.4426541 | 4.199653 | 12.90092 | 12.98779 | 53.25476 | 44.01878 | -3.232956e-05 | 0.1216739 | 0 | 0 | 0
4330 | 199778.8 | 2011-02-02 18:21 | 305.6823 | 4 | 35 | 0.3926253 | 4.199815 | 12.914 | 12.98779 | 53.30969 | 44.01878 | -3.242493e-05 | 0.1216739 | 0 | 0 | 0
4331 | 199922.8 | 2011-02-02 18:24 | 449.7424 | 4 | 35 | 0.3425966 | 4.199653 | 12.92868 | 12.98779 | 53.37136 | 44.01878 | -3.232956e-05 | 0.1216739 | 0 | 0 | 0
4332 | 200100 | 2011-02-02 18:27 | 626.9426 | 4 | 35 | 0.2925678 | 4.199653 | 12.94429 | 12.98779 | 53.4369 | 44.01878 | -3.232956e-05 | 0.1216739 | 0 | 0 | 0
4333 | 200321.3 | 2011-02-02 18:30 | 848.1889 | 4 | 35 | 0.242539 | 4.199653 | 12.96069 | 12.98779 | 53.50581 | 44.01878 | -3.232956e-05 | 0.1216739 | 0 | 0 | 0
4334 | 200604.2 | 2011-02-02 18:35 | 1131.137 | 4 | 35 | 0.1925102 | 4.199815 | 12.97773 | 12.98779 | 53.57734 | 44.01878 | 3.232956e-05 | 0.1216739 | 0 | 0 | 0
4335 | 200982.9 | 2011-02-02 18:41 | 1509.818 | 4 | 35 | 0.1424815 | 4.199815 | 12.99523 | 12.98779 | 53.65087 | 44.01878 | 0 | 0.1216739 | 0 | 0 | 0
4336 | 201554.7 | 2011-02-02 18:51 | 2081.668 | 4 | 35 | 0.0924527 | 4.199653 | 13.01364 | 12.98779 | 53.72818 | 44.01878 | -3.232956e-05 | 0.1216739 | 0 | 0 | 0
4337 | 202483.3 | 2011-02-02 19:06 | 3010.199 | 4 | 35 | 0.04982892 | 4.199653 | 13.03138 | 12.98779 | 53.80268 | 44.01878 | -3.232956e-05 | 0.1216739 | 0 | 0 | 0
4338 | 202513.3 | 2011-02-02 19:07 | 30.01751 | 5 | 35 | 0 | 4.188969 | 13.03138 | 12.98779 | 53.80268 | 44.01878 | -6.475449e-05 | 0.1216739 | 0 | 0 | 0
4339 | 202543.3 | 2011-02-02 19:07 | 60.01697 | 5 | 35 | 0 | 4.18735 | 13.03138 | 12.98779 | 53.80268 | 44.01878 | -3.242493e-05 | 0.1216739 | 0 | 0 | 0
4340 | 202543.5 | 2011-02-02 19:07 | 0.1874054 | 6 | 35 | -1.92431e-05 | 4.187188 | 13.03138 | 12.98779 | 53.80268 | 44.01878 | 0 | 0.1214541 | 0 | 0 | 0
4341 | 202548.3 | 2011-02-02 19:08 | 5.015446 | 6 | 35 | 0.0003419755 | 4.187188 | 13.03138 | 12.98779 | 53.80268 | 44.01878 | -6.475449e-05 | 0.1214541 | 0 | 0 | 0
4342 | 202557 | 2011-02-02 19:08 | 8.734225 | 7 | 35 | -1.099568 | 3.987097 | 13.03138 | 12.99046 | 53.80268 | 44.02945 | -0.002266359 | 0.1214541 | 0 | 0 | 0
4343 | 202587.1 | 2011-02-02 19:08 | 38.74936 | 7 | 35 | -1.099388 | 3.916677 | 13.03138 | 12.99963 | 53.80268 | 44.06568 | -0.001845503 | 0.1214541 | 0 | 0 | 0
4344 | 202617.1 | 2011-02-02 19:09 | 68.76706 | 7 | 35 | -1.099568 | 3.842857 | 13.03138 | 13.0088 | 53.80268 | 44.10126 | -0.002136898 | 0.1214541 | 0 | 0 | 0
4345 | 202647.1 | 2011-02-02 19:09 | 98.78153 | 7 | 35 | -1.099568 | 3.767094 | 13.03138 | 13.01796 | 53.80268 | 44.13614 | -0.00187788 | 0.1214541 | 0 | 0 | 0
4346 | 202677.1 | 2011-02-02 19:10 | 128.7947 | 7 | 35 | -1.099749 | 3.703311 | 13.03138 | 13.02713 | 53.80268 | 44.17037 | -0.00152173 | 0.1214541 | 0 | 0 | 0
4347 | 202707.1 | 2011-02-02 19:10 | 158.8098 | 7 | 35 | -1.099568 | 3.654422 | 13.03138 | 13.0363 | 53.80268 | 44.20408 | -0.001165581 | 0.1214541 | 0 | 0 | 0
4348 | 202737.1 | 2011-02-02 19:11 | 188.825 | 7 | 35 | -1.099388 | 3.615893 | 13.03138 | 13.04547 | 53.80268 | 44.2374 | -0.0009065628 | 0.1214541 | 0 | 0 | 0
4349 | 202767.1 | 2011-02-02 19:11 | 218.84 | 7 | 35 | -1.099749 | 3.58384 | 13.03138 | 13.05463 | 53.80268 | 44.2704 | -0.0008094311 | 0.1214541 | 0 | 0 | 0
4350 | 202797.2 | 2011-02-02 19:12 | 248.8552 | 7 | 35 | -1.099568 | 3.556805 | 13.03138 | 13.0638 | 53.80268 | 44.30313 | -0.0006799221 | 0.1214541 | 0 | 0 | 0
4351 | 202827.2 | 2011-02-02 19:12 | 278.8704 | 7 | 35 | -1.099568 | 3.532846 | 13.03138 | 13.07297 | 53.80268 | 44.33563 | -0.0006151676 | 0.1214541 | 0 | 0 | 0
4352 | 202857.2 | 2011-02-02 19:13 | 308.8854 | 7 | 35 | -1.099568 | 3.511477 | 13.03138 | 13.08214 | 53.80268 | 44.36792 | -0.0005179882 | 0.1214541 | 0 | 0 | 0
4353 | 202887.2 | 2011-02-02 19:13 | 338.9005 | 7 | 35 | -1.099749 | 3.492051 | 13.03138 | 13.09131 | 53.80268 | 44.40002 | -0.0005180359 | 0.1214541 | 0 | 0 | 0
4354 | 202917.2 | 2011-02-02 19:14 | 368.9157 | 7 | 35 | -1.099568 | 3.474081 | 13.03138 | 13.10047 | 53.80268 | 44.43195 | -0.0004856586 | 0.1214541 | 0 | 0 | 0
4355 | 202947.2 | 2011-02-02 19:14 | 398.9308 | 7 | 35 | -1.099568 | 3.457569 | 13.03138 | 13.10964 | 53.80268 | 44.46372 | -0.0004209042 | 0.1214541 | 0 | 0 | 0
4356 | 202977.3 | 2011-02-02 19:15 | 428.9463 | 7 | 35 | -1.099749 | 3.442028 | 13.03138 | 13.11881 | 53.80268 | 44.49535 | -0.0004209042 | 0.1214541 | 0 | 0 | 0
4357 | 203007.3 | 2011-02-02 19:15 | 458.961 | 7 | 35 | -1.099749 | 3.427135 | 13.03138 | 13.12798 | 53.80268 | 44.52684 | -0.0004209042 | 0.1214541 | 0 | 0 | 0
4358 | 203037.3 | 2011-02-02 19:16 | 488.9762 | 7 | 35 | -1.099568 | 3.41305 | 13.03138 | 13.13715 | 53.80268 | 44.55819 | -0.0003885269 | 0.1214541 | 0 | 0 | 0
4359 | 203067.3 | 2011-02-02 19:16 | 518.9913 | 7 | 35 | -1.099568 | 3.39929 | 13.03138 | 13.14631 | 53.80268 | 44.58942 | -0.0003561497 | 0.1214541 | 0 | 0 | 0
4360 | 203097.3 | 2011-02-02 19:17 | 549.0066 | 7 | 35 | -1.099749 | 3.385692 | 13.03138 | 13.15548 | 53.80268 | 44.62053 | -0.0003237724 | 0.1214541 | 0 | 0 | 0
4361 | 203127.3 | 2011-02-02 19:17 | 579.0215 | 7 | 35 | -1.099749 | 3.371608 | 13.03138 | 13.16465 | 53.80268 | 44.6515 | -0.0004209042 | 0.1214541 | 0 | 0 | 0
4362 | 203157.3 | 2011-02-02 19:18 | 609.0366 | 7 | 35 | -1.099749 | 3.357523 | 13.03138 | 13.17382 | 53.80268 | 44.68235 | -0.0004209042 | 0.1214541 | 0 | 0 | 0
4363 | 203187.4 | 2011-02-02 19:18 | 639.0517 | 7 | 35 | -1.099749 | 3.343278 | 13.03138 | 13.18298 | 53.80268 | 44.71307 | -0.0003885269 | 0.1214541 | 0 | 0 | 0
4364 | 203217.4 | 2011-02-02 19:19 | 669.0669 | 7 | 35 | -1.099388 | 3.328222 | 13.03138 | 13.19215 | 53.80268 | 44.74365 | -0.0003885269 | 0.1214541 | 0 | 0 | 0
4365 | 203247.4 | 2011-02-02 19:19 | 699.0839 | 7 | 35 | -1.099568 | 3.312196 | 13.03138 | 13.20132 | 53.80268 | 44.77409 | -0.0004209042 | 0.1214541 | 0 | 0 | 0
4366 | 203277.4 | 2011-02-02 19:20 | 729.0971 | 7 | 35 | -1.099749 | 3.295197 | 13.03138 | 13.21049 | 53.80268 | 44.80438 | -0.0004856586 | 0.1214541 | 0 | 0 | 0
4367 | 203307.4 | 2011-02-02 19:20 | 759.1122 | 7 | 35 | -1.099388 | 3.277228 | 13.03138 | 13.21966 | 53.80268 | 44.83451 | -0.0004856586 | 0.1214541 | 0 | 0 | 0
4368 | 203337.4 | 2011-02-02 19:21 | 789.1275 | 7 | 35 | -1.099568 | 3.257964 | 13.03138 | 13.22882 | 53.80268 | 44.86446 | -0.0004532814 | 0.1214541 | 0 | 0 | 0
4369 | 203367.5 | 2011-02-02 19:21 | 819.1425 | 7 | 35 | -1.099568 | 3.236271 | 13.03138 | 13.23799 | 53.80268 | 44.89424 | -0.0005827904 | 0.1214541 | 0 | 0 | 0
4370 | 203397.5 | 2011-02-02 19:22 | 849.1577 | 7 | 35 | -1.099568 | 3.212474 | 13.03138 | 13.24716 | 53.80268 | 44.9238 | -0.0006799221 | 0.1214541 | 0 | 0 | 0
4371 | 203427.5 | 2011-02-02 19:22 | 879.1727 | 7 | 35 | -1.099568 | 3.18722 | 13.03138 | 13.25633 | 53.80268 | 44.95313 | -0.0006474972 | 0.1214541 | 0 | 0 | 0
4372 | 203457.5 | 2011-02-02 19:23 | 909.1878 | 7 | 35 | -1.099568 | 3.159375 | 13.03138 | 13.2655 | 53.80268 | 44.98223 | -0.0007770538 | 0.1214541 | 0 | 0 | 0
4373 | 203487.5 | 2011-02-02 19:23 | 939.2029 | 7 | 35 | -1.099568 | 3.127646 | 13.03138 | 13.27466 | 53.80268 | 45.01105 | -0.00093894 | 0.1214541 | 0 | 0 | 0
4374 | 203517.5 | 2011-02-02 19:24 | 969.218 | 7 | 35 | -1.099568 | 3.091869 | 13.03138 | 13.28383 | 53.80268 | 45.03957 | -0.001003694 | 0.1214541 | 0 | 0 | 0
4375 | 203547.5 | 2011-02-02 19:24 | 999.2332 | 7 | 35 | -1.099749 | 3.049941 | 13.03138 | 13.293 | 53.80268 | 45.06773 | -0.001133204 | 0.1214541 | 0 | 0 | 0
4376 | 203577.6 | 2011-02-02 19:25 | 1029.248 | 7 | 35 | -1.099568 | 2.999918 | 13.03138 | 13.30217 | 53.80268 | 45.09547 | -0.001392221 | 0.1214541 | 0 | 0 | 0
4377 | 203607.6 | 2011-02-02 19:25 | 1059.264 | 7 | 35 | -1.099749 | 2.939535 | 13.03138 | 13.31134 | 53.80268 | 45.1227 | -0.001780748 | 0.1214541 | 0 | 0 | 0
4378 | 203637.6 | 2011-02-02 19:26 | 1089.278 | 7 | 35 | -1.099568 | 2.863772 | 13.03138 | 13.3205 | 53.80268 | 45.14932 | -0.002331114 | 0.1214541 | 0 | 0 | 0
4379 | 203667.6 | 2011-02-02 19:26 | 1119.294 | 7 | 35 | -1.099749 | 2.767774 | 13.03138 | 13.32967 | 53.80268 | 45.17515 | -0.002784443 | 0.1214541 | 0 | 0 | 0
4380 | 203685.9 | 2011-02-02 19:27 | 1137.575 | 7 | 35 | -1.099568 | 2.699944 | 13.03138 | 13.33526 | 53.80268 | 45.19042 | -0.003108168 | 0.1214541 | 0 | 0 | 0
4381 | 203745.9 | 2011-02-02 19:28 | 60.01459 | 8 | 35 | 0 | 3.756572 | 13.03138 | 13.33526 | 53.80268 | 45.19042 | 0.0006799221 | 0.1214541 | 0 | 0 | 0
4382 | 203746.1 | 2011-02-02 19:28 | 0.1874221 | 9 | 35 | -1.92431e-05 | 3.756734 | 13.03138 | 13.33526 | 53.80268 | 45.19042 | 0 | 0.1223743 | 0 | 0 | 0
4383 | 203750.9 | 2011-02-02 19:28 | 5.015589 | 9 | 35 | 0.0003419755 | 3.761105 | 13.03138 | 13.33526 | 53.80269 | 45.19042 | 0.0006151676 | 0.1223743 | 0 | 0 | 0
4384 | 203781 | 2011-02-02 19:28 | 30.01485 | 1 | 36 | 0 | 3.780045 | 13.03138 | 13.33526 | 53.80269 | 45.19042 | 0.0004856586 | 0.1223743 | 0 | 0 | 0
4385 | 203811 | 2011-02-02 19:29 | 60.02994 | 1 | 36 | 0 | 3.792996 | 13.03138 | 13.33526 | 53.80269 | 45.19042 | 0.0003237724 | 0.1223743 | 0 | 0 | 0
4386 | 203841 | 2011-02-02 19:29 | 90.04506 | 1 | 36 | 0 | 3.802871 | 13.03138 | 13.33526 | 53.80269 | 45.19042 | 0.000259018 | 0.1223743 | 0 | 0 | 0
4387 | 203871 | 2011-02-02 19:30 | 120.0133 | 1 | 36 | 0 | 3.810966 | 13.03138 | 13.33526 | 53.80269 | 45.19042 | 0.0001618862 | 0.1223743 | 0 | 0 | 0
4388 | 203901 | 2011-02-02 19:30 | 30.01507 | 2 | 36 | 0.549936 | 3.93497 | 13.03597 | 13.33526 | 53.82065 | 45.19042 | 0.0007446766 | 0.1223743 | 0 | 0 | 0
4389 | 203931 | 2011-02-02 19:31 | 60.03021 | 2 | 36 | 0.549936 | 3.956501 | 13.04055 | 13.33526 | 53.83874 | 45.19042 | 0.0004856586 | 0.1223743 | 0 | 0 | 0
4390 | 203961 | 2011-02-02 19:31 | 90.04531 | 2 | 36 | 0.549936 | 3.972528 | 13.04514 | 13.33526 | 53.85692 | 45.19042 | 0.0004209042 | 0.1223743 | 0 | 0 | 0
4391 | 203991 | 2011-02-02 19:32 | 120.0604 | 2 | 36 | 0.5497554 | 3.985964 | 13.04972 | 13.33526 | 53.87517 | 45.19042 | 0.0003237724 | 0.1223743 | 0 | 0 | 0
4392 | 204021 | 2011-02-02 19:32 | 150.0757 | 2 | 36 | 0.549936 | 3.997943 | 13.05431 | 13.33526 | 53.89347 | 45.19042 | 0.0002266407 | 0.1223743 | 0 | 0 | 0
4393 | 204051 | 2011-02-02 19:33 | 180.0907 | 2 | 36 | 0.549936 | 4.008952 | 13.05889 | 13.33526 | 53.91183 | 45.19042 | 0.000259018 | 0.1223743 | 0 | 0 | 0
4394 | 204081.1 | 2011-02-02 19:33 | 210.1059 | 2 | 36 | 0.5497554 | 4.018989 | 13.06348 | 13.33526 | 53.93024 | 45.19042 | 0.000259018 | 0.1223743 | 0 | 0 | 0
4395 | 204111.1 | 2011-02-02 19:34 | 240.1209 | 2 | 36 | 0.5501166 | 4.02854 | 13.06806 | 13.33526 | 53.94869 | 45.19042 | 0.000259018 | 0.1223743 | 0 | 0 | 0
4396 | 204141.1 | 2011-02-02 19:34 | 270.1363 | 2 | 36 | 0.5501166 | 4.036958 | 13.07265 | 13.33526 | 53.96718 | 45.19042 | 0.000226593 | 0.1223743 | 0 | 0 | 0
4397 | 204171.1 | 2011-02-02 19:35 | 300.1513 | 2 | 36 | 0.5501166 | 4.045052 | 13.07724 | 13.33526 | 53.98571 | 45.19042 | 0.000226593 | 0.1223743 | 0 | 0 | 0
4398 | 204201.1 | 2011-02-02 19:35 | 330.1662 | 2 | 36 | 0.549936 | 4.052175 | 13.08182 | 13.33526 | 54.00427 | 45.19042 | 0.000129509 | 0.1223743 | 0 | 0 | 0
4399 | 204231.1 | 2011-02-02 19:36 | 360.1814 | 2 | 36 | 0.549936 | 4.05946 | 13.08641 | 13.33526 | 54.02287 | 45.19042 | 0.0001619339 | 0.1223743 | 0 | 0 | 0
4400 | 204261.2 | 2011-02-02 19:36 | 390.1965 | 2 | 36 | 0.549936 | 4.065773 | 13.09099 | 13.33526 | 54.0415 | 45.19042 | 0.0001618385 | 0.1223743 | 0 | 0 | 0
4401 | 204291.2 | 2011-02-02 19:37 | 420.2117 | 2 | 36 | 0.5497554 | 4.072087 | 13.09558 | 13.33526 | 54.06015 | 45.19042 | 0.000129509 | 0.1223743 | 0 | 0 | 0
4402 | 204321.2 | 2011-02-02 19:37 | 450.2267 | 2 | 36 | 0.5501166 | 4.078077 | 13.10016 | 13.33526 | 54.07884 | 45.19042 | 0.000129509 | 0.1223743 | 0 | 0 | 0
4403 | 204351.2 | 2011-02-02 19:38 | 480.2419 | 2 | 36 | 0.549936 | 4.083905 | 13.10475 | 13.33526 | 54.09755 | 45.19042 | 0.0001618385 | 0.1223743 | 0 | 0 | 0
4404 | 204381.2 | 2011-02-02 19:38 | 510.2571 | 2 | 36 | 0.5501166 | 4.089247 | 13.10933 | 13.33526 | 54.11629 | 45.19042 | 0.000129509 | 0.1223743 | 0 | 0 | 0
4405 | 204411.2 | 2011-02-02 19:39 | 540.2721 | 2 | 36 | 0.549936 | 4.094589 | 13.11392 | 13.33526 | 54.13505 | 45.19042 | 9.708405e-05 | 0.1223743 | 0 | 0 | 0
4406 | 204441.2 | 2011-02-02 19:39 | 570.2893 | 2 | 36 | 0.5497554 | 4.09977 | 13.1185 | 13.33526 | 54.15384 | 45.19042 | 0.000129509 | 0.1223743 | 0 | 0 | 0
4407 | 204471.3 | 2011-02-02 19:40 | 600.3023 | 2 | 36 | 0.549936 | 4.10495 | 13.12309 | 13.33526 | 54.17265 | 45.19042 | 0.0001618385 | 0.1223743 | 0 | 0 | 0
4408 | 204501.3 | 2011-02-02 19:40 | 630.3176 | 2 | 36 | 0.5501166 | 4.109807 | 13.12767 | 13.33526 | 54.19148 | 45.19042 | 0.000129509 | 0.1223743 | 0 | 0 | 0
4409 | 204531.3 | 2011-02-02 19:41 | 660.3352 | 2 | 36 | 0.5497554 | 4.114663 | 13.13226 | 13.33526 | 54.21034 | 45.19042 | 9.708405e-05 | 0.1223743 | 0 | 0 | 0
4410 | 204561.3 | 2011-02-02 19:41 | 690.3477 | 2 | 36 | 0.549936 | 4.119358 | 13.13684 | 13.33526 | 54.22922 | 45.19042 | 0.000129509 | 0.1223743 | 0 | 0 | 0
4411 | 204591.3 | 2011-02-02 19:42 | 720.3628 | 2 | 36 | 0.549936 | 4.124053 | 13.14143 | 13.33526 | 54.24812 | 45.19042 | 9.717941e-05 | 0.1223743 | 0 | 0 | 0
4412 | 204621.3 | 2011-02-02 19:42 | 750.3779 | 2 | 36 | 0.549936 | 4.128747 | 13.14601 | 13.33526 | 54.26704 | 45.19042 | 0.000129509 | 0.1223743 | 0 | 0 | 0
4413 | 204651.3 | 2011-02-02 19:43 | 780.3931 | 2 | 36 | 0.5497554 | 4.13328 | 13.1506 | 13.33526 | 54.28598 | 45.19042 | 9.708405e-05 | 0.1223743 | 0 | 0 | 0
4414 | 204681.4 | 2011-02-02 19:43 | 810.4081 | 2 | 36 | 0.549936 | 4.137813 | 13.15518 | 13.33526 | 54.30494 | 45.19042 | 9.708405e-05 | 0.1223743 | 0 | 0 | 0
4415 | 204711.4 | 2011-02-02 19:44 | 840.4234 | 2 | 36 | 0.549936 | 4.142345 | 13.15977 | 13.33526 | 54.32392 | 45.19042 | 9.708405e-05 | 0.1223743 | 0 | 0 | 0
4416 | 204741.4 | 2011-02-02 19:44 | 870.4384 | 2 | 36 | 0.549936 | 4.146878 | 13.16435 | 13.33526 | 54.34293 | 45.19042 | 0.000129509 | 0.1223743 | 0 | 0 | 0
4417 | 204771.4 | 2011-02-02 19:45 | 900.4535 | 2 | 36 | 0.549936 | 4.151411 | 13.16894 | 13.33526 | 54.36195 | 45.19042 | 9.708405e-05 | 0.1223743 | 0 | 0 | 0
4418 | 204801.4 | 2011-02-02 19:45 | 930.4687 | 2 | 36 | 0.5501166 | 4.155944 | 13.17352 | 13.33526 | 54.381 | 45.19042 | 0.000129509 | 0.1223743 | 0 | 0 | 0
4419 | 204831.4 | 2011-02-02 19:46 | 960.4839 | 2 | 36 | 0.549936 | 4.160315 | 13.17811 | 13.33526 | 54.40006 | 45.19042 | 0.000129509 | 0.1223743 | 0 | 0 | 0
4420 | 204861.5 | 2011-02-02 19:46 | 990.4989 | 2 | 36 | 0.5501166 | 4.165009 | 13.1827 | 13.33526 | 54.41915 | 45.19042 | 0.0001618385 | 0.1223743 | 0 | 0 | 0
4421 | 204891.5 | 2011-02-02 19:47 | 1020.514 | 2 | 36 | 0.549936 | 4.169219 | 13.18728 | 13.33526 | 54.43826 | 45.19042 | 6.475449e-05 | 0.1223743 | 0 | 0 | 0
4422 | 204921.5 | 2011-02-02 19:47 | 1050.529 | 2 | 36 | 0.5501166 | 4.173751 | 13.19187 | 13.33526 | 54.45738 | 45.19042 | 9.708405e-05 | 0.1223743 | 0 | 0 | 0
4423 | 204951.5 | 2011-02-02 19:48 | 1080.544 | 2 | 36 | 0.549936 | 4.178284 | 13.19645 | 13.33526 | 54.47653 | 45.19042 | 0.000129509 | 0.1223743 | 0 | 0 | 0
4424 | 204981.5 | 2011-02-02 19:48 | 1110.559 | 2 | 36 | 0.5497554 | 4.182655 | 13.20104 | 13.33526 | 54.4957 | 45.19042 | 9.717941e-05 | 0.1223743 | 0 | 0 | 0
4425 | 205011.5 | 2011-02-02 19:49 | 1140.577 | 2 | 36 | 0.549936 | 4.18735 | 13.20562 | 13.33526 | 54.51489 | 45.19042 | 0.0001618385 | 0.1223743 | 0 | 0 | 0
4426 | 205041.5 | 2011-02-02 19:49 | 1170.592 | 2 | 36 | 0.549936 | 4.191721 | 13.21021 | 13.33526 | 54.5341 | 45.19042 | 9.717941e-05 | 0.1223743 | 0 | 0 | 0
4427 | 205071.6 | 2011-02-02 19:50 | 1200.605 | 2 | 36 | 0.5497554 | 4.196092 | 13.21479 | 13.33526 | 54.55333 | 45.19042 | 0.000129509 | 0.1223743 | 0 | 0 | 0
4428 | 205096.1 | 2011-02-02 19:50 | 1225.12 | 2 | 36 | 0.5501166 | 4.200139 | 13.21854 | 13.33526 | 54.56905 | 45.19042 | 0.0001942635 | 0.1223743 | 0 | 0 | 0
4429 | 205126.1 | 2011-02-02 19:51 | 30.01511 | 3 | 36 | 0 | 4.091028 | 13.21854 | 13.33526 | 54.56905 | 45.19042 | -0.0004532814 | 0.1223743 | 0 | 0 | 0
4430 | 205156.1 | 2011-02-02 19:51 | 60.03024 | 3 | 36 | 0 | 4.079048 | 13.21854 | 13.33526 | 54.56905 | 45.19042 | -0.000259018 | 0.1223743 | 0 | 0 | 0
4431 | 205186.1 | 2011-02-02 19:52 | 90.04737 | 3 | 36 | 0 | 4.07144 | 13.21854 | 13.33526 | 54.56905 | 45.19042 | -0.0001942635 | 0.1223743 | 0 | 0 | 0
4432 | 205216.1 | 2011-02-02 19:52 | 120.0136 | 3 | 36 | 0 | 4.066259 | 13.21854 | 13.33526 | 54.56905 | 45.19042 | -9.708405e-05 | 0.1223743 | 0 | 0 | 0
4433 | 205216.1 | 2011-02-02 19:52 | 2.656621117e-06 | 4 | 36 | 0.9479988 | 4.199815 | 13.21854 | 13.33526 | 54.56905 | 45.19042 | 0 | 0.1223743 | 0 | 0 | 0
4434 | 205216.9 | 2011-02-02 19:52 | 0.7656131 | 4 | 36 | 0.8974283 | 4.199815 | 13.21873 | 13.33526 | 54.56987 | 45.19042 | 0 | 0.1223743 | 0 | 0 | 0
4435 | 205219.2 | 2011-02-02 19:52 | 3.109321 | 4 | 36 | 0.8470383 | 4.199815 | 13.2193 | 13.33526 | 54.57225 | 45.19042 | 0 | 0.1223743 | 0 | 0 | 0
4436 | 205222.9 | 2011-02-02 19:52 | 6.843638 | 4 | 36 | 0.7968289 | 4.199653 | 13.22015 | 13.33526 | 54.57582 | 45.19042 | -3.232956e-05 | 0.1223743 | 0 | 0 | 0
4437 | 205228.3 | 2011-02-02 19:52 | 12.18752 | 4 | 36 | 0.7468001 | 4.199815 | 13.22129 | 13.33526 | 54.58063 | 45.19042 | 3.232956e-05 | 0.1223743 | 0 | 0 | 0
4438 | 205235.7 | 2011-02-02 19:52 | 19.57781 | 4 | 36 | 0.6967713 | 4.199653 | 13.22277 | 13.33526 | 54.58684 | 45.19042 | -3.232956e-05 | 0.1223743 | 0 | 0 | 0
4439 | 205245.8 | 2011-02-02 19:53 | 29.73389 | 4 | 36 | 0.6467426 | 4.199653 | 13.22466 | 13.33526 | 54.59478 | 45.19042 | -3.232956e-05 | 0.1223743 | 0 | 0 | 0
4440 | 205260.5 | 2011-02-02 19:53 | 44.45237 | 4 | 36 | 0.5967138 | 4.199977 | 13.2272 | 13.33526 | 54.60543 | 45.19042 | 3.242493e-05 | 0.1223743 | 0 | 0 | 0
4441 | 205283.8 | 2011-02-02 19:53 | 67.68636 | 4 | 36 | 0.546685 | 4.199653 | 13.23087 | 13.33526 | 54.62087 | 45.19042 | 0 | 0.1223743 | 0 | 0 | 0
4442 | 205324.9 | 2011-02-02 19:54 | 108.7638 | 4 | 36 | 0.4966563 | 4.199653 | 13.2368 | 13.33526 | 54.64575 | 45.19042 | 0 | 0.1223743 | 0 | 0 | 0
4443 | 205399 | 2011-02-02 19:55 | 182.8719 | 4 | 36 | 0.4466275 | 4.199653 | 13.24647 | 13.33526 | 54.68636 | 45.19042 | -3.232956e-05 | 0.1223743 | 0 | 0 | 0
4444 | 205509.2 | 2011-02-02 19:57 | 293.0888 | 4 | 36 | 0.3965987 | 4.199653 | 13.25934 | 13.33526 | 54.74043 | 45.19042 | 0 | 0.1223743 | 0 | 0 | 0
4445 | 205649.4 | 2011-02-02 19:59 | 433.2895 | 4 | 36 | 0.34657 | 4.199815 | 13.27378 | 13.33526 | 54.80107 | 45.19042 | 0 | 0.1223743 | 0 | 0 | 0
4446 | 205822.7 | 2011-02-02 20:02 | 606.6303 | 4 | 36 | 0.2965412 | 4.199653 | 13.28924 | 13.33526 | 54.866 | 45.19042 | -3.232956e-05 | 0.1223743 | 0 | 0 | 0
4447 | 206039.9 | 2011-02-02 20:06 | 823.8454 | 4 | 36 | 0.2465124 | 4.199815 | 13.3056 | 13.33526 | 54.93468 | 45.19042 | 0 | 0.1223743 | 0 | 0 | 0
4448 | 206316.1 | 2011-02-02 20:10 | 1099.981 | 4 | 36 | 0.196303 | 4.199815 | 13.32253 | 13.33526 | 55.00581 | 45.19042 | 3.232956e-05 | 0.1223743 | 0 | 0 | 0
4449 | 206688.8 | 2011-02-02 20:17 | 1472.725 | 4 | 36 | 0.1462743 | 4.199653 | 13.34019 | 13.33526 | 55.07997 | 45.19042 | -6.475449e-05 | 0.1223743 | 0 | 0 | 0
4450 | 207246.5 | 2011-02-02 20:26 | 2030.419 | 4 | 36 | 0.0962455 | 4.199653 | 13.35873 | 13.33526 | 55.15782 | 45.19042 | -3.232956e-05 | 0.1223743 | 0 | 0 | 0
4451 | 208231.6 | 2011-02-02 20:42 | 3015.48 | 4 | 36 | 0.04982892 | 4.199815 | 13.37793 | 13.33526 | 55.23845 | 45.19042 | 3.232956e-05 | 0.1223743 | 0 | 0 | 0
4452 | 208261.6 | 2011-02-02 20:43 | 30.01538 | 5 | 36 | 0 | 4.188807 | 13.37793 | 13.33526 | 55.23845 | 45.19042 | -9.708405e-05 | 0.1223743 | 0 | 0 | 0
4453 | 208291.6 | 2011-02-02 20:43 | 60.01465 | 5 | 36 | 0 | 4.187188 | 13.37793 | 13.33526 | 55.23845 | 45.19042 | -3.232956e-05 | 0.1223743 | 0 | 0 | 0
4454 | 208291.8 | 2011-02-02 20:43 | 0.1876789 | 6 | 36 | -1.92431e-05 | 4.187188 | 13.37793 | 13.33526 | 55.23845 | 45.19042 | 0 | 0.1228515 | 0 | 0 | 0
4455 | 208296.6 | 2011-02-02 20:43 | 5.015531 | 6 | 36 | 0.000703194 | 4.187026 | 13.37793 | 13.33526 | 55.23846 | 45.19042 | -6.475449e-05 | 0.1228515 | 0 | 0 | 0
4456 | 208304.2 | 2011-02-02 20:44 | 7.624886 | 7 | 36 | -1.099749 | 3.986773 | 13.37793 | 13.33758 | 55.23846 | 45.19973 | -0.002460623 | 0.1228515 | 0 | 0 | 0
4457 | 208334.3 | 2011-02-02 20:44 | 37.64013 | 7 | 36 | -1.099568 | 3.914896 | 13.37793 | 13.34675 | 55.23846 | 45.23595 | -0.00187788 | 0.1228515 | 0 | 0 | 0
4458 | 208364.3 | 2011-02-02 20:45 | 67.65511 | 7 | 36 | -1.099568 | 3.838486 | 13.37793 | 13.35592 | 55.23846 | 45.27149 | -0.002201653 | 0.1228515 | 0 | 0 | 0
4459 | 208394.3 | 2011-02-02 20:45 | 97.67022 | 7 | 36 | -1.099388 | 3.758353 | 13.37793 | 13.36509 | 55.23846 | 45.30631 | -0.002039766 | 0.1228515 | 0 | 0 | 0
4460 | 208424.3 | 2011-02-02 20:46 | 127.6853 | 7 | 36 | -1.099568 | 3.691008 | 13.37793 | 13.37425 | 55.23846 | 45.34045 | -0.001586485 | 0.1228515 | 0 | 0 | 0
4461 | 208454.3 | 2011-02-02 20:46 | 157.7005 | 7 | 36 | -1.099568 | 3.639367 | 13.37793 | 13.38342 | 55.23846 | 45.37404 | -0.001230335 | 0.1228515 | 0 | 0 | 0
4462 | 208484.3 | 2011-02-02 20:47 | 187.7156 | 7 | 36 | -1.099568 | 3.599381 | 13.37793 | 13.39259 | 55.23846 | 45.40721 | -0.0009713173 | 0.1228515 | 0 | 0 | 0
4463 | 208514.3 | 2011-02-02 20:47 | 217.7328 | 7 | 36 | -1.099388 | 3.56668 | 13.37793 | 13.40176 | 55.23846 | 45.44005 | -0.0007770538 | 0.1228515 | 0 | 0 | 0
4464 | 208544.4 | 2011-02-02 20:48 | 247.7458 | 7 | 36 | -1.099568 | 3.539321 | 13.37793 | 13.41093 | 55.23846 | 45.47262 | -0.0006475449 | 0.1228515 | 0 | 0 | 0
4465 | 208574.4 | 2011-02-02 20:48 | 277.7609 | 7 | 36 | -1.099568 | 3.5152 | 13.37793 | 13.42009 | 55.23846 | 45.50495 | -0.0006151676 | 0.1228515 | 0 | 0 | 0
4466 | 208604.4 | 2011-02-02 20:49 | 307.7763 | 7 | 36 | -1.099388 | 3.493831 | 13.37793 | 13.42926 | 55.23846 | 45.53708 | -0.0005180359 | 0.1228515 | 0 | 0 | 0
4467 | 208634.4 | 2011-02-02 20:49 | 337.7913 | 7 | 36 | -1.099568 | 3.474729 | 13.37793 | 13.43843 | 55.23846 | 45.56902 | -0.0004532814 | 0.1228515 | 0 | 0 | 0
4468 | 208664.4 | 2011-02-02 20:50 | 367.8064 | 7 | 36 | -1.099388 | 3.456921 | 13.37793 | 13.4476 | 55.23846 | 45.60079 | -0.0004209042 | 0.1228515 | 0 | 0 | 0
4469 | 208694.4 | 2011-02-02 20:50 | 397.8219 | 7 | 36 | -1.099749 | 3.440247 | 13.37793 | 13.45676 | 55.23846 | 45.63241 | -0.0004532814 | 0.1228515 | 0 | 0 | 0
4470 | 208724.5 | 2011-02-02 20:51 | 427.8365 | 7 | 36 | -1.099749 | 3.424706 | 13.37793 | 13.46593 | 55.23846 | 45.66387 | -0.0003885269 | 0.1228515 | 0 | 0 | 0
4471 | 208754.5 | 2011-02-02 20:51 | 457.8516 | 7 | 36 | -1.099388 | 3.410136 | 13.37793 | 13.4751 | 55.23846 | 45.6952 | -0.0003561497 | 0.1228515 | 0 | 0 | 0
4472 | 208784.5 | 2011-02-02 20:52 | 487.8667 | 7 | 36 | -1.099749 | 3.395405 | 13.37793 | 13.48427 | 55.23846 | 45.7264 | -0.0004209042 | 0.1228515 | 0 | 0 | 0
4473 | 208814.5 | 2011-02-02 20:52 | 517.8818 | 7 | 36 | -1.099388 | 3.381159 | 13.37793 | 13.49343 | 55.23846 | 45.75746 | -0.0003885269 | 0.1228515 | 0 | 0 | 0
4474 | 208844.5 | 2011-02-02 20:53 | 547.8971 | 7 | 36 | -1.099568 | 3.366913 | 13.37793 | 13.5026 | 55.23846 | 45.78839 | -0.0003885269 | 0.1228515 | 0 | 0 | 0
4475 | 208874.5 | 2011-02-02 20:53 | 577.9121 | 7 | 36 | -1.099568 | 3.352505 | 13.37793 | 13.51177 | 55.23846 | 45.81919 | -0.0003885269 | 0.1228515 | 0 | 0 | 0
4476 | 208904.5 | 2011-02-02 20:54 | 607.9273 | 7 | 36 | -1.099568 | 3.337935 | 13.37793 | 13.52094 | 55.23846 | 45.84986 | -0.0003561497 | 0.1228515 | 0 | 0 | 0
4477 | 208934.6 | 2011-02-02 20:54 | 637.9423 | 7 | 36 | -1.099568 | 3.322394 | 13.37793 | 13.5301 | 55.23846 | 45.88039 | -0.0004209042 | 0.1228515 | 0 | 0 | 0
4478 | 208964.6 | 2011-02-02 20:55 | 667.9574 | 7 | 36 | -1.099568 | 3.305882 | 13.37793 | 13.53927 | 55.23846 | 45.91077 | -0.0004532814 | 0.1228515 | 0 | 0 | 0
4479 | 208994.6 | 2011-02-02 20:55 | 697.9725 | 7 | 36 | -1.099388 | 3.288722 | 13.37793 | 13.54844 | 55.23846 | 45.941 | -0.0004856586 | 0.1228515 | 0 | 0 | 0
4480 | 209024.6 | 2011-02-02 20:56 | 727.9877 | 7 | 36 | -1.099568 | 3.269943 | 13.37793 | 13.55761 | 55.23846 | 45.97106 | -0.0005179882 | 0.1228515 | 0 | 0 | 0
4481 | 209054.6 | 2011-02-02 20:56 | 758.0028 | 7 | 36 | -1.099568 | 3.24987 | 13.37793 | 13.56677 | 55.23846 | 46.00095 | -0.0005180359 | 0.1228515 | 0 | 0 | 0
4482 | 209084.6 | 2011-02-02 20:57 | 788.0205 | 7 | 36 | -1.099568 | 3.227853 | 13.37793 | 13.57594 | 55.23846 | 46.03065 | -0.0006475449 | 0.1228515 | 0 | 0 | 0
4483 | 209114.6 | 2011-02-02 20:57 | 818.033 | 7 | 36 | -1.099568 | 3.204218 | 13.37793 | 13.58511 | 55.23846 | 46.06013 | -0.0006475449 | 0.1228515 | 0 | 0 | 0
4484 | 209144.7 | 2011-02-02 20:58 | 848.0348 | 7 | 36 | -1.099568 | 3.178316 | 13.37793 | 13.59427 | 55.23846 | 46.08938 | -0.0007446766 | 0.1228515 | 0 | 0 | 0
4485 | 209174.7 | 2011-02-02 20:58 | 878.0476 | 7 | 36 | -1.099749 | 3.149177 | 13.37793 | 13.60344 | 55.23846 | 46.11838 | -0.0008418083 | 0.1228515 | 0 | 0 | 0
4486 | 209204.7 | 2011-02-02 20:59 | 908.0627 | 7 | 36 | -1.099568 | 3.116799 | 13.37793 | 13.61261 | 55.23846 | 46.14711 | -0.0009065628 | 0.1228515 | 0 | 0 | 0
4487 | 209234.7 | 2011-02-02 20:59 | 938.0779 | 7 | 36 | -1.099568 | 3.079404 | 13.37793 | 13.62177 | 55.23846 | 46.17551 | -0.001003694 | 0.1228515 | 0 | 0 | 0
4488 | 209264.7 | 2011-02-02 21:00 | 968.093 | 7 | 36 | -1.099388 | 3.035533 | 13.37793 | 13.63094 | 55.23846 | 46.20355 | -0.001262713 | 0.1228515 | 0 | 0 | 0
4489 | 209294.7 | 2011-02-02 21:00 | 998.1082 | 7 | 36 | -1.099568 | 2.983244 | 13.37793 | 13.64011 | 55.23846 | 46.23115 | -0.001554108 | 0.1228515 | 0 | 0 | 0
4490 | 209324.7 | 2011-02-02 21:01 | 1028.123 | 7 | 36 | -1.099388 | 2.920432 | 13.37793 | 13.64928 | 55.23846 | 46.25822 | -0.001845503 | 0.1228515 | 0 | 0 | 0
4491 | 209354.8 | 2011-02-02 21:01 | 1058.138 | 7 | 36 | -1.099568 | 2.84127 | 13.37793 | 13.65845 | 55.23846 | 46.28464 | -0.002363539 | 0.1228515 | 0 | 0 | 0
4492 | 209384.8 | 2011-02-02 21:02 | 1088.154 | 7 | 36 | -1.099568 | 2.740901 | 13.37793 | 13.66761 | 55.23846 | 46.31025 | -0.002849197 | 0.1228515 | 0 | 0 | 0
4493 | 209395.8 | 2011-02-02 21:02 | 1099.169 | 7 | 36 | -1.099749 | 2.699944 | 13.37793 | 13.67098 | 55.23846 | 46.3194 | -0.002978659 | 0.1228515 | 0 | 0 | 0
4494 | 209455.8 | 2011-02-02 21:03 | 60.01414 | 8 | 36 | 0 | 3.7624 | 13.37793 | 13.67098 | 55.23846 | 46.3194 | 0.0007122994 | 0.1228515 | 0 | 0 | 0
4495 | 209456 | 2011-02-02 21:03 | 0.1894752 | 9 | 36 | -1.92431e-05 | 3.762562 | 13.37793 | 13.67098 | 55.23846 | 46.3194 | 0 | 0.1215639 | 0 | 0 | 0
4496 | 209460.8 | 2011-02-02 21:03 | 5.01548 | 9 | 36 | 0.000703194 | 3.766932 | 13.37793 | 13.67098 | 55.23846 | 46.3194 | 0.0006151676 | 0.1215639 | 0 | 0 | 0
4497 | 209490.8 | 2011-02-02 21:03 | 30.01513 | 1 | 37 | 0 | 3.785388 | 13.37793 | 13.67098 | 55.23846 | 46.3194 | 0.0003885269 | 0.1215639 | 0 | 0 | 0
4498 | 209520.9 | 2011-02-02 21:04 | 60.03024 | 1 | 37 | 0 | 3.7985 | 13.37793 | 13.67098 | 55.23846 | 46.3194 | 0.0002913952 | 0.1215639 | 0 | 0 | 0
4499 | 209550.9 | 2011-02-02 21:04 | 90.04537 | 1 | 37 | 0 | 3.808699 | 13.37793 | 13.67098 | 55.23846 | 46.3194 | 0.0002266407 | 0.1215639 | 0 | 0 | 0
4500 | 209580.8 | 2011-02-02 21:05 | 120.0136 | 1 | 37 | 0 | 3.816793 | 13.37793 | 13.67098 | 55.23846 | 46.3194 | 0.0001942635 | 0.1215639 | 0 | 0 | 0
4501 | 209610.9 | 2011-02-02 21:05 | 30.01513 | 2 | 37 | 0.549936 | 3.941283 | 13.38251 | 13.67098 | 55.25645 | 46.3194 | 0.0007446766 | 0.1215639 | 0 | 0 | 0
4502 | 209640.9 | 2011-02-02 21:06 | 60.03024 | 2 | 37 | 0.549936 | 3.9633 | 13.3871 | 13.67098 | 55.27457 | 46.3194 | 0.0004856586 | 0.1215639 | 0 | 0 | 0
4503 | 209670.9 | 2011-02-02 21:06 | 90.04535 | 2 | 37 | 0.549936 | 3.979489 | 13.39168 | 13.67098 | 55.29279 | 46.3194 | 0.0003885269 | 0.1215639 | 0 | 0 | 0
4504 | 209700.9 | 2011-02-02 21:07 | 120.0604 | 2 | 37 | 0.5497554 | 3.993249 | 13.39627 | 13.67098 | 55.31107 | 46.3194 | 0.0003561497 | 0.1215639 | 0 | 0 | 0
4505 | 209730.9 | 2011-02-02 21:07 | 150.0756 | 2 | 37 | 0.5501166 | 4.005229 | 13.40086 | 13.67098 | 55.32941 | 46.3194 | 0.0003237724 | 0.1215639 | 0 | 0 | 0
4506 | 209760.9 | 2011-02-02 21:08 | 180.0908 | 2 | 37 | 0.5497554 | 4.016237 | 13.40544 | 13.67098 | 55.3478 | 46.3194 | 0.000259018 | 0.1215639 | 0 | 0 | 0
4507 | 209790.9 | 2011-02-02 21:08 | 210.1059 | 2 | 37 | 0.5497554 | 4.026597 | 13.41003 | 13.67098 | 55.36624 | 46.3194 | 0.000259018 | 0.1215639 | 0 | 0 | 0
4508 | 209821 | 2011-02-02 21:09 | 240.1209 | 2 | 37 | 0.549936 | 4.035986 | 13.41461 | 13.67098 | 55.38472 | 46.3194 | 0.000226593 | 0.1215639 | 0 | 0 | 0
4509 | 209851 | 2011-02-02 21:09 | 270.1362 | 2 | 37 | 0.549936 | 4.044728 | 13.4192 | 13.67098 | 55.40325 | 46.3194 | 0.000259018 | 0.1215639 | 0 | 0 | 0
4510 | 209881 | 2011-02-02 21:10 | 300.1512 | 2 | 37 | 0.549936 | 4.052661 | 13.42378 | 13.67098 | 55.42182 | 46.3194 | 0.0002266884 | 0.1215639 | 0 | 0 | 0
4511 | 209911 | 2011-02-02 21:10 | 330.1663 | 2 | 37 | 0.5501166 | 4.060431 | 13.42837 | 13.67098 | 55.44042 | 46.3194 | 0.0002266884 | 0.1215639 | 0 | 0 | 0
4512 | 209941 | 2011-02-02 21:11 | 360.1814 | 2 | 37 | 0.549936 | 4.067231 | 13.43295 | 13.67098 | 55.45905 | 46.3194 | 0.0001942635 | 0.1215639 | 0 | 0 | 0
4513 | 209971 | 2011-02-02 21:11 | 390.1965 | 2 | 37 | 0.549936 | 4.073706 | 13.43754 | 13.67098 | 55.47772 | 46.3194 | 9.717941e-05 | 0.1215639 | 0 | 0 | 0
4514 | 210001 | 2011-02-02 21:12 | 420.2118 | 2 | 37 | 0.5501166 | 4.080343 | 13.44212 | 13.67098 | 55.49641 | 46.3194 | 0.0001942635 | 0.1215639 | 0 | 0 | 0
4515 | 210031.1 | 2011-02-02 21:12 | 450.2287 | 2 | 37 | 0.5497554 | 4.08601 | 13.44671 | 13.67098 | 55.51514 | 46.3194 | 0.000129509 | 0.1215639 | 0 | 0 | 0
4516 | 210061.1 | 2011-02-02 21:13 | 480.2419 | 2 | 37 | 0.549936 | 4.091999 | 13.4513 | 13.67098 | 55.53389 | 46.3194 | 0.0001618385 | 0.1215639 | 0 | 0 | 0
4517 | 210091.1 | 2011-02-02 21:13 | 510.257 | 2 | 37 | 0.5501166 | 4.097503 | 13.45588 | 13.67098 | 55.55266 | 46.3194 | 0.0001618385 | 0.1215639 | 0 | 0 | 0
4518 | 210121.1 | 2011-02-02 21:14 | 540.2721 | 2 | 37 | 0.549936 | 4.103007 | 13.46047 | 13.67098 | 55.57146 | 46.3194 | 0.0001942635 | 0.1215639 | 0 | 0 | 0
4519 | 210151.1 | 2011-02-02 21:14 | 570.2872 | 2 | 37 | 0.549936 | 4.108026 | 13.46505 | 13.67098 | 55.59029 | 46.3194 | 0.000129509 | 0.1215639 | 0 | 0 | 0
4520 | 210181.1 | 2011-02-02 21:15 | 600.3023 | 2 | 37 | 0.549936 | 4.113044 | 13.46964 | 13.67098 | 55.60914 | 46.3194 | 0.000129509 | 0.1215639 | 0 | 0 | 0
4521 | 210211.2 | 2011-02-02 21:15 | 630.3175 | 2 | 37 | 0.5501166 | 4.118062 | 13.47422 | 13.67098 | 55.62801 | 46.3194 | 9.708405e-05 | 0.1215639 | 0 | 0 | 0
4522 | 210241.2 | 2011-02-02 21:16 | 660.3349 | 2 | 37 | 0.549936 | 4.122919 | 13.47881 | 13.67098 | 55.64691 | 46.3194 | 9.708405e-05 | 0.1215639 | 0 | 0 | 0
4523 | 210271.2 | 2011-02-02 21:16 | 690.3477 | 2 | 37 | 0.549936 | 4.127614 | 13.48339 | 13.67098 | 55.66582 | 46.3194 | 9.717941e-05 | 0.1215639 | 0 | 0 | 0
4524 | 210301.2 | 2011-02-02 21:17 | 720.3629 | 2 | 37 | 0.549936 | 4.132471 | 13.48798 | 13.67098 | 55.68476 | 46.3194 | 0.000129509 | 0.1215639 | 0 | 0 | 0
4525 | 210331.2 | 2011-02-02 21:17 | 750.3779 | 2 | 37 | 0.549936 | 4.137327 | 13.49256 | 13.67098 | 55.70372 | 46.3194 | 0.0001619339 | 0.1215639 | 0 | 0 | 0
4526 | 210361.2 | 2011-02-02 21:18 | 780.393 | 2 | 37 | 0.549936 | 4.14186 | 13.49715 | 13.67098 | 55.7227 | 46.3194 | 0.000129509 | 0.1215639 | 0 | 0 | 0
4527 | 210391.2 | 2011-02-02 21:18 | 810.4081 | 2 | 37 | 0.5497554 | 4.146393 | 13.50173 | 13.67098 | 55.7417 | 46.3194 | 9.717941e-05 | 0.1215639 | 0 | 0 | 0
4528 | 210421.3 | 2011-02-02 21:19 | 840.4233 | 2 | 37 | 0.549936 | 4.151249 | 13.50632 | 13.67098 | 55.76073 | 46.3194 | 0.000129509 | 0.1215639 | 0 | 0 | 0
4529 | 210451.3 | 2011-02-02 21:19 | 870.4383 | 2 | 37 | 0.5501166 | 4.155782 | 13.51091 | 13.67098 | 55.77977 | 46.3194 | 0.000129509 | 0.1215639 | 0 | 0 | 0
4530 | 210481.3 | 2011-02-02 21:20 | 900.4535 | 2 | 37 | 0.5501166 | 4.160315 | 13.51549 | 13.67098 | 55.79884 | 46.3194 | 0.000129509 | 0.1215639 | 0 | 0 | 0
4531 | 210511.3 | 2011-02-02 21:20 | 930.4687 | 2 | 37 | 0.549936 | 4.164848 | 13.52008 | 13.67098 | 55.81792 | 46.3194 | 0.0001619339 | 0.1215639 | 0 | 0 | 0
4532 | 210541.3 | 2011-02-02 21:21 | 960.4837 | 2 | 37 | 0.549936 | 4.169381 | 13.52466 | 13.67098 | 55.83703 | 46.3194 | 0.000129509 | 0.1215639 | 0 | 0 | 0
4533 | 210571.3 | 2011-02-02 21:21 | 990.4988 | 2 | 37 | 0.549936 | 4.173751 | 13.52925 | 13.67098 | 55.85616 | 46.3194 | 9.708405e-05 | 0.1215639 | 0 | 0 | 0
4534 | 210601.4 | 2011-02-02 21:22 | 1020.514 | 2 | 37 | 0.549936 | 4.178446 | 13.53383 | 13.67098 | 55.87531 | 46.3194 | 0.000129509 | 0.1215639 | 0 | 0 | 0
4535 | 210631.4 | 2011-02-02 21:22 | 1050.531 | 2 | 37 | 0.5501166 | 4.182979 | 13.53842 | 13.67098 | 55.89448 | 46.3194 | 0.000129509 | 0.1215639 | 0 | 0 | 0
4536 | 210661.4 | 2011-02-02 21:23 | 1080.544 | 2 | 37 | 0.5501166 | 4.187512 | 13.543 | 13.67098 | 55.91367 | 46.3194 | 0.000129509 | 0.1215639 | 0 | 0 | 0
4537 | 210691.4 | 2011-02-02 21:23 | 1110.559 | 2 | 37 | 0.549936 | 4.192045 | 13.54759 | 13.67098 | 55.93288 | 46.3194 | 0.000129509 | 0.1215639 | 0 | 0 | 0
4538 | 210721.4 | 2011-02-02 21:24 | 1140.577 | 2 | 37 | 0.549936 | 4.196577 | 13.55217 | 13.67098 | 55.95212 | 46.3194 | 0.000129509 | 0.1215639 | 0 | 0 | 0
4539 | 210742.3 | 2011-02-02 21:24 | 1161.48 | 2 | 37 | 0.5501166 | 4.200139 | 13.55537 | 13.67098 | 55.96552 | 46.3194 | 0.0001618385 | 0.1215639 | 0 | 0 | 0
4540 | 210772.3 | 2011-02-02 21:25 | 30.01277 | 3 | 37 | 0 | 4.090866 | 13.55537 | 13.67098 | 55.96552 | 46.3194 | -0.000485611 | 0.1215639 | 0 | 0 | 0
4541 | 210802.3 | 2011-02-02 21:25 | 60.02775 | 3 | 37 | 0 | 4.079048 | 13.55537 | 13.67098 | 55.96552 | 46.3194 | -0.0002266884 | 0.1215639 | 0 | 0 | 0
4542 | 210832.4 | 2011-02-02 21:26 | 90.04288 | 3 | 37 | 0 | 4.071601 | 13.55537 | 13.67098 | 55.96552 | 46.3194 | -0.000129509 | 0.1215639 | 0 | 0 | 0
4543 | 210862.3 | 2011-02-02 21:26 | 120.0114 | 3 | 37 | 0 | 4.066097 | 13.55537 | 13.67098 | 55.96552 | 46.3194 | -0.0001619339 | 0.1215639 | 0 | 0 | 0
4544 | 210862.3 | 2011-02-02 21:26 | 2.701733551e-06 | 4 | 37 | 0.9411357 | 4.199815 | 13.55537 | 13.67098 | 55.96552 | 46.3194 | 0 | 0.1215639 | 0 | 0 | 0
4545 | 210863.2 | 2011-02-02 21:26 | 0.8749784 | 4 | 37 | 0.8909263 | 4.199815 | 13.55559 | 13.67098 | 55.96645 | 46.3194 | 0 | 0.1215639 | 0 | 0 | 0
4546 | 210865.6 | 2011-02-02 21:26 | 3.296944 | 4 | 37 | 0.8405364 | 4.199815 | 13.55617 | 13.67098 | 55.96889 | 46.3194 | 0 | 0.1215639 | 0 | 0 | 0
4547 | 210869.5 | 2011-02-02 21:26 | 7.171738 | 4 | 37 | 0.7905076 | 4.199815 | 13.55705 | 13.67098 | 55.97257 | 46.3194 | 0 | 0.1215639 | 0 | 0 | 0
4548 | 210875 | 2011-02-02 21:26 | 12.70302 | 4 | 37 | 0.7401175 | 4.199815 | 13.55822 | 13.67098 | 55.9775 | 46.3194 | 0 | 0.1215639 | 0 | 0 | 0
4549 | 210882.8 | 2011-02-02 21:26 | 20.42164 | 4 | 37 | 0.6900888 | 4.199815 | 13.55975 | 13.67098 | 55.98393 | 46.3194 | 3.232956e-05 | 0.1215639 | 0 | 0 | 0
4550 | 210893.3 | 2011-02-02 21:27 | 31.01522 | 4 | 37 | 0.64006 | 4.199815 | 13.5617 | 13.67098 | 55.99213 | 46.3194 | 0 | 0.1215639 | 0 | 0 | 0
4551 | 210908.8 | 2011-02-02 21:27 | 46.4367 | 4 | 37 | 0.5900313 | 4.199815 | 13.56433 | 13.67098 | 56.00316 | 46.3194 | 3.232956e-05 | 0.1215639 | 0 | 0 | 0
4552 | 210933.4 | 2011-02-02 21:27 | 71.07695 | 4 | 37 | 0.5400025 | 4.199815 | 13.56818 | 13.67098 | 56.01935 | 46.3194 | 0 | 0.1215639 | 0 | 0 | 0
4553 | 210977.4 | 2011-02-02 21:28 | 115.0761 | 4 | 37 | 0.4899737 | 4.199653 | 13.57445 | 13.67098 | 56.04566 | 46.3194 | -3.232956e-05 | 0.1215639 | 0 | 0 | 0
4554 | 211055.7 | 2011-02-02 21:29 | 193.3563 | 4 | 37 | 0.439945 | 4.199815 | 13.58452 | 13.67098 | 56.08797 | 46.3194 | 0 | 0.1215639 | 0 | 0 | 0
4555 | 211168.4 | 2011-02-02 21:31 | 306.0886 | 4 | 37 | 0.3899162 | 4.199815 | 13.59748 | 13.67098 | 56.1424 | 46.3194 | 0 | 0.1215639 | 0 | 0 | 0
4556 | 211311.6 | 2011-02-02 21:34 | 449.2893 | 4 | 37 | 0.3397068 | 4.199815 | 13.61197 | 13.67098 | 56.20324 | 46.3194 | 0 | 0.1215639 | 0 | 0 | 0
4557 | 211489.4 | 2011-02-02 21:37 | 627.0831 | 4 | 37 | 0.289678 | 4.199653 | 13.62749 | 13.67098 | 56.2684 | 46.3194 | -3.232956e-05 | 0.1215639 | 0 | 0 | 0
4558 | 211709.3 | 2011-02-02 21:40 | 846.9544 | 4 | 37 | 0.2396493 | 4.199653 | 13.64362 | 13.67098 | 56.33616 | 46.3194 | 3.242493e-05 | 0.1215639 | 0 | 0 | 0
4559 | 211994 | 2011-02-02 21:45 | 1131.684 | 4 | 37 | 0.1896205 | 4.199653 | 13.66055 | 13.67098 | 56.40727 | 46.3194 | 0 | 0.1215639 | 0 | 0 | 0
4560 | 212380.9 | 2011-02-02 21:51 | 1518.568 | 4 | 37 | 0.1395917 | 4.199815 | 13.67813 | 13.67098 | 56.48112 | 46.3194 | 0 | 0.1215639 | 0 | 0 | 0
4561 | 212972.6 | 2011-02-02 22:01 | 2110.308 | 4 | 37 | 0.08956296 | 4.199653 | 13.69667 | 13.67098 | 56.55895 | 46.3194 | -3.232956e-05 | 0.1215639 | 0 | 0 | 0
4562 | 213862.9 | 2011-02-02 22:16 | 3000.558 | 4 | 37 | 0.04964831 | 4.199653 | 13.71335 | 13.67098 | 56.62899 | 46.3194 | -6.475449e-05 | 0.1215639 | 0 | 0 | 0
4563 | 213892.9 | 2011-02-02 22:17 | 30.01499 | 5 | 37 | 0 | 4.188807 | 13.71335 | 13.67098 | 56.62899 | 46.3194 | -3.232956e-05 | 0.1215639 | 0 | 0 | 0
4564 | 213922.9 | 2011-02-02 22:17 | 60.01448 | 5 | 37 | 0 | 4.187026 | 13.71335 | 13.67098 | 56.62899 | 46.3194 | -3.242493e-05 | 0.1215639 | 0 | 0 | 0
4565 | 213923.1 | 2011-02-02 22:17 | 0.187711 | 6 | 37 | -1.92431e-05 | 4.187188 | 13.71335 | 13.67098 | 56.62899 | 46.3194 | 0 | 0.1208628 | 0 | 0 | 0
4566 | 213927.9 | 2011-02-02 22:17 | 5.015508 | 6 | 37 | 0.0003419755 | 4.187026 | 13.71335 | 13.67098 | 56.629 | 46.3194 | -6.475449e-05 | 0.1208628 | 0 | 0 | 0
4567 | 213935.3 | 2011-02-02 22:17 | 7.327985 | 7 | 37 | -1.099749 | 3.986935 | 13.71335 | 13.67322 | 56.629 | 46.32835 | -0.002525377 | 0.1208628 | 0 | 0 | 0
4568 | 213965.3 | 2011-02-02 22:18 | 37.34314 | 7 | 37 | -1.099749 | 3.914248 | 13.71335 | 13.68238 | 56.629 | 46.36457 | -0.001942635 | 0.1208628 | 0 | 0 | 0
4569 | 213995.3 | 2011-02-02 22:18 | 67.35835 | 7 | 37 | -1.099388 | 3.837353 | 13.71335 | 13.69155 | 56.629 | 46.40011 | -0.002169275 | 0.1208628 | 0 | 0 | 0
4570 | 214025.3 | 2011-02-02 22:19 | 97.37331 | 7 | 37 | -1.099388 | 3.755277 | 13.71335 | 13.70072 | 56.629 | 46.4349 | -0.002104521 | 0.1208628 | 0 | 0 | 0
4571 | 214055.3 | 2011-02-02 22:19 | 127.3886 | 7 | 37 | -1.099568 | 3.686799 | 13.71335 | 13.70989 | 56.629 | 46.469 | -0.001586485 | 0.1208628 | 0 | 0 | 0
4572 | 214085.3 | 2011-02-02 22:20 | 157.4035 | 7 | 37 | -1.099568 | 3.634186 | 13.71335 | 13.71905 | 56.629 | 46.50255 | -0.001197958 | 0.1208628 | 0 | 0 | 0
4573 | 214115.4 | 2011-02-02 22:20 | 187.4186 | 7 | 37 | -1.099568 | 3.593391 | 13.71335 | 13.72822 | 56.629 | 46.53567 | -0.001003694 | 0.1208628 | 0 | 0 | 0
4574 | 214145.4 | 2011-02-02 22:21 | 217.4338 | 7 | 37 | -1.099568 | 3.56069 | 13.71335 | 13.73739 | 56.629 | 46.56846 | -0.0007770538 | 0.1208628 | 0 | 0 | 0
4575 | 214175.4 | 2011-02-02 22:21 | 247.449 | 7 | 37 | -1.099568 | 3.533008 | 13.71335 | 13.74656 | 56.629 | 46.60097 | -0.0006475449 | 0.1208628 | 0 | 0 | 0
4576 | 214205.4 | 2011-02-02 22:22 | 277.464 | 7 | 37 | -1.099568 | 3.508887 | 13.71335 | 13.75572 | 56.629 | 46.63325 | -0.0005827427 | 0.1208628 | 0 | 0 | 0
4577 | 214235.4 | 2011-02-02 22:22 | 307.4811 | 7 | 37 | -1.099568 | 3.487518 | 13.71335 | 13.76489 | 56.629 | 46.66532 | -0.0004856586 | 0.1208628 | 0 | 0 | 0
4578 | 214265.4 | 2011-02-02 22:23 | 337.4943 | 7 | 37 | -1.099568 | 3.468091 | 13.71335 | 13.77406 | 56.629 | 46.6972 | -0.0004856586 | 0.1208628 | 0 | 0 | 0
4579 | 214295.5 | 2011-02-02 22:23 | 367.5094 | 7 | 37 | -1.099388 | 3.450446 | 13.71335 | 13.78323 | 56.629 | 46.72891 | -0.0004209042 | 0.1208628 | 0 | 0 | 0
4580 | 214325.5 | 2011-02-02 22:24 | 397.5245 | 7 | 37 | -1.099388 | 3.433772 | 13.71335 | 13.79239 | 56.629 | 46.76047 | -0.0004856586 | 0.1208628 | 0 | 0 | 0
4581 | 214355.5 | 2011-02-02 22:24 | 427.5396 | 7 | 37 | -1.099749 | 3.418231 | 13.71335 | 13.80156 | 56.629 | 46.79188 | -0.0004532814 | 0.1208628 | 0 | 0 | 0
4582 | 214385.5 | 2011-02-02 22:25 | 457.5547 | 7 | 37 | -1.099749 | 3.403337 | 13.71335 | 13.81073 | 56.629 | 46.82314 | -0.0003885269 | 0.1208628 | 0 | 0 | 0
4583 | 214415.5 | 2011-02-02 22:25 | 487.5698 | 7 | 37 | -1.099568 | 3.388929 | 13.71335 | 13.8199 | 56.629 | 46.85428 | -0.0003885269 | 0.1208628 | 0 | 0 | 0
4584 | 214445.5 | 2011-02-02 22:26 | 517.5878 | 7 | 37 | -1.099749 | 3.374845 | 13.71335 | 13.82907 | 56.629 | 46.88529 | -0.0003237724 | 0.1208628 | 0 | 0 | 0
4585 | 214475.5 | 2011-02-02 22:26 | 547.6001 | 7 | 37 | -1.099388 | 3.360599 | 13.71335 | 13.83823 | 56.629 | 46.91616 | -0.0003561497 | 0.1208628 | 0 | 0 | 0
4586 | 214505.6 | 2011-02-02 22:27 | 577.6152 | 7 | 37 | -1.099388 | 3.346354 | 13.71335 | 13.8474 | 56.629 | 46.9469 | -0.0003561497 | 0.1208628 | 0 | 0 | 0
4587 | 214535.6 | 2011-02-02 22:27 | 607.6303 | 7 | 37 | -1.099388 | 3.33146 | 13.71335 | 13.85657 | 56.629 | 46.97751 | -0.0003885269 | 0.1208628 | 0 | 0 | 0
4588 | 214565.6 | 2011-02-02 22:28 | 637.6455 | 7 | 37 | -1.099568 | 3.315919 | 13.71335 | 13.86574 | 56.629 | 47.00798 | -0.0004209042 | 0.1208628 | 0 | 0 | 0
4589 | 214595.6 | 2011-02-02 22:28 | 667.6607 | 7 | 37 | -1.099749 | 3.299083 | 13.71335 | 13.8749 | 56.629 | 47.03831 | -0.0004532814 | 0.1208628 | 0 | 0 | 0
4590 | 214625.6 | 2011-02-02 22:29 | 697.6757 | 7 | 37 | -1.099388 | 3.281275 | 13.71335 | 13.88407 | 56.629 | 47.06847 | -0.0004856586 | 0.1208628 | 0 | 0 | 0
4591 | 214655.6 | 2011-02-02 22:29 | 727.6909 | 7 | 37 | -1.099568 | 3.262011 | 13.71335 | 13.89324 | 56.629 | 47.09846 | -0.0005504132 | 0.1208628 | 0 | 0 | 0
4592 | 214685.6 | 2011-02-02 22:30 | 757.7059 | 7 | 37 | -1.099388 | 3.241452 | 13.71335 | 13.90241 | 56.629 | 47.12828 | -0.0005504132 | 0.1208628 | 0 | 0 | 0
4593 | 214715.7 | 2011-02-02 22:30 | 787.7213 | 7 | 37 | -1.099749 | 3.218949 | 13.71335 | 13.91158 | 56.629 | 47.15789 | -0.0006475449 | 0.1208628 | 0 | 0 | 0
4594 | 214745.7 | 2011-02-02 22:31 | 817.7361 | 7 | 37 | -1.099568 | 3.194343 | 13.71335 | 13.92074 | 56.629 | 47.18729 | -0.0007122994 | 0.1208628 | 0 | 0 | 0
4595 | 214775.7 | 2011-02-02 22:31 | 847.7513 | 7 | 37 | -1.099568 | 3.166984 | 13.71335 | 13.92991 | 56.629 | 47.21645 | -0.0007770538 | 0.1208628 | 0 | 0 | 0
4596 | 214805.7 | 2011-02-02 22:32 | 877.7664 | 7 | 37 | -1.099568 | 3.136549 | 13.71335 | 13.93908 | 56.629 | 47.24535 | -0.0008418083 | 0.1208628 | 0 | 0 | 0
4597 | 214835.7 | 2011-02-02 22:32 | 907.7838 | 7 | 37 | -1.099568 | 3.101906 | 13.71335 | 13.94825 | 56.629 | 47.27395 | -0.0009713173 | 0.1208628 | 0 | 0 | 0
4598 | 214865.7 | 2011-02-02 22:33 | 937.7966 | 7 | 37 | -1.099388 | 3.062568 | 13.71335 | 13.95741 | 56.629 | 47.30221 | -0.001100826 | 0.1208628 | 0 | 0 | 0
4599 | 214895.8 | 2011-02-02 22:33 | 967.8119 | 7 | 37 | -1.099568 | 3.016107 | 13.71335 | 13.96658 | 56.629 | 47.33008 | -0.001327467 | 0.1208628 | 0 | 0 | 0
4600 | 214925.8 | 2011-02-02 22:34 | 997.8274 | 7 | 37 | -1.099568 | 2.960903 | 13.71335 | 13.97575 | 56.629 | 47.35749 | -0.001586485 | 0.1208628 | 0 | 0 | 0
4601 | 214955.8 | 2011-02-02 22:34 | 1027.829 | 7 | 37 | -1.099749 | 2.892426 | 13.71335 | 13.98491 | 56.629 | 47.38432 | -0.002039766 | 0.1208628 | 0 | 0 | 0
4602 | 214985.8 | 2011-02-02 22:35 | 1057.842 | 7 | 37 | -1.099568 | 2.805169 | 13.71335 | 13.99408 | 56.629 | 47.41045 | -0.002557802 | 0.1208628 | 0 | 0 | 0
4603 | 215015.8 | 2011-02-02 22:35 | 1087.857 | 7 | 37 | -1.099568 | 2.700915 | 13.71335 | 14.00325 | 56.629 | 47.4357 | -0.002913904 | 0.1208628 | 0 | 0 | 0
4604 | 215016.1 | 2011-02-02 22:35 | 1088.138 | 7 | 37 | -1.099568 | 2.699782 | 13.71335 | 14.00333 | 56.629 | 47.43593 | -0.002946281 | 0.1208628 | 0 | 0 | 0
4605 | 215076.1 | 2011-02-02 22:36 | 60.01461 | 8 | 37 | 0 | 3.763695 | 13.71335 | 14.00333 | 56.629 | 47.43593 | 0.0007122994 | 0.1208628 | 0 | 0 | 0
4606 | 215076.3 | 2011-02-02 22:36 | 0.1853827 | 9 | 37 | -1.92431e-05 | 3.763857 | 13.71335 | 14.00333 | 56.629 | 47.43593 | 0 | 0.1224851 | 0 | 0 | 0
4607 | 215081.1 | 2011-02-02 22:36 | 5.013418 | 9 | 37 | 0.0003419755 | 3.768228 | 13.71335 | 14.00333 | 56.629 | 47.43593 | 0.0006475449 | 0.1224851 | 0 | 0 | 0
4608 | 215111.1 | 2011-02-02 22:37 | 30.01526 | 1 | 38 | 0 | 3.786521 | 13.71335 | 14.00333 | 56.629 | 47.43593 | 0.0003885269 | 0.1224851 | 0 | 0 | 0
4609 | 215141.1 | 2011-02-02 22:37 | 60.03038 | 1 | 38 | 0 | 3.799957 | 13.71335 | 14.00333 | 56.629 | 47.43593 | 0.0003561497 | 0.1224851 | 0 | 0 | 0
4610 | 215171.2 | 2011-02-02 22:38 | 90.04793 | 1 | 38 | 0 | 3.809994 | 13.71335 | 14.00333 | 56.629 | 47.43593 | 0.000259018 | 0.1224851 | 0 | 0 | 0
4611 | 215201.1 | 2011-02-02 22:38 | 120.0137 | 1 | 38 | 0 | 3.81825 | 13.71335 | 14.00333 | 56.629 | 47.43593 | 0.0001942635 | 0.1224851 | 0 | 0 | 0
4612 | 215231.1 | 2011-02-02 22:39 | 30.01514 | 2 | 38 | 0.5501166 | 3.942902 | 13.71793 | 14.00333 | 56.64699 | 47.43593 | 0.0007770538 | 0.1224851 | 0 | 0 | 0
4613 | 215261.2 | 2011-02-02 22:39 | 60.03234 | 2 | 38 | 0.549936 | 3.964595 | 13.72252 | 14.00333 | 56.66513 | 47.43593 | 0.0004856586 | 0.1224851 | 0 | 0 | 0
4614 | 215291.2 | 2011-02-02 22:40 | 90.04535 | 2 | 38 | 0.5497554 | 3.981107 | 13.7271 | 14.00333 | 56.68334 | 47.43593 | 0.0004209042 | 0.1224851 | 0 | 0 | 0
4615 | 215321.2 | 2011-02-02 22:40 | 120.0605 | 2 | 38 | 0.549936 | 3.995029 | 13.73169 | 14.00333 | 56.70163 | 47.43593 | 0.000356102 | 0.1224851 | 0 | 0 | 0
4616 | 215351.2 | 2011-02-02 22:41 | 150.0756 | 2 | 38 | 0.549936 | 4.007009 | 13.73627 | 14.00333 | 56.71998 | 47.43593 | 0.000259018 | 0.1224851 | 0 | 0 | 0
4617 | 215381.2 | 2011-02-02 22:41 | 180.0907 | 2 | 38 | 0.5501166 | 4.018503 | 13.74086 | 14.00333 | 56.73838 | 47.43593 | 0.0003237724 | 0.1224851 | 0 | 0 | 0
4618 | 215411.2 | 2011-02-02 22:42 | 210.1059 | 2 | 38 | 0.549936 | 4.02854 | 13.74544 | 14.00333 | 56.75683 | 47.43593 | 0.000259018 | 0.1224851 | 0 | 0 | 0
4619 | 215441.2 | 2011-02-02 22:42 | 240.1209 | 2 | 38 | 0.549936 | 4.037929 | 13.75003 | 14.00333 | 56.77532 | 47.43593 | 0.000226593 | 0.1224851 | 0 | 0 | 0
4620 | 215471.3 | 2011-02-02 22:43 | 270.1384 | 2 | 38 | 0.5497554 | 4.046671 | 13.75461 | 14.00333 | 56.79386 | 47.43593 | 0.0001942635 | 0.1224851 | 0 | 0 | 0
4621 | 215501.3 | 2011-02-02 22:44 | 300.1513 | 2 | 38 | 0.549936 | 4.054765 | 13.7592 | 14.00333 | 56.81243 | 47.43593 | 0.0001942635 | 0.1224851 | 0 | 0 | 0
4622 | 215531.3 | 2011-02-02 22:44 | 330.1662 | 2 | 38 | 0.549936 | 4.062536 | 13.76378 | 14.00333 | 56.83104 | 47.43593 | 0.000226593 | 0.1224851 | 0 | 0 | 0
4623 | 215561.3 | 2011-02-02 22:44 | 360.1814 | 2 | 38 | 0.549936 | 4.069335 | 13.76837 | 14.00333 | 56.84968 | 47.43593 | 0.0001618385 | 0.1224851 | 0 | 0 | 0
4624 | 215591.3 | 2011-02-02 22:45 | 390.1965 | 2 | 38 | 0.549936 | 4.075973 | 13.77295 | 14.00333 | 56.86836 | 47.43593 | 0.0001619339 | 0.1224851 | 0 | 0 | 0
4625 | 215621.3 | 2011-02-02 22:46 | 420.2116 | 2 | 38 | 0.5497554 | 4.082286 | 13.77754 | 14.00333 | 56.88706 | 47.43593 | 0.0001618385 | 0.1224851 | 0 | 0 | 0
4626 | 215651.3 | 2011-02-02 22:46 | 450.2267 | 2 | 38 | 0.5501166 | 4.0886 | 13.78212 | 14.00333 | 56.90579 | 47.43593 | 0.0001619339 | 0.1224851 | 0 | 0 | 0
4627 | 215681.4 | 2011-02-02 22:46 | 480.2419 | 2 | 38 | 0.549936 | 4.094104 | 13.78671 | 14.00333 | 56.92455 | 47.43593 | 0.000129509 | 0.1224851 | 0 | 0 | 0
4628 | 215711.4 | 2011-02-02 22:47 | 510.257 | 2 | 38 | 0.5497554 | 4.099608 | 13.7913 | 14.00333 | 56.94334 | 47.43593 | 9.717941e-05 | 0.1224851 | 0 | 0 | 0
4629 | 215741.4 | 2011-02-02 22:48 | 540.2722 | 2 | 38 | 0.5501166 | 4.105274 | 13.79588 | 14.00333 | 56.96215 | 47.43593 | 0.0001618385 | 0.1224851 | 0 | 0 | 0
4630 | 215771.4 | 2011-02-02 22:48 | 570.2872 | 2 | 38 | 0.549936 | 4.110454 | 13.80047 | 14.00333 | 56.98098 | 47.43593 | 0.000129509 | 0.1224851 | 0 | 0 | 0
4631 | 215801.4 | 2011-02-02 22:48 | 600.3023 | 2 | 38 | 0.5497554 | 4.115472 | 13.80505 | 14.00333 | 56.99984 | 47.43593 | 0.0001618385 | 0.1224851 | 0 | 0 | 0
4632 | 215831.4 | 2011-02-02 22:49 | 630.3175 | 2 | 38 | 0.5501166 | 4.120491 | 13.80964 | 14.00333 | 57.01872 | 47.43593 | 0.0001619339 | 0.1224851 | 0 | 0 | 0
4633 | 215861.5 | 2011-02-02 22:50 | 660.3345 | 2 | 38 | 0.5501166 | 4.125348 | 13.81422 | 14.00333 | 57.03763 | 47.43593 | 0.000129509 | 0.1224851 | 0 | 0 | 0
4634 | 215891.5 | 2011-02-02 22:50 | 690.3477 | 2 | 38 | 0.5495748 | 4.12988 | 13.81881 | 14.00333 | 57.05655 | 47.43593 | 9.717941e-05 | 0.1224851 | 0 | 0 | 0
4635 | 215921.5 | 2011-02-02 22:50 | 720.3628 | 2 | 38 | 0.549936 | 4.134899 | 13.82339 | 14.00333 | 57.0755 | 47.43593 | 9.708405e-05 | 0.1224851 | 0 | 0 | 0
4636 | 215951.5 | 2011-02-02 22:51 | 750.3781 | 2 | 38 | 0.5497554 | 4.139594 | 13.82798 | 14.00333 | 57.09447 | 47.43593 | 0.000129509 | 0.1224851 | 0 | 0 | 0
4637 | 215981.5 | 2011-02-02 22:52 | 780.393 | 2 | 38 | 0.549936 | 4.144288 | 13.83256 | 14.00333 | 57.11346 | 47.43593 | 0.000129509 | 0.1224851 | 0 | 0 | 0
4638 | 216011.5 | 2011-02-02 22:52 | 810.4081 | 2 | 38 | 0.549936 | 4.149145 | 13.83715 | 14.00333 | 57.13248 | 47.43593 | 0.0001618385 | 0.1224851 | 0 | 0 | 0
4639 | 216041.5 | 2011-02-02 22:52 | 840.4234 | 2 | 38 | 0.549936 | 4.153677 | 13.84173 | 14.00333 | 57.15151 | 47.43593 | 0.000129509 | 0.1224851 | 0 | 0 | 0
4640 | 216071.6 | 2011-02-02 22:53 | 870.4384 | 2 | 38 | 0.5501166 | 4.158372 | 13.84632 | 14.00333 | 57.17057 | 47.43593 | 0.000129509 | 0.1224851 | 0 | 0 | 0
4641 | 216101.6 | 2011-02-02 22:54 | 900.4535 | 2 | 38 | 0.5497554 | 4.162743 | 13.8509 | 14.00333 | 57.18964 | 47.43593 | 0.000129509 | 0.1224851 | 0 | 0 | 0
4642 | 216131.6 | 2011-02-02 22:54 | 930.4686 | 2 | 38 | 0.549936 | 4.167276 | 13.85549 | 14.00333 | 57.20874 | 47.43593 | 9.708405e-05 | 0.1224851 | 0 | 0 | 0
4643 | 216161.6 | 2011-02-02 22:54 | 960.4837 | 2 | 38 | 0.549936 | 4.171971 | 13.86007 | 14.00333 | 57.22786 | 47.43593 | 0.000129509 | 0.1224851 | 0 | 0 | 0
4644 | 216191.6 | 2011-02-02 22:55 | 990.499 | 2 | 38 | 0.5497554 | 4.176504 | 13.86466 | 14.00333 | 57.247 | 47.43593 | 9.717941e-05 | 0.1224851 | 0 | 0 | 0
4645 | 216221.6 | 2011-02-02 22:56 | 1020.514 | 2 | 38 | 0.549936 | 4.181198 | 13.86924 | 14.00333 | 57.26616 | 47.43593 | 0.000129509 | 0.1224851 | 0 | 0 | 0
4646 | 216251.7 | 2011-02-02 22:56 | 1050.529 | 2 | 38 | 0.5501166 | 4.185893 | 13.87383 | 14.00333 | 57.28534 | 47.43593 | 0.0001619339 | 0.1224851 | 0 | 0 | 0
4647 | 216281.7 | 2011-02-02 22:56 | 1080.544 | 2 | 38 | 0.549936 | 4.190264 | 13.87841 | 14.00333 | 57.30455 | 47.43593 | 6.475449e-05 | 0.1224851 | 0 | 0 | 0
4648 | 216311.7 | 2011-02-02 22:57 | 1110.559 | 2 | 38 | 0.5497554 | 4.194797 | 13.883 | 14.00333 | 57.32377 | 47.43593 | 9.708405e-05 | 0.1224851 | 0 | 0 | 0
4649 | 216341.7 | 2011-02-02 22:57 | 1140.574 | 2 | 38 | 0.549936 | 4.199653 | 13.88758 | 14.00333 | 57.34301 | 47.43593 | 0.0001942635 | 0.1224851 | 0 | 0 | 0
4650 | 216344.1 | 2011-02-02 22:58 | 1142.949 | 2 | 38 | 0.549936 | 4.200139 | 13.88795 | 14.00333 | 57.34454 | 47.43593 | 0.0001942635 | 0.1224851 | 0 | 0 | 0
4651 | 216374.1 | 2011-02-02 22:58 | 30.01523 | 3 | 38 | 0 | 4.091028 | 13.88795 | 14.00333 | 57.34454 | 47.43593 | -0.0004209518 | 0.1224851 | 0 | 0 | 0
4652 | 216404.1 | 2011-02-02 22:59 | 60.03022 | 3 | 38 | 0 | 4.079048 | 13.88795 | 14.00333 | 57.34454 | 47.43593 | -0.000259018 | 0.1224851 | 0 | 0 | 0
4653 | 216434.1 | 2011-02-02 22:59 | 90.04779 | 3 | 38 | 0 | 4.071601 | 13.88795 | 14.00333 | 57.34454 | 47.43593 | -0.0001619339 | 0.1224851 | 0 | 0 | 0
4654 | 216464.1 | 2011-02-02 23:00 | 120.0136 | 3 | 38 | 0 | 4.066421 | 13.88795 | 14.00333 | 57.34454 | 47.43593 | -9.717941e-05 | 0.1224851 | 0 | 0 | 0
4655 | 216464.1 | 2011-02-02 23:00 | 2.646596132e-06 | 4 | 38 | 0.9413163 | 4.199815 | 13.88795 | 14.00333 | 57.34454 | 47.43593 | 0 | 0.1224851 | 0 | 0 | 0
4656 | 216464.9 | 2011-02-02 23:00 | 0.7969082 | 4 | 38 | 0.8907457 | 4.199815 | 13.88815 | 14.00333 | 57.34538 | 47.43593 | 0 | 0.1224851 | 0 | 0 | 0
4657 | 216467.3 | 2011-02-02 23:00 | 3.203086 | 4 | 38 | 0.8401751 | 4.199653 | 13.88872 | 14.00333 | 57.3478 | 47.43593 | -3.232956e-05 | 0.1224851 | 0 | 0 | 0
4658 | 216471.2 | 2011-02-02 23:00 | 7.078013 | 4 | 38 | 0.7899657 | 4.199653 | 13.8896 | 14.00333 | 57.35148 | 47.43593 | -3.232956e-05 | 0.1224851 | 0 | 0 | 0
4659 | 216476.7 | 2011-02-02 23:00 | 12.57792 | 4 | 38 | 0.7399369 | 4.199815 | 13.89077 | 14.00333 | 57.35638 | 47.43593 | 0 | 0.1224851 | 0 | 0 | 0
4660 | 216484.3 | 2011-02-02 23:00 | 20.18913 | 4 | 38 | 0.6899082 | 4.199815 | 13.89228 | 14.00333 | 57.36272 | 47.43593 | 0 | 0.1224851 | 0 | 0 | 0
4661 | 216494.9 | 2011-02-02 23:00 | 30.81395 | 4 | 38 | 0.6398794 | 4.199815 | 13.89423 | 14.00333 | 57.37094 | 47.43593 | 3.232956e-05 | 0.1224851 | 0 | 0 | 0
4662 | 216510.2 | 2011-02-02 23:00 | 46.10884 | 4 | 38 | 0.5896701 | 4.199653 | 13.89684 | 14.00333 | 57.38188 | 47.43593 | 0 | 0.1224851 | 0 | 0 | 0
4663 | 216535.2 | 2011-02-02 23:01 | 71.07707 | 4 | 38 | 0.5396413 | 4.199653 | 13.90074 | 14.00333 | 57.39827 | 47.43593 | -3.232956e-05 | 0.1224851 | 0 | 0 | 0
4664 | 216579.3 | 2011-02-02 23:01 | 115.2012 | 4 | 38 | 0.4896125 | 4.199815 | 13.90702 | 14.00333 | 57.42464 | 47.43593 | 3.232956e-05 | 0.1224851 | 0 | 0 | 0
4665 | 216656.5 | 2011-02-02 23:03 | 192.3874 | 4 | 38 | 0.4395837 | 4.199653 | 13.91694 | 14.00333 | 57.46632 | 47.43593 | -3.232956e-05 | 0.1224851 | 0 | 0 | 0
4666 | 216768.9 | 2011-02-02 23:05 | 304.8386 | 4 | 38 | 0.389555 | 4.199653 | 13.92987 | 14.00333 | 57.5206 | 47.43593 | 0 | 0.1224851 | 0 | 0 | 0
4667 | 216911.4 | 2011-02-02 23:07 | 447.2736 | 4 | 38 | 0.3395262 | 4.199815 | 13.94427 | 14.00333 | 57.58108 | 47.43593 | 3.232956e-05 | 0.1224851 | 0 | 0 | 0
4668 | 217088.3 | 2011-02-02 23:10 | 624.2238 | 4 | 38 | 0.2894974 | 4.199815 | 13.9597 | 14.00333 | 57.64589 | 47.43593 | 0 | 0.1224851 | 0 | 0 | 0
4669 | 217309.2 | 2011-02-02 23:14 | 845.1262 | 4 | 38 | 0.2394687 | 4.199653 | 13.97589 | 14.00333 | 57.71389 | 47.43593 | 0 | 0.1224851 | 0 | 0 | 0
4670 | 217593.4 | 2011-02-02 23:18 | 1129.325 | 4 | 38 | 0.1894399 | 4.199653 | 13.99276 | 14.00333 | 57.78473 | 47.43593 | -9.708405e-05 | 0.1224851 | 0 | 0 | 0
4671 | 217978.5 | 2011-02-02 23:25 | 1514.412 | 4 | 38 | 0.1394111 | 4.199815 | 14.01023 | 14.00333 | 57.85812 | 47.43593 | 3.232956e-05 | 0.1224851 | 0 | 0 | 0
4672 | 218571.3 | 2011-02-02 23:35 | 2107.183 | 4 | 38 | 0.08938235 | 4.199815 | 14.02878 | 14.00333 | 57.93599 | 47.43593 | -3.242493e-05 | 0.1224851 | 0 | 0 | 0
4673 | 219457 | 2011-02-02 23:49 | 2992.918 | 4 | 38 | 0.04982892 | 4.199653 | 14.04537 | 14.00333 | 58.00567 | 47.43593 | 0 | 0.1224851 | 0 | 0 | 0
4674 | 219487 | 2011-02-02 23:50 | 30.0152 | 5 | 38 | 0 | 4.188807 | 14.04537 | 14.00333 | 58.00567 | 47.43593 | -3.232956e-05 | 0.1224851 | 0 | 0 | 0
4675 | 219517 | 2011-02-02 23:50 | 60.01469 | 5 | 38 | 0 | 4.187188 | 14.04537 | 14.00333 | 58.00567 | 47.43593 | -3.232956e-05 | 0.1224851 | 0 | 0 | 0
4676 | 219517.2 | 2011-02-02 23:50 | 0.1874139 | 6 | 38 | -1.92431e-05 | 4.186864 | 14.04537 | 14.00333 | 58.00567 | 47.43593 | 0 | 0.1222638 | 0 | 0 | 0
4677 | 219522 | 2011-02-02 23:51 | 5.015449 | 6 | 38 | 0.000703194 | 4.187026 | 14.04537 | 14.00333 | 58.00568 | 47.43593 | -3.242493e-05 | 0.1222638 | 0 | 0 | 0
4678 | 219529.2 | 2011-02-02 23:51 | 7.140626 | 7 | 38 | -1.099568 | 3.986935 | 14.04537 | 14.00552 | 58.00568 | 47.44465 | -0.002525377 | 0.1222638 | 0 | 0 | 0
4679 | 219559.2 | 2011-02-02 23:51 | 37.15754 | 7 | 38 | -1.099568 | 3.914087 | 14.04537 | 14.01468 | 58.00568 | 47.48087 | -0.001910257 | 0.1222638 | 0 | 0 | 0
4680 | 219589.2 | 2011-02-02 23:52 | 67.17085 | 7 | 38 | -1.099388 | 3.83622 | 14.04537 | 14.02385 | 58.00568 | 47.5164 | -0.002201653 | 0.1222638 | 0 | 0 | 0
4681 | 219619.2 | 2011-02-02 23:52 | 97.18584 | 7 | 38 | -1.099568 | 3.753334 | 14.04537 | 14.03302 | 58.00568 | 47.55118 | -0.002104521 | 0.1222638 | 0 | 0 | 0
4682 | 219649.2 | 2011-02-02 23:53 | 127.2009 | 7 | 38 | -1.099568 | 3.683885 | 14.04537 | 14.04219 | 58.00568 | 47.58526 | -0.001651239 | 0.1222638 | 0 | 0 | 0
4683 | 219679.2 | 2011-02-02 23:53 | 157.216 | 7 | 38 | -1.099568 | 3.630787 | 14.04537 | 14.05135 | 58.00568 | 47.61878 | -0.00129509 | 0.1222638 | 0 | 0 | 0
4684 | 219709.3 | 2011-02-02 23:54 | 187.2312 | 7 | 38 | -1.099568 | 3.589668 | 14.04537 | 14.06052 | 58.00568 | 47.65187 | -0.0009712696 | 0.1222638 | 0 | 0 | 0
4685 | 219739.3 | 2011-02-02 23:54 | 217.2463 | 7 | 38 | -1.099568 | 3.556805 | 14.04537 | 14.06969 | 58.00568 | 47.68462 | -0.0008094311 | 0.1222638 | 0 | 0 | 0
4686 | 219769.3 | 2011-02-02 23:55 | 247.264 | 7 | 38 | -1.099568 | 3.528799 | 14.04537 | 14.07886 | 58.00568 | 47.7171 | -0.0007122994 | 0.1222638 | 0 | 0 | 0
4687 | 219799.3 | 2011-02-02 23:55 | 277.2766 | 7 | 38 | -1.099388 | 3.50484 | 14.04537 | 14.08802 | 58.00568 | 47.74934 | -0.0005827904 | 0.1222638 | 0 | 0 | 0
4688 | 219829.3 | 2011-02-02 23:56 | 307.2916 | 7 | 38 | -1.099568 | 3.483309 | 14.04537 | 14.09719 | 58.00568 | 47.78137 | -0.0005504132 | 0.1222638 | 0 | 0 | 0
4689 | 219859.3 | 2011-02-02 23:56 | 337.3069 | 7 | 38 | -1.099568 | 3.463882 | 14.04537 | 14.10636 | 58.00568 | 47.81321 | -0.0005180359 | 0.1222638 | 0 | 0 | 0
4690 | 219889.4 | 2011-02-02 23:57 | 367.3219 | 7 | 38 | -1.099207 | 3.446561 | 14.04537 | 14.11553 | 58.00568 | 47.84488 | -0.0003561497 | 0.1222638 | 0 | 0 | 0
4691 | 219919.4 | 2011-02-02 23:57 | 397.337 | 7 | 38 | -1.099749 | 3.429563 | 14.04537 | 14.12469 | 58.00568 | 47.8764 | -0.0004208565 | 0.1222638 | 0 | 0 | 0
4692 | 219949.4 | 2011-02-02 23:58 | 427.3521 | 7 | 38 | -1.099568 | 3.414022 | 14.04537 | 14.13386 | 58.00568 | 47.90777 | -0.0004209042 | 0.1222638 | 0 | 0 | 0
4693 | 219979.4 | 2011-02-02 23:58 | 457.3672 | 7 | 38 | -1.099388 | 3.39929 | 14.04537 | 14.14303 | 58.00568 | 47.939 | -0.0003561497 | 0.1222638 | 0 | 0 | 0
4694 | 220009.4 | 2011-02-02 23:59 | 487.3823 | 7 | 38 | -1.099568 | 3.384397 | 14.04537 | 14.1522 | 58.00568 | 47.97009 | -0.0003561497 | 0.1222638 | 0 | 0 | 0
4695 | 220039.4 | 2011-02-02 23:59 | 517.3977 | 7 | 38 | -1.099568 | 3.369665 | 14.04537 | 14.16136 | 58.00568 | 48.00105 | -0.0003885269 | 0.1222638 | 0 | 0 | 0
4696 | 220069.4 | 2011-02-03 | 547.4126 | 7 | 38 | -1.099568 | 3.355419 | 14.04537 | 14.17053 | 58.00568 | 48.03188 | -0.0003885269 | 0.1222638 | 0 | 0 | 0
4697 | 220099.5 | 2011-02-03 | 577.4277 | 7 | 38 | -1.099568 | 3.340526 | 14.04537 | 14.1797 | 58.00568 | 48.06257 | -0.0004209042 | 0.1222638 | 0 | 0 | 0
4698 | 220129.5 | 2011-02-03 00:01 | 607.4428 | 7 | 38 | -1.099568 | 3.325146 | 14.04537 | 14.18887 | 58.00568 | 48.09313 | -0.0004532814 | 0.1222638 | 0 | 0 | 0
4699 | 220159.5 | 2011-02-03 00:01 | 637.4599 | 7 | 38 | -1.099568 | 3.308958 | 14.04537 | 14.19803 | 58.00568 | 48.12354 | -0.0004209042 | 0.1222638 | 0 | 0 | 0
4700 | 220189.5 | 2011-02-03 00:02 | 667.4731 | 7 | 38 | -1.099568 | 3.29196 | 14.04537 | 14.2072 | 58.00568 | 48.1538 | -0.0004532814 | 0.1222638 | 0 | 0 | 0
4701 | 220219.5 | 2011-02-03 00:02 | 697.4881 | 7 | 38 | -1.099388 | 3.273667 | 14.04537 | 14.21637 | 58.00568 | 48.18389 | -0.0005180359 | 0.1222638 | 0 | 0 | 0
4702 | 220249.5 | 2011-02-03 00:03 | 727.5058 | 7 | 38 | -1.099749 | 3.253593 | 14.04537 | 14.22554 | 58.00568 | 48.21382 | -0.0005504132 | 0.1222638 | 0 | 0 | 0
4703 | 220279.6 | 2011-02-03 00:03 | 757.5186 | 7 | 38 | -1.099388 | 3.2319 | 14.04537 | 14.2347 | 58.00568 | 48.24355 | -0.0006151676 | 0.1222638 | 0 | 0 | 0
4704 | 220309.6 | 2011-02-03 00:04 | 787.5335 | 7 | 38 | -1.099568 | 3.20875 | 14.04537 | 14.24387 | 58.00568 | 48.27307 | -0.0006799221 | 0.1222638 | 0 | 0 | 0
4705 | 220339.6 | 2011-02-03 00:04 | 817.5487 | 7 | 38 | -1.099568 | 3.183335 | 14.04537 | 14.25304 | 58.00568 | 48.30237 | -0.0007122994 | 0.1222638 | 0 | 0 | 0
4706 | 220369.6 | 2011-02-03 00:05 | 847.5637 | 7 | 38 | -1.099568 | 3.154195 | 14.04537 | 14.26221 | 58.00568 | 48.33142 | -0.0008418083 | 0.1222638 | 0 | 0 | 0
4707 | 220399.6 | 2011-02-03 00:05 | 877.5788 | 7 | 38 | -1.099749 | 3.122142 | 14.04537 | 14.27137 | 58.00568 | 48.3602 | -0.0009065628 | 0.1222638 | 0 | 0 | 0
4708 | 220429.6 | 2011-02-03 00:06 | 907.5939 | 7 | 38 | -1.099388 | 3.085717 | 14.04537 | 14.28054 | 58.00568 | 48.38866 | -0.001036072 | 0.1222638 | 0 | 0 | 0
4709 | 220459.6 | 2011-02-03 00:06 | 937.609 | 7 | 38 | -1.099388 | 3.043627 | 14.04537 | 14.28971 | 58.00568 | 48.41676 | -0.001165581 | 0.1222638 | 0 | 0 | 0
4710 | 220489.7 | 2011-02-03 00:07 | 967.6242 | 7 | 38 | -1.099568 | 2.994414 | 14.04537 | 14.29888 | 58.00568 | 48.44444 | -0.001392221 | 0.1222638 | 0 | 0 | 0
4711 | 220519.7 | 2011-02-03 00:07 | 997.6394 | 7 | 38 | -1.099568 | 2.934354 | 14.04537 | 14.30804 | 58.00568 | 48.47162 | -0.001748371 | 0.1222638 | 0 | 0 | 0
4712 | 220549.7 | 2011-02-03 00:08 | 1027.654 | 7 | 38 | -1.099749 | 2.860049 | 14.04537 | 14.31721 | 58.00568 | 48.4982 | -0.002201605 | 0.1222638 | 0 | 0 | 0
4713 | 220579.7 | 2011-02-03 00:08 | 1057.669 | 7 | 38 | -1.099388 | 2.765507 | 14.04537 | 14.32638 | 58.00568 | 48.524 | -0.00281682 | 0.1222638 | 0 | 0 | 0
4714 | 220597.8 | 2011-02-03 00:08 | 1075.748 | 7 | 38 | -1.099568 | 2.699944 | 14.04537 | 14.3319 | 58.00568 | 48.53909 | -0.002881527 | 0.1222638 | 0 | 0 | 0
4715 | 220657.8 | 2011-02-03 00:09 | 60.01461 | 8 | 38 | 0 | 3.765314 | 14.04537 | 14.3319 | 58.00568 | 48.53909 | 0.0006799221 | 0.1222638 | 0 | 0 | 0
4716 | 220658 | 2011-02-03 00:09 | 0.189319 | 9 | 38 | -1.92431e-05 | 3.765314 | 14.04537 | 14.3319 | 58.00568 | 48.53909 | 0 | 0.1216739 | 0 | 0 | 0
4717 | 220662.8 | 2011-02-03 00:10 | 5.015343 | 9 | 38 | 0.0008838033 | 3.769846 | 14.04537 | 14.3319 | 58.00568 | 48.53909 | 0.0006475449 | 0.1216739 | 0 | 0 | 0
4718 | 220692.8 | 2011-02-03 00:10 | 30.01512 | 1 | 39 | 0 | 3.788301 | 14.04537 | 14.3319 | 58.00568 | 48.53909 | 0.0004532814 | 0.1216739 | 0 | 0 | 0
4719 | 220722.8 | 2011-02-03 00:11 | 60.03023 | 1 | 39 | 0 | 3.801414 | 14.04537 | 14.3319 | 58.00568 | 48.53909 | 0.0002913952 | 0.1216739 | 0 | 0 | 0
4720 | 220752.9 | 2011-02-03 00:11 | 90.04535 | 1 | 39 | 0 | 3.811613 | 14.04537 | 14.3319 | 58.00568 | 48.53909 | 0.000259018 | 0.1216739 | 0 | 0 | 0
4721 | 220782.8 | 2011-02-03 00:12 | 120.0136 | 1 | 39 | 0 | 3.819869 | 14.04537 | 14.3319 | 58.00568 | 48.53909 | 0.0001942635 | 0.1216739 | 0 | 0 | 0
4722 | 220812.8 | 2011-02-03 00:12 | 30.01528 | 2 | 39 | 0.5501166 | 3.944683 | 14.04996 | 14.3319 | 58.02368 | 48.53909 | 0.0007446766 | 0.1216739 | 0 | 0 | 0
4723 | 220842.9 | 2011-02-03 00:13 | 60.03025 | 2 | 39 | 0.5501166 | 3.9667 | 14.05454 | 14.3319 | 58.04183 | 48.53909 | 0.0004856586 | 0.1216739 | 0 | 0 | 0
4724 | 220872.9 | 2011-02-03 00:13 | 90.04535 | 2 | 39 | 0.549936 | 3.98305 | 14.05913 | 14.3319 | 58.06006 | 48.53909 | 0.0003561497 | 0.1216739 | 0 | 0 | 0
4725 | 220902.9 | 2011-02-03 00:14 | 120.0605 | 2 | 39 | 0.5501166 | 3.997296 | 14.06371 | 14.3319 | 58.07835 | 48.53909 | 0.0003885269 | 0.1216739 | 0 | 0 | 0
4726 | 220932.9 | 2011-02-03 00:14 | 150.0756 | 2 | 39 | 0.549936 | 4.009438 | 14.0683 | 14.3319 | 58.09671 | 48.53909 | 0.0002914429 | 0.1216739 | 0 | 0 | 0
4727 | 220962.9 | 2011-02-03 00:15 | 180.0908 | 2 | 39 | 0.5501166 | 4.020607 | 14.07288 | 14.3319 | 58.11512 | 48.53909 | 0.0002913475 | 0.1216739 | 0 | 0 | 0
4728 | 220992.9 | 2011-02-03 00:15 | 210.1058 | 2 | 39 | 0.5501166 | 4.031292 | 14.07747 | 14.3319 | 58.13358 | 48.53909 | 0.0003237724 | 0.1216739 | 0 | 0 | 0
4729 | 221023 | 2011-02-03 00:16 | 240.1209 | 2 | 39 | 0.5501166 | 4.040519 | 14.08205 | 14.3319 | 58.15209 | 48.53909 | 0.000259018 | 0.1216739 | 0 | 0 | 0
4730 | 221053 | 2011-02-03 00:16 | 270.1361 | 2 | 39 | 0.549936 | 4.049261 | 14.08664 | 14.3319 | 58.17064 | 48.53909 | 0.000226593 | 0.1216739 | 0 | 0 | 0
4731 | 221083 | 2011-02-03 00:17 | 300.1511 | 2 | 39 | 0.549936 | 4.057518 | 14.09123 | 14.3319 | 58.18922 | 48.53909 | 0.000259018 | 0.1216739 | 0 | 0 | 0
4732 | 221113 | 2011-02-03 00:17 | 330.1662 | 2 | 39 | 0.549936 | 4.064802 | 14.09581 | 14.3319 | 58.20784 | 48.53909 | 0.0001942635 | 0.1216739 | 0 | 0 | 0
4733 | 221143 | 2011-02-03 00:18 | 360.1814 | 2 | 39 | 0.549936 | 4.071764 | 14.1004 | 14.3319 | 58.2265 | 48.53909 | 0.0001619339 | 0.1216739 | 0 | 0 | 0
4734 | 221173 | 2011-02-03 00:18 | 390.1991 | 2 | 39 | 0.549936 | 4.078563 | 14.10498 | 14.3319 | 58.24519 | 48.53909 | 0.0001942635 | 0.1216739 | 0 | 0 | 0
4735 | 221203 | 2011-02-03 00:19 | 420.2136 | 2 | 39 | 0.5501166 | 4.085038 | 14.10957 | 14.3319 | 58.2639 | 48.53909 | 0.0001619339 | 0.1216739 | 0 | 0 | 0
4736 | 221233.1 | 2011-02-03 00:19 | 450.2268 | 2 | 39 | 0.549936 | 4.090866 | 14.11415 | 14.3319 | 58.28265 | 48.53909 | 0.0001619339 | 0.1216739 | 0 | 0 | 0
4737 | 221263.1 | 2011-02-03 00:20 | 480.2419 | 2 | 39 | 0.5501166 | 4.096856 | 14.11874 | 14.3319 | 58.30142 | 48.53909 | 0.0001618385 | 0.1216739 | 0 | 0 | 0
4738 | 221293.1 | 2011-02-03 00:20 | 510.2571 | 2 | 39 | 0.5501166 | 4.10236 | 14.12332 | 14.3319 | 58.32022 | 48.53909 | 0.000129509 | 0.1216739 | 0 | 0 | 0
4739 | 221323.1 | 2011-02-03 00:21 | 540.272 | 2 | 39 | 0.549936 | 4.107702 | 14.12791 | 14.3319 | 58.33904 | 48.53909 | 0.0001619339 | 0.1216739 | 0 | 0 | 0
4740 | 221353.1 | 2011-02-03 00:21 | 570.2873 | 2 | 39 | 0.549936 | 4.112883 | 14.13249 | 14.3319 | 58.35789 | 48.53909 | 0.000129509 | 0.1216739 | 0 | 0 | 0
4741 | 221383.1 | 2011-02-03 00:22 | 600.3023 | 2 | 39 | 0.5501166 | 4.118062 | 14.13708 | 14.3319 | 58.37676 | 48.53909 | 0.000129509 | 0.1216739 | 0 | 0 | 0
4742 | 221413.1 | 2011-02-03 00:22 | 630.3175 | 2 | 39 | 0.549936 | 4.122919 | 14.14167 | 14.3319 | 58.39566 | 48.53909 | 9.708405e-05 | 0.1216739 | 0 | 0 | 0
4743 | 221443.2 | 2011-02-03 00:23 | 660.3325 | 2 | 39 | 0.549936 | 4.127938 | 14.14625 | 14.3319 | 58.41457 | 48.53909 | 9.717941e-05 | 0.1216739 | 0 | 0 | 0
4744 | 221473.2 | 2011-02-03 00:23 | 690.3476 | 2 | 39 | 0.5501166 | 4.132956 | 14.15084 | 14.3319 | 58.43351 | 48.53909 | 0.000129509 | 0.1216739 | 0 | 0 | 0
4745 | 221503.2 | 2011-02-03 00:24 | 720.3627 | 2 | 39 | 0.549936 | 4.137813 | 14.15542 | 14.3319 | 58.45248 | 48.53909 | 0.0001618385 | 0.1216739 | 0 | 0 | 0
4746 | 221533.2 | 2011-02-03 00:24 | 750.3779 | 2 | 39 | 0.549936 | 4.142345 | 14.16001 | 14.3319 | 58.47146 | 48.53909 | 0.000129509 | 0.1216739 | 0 | 0 | 0
4747 | 221563.2 | 2011-02-03 00:25 | 780.3931 | 2 | 39 | 0.549936 | 4.147202 | 14.16459 | 14.3319 | 58.49047 | 48.53909 | 0.000129509 | 0.1216739 | 0 | 0 | 0
4748 | 221593.2 | 2011-02-03 00:25 | 810.4081 | 2 | 39 | 0.549936 | 4.151897 | 14.16918 | 14.3319 | 58.50949 | 48.53909 | 0.0001619339 | 0.1216739 | 0 | 0 | 0
4749 | 221623.3 | 2011-02-03 00:26 | 840.4232 | 2 | 39 | 0.5501166 | 4.156591 | 14.17376 | 14.3319 | 58.52854 | 48.53909 | 0.0001618385 | 0.1216739 | 0 | 0 | 0
4750 | 221653.3 | 2011-02-03 00:26 | 870.4383 | 2 | 39 | 0.5501166 | 4.161124 | 14.17835 | 14.3319 | 58.54761 | 48.53909 | 0.0001618385 | 0.1216739 | 0 | 0 | 0
4751 | 221683.3 | 2011-02-03 00:27 | 900.4535 | 2 | 39 | 0.5501166 | 4.165495 | 14.18294 | 14.3319 | 58.5667 | 48.53909 | 6.475449e-05 | 0.1216739 | 0 | 0 | 0
4752 | 221713.3 | 2011-02-03 00:27 | 930.4685 | 2 | 39 | 0.549936 | 4.17019 | 14.18752 | 14.3319 | 58.58581 | 48.53909 | 9.708405e-05 | 0.1216739 | 0 | 0 | 0
4753 | 221743.3 | 2011-02-03 00:28 | 960.4837 | 2 | 39 | 0.5501166 | 4.174723 | 14.19211 | 14.3319 | 58.60495 | 48.53909 | 6.475449e-05 | 0.1216739 | 0 | 0 | 0
4754 | 221773.3 | 2011-02-03 00:28 | 990.4988 | 2 | 39 | 0.549936 | 4.179418 | 14.19669 | 14.3319 | 58.6241 | 48.53909 | 9.717941e-05 | 0.1216739 | 0 | 0 | 0
4755 | 221803.3 | 2011-02-03 00:29 | 1020.516 | 2 | 39 | 0.549936 | 4.184112 | 14.20128 | 14.3319 | 58.64328 | 48.53909 | 0.000129509 | 0.1216739 | 0 | 0 | 0
4756 | 221833.4 | 2011-02-03 00:29 | 1050.529 | 2 | 39 | 0.549936 | 4.188645 | 14.20586 | 14.3319 | 58.66247 | 48.53909 | 9.708405e-05 | 0.1216739 | 0 | 0 | 0
4757 | 221863.4 | 2011-02-03 00:30 | 1080.544 | 2 | 39 | 0.549936 | 4.19334 | 14.21045 | 14.3319 | 58.68169 | 48.53909 | 0.000129509 | 0.1216739 | 0 | 0 | 0
4758 | 221893.4 | 2011-02-03 00:30 | 1110.559 | 2 | 39 | 0.549936 | 4.197872 | 14.21503 | 14.3319 | 58.70093 | 48.53909 | 0.000129509 | 0.1216739 | 0 | 0 | 0
4759 | 221906.2 | 2011-02-03 00:30 | 1123.356 | 2 | 39 | 0.5501166 | 4.200139 | 14.21699 | 14.3319 | 58.70914 | 48.53909 | 0.0001618385 | 0.1216739 | 0 | 0 | 0
4760 | 221936.2 | 2011-02-03 00:31 | 30.01521 | 3 | 39 | 0 | 4.09119 | 14.21699 | 14.3319 | 58.70914 | 48.53909 | -0.0004208565 | 0.1216739 | 0 | 0 | 0
4761 | 221966.2 | 2011-02-03 00:31 | 60.03025 | 3 | 39 | 0 | 4.079372 | 14.21699 | 14.3319 | 58.70914 | 48.53909 | -0.0002266884 | 0.1216739 | 0 | 0 | 0
4762 | 221996.2 | 2011-02-03 00:32 | 90.04541 | 3 | 39 | 0 | 4.071925 | 14.21699 | 14.3319 | 58.70914 | 48.53909 | -0.0001619339 | 0.1216739 | 0 | 0 | 0
4763 | 222026.2 | 2011-02-03 00:32 | 120.0136 | 3 | 39 | 0 | 4.066583 | 14.21699 | 14.3319 | 58.70914 | 48.53909 | -0.000129509 | 0.1216739 | 0 | 0 | 0
4764 | 222026.2 | 2011-02-03 00:32 | 2.676671088e-06 | 4 | 39 | 0.9404132 | 4.199653 | 14.21699 | 14.3319 | 58.70914 | 48.53909 | 0 | 0.1216739 | 0 | 0 | 0
4765 | 222027 | 2011-02-03 00:32 | 0.7968689 | 4 | 39 | 0.8898427 | 4.199815 | 14.21719 | 14.3319 | 58.70998 | 48.53909 | 3.232956e-05 | 0.1216739 | 0 | 0 | 0
4766 | 222029.4 | 2011-02-03 00:32 | 3.171817 | 4 | 39 | 0.8396333 | 4.199653 | 14.21776 | 14.3319 | 58.71237 | 48.53909 | 0 | 0.1216739 | 0 | 0 | 0
4767 | 222033.2 | 2011-02-03 00:32 | 7.015536 | 4 | 39 | 0.7896045 | 4.199653 | 14.21863 | 14.3319 | 58.71602 | 48.53909 | 0 | 0.1216739 | 0 | 0 | 0
4768 | 222038.7 | 2011-02-03 00:32 | 12.45291 | 4 | 39 | 0.7395757 | 4.199653 | 14.21978 | 14.3319 | 58.72086 | 48.53909 | 0 | 0.1216739 | 0 | 0 | 0
4769 | 222046.3 | 2011-02-03 00:33 | 20.12466 | 4 | 39 | 0.689547 | 4.199653 | 14.2213 | 14.3319 | 58.72724 | 48.53909 | -3.232956e-05 | 0.1216739 | 0 | 0 | 0
4770 | 222056.9 | 2011-02-03 00:33 | 30.687 | 4 | 39 | 0.6393376 | 4.199653 | 14.22324 | 14.3319 | 58.73541 | 48.53909 | 0 | 0.1216739 | 0 | 0 | 0
4771 | 222072.3 | 2011-02-03 00:33 | 46.1086 | 4 | 39 | 0.5893088 | 4.199815 | 14.22587 | 14.3319 | 58.74644 | 48.53909 | 3.232956e-05 | 0.1216739 | 0 | 0 | 0
4772 | 222096.9 | 2011-02-03 00:33 | 70.6863 | 4 | 39 | 0.5392801 | 4.199815 | 14.22971 | 14.3319 | 58.76256 | 48.53909 | 0 | 0.1216739 | 0 | 0 | 0
4773 | 222141 | 2011-02-03 00:34 | 114.7951 | 4 | 39 | 0.4892513 | 4.199653 | 14.23598 | 14.3319 | 58.7889 | 48.53909 | 0 | 0.1216739 | 0 | 0 | 0
4774 | 222217.8 | 2011-02-03 00:35 | 191.6217 | 4 | 39 | 0.4390419 | 4.199653 | 14.24585 | 14.3319 | 58.83034 | 48.53909 | 0 | 0.1216739 | 0 | 0 | 0
4775 | 222330 | 2011-02-03 00:37 | 303.8073 | 4 | 39 | 0.3890131 | 4.199653 | 14.25872 | 14.3319 | 58.8844 | 48.53909 | -3.232956e-05 | 0.1216739 | 0 | 0 | 0
4776 | 222472.5 | 2011-02-03 00:40 | 446.3049 | 4 | 39 | 0.3389844 | 4.199815 | 14.2731 | 14.3319 | 58.94481 | 48.53909 | 3.232956e-05 | 0.1216739 | 0 | 0 | 0
4777 | 222649.6 | 2011-02-03 00:43 | 623.3957 | 4 | 39 | 0.2889556 | 4.199653 | 14.28852 | 14.3319 | 59.00956 | 48.53909 | -3.232956e-05 | 0.1216739 | 0 | 0 | 0
4778 | 222869.7 | 2011-02-03 00:46 | 843.4858 | 4 | 39 | 0.2389268 | 4.199653 | 14.30462 | 14.3319 | 59.07717 | 48.53909 | -3.232956e-05 | 0.1216739 | 0 | 0 | 0
4779 | 223154 | 2011-02-03 00:51 | 1127.78 | 4 | 39 | 0.1888981 | 4.199815 | 14.32145 | 14.3319 | 59.14786 | 48.53909 | 0 | 0.1216739 | 0 | 0 | 0
4780 | 223539 | 2011-02-03 00:57 | 1512.771 | 4 | 39 | 0.1386887 | 4.199815 | 14.33887 | 14.3319 | 59.221 | 48.53909 | 3.232956e-05 | 0.1216739 | 0 | 0 | 0
4781 | 224131.5 | 2011-02-03 01:07 | 2105.277 | 4 | 39 | 0.08865991 | 4.199653 | 14.35732 | 14.3319 | 59.29848 | 48.53909 | -6.475449e-05 | 0.1216739 | 0 | 0 | 0
4782 | 224996.4 | 2011-02-03 01:22 | 2970.215 | 4 | 39 | 0.04982892 | 4.199653 | 14.37353 | 14.3319 | 59.36657 | 48.53909 | -3.232956e-05 | 0.1216739 | 0 | 0 | 0
4783 | 225026.4 | 2011-02-03 01:22 | 30.01511 | 5 | 39 | 0 | 4.188807 | 14.37353 | 14.3319 | 59.36657 | 48.53909 | 0 | 0.1216739 | 0 | 0 | 0
4784 | 225056.4 | 2011-02-03 01:23 | 60.0146 | 5 | 39 | 0 | 4.187026 | 14.37353 | 14.3319 | 59.36657 | 48.53909 | -3.242493e-05 | 0.1216739 | 0 | 0 | 0
4785 | 225056.6 | 2011-02-03 01:23 | 0.1875429 | 6 | 39 | -1.92431e-05 | 4.186864 | 14.37353 | 14.3319 | 59.36657 | 48.53909 | 0 | 0.1231848 | 0 | 0 | 0
4786 | 225061.4 | 2011-02-03 01:23 | 5.015658 | 6 | 39 | 0.0005225847 | 4.186864 | 14.37353 | 14.3319 | 59.36657 | 48.53909 | -6.475449e-05 | 0.1231848 | 0 | 0 | 0
4787 | 225068.5 | 2011-02-03 01:23 | 7.062378 | 7 | 39 | -1.099749 | 3.986773 | 14.37353 | 14.33406 | 59.36657 | 48.54772 | -0.002590132 | 0.1231848 | 0 | 0 | 0
4788 | 225098.5 | 2011-02-03 01:23 | 37.07747 | 7 | 39 | -1.099388 | 3.913439 | 14.37353 | 14.34322 | 59.36657 | 48.58393 | -0.001942587 | 0.1231848 | 0 | 0 | 0
4789 | 225128.5 | 2011-02-03 01:24 | 67.09259 | 7 | 39 | -1.099388 | 3.834924 | 14.37353 | 14.35239 | 59.36657 | 48.61945 | -0.002266407 | 0.1231848 | 0 | 0 | 0
4790 | 225158.5 | 2011-02-03 01:24 | 97.10768 | 7 | 39 | -1.099388 | 3.751068 | 14.37353 | 14.36156 | 59.36657 | 48.65422 | -0.00213685 | 0.1231848 | 0 | 0 | 0
4791 | 225188.6 | 2011-02-03 01:25 | 127.1229 | 7 | 39 | -1.099568 | 3.680647 | 14.37353 | 14.37073 | 59.36657 | 48.68827 | -0.001683617 | 0.1231848 | 0 | 0 | 0
4792 | 225218.6 | 2011-02-03 01:25 | 157.1381 | 7 | 39 | -1.099568 | 3.626901 | 14.37353 | 14.37989 | 59.36657 | 48.72176 | -0.001230335 | 0.1231848 | 0 | 0 | 0
4793 | 225248.6 | 2011-02-03 01:26 | 187.1531 | 7 | 39 | -1.099388 | 3.585621 | 14.37353 | 14.38906 | 59.36657 | 48.75481 | -0.00093894 | 0.1231848 | 0 | 0 | 0
4794 | 225278.6 | 2011-02-03 01:26 | 217.1682 | 7 | 39 | -1.099749 | 3.551948 | 14.37353 | 14.39823 | 59.36657 | 48.78752 | -0.0008418083 | 0.1231848 | 0 | 0 | 0
4795 | 225308.6 | 2011-02-03 01:27 | 247.1836 | 7 | 39 | -1.099568 | 3.524104 | 14.37353 | 14.4074 | 59.36657 | 48.81995 | -0.0007122994 | 0.1231848 | 0 | 0 | 0
4796 | 225338.6 | 2011-02-03 01:27 | 277.2004 | 7 | 39 | -1.099388 | 3.499821 | 14.37353 | 14.41657 | 59.36657 | 48.85215 | -0.0006151676 | 0.1231848 | 0 | 0 | 0
4797 | 225368.6 | 2011-02-03 01:28 | 307.2135 | 7 | 39 | -1.099568 | 3.478128 | 14.37353 | 14.42573 | 59.36657 | 48.88413 | -0.0005504132 | 0.1231848 | 0 | 0 | 0
4798 | 225398.7 | 2011-02-03 01:28 | 337.2286 | 7 | 39 | -1.099388 | 3.459026 | 14.37353 | 14.4349 | 59.36657 | 48.91592 | -0.0004209042 | 0.1231848 | 0 | 0 | 0
4799 | 225428.7 | 2011-02-03 01:29 | 367.2438 | 7 | 39 | -1.099568 | 3.441056 | 14.37353 | 14.44407 | 59.36657 | 48.94755 | -0.0004532814 | 0.1231848 | 0 | 0 | 0
4800 | 225458.7 | 2011-02-03 01:29 | 397.2589 | 7 | 39 | -1.099568 | 3.424544 | 14.37353 | 14.45324 | 59.36657 | 48.97902 | -0.0004209042 | 0.1231848 | 0 | 0 | 0
4801 | 225488.7 | 2011-02-03 01:30 | 427.274 | 7 | 39 | -1.099568 | 3.408841 | 14.37353 | 14.4624 | 59.36657 | 49.01035 | -0.0004532814 | 0.1231848 | 0 | 0 | 0
4802 | 225518.7 | 2011-02-03 01:30 | 457.2891 | 7 | 39 | -1.099568 | 3.393948 | 14.37353 | 14.47157 | 59.36657 | 49.04153 | -0.0003885269 | 0.1231848 | 0 | 0 | 0
4803 | 225548.7 | 2011-02-03 01:31 | 487.3043 | 7 | 39 | -1.099568 | 3.379054 | 14.37353 | 14.48074 | 59.36657 | 49.07257 | -0.0004209042 | 0.1231848 | 0 | 0 | 0
4804 | 225578.8 | 2011-02-03 01:31 | 517.3193 | 7 | 39 | -1.099568 | 3.364808 | 14.37353 | 14.48991 | 59.36657 | 49.10349 | -0.0003237724 | 0.1231848 | 0 | 0 | 0
4805 | 225608.8 | 2011-02-03 01:32 | 547.3345 | 7 | 39 | -1.09993 | 3.349753 | 14.37353 | 14.49907 | 59.36657 | 49.13426 | -0.0003884792 | 0.1231848 | 0 | 0 | 0
4806 | 225638.8 | 2011-02-03 01:32 | 577.3496 | 7 | 39 | -1.099388 | 3.335021 | 14.37353 | 14.50824 | 59.36657 | 49.16491 | -0.0003885269 | 0.1231848 | 0 | 0 | 0
4807 | 225668.8 | 2011-02-03 01:33 | 607.3647 | 7 | 39 | -1.099568 | 3.319319 | 14.37353 | 14.51741 | 59.36657 | 49.19541 | -0.0003885269 | 0.1231848 | 0 | 0 | 0
4808 | 225698.8 | 2011-02-03 01:33 | 637.3798 | 7 | 39 | -1.099388 | 3.302482 | 14.37353 | 14.52658 | 59.36657 | 49.22576 | -0.0004532814 | 0.1231848 | 0 | 0 | 0
4809 | 225728.8 | 2011-02-03 01:34 | 667.3949 | 7 | 39 | -1.099568 | 3.284351 | 14.37353 | 14.53574 | 59.36657 | 49.25596 | -0.0005180359 | 0.1231848 | 0 | 0 | 0
4810 | 225758.8 | 2011-02-03 01:34 | 697.4101 | 7 | 39 | -1.099568 | 3.264763 | 14.37353 | 14.54491 | 59.36657 | 49.28598 | -0.0005504132 | 0.1231848 | 0 | 0 | 0
4811 | 225788.9 | 2011-02-03 01:35 | 727.4253 | 7 | 39 | -1.099568 | 3.24388 | 14.37353 | 14.55408 | 59.36657 | 49.31581 | -0.0006151676 | 0.1231848 | 0 | 0 | 0
4812 | 225818.9 | 2011-02-03 01:35 | 757.4404 | 7 | 39 | -1.099568 | 3.221378 | 14.37353 | 14.56325 | 59.36657 | 49.34545 | -0.0005504132 | 0.1231848 | 0 | 0 | 0
4813 | 225848.9 | 2011-02-03 01:36 | 787.4554 | 7 | 39 | -1.099388 | 3.196285 | 14.37353 | 14.57241 | 59.36657 | 49.37487 | -0.0007122994 | 0.1231848 | 0 | 0 | 0
4814 | 225878.9 | 2011-02-03 01:36 | 817.4707 | 7 | 39 | -1.099568 | 3.169574 | 14.37353 | 14.58158 | 59.36657 | 49.40405 | -0.0007770538 | 0.1231848 | 0 | 0 | 0
4815 | 225908.9 | 2011-02-03 01:37 | 847.4856 | 7 | 39 | -1.099568 | 3.140111 | 14.37353 | 14.59075 | 59.36657 | 49.43297 | -0.0008094311 | 0.1231848 | 0 | 0 | 0
4816 | 225938.9 | 2011-02-03 01:37 | 877.5027 | 7 | 39 | -1.099749 | 3.106763 | 14.37353 | 14.59992 | 59.36657 | 49.46161 | -0.0009388924 | 0.1231848 | 0 | 0 | 0
4817 | 225968.9 | 2011-02-03 01:38 | 907.5158 | 7 | 39 | -1.099568 | 3.069367 | 14.37353 | 14.60908 | 59.36657 | 49.48993 | -0.001036072 | 0.1231848 | 0 | 0 | 0
4818 | 225999 | 2011-02-03 01:38 | 937.531 | 7 | 39 | -1.099749 | 3.025334 | 14.37353 | 14.61825 | 59.36657 | 49.51787 | -0.001262665 | 0.1231848 | 0 | 0 | 0
4819 | 226029 | 2011-02-03 01:39 | 967.5462 | 7 | 39 | -1.099568 | 2.973369 | 14.37353 | 14.62742 | 59.36657 | 49.54538 | -0.00152173 | 0.1231848 | 0 | 0 | 0
4820 | 226059 | 2011-02-03 01:39 | 997.5612 | 7 | 39 | -1.099568 | 2.908614 | 14.37353 | 14.63659 | 59.36657 | 49.57235 | -0.001910257 | 0.1231848 | 0 | 0 | 0
4821 | 226089 | 2011-02-03 01:40 | 1027.576 | 7 | 39 | -1.099568 | 2.825729 | 14.37353 | 14.64575 | 59.36657 | 49.59865 | -0.002395916 | 0.1231848 | 0 | 0 | 0
4822 | 226119 | 2011-02-03 01:40 | 1057.591 | 7 | 39 | -1.099568 | 2.726007 | 14.37353 | 14.65492 | 59.36657 | 49.62411 | -0.00281682 | 0.1231848 | 0 | 0 | 0
4823 | 226126.3 | 2011-02-03 01:41 | 1064.826 | 7 | 39 | -1.099568 | 2.699944 | 14.37353 | 14.65713 | 59.36657 | 49.6301 | -0.002881527 | 0.1231848 | 0 | 0 | 0
4824 | 226186.3 | 2011-02-03 01:42 | 60.01444 | 8 | 39 | 0 | 3.766609 | 14.37353 | 14.65713 | 59.36657 | 49.6301 | 0.0007446766 | 0.1231848 | 0 | 0 | 0
4825 | 226186.5 | 2011-02-03 01:42 | 0.1874172 | 9 | 39 | -1.92431e-05 | 3.766447 | 14.37353 | 14.65713 | 59.36657 | 49.6301 | 0 | 0.1229624 | 0 | 0 | 0
4826 | 226191.3 | 2011-02-03 01:42 | 5.015603 | 9 | 39 | 0.0003419755 | 3.77098 | 14.37353 | 14.65713 | 59.36657 | 49.6301 | 0.0005827904 | 0.1229624 | 0 | 0 | 0
4827 | 226221.3 | 2011-02-03 01:42 | 30.01512 | 1 | 40 | 0 | 3.789597 | 14.37353 | 14.65713 | 59.36657 | 49.6301 | 0.0004532814 | 0.1229624 | 0 | 0 | 0
4828 | 226251.3 | 2011-02-03 01:43 | 60.03023 | 1 | 40 | 0 | 3.802709 | 14.37353 | 14.65713 | 59.36657 | 49.6301 | 0.0003237724 | 0.1229624 | 0 | 0 | 0
4829 | 226281.3 | 2011-02-03 01:43 | 90.04533 | 1 | 40 | 0 | 3.81307 | 14.37353 | 14.65713 | 59.36657 | 49.6301 | 0.0002913952 | 0.1229624 | 0 | 0 | 0
4830 | 226311.3 | 2011-02-03 01:44 | 120.0137 | 1 | 40 | 0 | 3.821326 | 14.37353 | 14.65713 | 59.36657 | 49.6301 | 0.0002266407 | 0.1229624 | 0 | 0 | 0
4831 | 226341.3 | 2011-02-03 01:44 | 30.0151 | 2 | 40 | 0.5497554 | 3.945978 | 14.37811 | 14.65713 | 59.38458 | 49.6301 | 0.0007446766 | 0.1229624 | 0 | 0 | 0
4832 | 226371.3 | 2011-02-03 01:45 | 60.03036 | 2 | 40 | 0.549936 | 3.968157 | 14.3827 | 14.65713 | 59.40273 | 49.6301 | 0.0004856586 | 0.1229624 | 0 | 0 | 0
4833 | 226401.4 | 2011-02-03 01:45 | 90.04534 | 2 | 40 | 0.5501166 | 3.984831 | 14.38728 | 14.65713 | 59.42096 | 49.6301 | 0.0004209042 | 0.1229624 | 0 | 0 | 0
4834 | 226431.4 | 2011-02-03 01:46 | 120.0606 | 2 | 40 | 0.5501166 | 3.998915 | 14.39187 | 14.65713 | 59.43927 | 49.6301 | 0.0003885269 | 0.1229624 | 0 | 0 | 0
4835 | 226461.4 | 2011-02-03 01:46 | 150.0757 | 2 | 40 | 0.549936 | 4.011218 | 14.39646 | 14.65713 | 59.45763 | 49.6301 | 0.0003237724 | 0.1229624 | 0 | 0 | 0
4836 | 226491.4 | 2011-02-03 01:47 | 180.0908 | 2 | 40 | 0.549936 | 4.022388 | 14.40104 | 14.65713 | 59.47605 | 49.6301 | 0.0002266884 | 0.1229624 | 0 | 0 | 0
4837 | 226521.4 | 2011-02-03 01:47 | 210.106 | 2 | 40 | 0.549936 | 4.032749 | 14.40563 | 14.65713 | 59.49452 | 49.6301 | 0.0002266884 | 0.1229624 | 0 | 0 | 0
4838 | 226551.4 | 2011-02-03 01:48 | 240.1209 | 2 | 40 | 0.549936 | 4.042462 | 14.41021 | 14.65713 | 59.51303 | 49.6301 | 0.000259018 | 0.1229624 | 0 | 0 | 0
4839 | 226581.4 | 2011-02-03 01:48 | 270.136 | 2 | 40 | 0.549936 | 4.051042 | 14.4148 | 14.65713 | 59.53159 | 49.6301 | 0.0001942635 | 0.1229624 | 0 | 0 | 0
4840 | 226611.5 | 2011-02-03 01:49 | 300.1511 | 2 | 40 | 0.549936 | 4.059298 | 14.41938 | 14.65713 | 59.55018 | 49.6301 | 0.000226593 | 0.1229624 | 0 | 0 | 0
4841 | 226641.5 | 2011-02-03 01:49 | 330.1662 | 2 | 40 | 0.549936 | 4.066745 | 14.42397 | 14.65713 | 59.56881 | 49.6301 | 0.0001942635 | 0.1229624 | 0 | 0 | 0
4842 | 226671.5 | 2011-02-03 01:50 | 360.1814 | 2 | 40 | 0.549936 | 4.07403 | 14.42855 | 14.65713 | 59.58748 | 49.6301 | 0.0001942635 | 0.1229624 | 0 | 0 | 0
4843 | 226701.5 | 2011-02-03 01:50 | 390.1965 | 2 | 40 | 0.5501166 | 4.080667 | 14.43314 | 14.65713 | 59.60617 | 49.6301 | 0.0001942635 | 0.1229624 | 0 | 0 | 0
4844 | 226731.5 | 2011-02-03 01:51 | 420.2117 | 2 | 40 | 0.549936 | 4.086819 | 14.43772 | 14.65713 | 59.6249 | 49.6301 | 0.000129509 | 0.1229624 | 0 | 0 | 0
4845 | 226761.5 | 2011-02-03 01:51 | 450.2267 | 2 | 40 | 0.549936 | 4.09297 | 14.44231 | 14.65713 | 59.64365 | 49.6301 | 0.000129509 | 0.1229624 | 0 | 0 | 0
4846 | 226791.6 | 2011-02-03 01:52 | 480.2418 | 2 | 40 | 0.549936 | 4.098798 | 14.44689 | 14.65713 | 59.66243 | 49.6301 | 0.000129509 | 0.1229624 | 0 | 0 | 0
4847 | 226821.6 | 2011-02-03 01:52 | 510.2588 | 2 | 40 | 0.549936 | 4.104626 | 14.45148 | 14.65713 | 59.68124 | 49.6301 | 0.0001618385 | 0.1229624 | 0 | 0 | 0
4848 | 226851.6 | 2011-02-03 01:53 | 540.272 | 2 | 40 | 0.5501166 | 4.109807 | 14.45606 | 14.65713 | 59.70007 | 49.6301 | 9.708405e-05 | 0.1229624 | 0 | 0 | 0
4849 | 226881.6 | 2011-02-03 01:53 | 570.2873 | 2 | 40 | 0.549936 | 4.115149 | 14.46065 | 14.65713 | 59.71893 | 49.6301 | 0.0001294136 | 0.1229624 | 0 | 0 | 0
4850 | 226911.6 | 2011-02-03 01:54 | 600.3047 | 2 | 40 | 0.549936 | 4.120329 | 14.46523 | 14.65713 | 59.73781 | 49.6301 | 0.000129509 | 0.1229624 | 0 | 0 | 0
4851 | 226941.6 | 2011-02-03 01:54 | 630.3174 | 2 | 40 | 0.549936 | 4.125348 | 14.46982 | 14.65713 | 59.75671 | 49.6301 | 9.717941e-05 | 0.1229624 | 0 | 0 | 0
4852 | 226971.6 | 2011-02-03 01:55 | 660.3325 | 2 | 40 | 0.5501166 | 4.130528 | 14.4744 | 14.65713 | 59.77564 | 49.6301 | 0.0001619339 | 0.1229624 | 0 | 0 | 0
4853 | 227001.7 | 2011-02-03 01:55 | 690.3479 | 2 | 40 | 0.5501166 | 4.135222 | 14.47899 | 14.65713 | 59.79459 | 49.6301 | 0.000129509 | 0.1229624 | 0 | 0 | 0
4854 | 227031.7 | 2011-02-03 01:56 | 720.3628 | 2 | 40 | 0.549936 | 4.140079 | 14.48357 | 14.65713 | 59.81356 | 49.6301 | 0.0001618385 | 0.1229624 | 0 | 0 | 0
4855 | 227061.7 | 2011-02-03 01:56 | 750.3779 | 2 | 40 | 0.549936 | 4.144774 | 14.48816 | 14.65713 | 59.83256 | 49.6301 | 0.000129509 | 0.1229624 | 0 | 0 | 0
4856 | 227091.7 | 2011-02-03 01:57 | 780.393 | 2 | 40 | 0.549936 | 4.149468 | 14.49275 | 14.65713 | 59.85157 | 49.6301 | 0.000129509 | 0.1229624 | 0 | 0 | 0
4857 | 227121.7 | 2011-02-03 01:57 | 810.4082 | 2 | 40 | 0.5497554 | 4.154163 | 14.49733 | 14.65713 | 59.87061 | 49.6301 | 9.717941e-05 | 0.1229624 | 0 | 0 | 0
4858 | 227151.7 | 2011-02-03 01:58 | 840.4234 | 2 | 40 | 0.549936 | 4.158696 | 14.50192 | 14.65713 | 59.88967 | 49.6301 | 6.475449e-05 | 0.1229624 | 0 | 0 | 0
4859 | 227181.7 | 2011-02-03 01:58 | 870.4384 | 2 | 40 | 0.5497554 | 4.163553 | 14.5065 | 14.65713 | 59.90875 | 49.6301 | 0.000129509 | 0.1229624 | 0 | 0 | 0
4860 | 227211.8 | 2011-02-03 01:59 | 900.4534 | 2 | 40 | 0.5497554 | 4.168086 | 14.51109 | 14.65713 | 59.92785 | 49.6301 | 9.717941e-05 | 0.1229624 | 0 | 0 | 0
4861 | 227241.8 | 2011-02-03 01:59 | 930.4685 | 2 | 40 | 0.5497554 | 4.17278 | 14.51567 | 14.65713 | 59.94697 | 49.6301 | 0.000129509 | 0.1229624 | 0 | 0 | 0
4862 | 227271.8 | 2011-02-03 02:00 | 960.4837 | 2 | 40 | 0.549936 | 4.177313 | 14.52026 | 14.65713 | 59.96612 | 49.6301 | 0.000129509 | 0.1229624 | 0 | 0 | 0
4863 | 227301.8 | 2011-02-03 02:00 | 990.4988 | 2 | 40 | 0.549936 | 4.182169 | 14.52484 | 14.65713 | 59.98528 | 49.6301 | 0.000129509 | 0.1229624 | 0 | 0 | 0
4864 | 227331.8 | 2011-02-03 02:01 | 1020.514 | 2 | 40 | 0.5502972 | 4.186864 | 14.52943 | 14.65713 | 60.00447 | 49.6301 | 0.0001942635 | 0.1229624 | 0 | 0 | 0
4865 | 227361.8 | 2011-02-03 02:01 | 1050.529 | 2 | 40 | 0.549936 | 4.191397 | 14.53401 | 14.65713 | 60.02368 | 49.6301 | 0.0001619339 | 0.1229624 | 0 | 0 | 0
4866 | 227391.9 | 2011-02-03 02:02 | 1080.547 | 2 | 40 | 0.549936 | 4.19593 | 14.5386 | 14.65713 | 60.04291 | 49.6301 | 0.000129509 | 0.1229624 | 0 | 0 | 0
4867 | 227417.9 | 2011-02-03 02:02 | 1106.546 | 2 | 40 | 0.5501166 | 4.200139 | 14.54257 | 14.65713 | 60.05958 | 49.6301 | 0.0001618385 | 0.1229624 | 0 | 0 | 0
4868 | 227447.9 | 2011-02-03 02:03 | 30.01511 | 3 | 40 | 0 | 4.091352 | 14.54257 | 14.65713 | 60.05958 | 49.6301 | -0.0003885269 | 0.1229624 | 0 | 0 | 0
4869 | 227477.9 | 2011-02-03 02:03 | 60.0302 | 3 | 40 | 0 | 4.079372 | 14.54257 | 14.65713 | 60.05958 | 49.6301 | -0.000259018 | 0.1229624 | 0 | 0 | 0
4870 | 227507.9 | 2011-02-03 02:04 | 90.04546 | 3 | 40 | 0 | 4.071925 | 14.54257 | 14.65713 | 60.05958 | 49.6301 | -0.0001619339 | 0.1229624 | 0 | 0 | 0
4871 | 227537.9 | 2011-02-03 02:04 | 120.0137 | 3 | 40 | 0 | 4.066745 | 14.54257 | 14.65713 | 60.05958 | 49.6301 | -9.717941e-05 | 0.1229624 | 0 | 0 | 0
4872 | 227537.9 | 2011-02-03 02:04 | 2.766895956e-06 | 4 | 40 | 0.9460121 | 4.199653 | 14.54257 | 14.65713 | 60.05958 | 49.6301 | 0 | 0.1229624 | 0 | 0 | 0
4873 | 227538.4 | 2011-02-03 02:04 | 0.5625037 | 4 | 40 | 0.8954415 | 4.199815 | 14.54271 | 14.65713 | 60.06018 | 49.6301 | 3.232956e-05 | 0.1229624 | 0 | 0 | 0
4874 | 227540.6 | 2011-02-03 02:04 | 2.734442 | 4 | 40 | 0.8450516 | 4.199815 | 14.54324 | 14.65713 | 60.06238 | 49.6301 | 3.232956e-05 | 0.1229624 | 0 | 0 | 0
4875 | 227544.2 | 2011-02-03 02:04 | 6.359398 | 4 | 40 | 0.7950228 | 4.199653 | 14.54406 | 14.65713 | 60.06584 | 49.6301 | -3.232956e-05 | 0.1229624 | 0 | 0 | 0
4876 | 227549.5 | 2011-02-03 02:04 | 11.67179 | 4 | 40 | 0.7448134 | 4.199653 | 14.54519 | 14.65713 | 60.0706 | 49.6301 | -3.232956e-05 | 0.1229624 | 0 | 0 | 0
4877 | 227556.9 | 2011-02-03 02:04 | 18.99979 | 4 | 40 | 0.6947846 | 4.199653 | 14.54666 | 14.65713 | 60.07674 | 49.6301 | 0 | 0.1229624 | 0 | 0 | 0
4878 | 227567 | 2011-02-03 02:05 | 29.10889 | 4 | 40 | 0.6447559 | 4.199815 | 14.54853 | 14.65713 | 60.08463 | 49.6301 | 0 | 0.1229624 | 0 | 0 | 0
4879 | 227581.6 | 2011-02-03 02:05 | 43.7649 | 4 | 40 | 0.5947271 | 4.199653 | 14.55105 | 14.65713 | 60.0952 | 49.6301 | -3.232956e-05 | 0.1229624 | 0 | 0 | 0
4880 | 227605 | 2011-02-03 02:05 | 67.09261 | 4 | 40 | 0.5446984 | 4.199653 | 14.55473 | 14.65713 | 60.11065 | 49.6301 | 0 | 0.1229624 | 0 | 0 | 0
4881 | 227645.6 | 2011-02-03 02:06 | 107.7638 | 4 | 40 | 0.4946696 | 4.199977 | 14.56057 | 14.65713 | 60.13519 | 49.6301 | 3.242493e-05 | 0.1229624 | 0 | 0 | 0
4882 | 227718.1 | 2011-02-03 02:07 | 180.1844 | 4 | 40 | 0.4446408 | 4.199815 | 14.56998 | 14.65713 | 60.17471 | 49.6301 | 0 | 0.1229624 | 0 | 0 | 0
4883 | 227825.6 | 2011-02-03 02:09 | 287.6828 | 4 | 40 | 0.394612 | 4.199653 | 14.58249 | 14.65713 | 60.22723 | 49.6301 | 0 | 0.1229624 | 0 | 0 | 0
4884 | 227964.4 | 2011-02-03 02:11 | 426.5259 | 4 | 40 | 0.3445832 | 4.199977 | 14.59672 | 14.65713 | 60.28699 | 49.6301 | 6.475449e-05 | 0.1229624 | 0 | 0 | 0
4885 | 228136.1 | 2011-02-03 02:14 | 598.271 | 4 | 40 | 0.2945545 | 4.199815 | 14.61194 | 14.65713 | 60.3509 | 49.6301 | 0 | 0.1229624 | 0 | 0 | 0
4886 | 228350.5 | 2011-02-03 02:18 | 812.58 | 4 | 40 | 0.2441645 | 4.199653 | 14.62794 | 14.65713 | 60.41812 | 49.6301 | 0 | 0.1229624 | 0 | 0 | 0
4887 | 228625.9 | 2011-02-03 02:22 | 1088.013 | 4 | 40 | 0.1941357 | 4.199653 | 14.64467 | 14.65713 | 60.48837 | 49.6301 | -3.232956e-05 | 0.1229624 | 0 | 0 | 0
4888 | 228998.2 | 2011-02-03 02:28 | 1460.303 | 4 | 40 | 0.144107 | 4.199815 | 14.66205 | 14.65713 | 60.56138 | 49.6301 | 0 | 0.1229624 | 0 | 0 | 0
4889 | 229556.7 | 2011-02-03 02:38 | 2018.856 | 4 | 40 | 0.09407819 | 4.199653 | 14.68027 | 14.65713 | 60.6379 | 49.6301 | 0 | 0.1229624 | 0 | 0 | 0
4890 | 230505.9 | 2011-02-03 02:54 | 2967.981 | 4 | 40 | 0.04982892 | 4.199815 | 14.69856 | 14.65713 | 60.71471 | 49.6301 | 3.232956e-05 | 0.1229624 | 0 | 0 | 0
4891 | 230535.9 | 2011-02-03 02:54 | 30.01507 | 5 | 40 | 0 | 4.188807 | 14.69856 | 14.65713 | 60.71471 | 49.6301 | -6.475449e-05 | 0.1229624 | 0 | 0 | 0
4892 | 230565.9 | 2011-02-03 02:55 | 60.01456 | 5 | 40 | 0 | 4.186864 | 14.69856 | 14.65713 | 60.71471 | 49.6301 | -9.708405e-05 | 0.1229624 | 0 | 0 | 0
4893 | 230566 | 2011-02-03 02:55 | 0.1876201 | 6 | 40 | -1.92431e-05 | 4.187026 | 14.69856 | 14.65713 | 60.71471 | 49.6301 | 0 | 0.1217841 | 0 | 0 | 0
4894 | 230570.9 | 2011-02-03 02:55 | 5.015549 | 6 | 40 | 0.0003419755 | 4.187026 | 14.69856 | 14.65713 | 60.71471 | 49.6301 | -3.242493e-05 | 0.1217841 | 0 | 0 | 0
4895 | 230577.7 | 2011-02-03 02:55 | 6.843624 | 7 | 40 | -1.099568 | 3.986935 | 14.69856 | 14.65922 | 60.71471 | 49.63846 | -0.002590132 | 0.1217841 | 0 | 0 | 0
4896 | 230607.7 | 2011-02-03 02:55 | 36.85896 | 7 | 40 | -1.099568 | 3.913277 | 14.69856 | 14.66839 | 60.71471 | 49.67467 | -0.001942587 | 0.1217841 | 0 | 0 | 0
4897 | 230637.7 | 2011-02-03 02:56 | 66.874 | 7 | 40 | -1.099388 | 3.834277 | 14.69856 | 14.67756 | 60.71471 | 49.71019 | -0.002266407 | 0.1217841 | 0 | 0 | 0
4898 | 230667.8 | 2011-02-03 02:56 | 96.89097 | 7 | 40 | -1.099388 | 3.749611 | 14.69856 | 14.68673 | 60.71471 | 49.74495 | -0.002104473 | 0.1217841 | 0 | 0 | 0
4899 | 230697.8 | 2011-02-03 02:57 | 126.9041 | 7 | 40 | -1.099568 | 3.678381 | 14.69856 | 14.69589 | 60.71471 | 49.77898 | -0.001683617 | 0.1217841 | 0 | 0 | 0
4900 | 230727.8 | 2011-02-03 02:57 | 156.9192 | 7 | 40 | -1.099568 | 3.623987 | 14.69856 | 14.70506 | 60.71471 | 49.81244 | -0.001262713 | 0.1217841 | 0 | 0 | 0
4901 | 230757.8 | 2011-02-03 02:58 | 186.9343 | 7 | 40 | -1.099568 | 3.582059 | 14.69856 | 14.71423 | 60.71471 | 49.84547 | -0.001003694 | 0.1217841 | 0 | 0 | 0
4902 | 230787.8 | 2011-02-03 02:58 | 216.9494 | 7 | 40 | -1.099568 | 3.548549 | 14.69856 | 14.7234 | 60.71471 | 49.87815 | -0.0008418083 | 0.1217841 | 0 | 0 | 0
4903 | 230817.8 | 2011-02-03 02:59 | 246.9647 | 7 | 40 | -1.099568 | 3.520542 | 14.69856 | 14.73256 | 60.71471 | 49.91055 | -0.0007122994 | 0.1217841 | 0 | 0 | 0
4904 | 230847.8 | 2011-02-03 02:59 | 276.9797 | 7 | 40 | -1.099388 | 3.496098 | 14.69856 | 14.74173 | 60.71471 | 49.94271 | -0.0006475449 | 0.1217841 | 0 | 0 | 0
4905 | 230877.9 | 2011-02-03 03:00 | 306.9948 | 7 | 40 | -1.099568 | 3.474729 | 14.69856 | 14.7509 | 60.71471 | 49.97466 | -0.0005504132 | 0.1217841 | 0 | 0 | 0
4906 | 230907.9 | 2011-02-03 03:00 | 337.01 | 7 | 40 | -1.099749 | 3.455464 | 14.69856 | 14.76007 | 60.71471 | 50.00643 | -0.0005504132 | 0.1217841 | 0 | 0 | 0
4907 | 230937.9 | 2011-02-03 03:01 | 367.0251 | 7 | 40 | -1.099388 | 3.437981 | 14.69856 | 14.76923 | 60.71471 | 50.03803 | -0.0004209042 | 0.1217841 | 0 | 0 | 0
4908 | 230967.9 | 2011-02-03 03:01 | 397.0401 | 7 | 40 | -1.099568 | 3.421307 | 14.69856 | 14.7784 | 60.71471 | 50.06947 | -0.0004209042 | 0.1217841 | 0 | 0 | 0
4909 | 230997.9 | 2011-02-03 03:02 | 427.0578 | 7 | 40 | -1.099568 | 3.405604 | 14.69856 | 14.78757 | 60.71471 | 50.10076 | -0.0004209042 | 0.1217841 | 0 | 0 | 0
4910 | 231027.9 | 2011-02-03 03:02 | 457.0704 | 7 | 40 | -1.099568 | 3.390386 | 14.69856 | 14.79674 | 60.71471 | 50.13191 | -0.0004209042 | 0.1217841 | 0 | 0 | 0
4911 | 231058 | 2011-02-03 03:03 | 487.0854 | 7 | 40 | -1.099568 | 3.375655 | 14.69856 | 14.8059 | 60.71471 | 50.16293 | -0.0004209042 | 0.1217841 | 0 | 0 | 0
4912 | 231088 | 2011-02-03 03:03 | 517.1006 | 7 | 40 | -1.099568 | 3.361085 | 14.69856 | 14.81507 | 60.71471 | 50.19381 | -0.0003561497 | 0.1217841 | 0 | 0 | 0
4913 | 231118 | 2011-02-03 03:04 | 547.1157 | 7 | 40 | -1.099568 | 3.346192 | 14.69856 | 14.82424 | 60.71471 | 50.22455 | -0.0003885269 | 0.1217841 | 0 | 0 | 0
4914 | 231148 | 2011-02-03 03:04 | 577.1309 | 7 | 40 | -1.099749 | 3.330651 | 14.69856 | 14.83341 | 60.71471 | 50.25516 | -0.0004209042 | 0.1217841 | 0 | 0 | 0
4915 | 231178 | 2011-02-03 03:05 | 607.1459 | 7 | 40 | -1.099568 | 3.314624 | 14.69856 | 14.84257 | 60.71471 | 50.28562 | -0.0004532814 | 0.1217841 | 0 | 0 | 0
4916 | 231208 | 2011-02-03 03:05 | 637.1611 | 7 | 40 | -1.099388 | 3.297464 | 14.69856 | 14.85174 | 60.71471 | 50.31593 | -0.0004856586 | 0.1217841 | 0 | 0 | 0
4917 | 231238 | 2011-02-03 03:06 | 667.1763 | 7 | 40 | -1.099568 | 3.279333 | 14.69856 | 14.86091 | 60.71471 | 50.34608 | -0.0004856586 | 0.1217841 | 0 | 0 | 0
4918 | 231268.1 | 2011-02-03 03:06 | 697.1933 | 7 | 40 | -1.099568 | 3.259745 | 14.69856 | 14.87008 | 60.71471 | 50.37605 | -0.0005504132 | 0.1217841 | 0 | 0 | 0
4919 | 231298.1 | 2011-02-03 03:07 | 727.2064 | 7 | 40 | -1.099568 | 3.238699 | 14.69856 | 14.87924 | 60.71471 | 50.40584 | -0.0005827904 | 0.1217841 | 0 | 0 | 0
4920 | 231328.1 | 2011-02-03 03:07 | 757.2215 | 7 | 40 | -1.099568 | 3.215712 | 14.69856 | 14.88841 | 60.71471 | 50.43543 | -0.0006475449 | 0.1217841 | 0 | 0 | 0
4921 | 231358.1 | 2011-02-03 03:08 | 787.2366 | 7 | 40 | -1.099388 | 3.191105 | 14.69856 | 14.89758 | 60.71471 | 50.4648 | -0.0006799221 | 0.1217841 | 0 | 0 | 0
4922 | 231388.1 | 2011-02-03 03:08 | 817.2517 | 7 | 40 | -1.099568 | 3.163423 | 14.69856 | 14.90675 | 60.71471 | 50.49393 | -0.0007446766 | 0.1217841 | 0 | 0 | 0
4923 | 231418.1 | 2011-02-03 03:09 | 847.2668 | 7 | 40 | -1.099568 | 3.132664 | 14.69856 | 14.91591 | 60.71471 | 50.52279 | -0.0008741856 | 0.1217841 | 0 | 0 | 0
4924 | 231448.1 | 2011-02-03 03:09 | 877.282 | 7 | 40 | -1.099568 | 3.097697 | 14.69856 | 14.92508 | 60.71471 | 50.55135 | -0.001003694 | 0.1217841 | 0 | 0 | 0
4925 | 231478.2 | 2011-02-03 03:10 | 907.2995 | 7 | 40 | -1.099568 | 3.058197 | 14.69856 | 14.93425 | 60.71471 | 50.57958 | -0.001100826 | 0.1217841 | 0 | 0 | 0
4926 | 231508.2 | 2011-02-03 03:10 | 937.3124 | 7 | 40 | -1.099568 | 3.011736 | 14.69856 | 14.94342 | 60.71471 | 50.6074 | -0.001327467 | 0.1217841 | 0 | 0 | 0
4927 | 231538.2 | 2011-02-03 03:11 | 967.3273 | 7 | 40 | -1.099568 | 2.955561 | 14.69856 | 14.95258 | 60.71471 | 50.63476 | -0.001651239 | 0.1217841 | 0 | 0 | 0
4928 | 231568.2 | 2011-02-03 03:11 | 997.3425 | 7 | 40 | -1.099568 | 2.886922 | 14.69856 | 14.96175 | 60.71471 | 50.66156 | -0.002007389 | 0.1217841 | 0 | 0 | 0
4929 | 231598.2 | 2011-02-03 03:12 | 1027.358 | 7 | 40 | -1.099568 | 2.800475 | 14.69856 | 14.97092 | 60.71471 | 50.68764 | -0.002590179 | 0.1217841 | 0 | 0 | 0
4930 | 231627.4 | 2011-02-03 03:12 | 1056.56 | 7 | 40 | -1.099568 | 2.699944 | 14.69856 | 14.97984 | 60.71471 | 50.71218 | -0.00284915 | 0.1217841 | 0 | 0 | 0
4931 | 231687.4 | 2011-02-03 03:13 | 60.01457 | 8 | 40 | 0 | 3.76758 | 14.69856 | 14.97984 | 60.71471 | 50.71218 | 0.0007122994 | 0.1217841 | 0 | 0 | 0
4932 | 231687.6 | 2011-02-03 03:13 | 0.1874314 | 9 | 40 | -1.92431e-05 | 3.767742 | 14.69856 | 14.97984 | 60.71471 | 50.71218 | 0 | 0.1223743 | 0 | 0 | 0
4933 | 231692.4 | 2011-02-03 03:13 | 5.01569 | 9 | 40 | 0.0001613662 | 3.771789 | 14.69856 | 14.97984 | 60.71472 | 50.71218 | 0.0005827904 | 0.1223743 | 0 | 0 | 0
4934 | 231722.5 | 2011-02-03 03:14 | 30.0151 | 1 | 41 | 0 | 3.790406 | 14.69856 | 14.97984 | 60.71472 | 50.71218 | 0.0004209042 | 0.1223743 | 0 | 0 | 0
4935 | 231752.5 | 2011-02-03 03:14 | 60.03018 | 1 | 41 | 0 | 3.803843 | 14.69856 | 14.97984 | 60.71472 | 50.71218 | 0.0003561497 | 0.1223743 | 0 | 0 | 0
4936 | 231782.5 | 2011-02-03 03:15 | 90.04531 | 1 | 41 | 0 | 3.814041 | 14.69856 | 14.97984 | 60.71472 | 50.71218 | 0.0003237724 | 0.1223743 | 0 | 0 | 0
4937 | 231812.5 | 2011-02-03 03:15 | 120.0135 | 1 | 41 | 0 | 3.822298 | 14.69856 | 14.97984 | 60.71472 | 50.71218 | 0.0002266407 | 0.1223743 | 0 | 0 | 0
4938 | 231842.5 | 2011-02-03 03:16 | 30.01524 | 2 | 41 | 0.5501166 | 3.947435 | 14.70315 | 14.97984 | 60.73273 | 50.71218 | 0.0008094311 | 0.1223743 | 0 | 0 | 0
4939 | 231872.5 | 2011-02-03 03:16 | 60.03023 | 2 | 41 | 0.549936 | 3.969452 | 14.70773 | 14.97984 | 60.75089 | 50.71218 | 0.0004532814 | 0.1223743 | 0 | 0 | 0
4940 | 231902.5 | 2011-02-03 03:17 | 90.04536 | 2 | 41 | 0.549936 | 3.986288 | 14.71232 | 14.97984 | 60.76913 | 50.71218 | 0.0004209042 | 0.1223743 | 0 | 0 | 0
4941 | 231932.5 | 2011-02-03 03:17 | 120.0625 | 2 | 41 | 0.549936 | 4.000048 | 14.71691 | 14.97984 | 60.78744 | 50.71218 | 0.0003238201 | 0.1223743 | 0 | 0 | 0
4942 | 231962.6 | 2011-02-03 03:18 | 150.0756 | 2 | 41 | 0.549936 | 4.012513 | 14.72149 | 14.97984 | 60.80581 | 50.71218 | 0.000259018 | 0.1223743 | 0 | 0 | 0
4943 | 231992.6 | 2011-02-03 03:18 | 180.0907 | 2 | 41 | 0.5497554 | 4.024007 | 14.72608 | 14.97984 | 60.82424 | 50.71218 | 0.0002914429 | 0.1223743 | 0 | 0 | 0
4944 | 232022.6 | 2011-02-03 03:19 | 210.1058 | 2 | 41 | 0.549936 | 4.034368 | 14.73066 | 14.97984 | 60.84271 | 50.71218 | 0.0002589226 | 0.1223743 | 0 | 0 | 0
4945 | 232052.6 | 2011-02-03 03:19 | 240.1209 | 2 | 41 | 0.549936 | 4.043919 | 14.73525 | 14.97984 | 60.86123 | 50.71218 | 0.0002266884 | 0.1223743 | 0 | 0 | 0
4946 | 232082.6 | 2011-02-03 03:20 | 270.136 | 2 | 41 | 0.549936 | 4.052661 | 14.73983 | 14.97984 | 60.87979 | 50.71218 | 0.0002266884 | 0.1223743 | 0 | 0 | 0
4947 | 232112.6 | 2011-02-03 03:20 | 300.1513 | 2 | 41 | 0.5497554 | 4.060593 | 14.74442 | 14.97984 | 60.8984 | 50.71218 | 0.0001618385 | 0.1223743 | 0 | 0 | 0
4948 | 232142.6 | 2011-02-03 03:21 | 330.1689 | 2 | 41 | 0.549936 | 4.068526 | 14.749 | 14.97984 | 60.91704 | 50.71218 | 0.0002266884 | 0.1223743 | 0 | 0 | 0
4949 | 232172.7 | 2011-02-03 03:21 | 360.1815 | 2 | 41 | 0.5501166 | 4.075649 | 14.75359 | 14.97984 | 60.93571 | 50.71218 | 0.0001942635 | 0.1223743 | 0 | 0 | 0
4950 | 232202.7 | 2011-02-03 03:22 | 390.1966 | 2 | 41 | 0.549936 | 4.082286 | 14.75817 | 14.97984 | 60.95441 | 50.71218 | 0.0001618385 | 0.1223743 | 0 | 0 | 0
4951 | 232232.7 | 2011-02-03 03:22 | 420.2117 | 2 | 41 | 0.5501166 | 4.088761 | 14.76276 | 14.97984 | 60.97314 | 50.71218 | 0.0001942635 | 0.1223743 | 0 | 0 | 0
4952 | 232262.7 | 2011-02-03 03:23 | 450.2267 | 2 | 41 | 0.549936 | 4.094589 | 14.76734 | 14.97984 | 60.9919 | 50.71218 | 0.000129509 | 0.1223743 | 0 | 0 | 0
4953 | 232292.7 | 2011-02-03 03:23 | 480.2419 | 2 | 41 | 0.549936 | 4.100417 | 14.77193 | 14.97984 | 61.01069 | 50.71218 | 0.000129509 | 0.1223743 | 0 | 0 | 0
4954 | 232322.7 | 2011-02-03 03:24 | 510.2569 | 2 | 41 | 0.5501166 | 4.106245 | 14.77651 | 14.97984 | 61.02951 | 50.71218 | 0.0001618385 | 0.1223743 | 0 | 0 | 0
4955 | 232352.7 | 2011-02-03 03:24 | 540.2722 | 2 | 41 | 0.549936 | 4.111588 | 14.7811 | 14.97984 | 61.04835 | 50.71218 | 0.0001619339 | 0.1223743 | 0 | 0 | 0
4956 | 232382.8 | 2011-02-03 03:25 | 570.2872 | 2 | 41 | 0.549936 | 4.116767 | 14.78568 | 14.97984 | 61.06721 | 50.71218 | 0.0001618385 | 0.1223743 | 0 | 0 | 0
4957 | 232412.8 | 2011-02-03 03:25 | 600.3023 | 2 | 41 | 0.549936 | 4.121948 | 14.79027 | 14.97984 | 61.0861 | 50.71218 | 0.000129509 | 0.1223743 | 0 | 0 | 0
4958 | 232442.8 | 2011-02-03 03:26 | 630.3174 | 2 | 41 | 0.5501166 | 4.127128 | 14.79485 | 14.97984 | 61.10501 | 50.71218 | 0.000129509 | 0.1223743 | 0 | 0 | 0
4959 | 232472.8 | 2011-02-03 03:26 | 660.3325 | 2 | 41 | 0.549936 | 4.131985 | 14.79944 | 14.97984 | 61.12395 | 50.71218 | 0.000129509 | 0.1223743 | 0 | 0 | 0
4960 | 232502.8 | 2011-02-03 03:27 | 690.3476 | 2 | 41 | 0.5497554 | 4.13668 | 14.80403 | 14.97984 | 61.1429 | 50.71218 | 0.000129509 | 0.1223743 | 0 | 0 | 0
4961 | 232532.8 | 2011-02-03 03:27 | 720.3646 | 2 | 41 | 0.5501166 | 4.141698 | 14.80861 | 14.97984 | 61.16189 | 50.71218 | 0.000129509 | 0.1223743 | 0 | 0 | 0
4962 | 232562.9 | 2011-02-03 03:28 | 750.3778 | 2 | 41 | 0.5501166 | 4.146554 | 14.8132 | 14.97984 | 61.18089 | 50.71218 | 0.0001618385 | 0.1223743 | 0 | 0 | 0
4963 | 232592.9 | 2011-02-03 03:28 | 780.393 | 2 | 41 | 0.549936 | 4.151249 | 14.81778 | 14.97984 | 61.19991 | 50.71218 | 0.000129509 | 0.1223743 | 0 | 0 | 0
4964 | 232622.9 | 2011-02-03 03:29 | 810.4084 | 2 | 41 | 0.5501166 | 4.155944 | 14.82237 | 14.97984 | 61.21895 | 50.71218 | 0.000129509 | 0.1223743 | 0 | 0 | 0
4965 | 232652.9 | 2011-02-03 03:29 | 840.4232 | 2 | 41 | 0.5497554 | 4.160477 | 14.82695 | 14.97984 | 61.23802 | 50.71218 | 6.475449e-05 | 0.1223743 | 0 | 0 | 0
4966 | 232682.9 | 2011-02-03 03:30 | 870.4383 | 2 | 41 | 0.549936 | 4.165172 | 14.83154 | 14.97984 | 61.25711 | 50.71218 | 0.000129509 | 0.1223743 | 0 | 0 | 0
4967 | 232712.9 | 2011-02-03 03:30 | 900.4534 | 2 | 41 | 0.549936 | 4.169866 | 14.83612 | 14.97984 | 61.27622 | 50.71218 | 9.708405e-05 | 0.1223743 | 0 | 0 | 0
4968 | 232742.9 | 2011-02-03 03:31 | 930.4685 | 2 | 41 | 0.549936 | 4.174561 | 14.84071 | 14.97984 | 61.29535 | 50.71218 | 0.0001619339 | 0.1223743 | 0 | 0 | 0
4969 | 232773 | 2011-02-03 03:31 | 960.4838 | 2 | 41 | 0.549936 | 4.179094 | 14.84529 | 14.97984 | 61.3145 | 50.71218 | 9.717941e-05 | 0.1223743 | 0 | 0 | 0
4970 | 232803 | 2011-02-03 03:32 | 990.4988 | 2 | 41 | 0.549936 | 4.183788 | 14.84988 | 14.97984 | 61.33367 | 50.71218 | 0.000129509 | 0.1223743 | 0 | 0 | 0
4971 | 232833 | 2011-02-03 03:32 | 1020.514 | 2 | 41 | 0.5497554 | 4.188483 | 14.85446 | 14.97984 | 61.35287 | 50.71218 | 0.000129509 | 0.1223743 | 0 | 0 | 0
4972 | 232863 | 2011-02-03 03:33 | 1050.529 | 2 | 41 | 0.5501166 | 4.19334 | 14.85905 | 14.97984 | 61.37208 | 50.71218 | 0.0001619339 | 0.1223743 | 0 | 0 | 0
4973 | 232893 | 2011-02-03 03:33 | 1080.544 | 2 | 41 | 0.549936 | 4.197711 | 14.86363 | 14.97984 | 61.39132 | 50.71218 | 9.717941e-05 | 0.1223743 | 0 | 0 | 0
4974 | 232906 | 2011-02-03 03:34 | 1093.528 | 2 | 41 | 0.5501166 | 4.200139 | 14.86562 | 14.97984 | 61.39965 | 50.71218 | 0.0001618385 | 0.1223743 | 0 | 0 | 0
4975 | 232936 | 2011-02-03 03:34 | 30.01526 | 3 | 41 | 0 | 4.091352 | 14.86562 | 14.97984 | 61.39965 | 50.71218 | -0.0003885269 | 0.1223743 | 0 | 0 | 0
4976 | 232966 | 2011-02-03 03:35 | 60.03036 | 3 | 41 | 0 | 4.079534 | 14.86562 | 14.97984 | 61.39965 | 50.71218 | -0.0001942635 | 0.1223743 | 0 | 0 | 0
4977 | 232996.1 | 2011-02-03 03:35 | 90.04534 | 3 | 41 | 0 | 4.072249 | 14.86562 | 14.97984 | 61.39965 | 50.71218 | -0.000129509 | 0.1223743 | 0 | 0 | 0
4978 | 233026 | 2011-02-03 03:36 | 120.0136 | 3 | 41 | 0 | 4.067069 | 14.86562 | 14.97984 | 61.39965 | 50.71218 | -6.475449e-05 | 0.1223743 | 0 | 0 | 0
4979 | 233026 | 2011-02-03 03:36 | 2.666646103e-06 | 4 | 41 | 0.9364399 | 4.199815 | 14.86562 | 14.97984 | 61.39965 | 50.71218 | 0 | 0.1223743 | 0 | 0 | 0
4980 | 233026.9 | 2011-02-03 03:36 | 0.8437413 | 4 | 41 | 0.8860499 | 4.199653 | 14.86583 | 14.97984 | 61.40054 | 50.71218 | -3.232956e-05 | 0.1223743 | 0 | 0 | 0
4981 | 233029.3 | 2011-02-03 03:36 | 3.265562 | 4 | 41 | 0.8358405 | 4.199815 | 14.86641 | 14.97984 | 61.40296 | 50.71218 | 0 | 0.1223743 | 0 | 0 | 0
4982 | 233033.2 | 2011-02-03 03:36 | 7.140507 | 4 | 41 | 0.7858117 | 4.199653 | 14.86728 | 14.97984 | 61.40662 | 50.71218 | -3.232956e-05 | 0.1223743 | 0 | 0 | 0
4983 | 233038.8 | 2011-02-03 03:36 | 12.76542 | 4 | 41 | 0.7356023 | 4.199653 | 14.86846 | 14.97984 | 61.41161 | 50.71218 | -3.232956e-05 | 0.1223743 | 0 | 0 | 0
4984 | 233046.5 | 2011-02-03 03:36 | 20.5153 | 4 | 41 | 0.6855736 | 4.199653 | 14.86999 | 14.97984 | 61.41802 | 50.71218 | -3.232956e-05 | 0.1223743 | 0 | 0 | 0
4985 | 233057.3 | 2011-02-03 03:36 | 31.26509 | 4 | 41 | 0.6355448 | 4.199977 | 14.87196 | 14.97984 | 61.42629 | 50.71218 | 6.475449e-05 | 0.1223743 | 0 | 0 | 0
4986 | 233073.1 | 2011-02-03 03:36 | 47.04606 | 4 | 41 | 0.585516 | 4.199653 | 14.87463 | 14.97984 | 61.4375 | 50.71218 | -3.232956e-05 | 0.1223743 | 0 | 0 | 0
4987 | 233098.6 | 2011-02-03 03:37 | 72.54562 | 4 | 41 | 0.5354872 | 4.199653 | 14.87859 | 14.97984 | 61.45412 | 50.71218 | -3.232956e-05 | 0.1223743 | 0 | 0 | 0
4988 | 233143.8 | 2011-02-03 03:38 | 117.7324 | 4 | 41 | 0.4852779 | 4.199815 | 14.88497 | 14.97984 | 61.48091 | 50.71218 | 0 | 0.1223743 | 0 | 0 | 0
4989 | 233223.8 | 2011-02-03 03:39 | 197.7622 | 4 | 41 | 0.4352491 | 4.199815 | 14.89516 | 14.97984 | 61.52375 | 50.71218 | 0 | 0.1223743 | 0 | 0 | 0
4990 | 233336.6 | 2011-02-03 03:41 | 310.5728 | 4 | 41 | 0.3852203 | 4.199815 | 14.90799 | 14.97984 | 61.57761 | 50.71218 | 0 | 0.1223743 | 0 | 0 | 0
4991 | 233480.1 | 2011-02-03 03:43 | 454.0862 | 4 | 41 | 0.3351916 | 4.199815 | 14.92232 | 14.97984 | 61.6378 | 50.71218 | 3.232956e-05 | 0.1223743 | 0 | 0 | 0
4992 | 233658.1 | 2011-02-03 03:46 | 632.0673 | 4 | 41 | 0.2851628 | 4.199815 | 14.93763 | 14.97984 | 61.70207 | 50.71218 | 0 | 0.1223743 | 0 | 0 | 0
4993 | 233881.2 | 2011-02-03 03:50 | 855.173 | 4 | 41 | 0.235134 | 4.199815 | 14.9537 | 14.97984 | 61.76958 | 50.71218 | 3.232956e-05 | 0.1223743 | 0 | 0 | 0
4994 | 234166.7 | 2011-02-03 03:55 | 1140.684 | 4 | 41 | 0.1851053 | 4.199815 | 14.97031 | 14.97984 | 61.83932 | 50.71218 | -3.242493e-05 | 0.1223743 | 0 | 0 | 0
4995 | 234564.3 | 2011-02-03 04:01 | 1538.286 | 4 | 41 | 0.1350765 | 4.199653 | 14.98787 | 14.97984 | 61.91307 | 50.71218 | 0 | 0.1223743 | 0 | 0 | 0
4996 | 235179.5 | 2011-02-03 04:12 | 2153.463 | 4 | 41 | 0.08504773 | 4.199653 | 15.00633 | 14.97984 | 61.99062 | 50.71218 | -3.232956e-05 | 0.1223743 | 0 | 0 | 0
4997 | 235990.2 | 2011-02-03 04:25 | 2964.153 | 4 | 41 | 0.04982892 | 4.199653 | 15.02113 | 14.97984 | 62.05278 | 50.71218 | 0 | 0.1223743 | 0 | 0 | 0
4998 | 236020.2 | 2011-02-03 04:26 | 30.01513 | 5 | 41 | 0 | 4.188807 | 15.02113 | 14.97984 | 62.05278 | 50.71218 | -6.475449e-05 | 0.1223743 | 0 | 0 | 0
4999 | 236050.2 | 2011-02-03 04:26 | 60.0146 | 5 | 41 | 0 | 4.186864 | 15.02113 | 14.97984 | 62.05278 | 50.71218 | -6.475449e-05 | 0.1223743 | 0 | 0 | 0
5000 | 236050.4 | 2011-02-03 04:26 | 0.1873951 | 6 | 41 | -1.92431e-05 | 4.186864 | 15.02113 | 14.97984 | 62.05278 | 50.71218 | 0 | 0.1230735 | 0 | 0 | 0
5001 | 236055.2 | 2011-02-03 04:26 | 5.015451 | 6 | 41 | 0.000703194 | 4.187026 | 15.02113 | 14.97984 | 62.05278 | 50.71218 | 0 | 0.1230735 | 0 | 0 | 0
5002 | 236062 | 2011-02-03 04:26 | 6.749871 | 7 | 41 | -1.099568 | 3.986935 | 15.02113 | 14.9819 | 62.05278 | 50.72043 | -0.002622557 | 0.1230735 | 0 | 0 | 0
5003 | 236092 | 2011-02-03 04:27 | 36.76499 | 7 | 41 | -1.099388 | 3.913277 | 15.02113 | 14.99107 | 62.05278 | 50.75663 | -0.001942587 | 0.1230735 | 0 | 0 | 0
5004 | 236122 | 2011-02-03 04:27 | 66.78048 | 7 | 41 | -1.099568 | 3.833629 | 15.02113 | 15.00024 | 62.05278 | 50.79215 | -0.002266407 | 0.1230735 | 0 | 0 | 0
5005 | 236152 | 2011-02-03 04:28 | 96.79781 | 7 | 41 | -1.099568 | 3.748154 | 15.02113 | 15.0094 | 62.05278 | 50.8269 | -0.002201605 | 0.1230735 | 0 | 0 | 0
5006 | 236182 | 2011-02-03 04:28 | 126.8105 | 7 | 41 | -1.099568 | 3.676276 | 15.02113 | 15.01857 | 62.05278 | 50.86092 | -0.001715994 | 0.1230735 | 0 | 0 | 0
5007 | 236212 | 2011-02-03 04:29 | 156.8254 | 7 | 41 | -1.099207 | 3.621559 | 15.02113 | 15.02774 | 62.05278 | 50.89436 | -0.00129509 | 0.1230735 | 0 | 0 | 0
5008 | 236242 | 2011-02-03 04:29 | 186.8406 | 7 | 41 | -1.099568 | 3.579469 | 15.02113 | 15.03691 | 62.05278 | 50.92736 | -0.00093894 | 0.1230735 | 0 | 0 | 0
5009 | 236272.1 | 2011-02-03 04:30 | 216.8557 | 7 | 41 | -1.099568 | 3.545797 | 15.02113 | 15.04607 | 62.05278 | 50.96001 | -0.0008094311 | 0.1230735 | 0 | 0 | 0
5010 | 236302.1 | 2011-02-03 04:30 | 246.8709 | 7 | 41 | -1.099388 | 3.517467 | 15.02113 | 15.05524 | 62.05278 | 50.99238 | -0.0007446766 | 0.1230735 | 0 | 0 | 0
5011 | 236332.1 | 2011-02-03 04:31 | 276.8859 | 7 | 41 | -1.099388 | 3.493184 | 15.02113 | 15.06441 | 62.05278 | 51.02452 | -0.0005827904 | 0.1230735 | 0 | 0 | 0
5012 | 236362.1 | 2011-02-03 04:31 | 306.9012 | 7 | 41 | -1.099568 | 3.471167 | 15.02113 | 15.07357 | 62.05278 | 51.05644 | -0.0005827904 | 0.1230735 | 0 | 0 | 0
5013 | 236392.1 | 2011-02-03 04:32 | 336.9162 | 7 | 41 | -1.099568 | 3.451903 | 15.02113 | 15.08274 | 62.05278 | 51.08817 | -0.0005180359 | 0.1230735 | 0 | 0 | 0
5014 | 236422.1 | 2011-02-03 04:32 | 366.9313 | 7 | 41 | -1.099388 | 3.433933 | 15.02113 | 15.09191 | 62.05278 | 51.11973 | -0.0004209042 | 0.1230735 | 0 | 0 | 0
5015 | 236452.1 | 2011-02-03 04:33 | 396.9464 | 7 | 41 | -1.099568 | 3.417583 | 15.02113 | 15.10108 | 62.05278 | 51.15113 | -0.0003885269 | 0.1230735 | 0 | 0 | 0
5016 | 236482.2 | 2011-02-03 04:33 | 426.9615 | 7 | 41 | -1.099749 | 3.401395 | 15.02113 | 15.11024 | 62.05278 | 51.18239 | -0.0004532814 | 0.1230735 | 0 | 0 | 0
5017 | 236512.2 | 2011-02-03 04:34 | 456.9766 | 7 | 41 | -1.099388 | 3.386501 | 15.02113 | 15.11941 | 62.05278 | 51.2135 | -0.0003885269 | 0.1230735 | 0 | 0 | 0
5018 | 236542.2 | 2011-02-03 04:34 | 486.9937 | 7 | 41 | -1.099568 | 3.371446 | 15.02113 | 15.12858 | 62.05278 | 51.24448 | -0.0004209042 | 0.1230735 | 0 | 0 | 0
5019 | 236572.2 | 2011-02-03 04:35 | 517.0069 | 7 | 41 | -1.099568 | 3.356714 | 15.02113 | 15.13775 | 62.05278 | 51.27532 | -0.0003885269 | 0.1230735 | 0 | 0 | 0
5020 | 236602.2 | 2011-02-03 04:35 | 547.022 | 7 | 41 | -1.099388 | 3.341821 | 15.02113 | 15.14691 | 62.05278 | 51.30603 | -0.0003885269 | 0.1230735 | 0 | 0 | 0
5021 | 236632.2 | 2011-02-03 04:36 | 577.0371 | 7 | 41 | -1.099749 | 3.326442 | 15.02113 | 15.15608 | 62.05278 | 51.33659 | -0.0004209042 | 0.1230735 | 0 | 0 | 0
5022 | 236662.3 | 2011-02-03 04:36 | 607.0522 | 7 | 41 | -1.099749 | 3.310253 | 15.02113 | 15.16525 | 62.05278 | 51.36702 | -0.0004532814 | 0.1230735 | 0 | 0 | 0
5023 | 236692.3 | 2011-02-03 04:37 | 637.0673 | 7 | 41 | -1.099568 | 3.292769 | 15.02113 | 15.17442 | 62.05278 | 51.39728 | -0.0005180359 | 0.1230735 | 0 | 0 | 0
5024 | 236722.3 | 2011-02-03 04:37 | 667.0824 | 7 | 41 | -1.099568 | 3.274476 | 15.02113 | 15.18358 | 62.05278 | 51.42739 | -0.0004856586 | 0.1230735 | 0 | 0 | 0
5025 | 236752.3 | 2011-02-03 04:38 | 697.0977 | 7 | 41 | -1.099568 | 3.254726 | 15.02113 | 15.19275 | 62.05278 | 51.45731 | -0.0005504132 | 0.1230735 | 0 | 0 | 0
5026 | 236782.3 | 2011-02-03 04:38 | 727.1126 | 7 | 41 | -1.099568 | 3.232224 | 15.02113 | 15.20192 | 62.05278 | 51.48705 | -0.0005827904 | 0.1230735 | 0 | 0 | 0
5027 | 236812.3 | 2011-02-03 04:39 | 757.1279 | 7 | 41 | -1.099388 | 3.209236 | 15.02113 | 15.21109 | 62.05278 | 51.51658 | -0.0006151676 | 0.1230735 | 0 | 0 | 0
5028 | 236842.3 | 2011-02-03 04:39 | 787.1429 | 7 | 41 | -1.099568 | 3.183658 | 15.02113 | 15.22025 | 62.05278 | 51.54588 | -0.0007446766 | 0.1230735 | 0 | 0 | 0
5029 | 236872.4 | 2011-02-03 04:40 | 817.158 | 7 | 41 | -1.099749 | 3.155005 | 15.02113 | 15.22942 | 62.05278 | 51.57494 | -0.0008418083 | 0.1230735 | 0 | 0 | 0
5030 | 236902.4 | 2011-02-03 04:40 | 847.1732 | 7 | 41 | -1.099749 | 3.123599 | 15.02113 | 15.23859 | 62.05278 | 51.60373 | -0.0009065628 | 0.1230735 | 0 | 0 | 0
5031 | 236932.4 | 2011-02-03 04:41 | 877.1882 | 7 | 41 | -1.099568 | 3.087984 | 15.02113 | 15.24776 | 62.05278 | 51.6322 | -0.001003694 | 0.1230735 | 0 | 0 | 0
5032 | 236962.4 | 2011-02-03 04:41 | 907.2033 | 7 | 41 | -1.099388 | 3.047189 | 15.02113 | 15.25692 | 62.05278 | 51.66033 | -0.001100826 | 0.1230735 | 0 | 0 | 0
5033 | 236992.4 | 2011-02-03 04:42 | 937.2185 | 7 | 41 | -1.099568 | 2.997813 | 15.02113 | 15.26609 | 62.05278 | 51.68804 | -0.001359844 | 0.1230735 | 0 | 0 | 0
5034 | 237022.4 | 2011-02-03 04:42 | 967.2336 | 7 | 41 | -1.099749 | 2.937592 | 15.02113 | 15.27526 | 62.05278 | 51.71526 | -0.001780748 | 0.1230735 | 0 | 0 | 0
5035 | 237052.5 | 2011-02-03 04:43 | 997.2486 | 7 | 41 | -1.099568 | 2.863772 | 15.02113 | 15.28443 | 62.05278 | 51.74186 | -0.002169228 | 0.1230735 | 0 | 0 | 0
5036 | 237082.5 | 2011-02-03 04:43 | 1027.264 | 7 | 41 | -1.099207 | 2.771335 | 15.02113 | 15.29359 | 62.05278 | 51.76771 | -0.002687311 | 0.1230735 | 0 | 0 | 0
5037 | 237102.8 | 2011-02-03 04:44 | 1047.56 | 7 | 41 | -1.099749 | 2.699782 | 15.02113 | 15.29979 | 62.05278 | 51.78467 | -0.002913904 | 0.1230735 | 0 | 0 | 0
5038 | 237162.8 | 2011-02-03 04:45 | 60.01462 | 8 | 41 | 0 | 3.768713 | 15.02113 | 15.29979 | 62.05278 | 51.78467 | 0.0007122994 | 0.1230735 | 0 | 0 | 0
5039 | 237163 | 2011-02-03 04:45 | 0.1874507 | 9 | 41 | -1.92431e-05 | 3.768875 | 15.02113 | 15.29979 | 62.05278 | 51.78467 | 0 | 0.1222638 | 0 | 0 | 0
5040 | 237167.8 | 2011-02-03 04:45 | 5.015584 | 9 | 41 | 0.0005225847 | 3.772922 | 15.02113 | 15.29979 | 62.05279 | 51.78467 | 0.0006151676 | 0.1222638 | 0 | 0 | 0
5041 | 237197.8 | 2011-02-03 04:45 | 30.01523 | 1 | 42 | 0 | 3.791539 | 15.02113 | 15.29979 | 62.05279 | 51.78467 | 0.0003885269 | 0.1222638 | 0 | 0 | 0
5042 | 237227.8 | 2011-02-03 04:46 | 60.0302 | 1 | 42 | 0 | 3.804976 | 15.02113 | 15.29979 | 62.05279 | 51.78467 | 0.0003561497 | 0.1222638 | 0 | 0 | 0
5043 | 237257.8 | 2011-02-03 04:46 | 90.04532 | 1 | 42 | 0 | 3.815175 | 15.02113 | 15.29979 | 62.05279 | 51.78467 | 0.0002266407 | 0.1222638 | 0 | 0 | 0
5044 | 237287.8 | 2011-02-03 04:47 | 120.0136 | 1 | 42 | 0 | 3.823431 | 15.02113 | 15.29979 | 62.05279 | 51.78467 | 0.0002266407 | 0.1222638 | 0 | 0 | 0
5045 | 237317.8 | 2011-02-03 04:47 | 30.01511 | 2 | 42 | 0.5501166 | 3.948568 | 15.02572 | 15.29979 | 62.07081 | 51.78467 | 0.0007446766 | 0.1222638 | 0 | 0 | 0
5046 | 237347.8 | 2011-02-03 04:48 | 60.03027 | 2 | 42 | 0.549936 | 3.970909 | 15.03031 | 15.29979 | 62.08897 | 51.78467 | 0.0005180359 | 0.1222638 | 0 | 0 | 0
5047 | 237377.9 | 2011-02-03 04:48 | 90.04537 | 2 | 42 | 0.549936 | 3.987421 | 15.03489 | 15.29979 | 62.10722 | 51.78467 | 0.0003561497 | 0.1222638 | 0 | 0 | 0
5048 | 237407.9 | 2011-02-03 04:49 | 120.0605 | 2 | 42 | 0.549936 | 4.001667 | 15.03948 | 15.29979 | 62.12554 | 51.78467 | 0.0003561974 | 0.1222638 | 0 | 0 | 0
5049 | 237437.9 | 2011-02-03 04:49 | 150.0756 | 2 | 42 | 0.549936 | 4.014294 | 15.04406 | 15.29979 | 62.14392 | 51.78467 | 0.0003237724 | 0.1222638 | 0 | 0 | 0
5050 | 237467.9 | 2011-02-03 04:50 | 180.0907 | 2 | 42 | 0.5497554 | 4.025626 | 15.04865 | 15.29979 | 62.16235 | 51.78467 | 0.000259018 | 0.1222638 | 0 | 0 | 0
5051 | 237497.9 | 2011-02-03 04:50 | 210.1058 | 2 | 42 | 0.5501166 | 4.03631 | 15.05323 | 15.29979 | 62.18083 | 51.78467 | 0.0002913475 | 0.1222638 | 0 | 0 | 0
5052 | 237527.9 | 2011-02-03 04:51 | 240.1209 | 2 | 42 | 0.549936 | 4.045862 | 15.05782 | 15.29979 | 62.19936 | 51.78467 | 0.0002914429 | 0.1222638 | 0 | 0 | 0
5053 | 237557.9 | 2011-02-03 04:51 | 270.1224 | 2 | 42 | 0.549936 | 4.054441 | 15.0624 | 15.29979 | 62.21792 | 51.78467 | 0.0001942635 | 0.1222638 | 0 | 0 | 0
5054 | 237587.9 | 2011-02-03 04:52 | 300.1355 | 2 | 42 | 0.5501166 | 4.06286 | 15.06699 | 15.29979 | 62.23653 | 51.78467 | 0.000259018 | 0.1222638 | 0 | 0 | 0
5055 | 237618 | 2011-02-03 04:52 | 330.1506 | 2 | 42 | 0.549936 | 4.070306 | 15.07157 | 15.29979 | 62.25518 | 51.78467 | 0.0001618385 | 0.1222638 | 0 | 0 | 0
5056 | 237648 | 2011-02-03 04:53 | 360.1658 | 2 | 42 | 0.549936 | 4.077268 | 15.07616 | 15.29979 | 62.27386 | 51.78467 | 0.0001619339 | 0.1222638 | 0 | 0 | 0
5057 | 237678 | 2011-02-03 04:53 | 390.1811 | 2 | 42 | 0.549936 | 4.084067 | 15.08074 | 15.29979 | 62.29257 | 51.78467 | 0.0001619339 | 0.1222638 | 0 | 0 | 0
5058 | 237708 | 2011-02-03 04:54 | 420.1961 | 2 | 42 | 0.5501166 | 4.090542 | 15.08533 | 15.29979 | 62.31131 | 51.78467 | 0.0001942635 | 0.1222638 | 0 | 0 | 0
5059 | 237738 | 2011-02-03 04:54 | 450.2113 | 2 | 42 | 0.5497554 | 4.09637 | 15.08991 | 15.29979 | 62.33008 | 51.78467 | 9.717941e-05 | 0.1222638 | 0 | 0 | 0
5060 | 237768 | 2011-02-03 04:55 | 480.2262 | 2 | 42 | 0.549936 | 4.102198 | 15.0945 | 15.29979 | 62.34888 | 51.78467 | 0.000129509 | 0.1222638 | 0 | 0 | 0
5061 | 237798.1 | 2011-02-03 04:55 | 510.2413 | 2 | 42 | 0.549936 | 4.107864 | 15.09908 | 15.29979 | 62.3677 | 51.78467 | 0.000129509 | 0.1222638 | 0 | 0 | 0
5062 | 237828.1 | 2011-02-03 04:56 | 540.2564 | 2 | 42 | 0.549936 | 4.11353 | 15.10367 | 15.29979 | 62.38655 | 51.78467 | 0.0002266884 | 0.1222638 | 0 | 0 | 0
5063 | 237858.1 | 2011-02-03 04:56 | 570.2715 | 2 | 42 | 0.549936 | 4.118548 | 15.10825 | 15.29979 | 62.40543 | 51.78467 | 9.717941e-05 | 0.1222638 | 0 | 0 | 0
5064 | 237888.1 | 2011-02-03 04:57 | 600.2867 | 2 | 42 | 0.5501166 | 4.12389 | 15.11284 | 15.29979 | 62.42432 | 51.78467 | 0.000129509 | 0.1222638 | 0 | 0 | 0
5065 | 237918.1 | 2011-02-03 04:57 | 630.3019 | 2 | 42 | 0.5501166 | 4.128909 | 15.11742 | 15.29979 | 62.44324 | 51.78467 | 0.000129509 | 0.1222638 | 0 | 0 | 0
5066 | 237948.1 | 2011-02-03 04:58 | 660.317 | 2 | 42 | 0.5497554 | 4.133927 | 15.12201 | 15.29979 | 62.46219 | 51.78467 | 0.000129509 | 0.1222638 | 0 | 0 | 0
5067 | 237978.1 | 2011-02-03 04:58 | 690.332 | 2 | 42 | 0.5501166 | 4.138784 | 15.1266 | 15.29979 | 62.48115 | 51.78467 | 9.708405e-05 | 0.1222638 | 0 | 0 | 0
5068 | 238008.2 | 2011-02-03 04:59 | 720.3471 | 2 | 42 | 0.5501166 | 4.143641 | 15.13118 | 15.29979 | 62.50014 | 51.78467 | 0.000129509 | 0.1222638 | 0 | 0 | 0
5069 | 238038.2 | 2011-02-03 04:59 | 750.3623 | 2 | 42 | 0.5502972 | 4.148659 | 15.13577 | 15.29979 | 62.51916 | 51.78467 | 0.000129509 | 0.1222638 | 0 | 0 | 0
5070 | 238068.2 | 2011-02-03 05:00 | 780.3775 | 2 | 42 | 0.5497554 | 4.153192 | 15.14035 | 15.29979 | 62.53819 | 51.78467 | 9.717941e-05 | 0.1222638 | 0 | 0 | 0
5071 | 238098.2 | 2011-02-03 05:00 | 810.3925 | 2 | 42 | 0.549936 | 4.157887 | 15.14494 | 15.29979 | 62.55724 | 51.78467 | 6.475449e-05 | 0.1222638 | 0 | 0 | 0
5072 | 238128.2 | 2011-02-03 05:01 | 840.4101 | 2 | 42 | 0.549936 | 4.162743 | 15.14952 | 15.29979 | 62.57632 | 51.78467 | 9.708405e-05 | 0.1222638 | 0 | 0 | 0
5073 | 238158.2 | 2011-02-03 05:01 | 870.4246 | 2 | 42 | 0.549936 | 4.167276 | 15.15411 | 15.29979 | 62.59542 | 51.78467 | 9.708405e-05 | 0.1222638 | 0 | 0 | 0
5074 | 238188.2 | 2011-02-03 05:02 | 900.438 | 2 | 42 | 0.549936 | 4.172132 | 15.15869 | 15.29979 | 62.61454 | 51.78467 | 0.000129509 | 0.1222638 | 0 | 0 | 0
5075 | 238218.3 | 2011-02-03 05:02 | 930.4529 | 2 | 42 | 0.5501166 | 4.176827 | 15.16328 | 15.29979 | 62.63368 | 51.78467 | 0.0001619339 | 0.1222638 | 0 | 0 | 0
5076 | 238248.3 | 2011-02-03 05:03 | 960.4682 | 2 | 42 | 0.5497554 | 4.181522 | 15.16786 | 15.29979 | 62.65284 | 51.78467 | 0.0001618385 | 0.1222638 | 0 | 0 | 0
5077 | 238278.3 | 2011-02-03 05:03 | 990.4832 | 2 | 42 | 0.549936 | 4.186055 | 15.17245 | 15.29979 | 62.67202 | 51.78467 | 0.0001618385 | 0.1222638 | 0 | 0 | 0
5078 | 238308.3 | 2011-02-03 05:04 | 1020.498 | 2 | 42 | 0.549936 | 4.190911 | 15.17703 | 15.29979 | 62.69123 | 51.78467 | 0.000129509 | 0.1222638 | 0 | 0 | 0
5079 | 238338.3 | 2011-02-03 05:04 | 1050.513 | 2 | 42 | 0.5501166 | 4.195444 | 15.18162 | 15.29979 | 62.71046 | 51.78467 | 0.000129509 | 0.1222638 | 0 | 0 | 0
5080 | 238365.6 | 2011-02-03 05:05 | 1077.794 | 2 | 42 | 0.5501166 | 4.200139 | 15.18579 | 15.29979 | 62.72795 | 51.78467 | 0.000226593 | 0.1222638 | 0 | 0 | 0
5081 | 238395.6 | 2011-02-03 05:05 | 30.0131 | 3 | 42 | 0 | 4.091352 | 15.18579 | 15.29979 | 62.72795 | 51.78467 | -0.0003885269 | 0.1222638 | 0 | 0 | 0
5082 | 238425.6 | 2011-02-03 05:06 | 60.02821 | 3 | 42 | 0 | 4.079534 | 15.18579 | 15.29979 | 62.72795 | 51.78467 | -0.000226593 | 0.1222638 | 0 | 0 | 0
5083 | 238455.6 | 2011-02-03 05:06 | 90.04348 | 3 | 42 | 0 | 4.072087 | 15.18579 | 15.29979 | 62.72795 | 51.78467 | -0.0001618385 | 0.1222638 | 0 | 0 | 0
5084 | 238485.6 | 2011-02-03 05:07 | 120.0116 | 3 | 42 | 0 | 4.066745 | 15.18579 | 15.29979 | 62.72795 | 51.78467 | -0.000129509 | 0.1222638 | 0 | 0 | 0
5085 | 238485.6 | 2011-02-03 05:07 | 2.651608625e-06 | 4 | 42 | 0.9344531 | 4.199653 | 15.18579 | 15.29979 | 62.72795 | 51.78467 | 0 | 0.1222638 | 0 | 0 | 0
5086 | 238486.5 | 2011-02-03 05:07 | 0.874983 | 4 | 42 | 0.8842438 | 4.199653 | 15.18601 | 15.29979 | 62.72887 | 51.78467 | 0 | 0.1222638 | 0 | 0 | 0
5087 | 238488.9 | 2011-02-03 05:07 | 3.328104 | 4 | 42 | 0.834215 | 4.199815 | 15.18659 | 15.29979 | 62.73132 | 51.78467 | 3.232956e-05 | 0.1222638 | 0 | 0 | 0
5088 | 238492.9 | 2011-02-03 05:07 | 7.299159 | 4 | 42 | 0.7841862 | 4.199653 | 15.18748 | 15.29979 | 62.73506 | 51.78467 | 0 | 0.1222638 | 0 | 0 | 0
5089 | 238498.5 | 2011-02-03 05:07 | 12.90603 | 4 | 42 | 0.7341574 | 4.199653 | 15.18866 | 15.29979 | 62.74002 | 51.78467 | 0 | 0.1222638 | 0 | 0 | 0
5090 | 238506.3 | 2011-02-03 05:07 | 20.67156 | 4 | 42 | 0.6841287 | 4.199653 | 15.19019 | 15.29979 | 62.74644 | 51.78467 | -3.232956e-05 | 0.1222638 | 0 | 0 | 0
5091 | 238517.3 | 2011-02-03 05:07 | 31.65573 | 4 | 42 | 0.6339193 | 4.199815 | 15.1922 | 15.29979 | 62.75486 | 51.78467 | 0 | 0.1222638 | 0 | 0 | 0
5092 | 238533.2 | 2011-02-03 05:07 | 47.56182 | 4 | 42 | 0.5838906 | 4.199653 | 15.19488 | 15.29979 | 62.76614 | 51.78467 | 0 | 0.1222638 | 0 | 0 | 0
5093 | 238559.3 | 2011-02-03 05:08 | 73.67066 | 4 | 42 | 0.5338618 | 4.199653 | 15.19892 | 15.29979 | 62.7831 | 51.78467 | -3.232956e-05 | 0.1222638 | 0 | 0 | 0
5094 | 238605.5 | 2011-02-03 05:09 | 119.9043 | 4 | 42 | 0.483833 | 4.199653 | 15.20542 | 15.29979 | 62.81042 | 51.78467 | -3.232956e-05 | 0.1222638 | 0 | 0 | 0
5095 | 238685.6 | 2011-02-03 05:10 | 199.981 | 4 | 42 | 0.4338042 | 4.199653 | 15.21559 | 15.29979 | 62.85312 | 51.78467 | 0 | 0.1222638 | 0 | 0 | 0
5096 | 238798.8 | 2011-02-03 05:12 | 313.1354 | 4 | 42 | 0.3837755 | 4.199653 | 15.22841 | 15.29979 | 62.90696 | 51.78467 | -3.232956e-05 | 0.1222638 | 0 | 0 | 0
5097 | 238943 | 2011-02-03 05:14 | 457.4141 | 4 | 42 | 0.3335661 | 4.199815 | 15.24276 | 15.29979 | 62.96722 | 51.78467 | 0 | 0.1222638 | 0 | 0 | 0
5098 | 239122 | 2011-02-03 05:17 | 636.333 | 4 | 42 | 0.2835373 | 4.199653 | 15.25807 | 15.29979 | 63.0315 | 51.78467 | -3.232956e-05 | 0.1222638 | 0 | 0 | 0
5099 | 239346.2 | 2011-02-03 05:21 | 860.5634 | 4 | 42 | 0.2335086 | 4.199653 | 15.27412 | 15.29979 | 63.09894 | 51.78467 | 0 | 0.1222638 | 0 | 0 | 0
5100 | 239635.9 | 2011-02-03 05:26 | 1150.324 | 4 | 42 | 0.1834798 | 4.199815 | 15.29083 | 15.29979 | 63.16911 | 51.78467 | 3.232956e-05 | 0.1222638 | 0 | 0 | 0
5101 | 240033.2 | 2011-02-03 05:32 | 1547.567 | 4 | 42 | 0.133451 | 4.199815 | 15.30818 | 15.29979 | 63.24196 | 51.78467 | 0 | 0.1222638 | 0 | 0 | 0
5102 | 240656.3 | 2011-02-03 05:43 | 2170.682 | 4 | 42 | 0.08342224 | 4.199653 | 15.32661 | 15.29979 | 63.31937 | 51.78467 | -3.232956e-05 | 0.1222638 | 0 | 0 | 0
5103 | 241437.4 | 2011-02-03 05:56 | 2951.762 | 4 | 42 | 0.04982892 | 4.199653 | 15.34075 | 15.29979 | 63.37877 | 51.78467 | 0 | 0.1222638 | 0 | 0 | 0
5104 | 241467.4 | 2011-02-03 05:56 | 30.01511 | 5 | 42 | 0 | 4.188645 | 15.34075 | 15.29979 | 63.37877 | 51.78467 | -9.717941e-05 | 0.1222638 | 0 | 0 | 0
5105 | 241497.4 | 2011-02-03 05:57 | 60.01458 | 5 | 42 | 0 | 4.186864 | 15.34075 | 15.29979 | 63.37877 | 51.78467 | -9.708405e-05 | 0.1222638 | 0 | 0 | 0
5106 | 241497.6 | 2011-02-03 05:57 | 0.1874948 | 6 | 42 | -1.92431e-05 | 4.186864 | 15.34075 | 15.29979 | 63.37877 | 51.78467 | -3.232956e-05 | 0.1230735 | 0 | 0 | 0
5107 | 241502.4 | 2011-02-03 05:57 | 5.015407 | 6 | 42 | 0.0005225847 | 4.187026 | 15.34075 | 15.29979 | 63.37878 | 51.78467 | -3.242493e-05 | 0.1230735 | 0 | 0 | 0
5108 | 241509 | 2011-02-03 05:57 | 6.593612 | 7 | 42 | -1.099749 | 3.986773 | 15.34075 | 15.30181 | 63.37878 | 51.79272 | -0.002654934 | 0.1230735 | 0 | 0 | 0
5109 | 241539 | 2011-02-03 05:58 | 36.60872 | 7 | 42 | -1.099568 | 3.912468 | 15.34075 | 15.31097 | 63.37878 | 51.82893 | -0.002007341 | 0.1230735 | 0 | 0 | 0
5110 | 241569 | 2011-02-03 05:58 | 66.62383 | 7 | 42 | -1.099388 | 3.832658 | 15.34075 | 15.32014 | 63.37878 | 51.86444 | -0.002266359 | 0.1230735 | 0 | 0 | 0
5111 | 241599 | 2011-02-03 05:59 | 96.6393 | 7 | 42 | -1.099749 | 3.746049 | 15.34075 | 15.32931 | 63.37878 | 51.89917 | -0.002201605 | 0.1230735 | 0 | 0 | 0
5112 | 241629.1 | 2011-02-03 05:59 | 126.6541 | 7 | 42 | -1.099568 | 3.673039 | 15.34075 | 15.33848 | 63.37878 | 51.93317 | -0.001780748 | 0.1230735 | 0 | 0 | 0
5113 | 241659.1 | 2011-02-03 06:00 | 156.6692 | 7 | 42 | -1.099568 | 3.617674 | 15.34075 | 15.34764 | 63.37878 | 51.96657 | -0.00129509 | 0.1230735 | 0 | 0 | 0
5114 | 241689.1 | 2011-02-03 06:00 | 186.6843 | 7 | 42 | -1.099568 | 3.57526 | 15.34075 | 15.35681 | 63.37878 | 51.99953 | -0.001003694 | 0.1230735 | 0 | 0 | 0
5115 | 241719.1 | 2011-02-03 06:01 | 216.6995 | 7 | 42 | -1.099568 | 3.541102 | 15.34075 | 15.36598 | 63.37878 | 52.03214 | -0.0008094311 | 0.1230735 | 0 | 0 | 0
5116 | 241749.1 | 2011-02-03 06:01 | 246.7165 | 7 | 42 | -1.099568 | 3.51261 | 15.34075 | 15.37515 | 63.37878 | 52.06447 | -0.0007122994 | 0.1230735 | 0 | 0 | 0
5117 | 241779.1 | 2011-02-03 06:02 | 276.7298 | 7 | 42 | -1.099568 | 3.488003 | 15.34075 | 15.38431 | 63.37878 | 52.09656 | -0.0006475449 | 0.1230735 | 0 | 0 | 0
5118 | 241809.2 | 2011-02-03 06:02 | 306.7449 | 7 | 42 | -1.099568 | 3.466311 | 15.34075 | 15.39348 | 63.37878 | 52.12843 | -0.0005504132 | 0.1230735 | 0 | 0 | 0
5119 | 241839.2 | 2011-02-03 06:03 | 336.7599 | 7 | 42 | -1.099568 | 3.446884 | 15.34075 | 15.40265 | 63.37878 | 52.16012 | -0.0004856586 | 0.1230735 | 0 | 0 | 0
5120 | 241869.2 | 2011-02-03 06:03 | 366.7751 | 7 | 42 | -1.099568 | 3.429077 | 15.34075 | 15.41182 | 63.37878 | 52.19164 | -0.0004532814 | 0.1230735 | 0 | 0 | 0
5121 | 241899.2 | 2011-02-03 06:04 | 396.7901 | 7 | 42 | -1.099568 | 3.412565 | 15.34075 | 15.42098 | 63.37878 | 52.223 | -0.0003885269 | 0.1230735 | 0 | 0 | 0
5122 | 241929.2 | 2011-02-03 06:04 | 426.8052 | 7 | 42 | -1.099388 | 3.396862 | 15.34075 | 15.43015 | 63.37878 | 52.25421 | -0.0003885269 | 0.1230735 | 0 | 0 | 0
5123 | 241959.2 | 2011-02-03 06:05 | 456.8203 | 7 | 42 | -1.099568 | 3.381644 | 15.34075 | 15.43932 | 63.37878 | 52.28528 | -0.0003885269 | 0.1230735 | 0 | 0 | 0
5124 | 241989.2 | 2011-02-03 06:05 | 486.8354 | 7 | 42 | -1.099568 | 3.366751 | 15.34075 | 15.44848 | 63.37878 | 52.31621 | -0.0003561497 | 0.1230735 | 0 | 0 | 0
5125 | 242019.3 | 2011-02-03 06:06 | 516.8505 | 7 | 42 | -1.099568 | 3.351696 | 15.34075 | 15.45765 | 63.37878 | 52.34701 | -0.0004209042 | 0.1230735 | 0 | 0 | 0
5126 | 242049.3 | 2011-02-03 06:06 | 546.8657 | 7 | 42 | -1.099568 | 3.336317 | 15.34075 | 15.46682 | 63.37878 | 52.37767 | -0.0004532814 | 0.1230735 | 0 | 0 | 0
5127 | 242079.3 | 2011-02-03 06:07 | 576.8808 | 7 | 42 | -1.099568 | 3.320614 | 15.34075 | 15.47599 | 63.37878 | 52.40818 | -0.0004209042 | 0.1230735 | 0 | 0 | 0
5128 | 242109.3 | 2011-02-03 06:07 | 606.8961 | 7 | 42 | -1.099749 | 3.303616 | 15.34075 | 15.48515 | 63.37878 | 52.43855 | -0.0004209042 | 0.1230735 | 0 | 0 | 0
5129 | 242139.3 | 2011-02-03 06:08 | 636.911 | 7 | 42 | -1.099388 | 3.285808 | 15.34075 | 15.49432 | 63.37878 | 52.46875 | -0.0005504132 | 0.1230735 | 0 | 0 | 0
5130 | 242169.3 | 2011-02-03 06:08 | 666.9265 | 7 | 42 | -1.099388 | 3.266706 | 15.34075 | 15.50349 | 63.37878 | 52.49879 | -0.0005504132 | 0.1230735 | 0 | 0 | 0
5131 | 242199.3 | 2011-02-03 06:09 | 696.9412 | 7 | 42 | -1.099568 | 3.246146 | 15.34075 | 15.51266 | 63.37878 | 52.52864 | -0.0006151676 | 0.1230735 | 0 | 0 | 0
5132 | 242229.4 | 2011-02-03 06:09 | 726.9565 | 7 | 42 | -1.099749 | 3.223644 | 15.34075 | 15.52182 | 63.37878 | 52.5583 | -0.0006475449 | 0.1230735 | 0 | 0 | 0
5133 | 242259.4 | 2011-02-03 06:10 | 756.9715 | 7 | 42 | -1.099568 | 3.199685 | 15.34075 | 15.53099 | 63.37878 | 52.58775 | -0.0006475449 | 0.1230735 | 0 | 0 | 0
5134 | 242289.4 | 2011-02-03 06:10 | 786.9866 | 7 | 42 | -1.099568 | 3.172974 | 15.34075 | 15.54016 | 63.37878 | 52.61696 | -0.0007122994 | 0.1230735 | 0 | 0 | 0
5135 | 242319.4 | 2011-02-03 06:11 | 817.0017 | 7 | 42 | -1.099749 | 3.143187 | 15.34075 | 15.54933 | 63.37878 | 52.64591 | -0.0008418083 | 0.1230735 | 0 | 0 | 0
5136 | 242349.4 | 2011-02-03 06:11 | 847.0168 | 7 | 42 | -1.099568 | 3.110324 | 15.34075 | 15.55849 | 63.37878 | 52.67458 | -0.0009065628 | 0.1230735 | 0 | 0 | 0
5137 | 242379.4 | 2011-02-03 06:12 | 877.0319 | 7 | 42 | -1.099568 | 3.072443 | 15.34075 | 15.56766 | 63.37878 | 52.70292 | -0.001036072 | 0.1230735 | 0 | 0 | 0
5138 | 242409.5 | 2011-02-03 06:12 | 907.047 | 7 | 42 | -1.099749 | 3.027924 | 15.34075 | 15.57683 | 63.37878 | 52.73089 | -0.001262665 | 0.1230735 | 0 | 0 | 0
5139 | 242439.5 | 2011-02-03 06:13 | 937.0621 | 7 | 42 | -1.099568 | 2.974988 | 15.34075 | 15.586 | 63.37878 | 52.75842 | -0.00152173 | 0.1230735 | 0 | 0 | 0
5140 | 242469.5 | 2011-02-03 06:13 | 967.0773 | 7 | 42 | -1.099568 | 2.911043 | 15.34075 | 15.59516 | 63.37878 | 52.78541 | -0.00187788 | 0.1230735 | 0 | 0 | 0
5141 | 242499.5 | 2011-02-03 06:14 | 997.0926 | 7 | 42 | -1.099568 | 2.832042 | 15.34075 | 15.60433 | 63.37878 | 52.81175 | -0.002363539 | 0.1230735 | 0 | 0 | 0
5142 | 242529.5 | 2011-02-03 06:14 | 1027.107 | 7 | 42 | -1.099388 | 2.73313 | 15.34075 | 15.6135 | 63.37878 | 52.83727 | -0.002784443 | 0.1230735 | 0 | 0 | 0
5143 | 242538.9 | 2011-02-03 06:14 | 1036.451 | 7 | 42 | -1.099568 | 2.699944 | 15.34075 | 15.61635 | 63.37878 | 52.84502 | -0.00284915 | 0.1230735 | 0 | 0 | 0
5144 | 242598.9 | 2011-02-03 06:15 | 60.01461 | 8 | 42 | 0 | 3.77017 | 15.34075 | 15.61635 | 63.37878 | 52.84502 | 0.0007122994 | 0.1230735 | 0 | 0 | 0
5145 | 242599 | 2011-02-03 06:15 | 0.1857422 | 9 | 42 | 0.00178685 | 3.771303 | 15.34075 | 15.61635 | 63.37878 | 52.84502 | 0 | 0.1223743 | 0 | 0 | 0
5146 | 242603.9 | 2011-02-03 06:15 | 5.013561 | 9 | 42 | 0.0003419755 | 3.774541 | 15.34075 | 15.61635 | 63.37878 | 52.84502 | 0.0006151676 | 0.1223743 | 0 | 0 | 0
5147 | 242633.9 | 2011-02-03 06:16 | 30.01515 | 1 | 43 | 0 | 3.792996 | 15.34075 | 15.61635 | 63.37878 | 52.84502 | 0.0004209042 | 0.1223743 | 0 | 0 | 0
5148 | 242663.9 | 2011-02-03 06:16 | 60.03025 | 1 | 43 | 0 | 3.806109 | 15.34075 | 15.61635 | 63.37878 | 52.84502 | 0.0003237724 | 0.1223743 | 0 | 0 | 0
5149 | 242693.9 | 2011-02-03 06:17 | 90.04547 | 1 | 43 | 0 | 3.816793 | 15.34075 | 15.61635 | 63.37878 | 52.84502 | 0.0002266407 | 0.1223743 | 0 | 0 | 0
5150 | 242723.9 | 2011-02-03 06:17 | 120.0136 | 1 | 43 | 0 | 3.82505 | 15.34075 | 15.61635 | 63.37878 | 52.84502 | 0.0001942635 | 0.1223743 | 0 | 0 | 0
5151 | 242753.9 | 2011-02-03 06:18 | 30.01727 | 2 | 43 | 0.549936 | 3.950187 | 15.34534 | 15.61635 | 63.39681 | 52.84502 | 0.0007446766 | 0.1223743 | 0 | 0 | 0
5152 | 242783.9 | 2011-02-03 06:18 | 60.03024 | 2 | 43 | 0.549936 | 3.972689 | 15.34993 | 15.61635 | 63.41498 | 52.84502 | 0.0005180359 | 0.1223743 | 0 | 0 | 0
5153 | 242813.9 | 2011-02-03 06:19 | 90.04543 | 2 | 43 | 0.549936 | 3.989526 | 15.35451 | 15.61635 | 63.43323 | 52.84502 | 0.0004209042 | 0.1223743 | 0 | 0 | 0
5154 | 242844 | 2011-02-03 06:19 | 120.0604 | 2 | 43 | 0.5501166 | 4.003771 | 15.3591 | 15.61635 | 63.45156 | 52.84502 | 0.0003885269 | 0.1223743 | 0 | 0 | 0
5155 | 242874 | 2011-02-03 06:20 | 150.0756 | 2 | 43 | 0.5497554 | 4.016237 | 15.36368 | 15.61635 | 63.46995 | 52.84502 | 0.0002914429 | 0.1223743 | 0 | 0 | 0
5156 | 242904 | 2011-02-03 06:20 | 180.0907 | 2 | 43 | 0.5497554 | 4.02773 | 15.36827 | 15.61635 | 63.48839 | 52.84502 | 0.0002913475 | 0.1223743 | 0 | 0 | 0
5157 | 242934 | 2011-02-03 06:21 | 210.1059 | 2 | 43 | 0.5497554 | 4.038253 | 15.37285 | 15.61635 | 63.50688 | 52.84502 | 0.000259018 | 0.1223743 | 0 | 0 | 0
5158 | 242964 | 2011-02-03 06:21 | 240.1234 | 2 | 43 | 0.549936 | 4.047966 | 15.37744 | 15.61635 | 63.52542 | 52.84502 | 0.000259018 | 0.1223743 | 0 | 0 | 0
5159 | 242994 | 2011-02-03 06:22 | 270.1361 | 2 | 43 | 0.549936 | 4.05687 | 15.38202 | 15.61635 | 63.544 | 52.84502 | 0.0002266884 | 0.1223743 | 0 | 0 | 0
5160 | 243024.1 | 2011-02-03 06:22 | 300.1511 | 2 | 43 | 0.549936 | 4.064964 | 15.38661 | 15.61635 | 63.56262 | 52.84502 | 0.0002266884 | 0.1223743 | 0 | 0 | 0
5161 | 243054.1 | 2011-02-03 06:23 | 330.1662 | 2 | 43 | 0.5501166 | 4.072573 | 15.39119 | 15.61635 | 63.58128 | 52.84502 | 0.0001942635 | 0.1223743 | 0 | 0 | 0
5162 | 243084.1 | 2011-02-03 06:23 | 360.1814 | 2 | 43 | 0.5501166 | 4.079858 | 15.39578 | 15.61635 | 63.59997 | 52.84502 | 0.0001942635 | 0.1223743 | 0 | 0 | 0
5163 | 243114.1 | 2011-02-03 06:24 | 390.1965 | 2 | 43 | 0.5497554 | 4.086495 | 15.40036 | 15.61635 | 63.61869 | 52.84502 | 0.0001618385 | 0.1223743 | 0 | 0 | 0
5164 | 243144.1 | 2011-02-03 06:24 | 420.2116 | 2 | 43 | 0.5497554 | 4.09297 | 15.40495 | 15.61635 | 63.63745 | 52.84502 | 0.0001942635 | 0.1223743 | 0 | 0 | 0
5165 | 243174.1 | 2011-02-03 06:25 | 450.2267 | 2 | 43 | 0.549936 | 4.09896 | 15.40953 | 15.61635 | 63.65623 | 52.84502 | 0.0001619339 | 0.1223743 | 0 | 0 | 0
5166 | 243204.1 | 2011-02-03 06:25 | 480.2419 | 2 | 43 | 0.5497554 | 4.104788 | 15.41412 | 15.61635 | 63.67503 | 52.84502 | 0.000129509 | 0.1223743 | 0 | 0 | 0
5167 | 243234.2 | 2011-02-03 06:26 | 510.2571 | 2 | 43 | 0.5497554 | 4.110454 | 15.4187 | 15.61635 | 63.69387 | 52.84502 | 0.000129509 | 0.1223743 | 0 | 0 | 0
5168 | 243264.2 | 2011-02-03 06:26 | 540.272 | 2 | 43 | 0.549936 | 4.115796 | 15.42329 | 15.61635 | 63.71273 | 52.84502 | 0.000129509 | 0.1223743 | 0 | 0 | 0
5169 | 243294.2 | 2011-02-03 06:27 | 570.2871 | 2 | 43 | 0.5501166 | 4.1213 | 15.42788 | 15.61635 | 63.73162 | 52.84502 | 0.000129509 | 0.1223743 | 0 | 0 | 0
5170 | 243324.2 | 2011-02-03 06:27 | 600.3024 | 2 | 43 | 0.5501166 | 4.126481 | 15.43246 | 15.61635 | 63.75052 | 52.84502 | 0.0001618385 | 0.1223743 | 0 | 0 | 0
5171 | 243354.2 | 2011-02-03 06:28 | 630.3193 | 2 | 43 | 0.5497554 | 4.131499 | 15.43705 | 15.61635 | 63.76946 | 52.84502 | 0.0001619339 | 0.1223743 | 0 | 0 | 0
5172 | 243384.2 | 2011-02-03 06:28 | 660.3325 | 2 | 43 | 0.549936 | 4.136518 | 15.44163 | 15.61635 | 63.78841 | 52.84502 | 0.0001618385 | 0.1223743 | 0 | 0 | 0
5173 | 243414.2 | 2011-02-03 06:29 | 690.3476 | 2 | 43 | 0.549936 | 4.141374 | 15.44622 | 15.61635 | 63.80739 | 52.84502 | 0.0001618385 | 0.1223743 | 0 | 0 | 0
5174 | 243444.3 | 2011-02-03 06:29 | 720.3651 | 2 | 43 | 0.5501166 | 4.146393 | 15.4508 | 15.61635 | 63.82639 | 52.84502 | 0.000129509 | 0.1223743 | 0 | 0 | 0
5175 | 243474.3 | 2011-02-03 06:30 | 750.378 | 2 | 43 | 0.549936 | 4.151411 | 15.45539 | 15.61635 | 63.84542 | 52.84502 | 0.0001618385 | 0.1223743 | 0 | 0 | 0
5176 | 243504.3 | 2011-02-03 06:30 | 780.3929 | 2 | 43 | 0.549936 | 4.156106 | 15.45997 | 15.61635 | 63.86446 | 52.84502 | 0.0001619339 | 0.1223743 | 0 | 0 | 0
5177 | 243534.3 | 2011-02-03 06:31 | 810.408 | 2 | 43 | 0.549936 | 4.160639 | 15.46456 | 15.61635 | 63.88353 | 52.84502 | 0.000129509 | 0.1223743 | 0 | 0 | 0
5178 | 243564.3 | 2011-02-03 06:31 | 840.4232 | 2 | 43 | 0.5497554 | 4.165333 | 15.46914 | 15.61635 | 63.90262 | 52.84502 | 9.708405e-05 | 0.1223743 | 0 | 0 | 0
5179 | 243594.3 | 2011-02-03 06:32 | 870.4383 | 2 | 43 | 0.549936 | 4.17019 | 15.47373 | 15.61635 | 63.92173 | 52.84502 | 0.000129509 | 0.1223743 | 0 | 0 | 0
5180 | 243624.4 | 2011-02-03 06:32 | 900.4534 | 2 | 43 | 0.549936 | 4.174885 | 15.47831 | 15.61635 | 63.94086 | 52.84502 | 0.000129509 | 0.1223743 | 0 | 0 | 0
5181 | 243654.4 | 2011-02-03 06:33 | 930.4685 | 2 | 43 | 0.5501166 | 4.179741 | 15.4829 | 15.61635 | 63.96001 | 52.84502 | 0.0001942635 | 0.1223743 | 0 | 0 | 0
5182 | 243684.4 | 2011-02-03 06:33 | 960.4837 | 2 | 43 | 0.549936 | 4.184436 | 15.48748 | 15.61635 | 63.97919 | 52.84502 | 9.708405e-05 | 0.1223743 | 0 | 0 | 0
5183 | 243714.4 | 2011-02-03 06:34 | 990.4987 | 2 | 43 | 0.549936 | 4.188969 | 15.49207 | 15.61635 | 63.99839 | 52.84502 | 0.000129509 | 0.1223743 | 0 | 0 | 0
5184 | 243744.4 | 2011-02-03 06:34 | 1020.514 | 2 | 43 | 0.5497554 | 4.193501 | 15.49665 | 15.61635 | 64.0176 | 52.84502 | 6.475449e-05 | 0.1223743 | 0 | 0 | 0
5185 | 243774.4 | 2011-02-03 06:35 | 1050.529 | 2 | 43 | 0.549936 | 4.198358 | 15.50124 | 15.61635 | 64.03684 | 52.84502 | 0.000129509 | 0.1223743 | 0 | 0 | 0
5186 | 243784.3 | 2011-02-03 06:35 | 1060.359 | 2 | 43 | 0.5501166 | 4.200139 | 15.50274 | 15.61635 | 64.04315 | 52.84502 | 0.0001618385 | 0.1223743 | 0 | 0 | 0
5187 | 243814.3 | 2011-02-03 06:35 | 30.01514 | 3 | 43 | 0 | 4.09119 | 15.50274 | 15.61635 | 64.04315 | 52.84502 | -0.0004532814 | 0.1223743 | 0 | 0 | 0
5188 | 243844.3 | 2011-02-03 06:36 | 60.03029 | 3 | 43 | 0 | 4.079534 | 15.50274 | 15.61635 | 64.04315 | 52.84502 | -0.000259018 | 0.1223743 | 0 | 0 | 0
5189 | 243874.3 | 2011-02-03 06:36 | 90.0454 | 3 | 43 | 0 | 4.072087 | 15.50274 | 15.61635 | 64.04315 | 52.84502 | -0.0001618385 | 0.1223743 | 0 | 0 | 0
5190 | 243904.3 | 2011-02-03 06:37 | 120.0136 | 3 | 43 | 0 | 4.067069 | 15.50274 | 15.61635 | 64.04315 | 52.84502 | -0.000129509 | 0.1223743 | 0 | 0 | 0
5191 | 243904.3 | 2011-02-03 06:37 | 2.641583639e-06 | 4 | 43 | 0.9380654 | 4.199815 | 15.50274 | 15.61635 | 64.04315 | 52.84502 | 0 | 0.1223743 | 0 | 0 | 0
5192 | 243905 | 2011-02-03 06:37 | 0.7055848 | 4 | 43 | 0.8876753 | 4.199491 | 15.50292 | 15.61635 | 64.04389 | 52.84502 | -6.475449e-05 | 0.1223743 | 0 | 0 | 0
5193 | 243907.3 | 2011-02-03 06:37 | 2.999945 | 4 | 43 | 0.8376466 | 4.199815 | 15.50347 | 15.61635 | 64.0462 | 52.84502 | 0 | 0.1223743 | 0 | 0 | 0
5194 | 243911.1 | 2011-02-03 06:37 | 6.812374 | 4 | 43 | 0.7872566 | 4.199491 | 15.50433 | 15.61635 | 64.0498 | 52.84502 | -6.475449e-05 | 0.1223743 | 0 | 0 | 0
5195 | 243916.6 | 2011-02-03 06:37 | 12.28103 | 4 | 43 | 0.7372278 | 4.199815 | 15.50548 | 15.61635 | 64.05466 | 52.84502 | 3.232956e-05 | 0.1223743 | 0 | 0 | 0
5196 | 243924.2 | 2011-02-03 06:37 | 19.9059 | 4 | 43 | 0.6871991 | 4.199815 | 15.50699 | 15.61635 | 64.06098 | 52.84502 | 0 | 0.1223743 | 0 | 0 | 0
5197 | 243934.7 | 2011-02-03 06:37 | 30.45518 | 4 | 43 | 0.6371703 | 4.199653 | 15.50892 | 15.61635 | 64.06912 | 52.84502 | 0 | 0.1223743 | 0 | 0 | 0
5198 | 243950.3 | 2011-02-03 06:38 | 46.01485 | 4 | 43 | 0.5871415 | 4.199977 | 15.51156 | 15.61635 | 64.0802 | 52.84502 | 3.242493e-05 | 0.1223743 | 0 | 0 | 0
5199 | 243974.9 | 2011-02-03 06:38 | 70.65503 | 4 | 43 | 0.5371128 | 4.199815 | 15.5154 | 15.61635 | 64.0963 | 52.84502 | 3.232956e-05 | 0.1223743 | 0 | 0 | 0
5200 | 244018.7 | 2011-02-03 06:39 | 114.4044 | 4 | 43 | 0.487084 | 4.199815 | 15.52159 | 15.61635 | 64.12233 | 52.84502 | 0 | 0.1223743 | 0 | 0 | 0
5201 | 244095.4 | 2011-02-03 06:40 | 191.1687 | 4 | 43 | 0.4370552 | 4.199653 | 15.53141 | 15.61635 | 64.16356 | 52.84502 | -6.475449e-05 | 0.1223743 | 0 | 0 | 0
5202 | 244206.3 | 2011-02-03 06:42 | 302.0417 | 4 | 43 | 0.3870264 | 4.199653 | 15.54408 | 15.61635 | 64.21674 | 52.84502 | 0 | 0.1223743 | 0 | 0 | 0
5203 | 244347 | 2011-02-03 06:44 | 442.7756 | 4 | 43 | 0.3369977 | 4.199653 | 15.55821 | 15.61635 | 64.27608 | 52.84502 | 0 | 0.1223743 | 0 | 0 | 0
5204 | 244523.2 | 2011-02-03 06:47 | 618.9114 | 4 | 43 | 0.2869689 | 4.199491 | 15.57344 | 15.61635 | 64.34008 | 52.84502 | -6.475449e-05 | 0.1223743 | 0 | 0 | 0
5205 | 244743.1 | 2011-02-03 06:51 | 838.8763 | 4 | 43 | 0.2369401 | 4.199815 | 15.5894 | 15.61635 | 64.40711 | 52.84502 | 3.232956e-05 | 0.1223743 | 0 | 0 | 0
5206 | 245025.9 | 2011-02-03 06:56 | 1121.668 | 4 | 43 | 0.1869114 | 4.199653 | 15.60598 | 15.61635 | 64.47674 | 52.84502 | -3.232956e-05 | 0.1223743 | 0 | 0 | 0
5207 | 245410.7 | 2011-02-03 07:02 | 1506.43 | 4 | 43 | 0.1368826 | 4.199653 | 15.62318 | 15.61635 | 64.54894 | 52.84502 | 0 | 0.1223743 | 0 | 0 | 0
5208 | 246010.5 | 2011-02-03 07:12 | 2106.214 | 4 | 43 | 0.08685382 | 4.199653 | 15.64154 | 15.61635 | 64.62606 | 52.84502 | 0 | 0.1223743 | 0 | 0 | 0
5209 | 246850.6 | 2011-02-03 07:26 | 2946.278 | 4 | 43 | 0.04982892 | 4.199653 | 15.65707 | 15.61635 | 64.69128 | 52.84502 | -3.232956e-05 | 0.1223743 | 0 | 0 | 0
5210 | 246880.6 | 2011-02-03 07:27 | 30.0177 | 5 | 43 | 0 | 4.188645 | 15.65707 | 15.61635 | 64.69128 | 52.84502 | -3.242493e-05 | 0.1223743 | 0 | 0 | 0
5211 | 246910.6 | 2011-02-03 07:27 | 60.01718 | 5 | 43 | 0 | 4.186864 | 15.65707 | 15.61635 | 64.69128 | 52.84502 | -6.475449e-05 | 0.1223743 | 0 | 0 | 0
5212 | 246910.8 | 2011-02-03 07:27 | 0.1874022 | 6 | 43 | -1.92431e-05 | 4.186864 | 15.65707 | 15.61635 | 64.69128 | 52.84502 | 0 | 0.1216739 | 0 | 0 | 0
5213 | 246915.6 | 2011-02-03 07:27 | 5.015543 | 6 | 43 | 0.0008838033 | 4.186864 | 15.65707 | 15.61635 | 64.69129 | 52.84502 | -6.475449e-05 | 0.1216739 | 0 | 0 | 0
5214 | 246922.1 | 2011-02-03 07:27 | 6.515492 | 7 | 43 | -1.099749 | 3.986773 | 15.65707 | 15.61834 | 64.69129 | 52.85298 | -0.002719688 | 0.1216739 | 0 | 0 | 0
5215 | 246952.1 | 2011-02-03 07:28 | 36.53072 | 7 | 43 | -1.099568 | 3.912468 | 15.65707 | 15.62751 | 64.69129 | 52.88919 | -0.001974964 | 0.1216739 | 0 | 0 | 0
5216 | 246982.1 | 2011-02-03 07:28 | 66.54571 | 7 | 43 | -1.099568 | 3.831687 | 15.65707 | 15.63668 | 64.69129 | 52.92469 | -0.002298736 | 0.1216739 | 0 | 0 | 0
5217 | 247012.2 | 2011-02-03 07:29 | 96.56105 | 7 | 43 | -1.099388 | 3.744592 | 15.65707 | 15.64585 | 64.69129 | 52.95942 | -0.002233982 | 0.1216739 | 0 | 0 | 0
5218 | 247042.2 | 2011-02-03 07:29 | 126.5759 | 7 | 43 | -1.09993 | 3.670773 | 15.65707 | 15.65501 | 64.69129 | 52.99339 | -0.001780701 | 0.1216739 | 0 | 0 | 0
5219 | 247072.2 | 2011-02-03 07:30 | 156.591 | 7 | 43 | -1.099388 | 3.615084 | 15.65707 | 15.66418 | 64.69129 | 53.02678 | -0.00129509 | 0.1216739 | 0 | 0 | 0
5220 | 247102.2 | 2011-02-03 07:30 | 186.6061 | 7 | 43 | -1.099388 | 3.572184 | 15.65707 | 15.67335 | 64.69129 | 53.05971 | -0.001036072 | 0.1216739 | 0 | 0 | 0
5221 | 247132.2 | 2011-02-03 07:31 | 216.6213 | 7 | 43 | -1.099568 | 3.538026 | 15.65707 | 15.68251 | 64.69129 | 53.09229 | -0.0008418083 | 0.1216739 | 0 | 0 | 0
5222 | 247162.2 | 2011-02-03 07:31 | 246.6364 | 7 | 43 | -1.099749 | 3.509211 | 15.65707 | 15.69168 | 64.69129 | 53.12459 | -0.0007446289 | 0.1216739 | 0 | 0 | 0
5223 | 247192.3 | 2011-02-03 07:32 | 276.6515 | 7 | 43 | -1.099568 | 3.484766 | 15.65707 | 15.70085 | 64.69129 | 53.15665 | -0.0006475449 | 0.1216739 | 0 | 0 | 0
5224 | 247222.3 | 2011-02-03 07:32 | 306.6666 | 7 | 43 | -1.099388 | 3.463235 | 15.65707 | 15.71001 | 64.69129 | 53.18849 | -0.0005180359 | 0.1216739 | 0 | 0 | 0
5225 | 247252.3 | 2011-02-03 07:33 | 336.6817 | 7 | 43 | -1.099568 | 3.443809 | 15.65707 | 15.71918 | 64.69129 | 53.22014 | -0.0004532814 | 0.1216739 | 0 | 0 | 0
5226 | 247282.3 | 2011-02-03 07:33 | 366.6969 | 7 | 43 | -1.099568 | 3.425839 | 15.65707 | 15.72835 | 64.69129 | 53.25163 | -0.0004532814 | 0.1216739 | 0 | 0 | 0
5227 | 247312.3 | 2011-02-03 07:34 | 396.7141 | 7 | 43 | -1.099568 | 3.409003 | 15.65707 | 15.73752 | 64.69129 | 53.28296 | -0.0004856586 | 0.1216739 | 0 | 0 | 0
5228 | 247342.3 | 2011-02-03 07:34 | 426.7271 | 7 | 43 | -1.099568 | 3.393138 | 15.65707 | 15.74668 | 64.69129 | 53.31414 | -0.0004532814 | 0.1216739 | 0 | 0 | 0
5229 | 247372.3 | 2011-02-03 07:35 | 456.7423 | 7 | 43 | -1.099568 | 3.377921 | 15.65707 | 15.75585 | 64.69129 | 53.34518 | -0.0004532814 | 0.1216739 | 0 | 0 | 0
5230 | 247402.4 | 2011-02-03 07:35 | 486.76 | 7 | 43 | -1.099568 | 3.362704 | 15.65707 | 15.76502 | 64.69129 | 53.37608 | -0.0004209042 | 0.1216739 | 0 | 0 | 0
5231 | 247432.4 | 2011-02-03 07:36 | 516.7724 | 7 | 43 | -1.099568 | 3.347649 | 15.65707 | 15.77419 | 64.69129 | 53.40683 | -0.0003885269 | 0.1216739 | 0 | 0 | 0
5232 | 247462.4 | 2011-02-03 07:36 | 546.7876 | 7 | 43 | -1.099568 | 3.331622 | 15.65707 | 15.78335 | 64.69129 | 53.43745 | -0.0004209042 | 0.1216739 | 0 | 0 | 0
5233 | 247492.4 | 2011-02-03 07:37 | 576.8027 | 7 | 43 | -1.099749 | 3.315109 | 15.65707 | 15.79252 | 64.69129 | 53.46792 | -0.0004856586 | 0.1216739 | 0 | 0 | 0
5234 | 247522.4 | 2011-02-03 07:37 | 606.8179 | 7 | 43 | -1.099388 | 3.298111 | 15.65707 | 15.80169 | 64.69129 | 53.49823 | -0.0004532814 | 0.1216739 | 0 | 0 | 0
5235 | 247552.4 | 2011-02-03 07:38 | 636.8329 | 7 | 43 | -1.099388 | 3.280142 | 15.65707 | 15.81086 | 64.69129 | 53.52838 | -0.0004856586 | 0.1216739 | 0 | 0 | 0
5236 | 247582.4 | 2011-02-03 07:38 | 666.8481 | 7 | 43 | -1.099749 | 3.260392 | 15.65707 | 15.82002 | 64.69129 | 53.55837 | -0.0005827904 | 0.1216739 | 0 | 0 | 0
5237 | 247612.5 | 2011-02-03 07:39 | 696.8631 | 7 | 43 | -1.099388 | 3.239347 | 15.65707 | 15.82919 | 64.69129 | 53.58816 | -0.0005827904 | 0.1216739 | 0 | 0 | 0
5238 | 247642.5 | 2011-02-03 07:39 | 726.8782 | 7 | 43 | -1.099568 | 3.216359 | 15.65707 | 15.83836 | 64.69129 | 53.61775 | -0.0006475449 | 0.1216739 | 0 | 0 | 0
5239 | 247672.5 | 2011-02-03 07:40 | 756.8934 | 7 | 43 | -1.099568 | 3.191105 | 15.65707 | 15.84752 | 64.69129 | 53.64713 | -0.0007446766 | 0.1216739 | 0 | 0 | 0
5240 | 247702.5 | 2011-02-03 07:40 | 786.9084 | 7 | 43 | -1.099568 | 3.163423 | 15.65707 | 15.85669 | 64.69129 | 53.67626 | -0.0007770538 | 0.1216739 | 0 | 0 | 0
5241 | 247732.5 | 2011-02-03 07:41 | 816.9236 | 7 | 43 | -1.099568 | 3.131855 | 15.65707 | 15.86586 | 64.69129 | 53.70512 | -0.0009065628 | 0.1216739 | 0 | 0 | 0
5242 | 247762.5 | 2011-02-03 07:41 | 846.9387 | 7 | 43 | -1.099568 | 3.096726 | 15.65707 | 15.87503 | 64.69129 | 53.73367 | -0.0009713173 | 0.1216739 | 0 | 0 | 0
5243 | 247792.6 | 2011-02-03 07:42 | 876.9538 | 7 | 43 | -1.099388 | 3.05674 | 15.65707 | 15.88419 | 64.69129 | 53.76188 | -0.001133204 | 0.1216739 | 0 | 0 | 0
5244 | 247822.6 | 2011-02-03 07:42 | 906.9689 | 7 | 43 | -1.099568 | 3.009793 | 15.65707 | 15.89336 | 64.69129 | 53.78969 | -0.001359844 | 0.1216739 | 0 | 0 | 0
5245 | 247852.6 | 2011-02-03 07:43 | 936.9842 | 7 | 43 | -1.099568 | 2.95378 | 15.65707 | 15.90253 | 64.69129 | 53.81703 | -0.001618862 | 0.1216739 | 0 | 0 | 0
5246 | 247882.6 | 2011-02-03 07:43 | 966.9993 | 7 | 43 | -1.099388 | 2.885627 | 15.65707 | 15.9117 | 64.69129 | 53.84381 | -0.002007389 | 0.1216739 | 0 | 0 | 0
5247 | 247912.6 | 2011-02-03 07:44 | 997.0012 | 7 | 43 | -1.099568 | 2.800151 | 15.65707 | 15.92086 | 64.69129 | 53.86988 | -0.00246067 | 0.1216739 | 0 | 0 | 0
5248 | 247941.9 | 2011-02-03 07:44 | 1026.279 | 7 | 43 | -1.099568 | 2.699944 | 15.65707 | 15.9298 | 64.69129 | 53.89448 | -0.00284915 | 0.1216739 | 0 | 0 | 0
5249 | 248001.9 | 2011-02-03 07:45 | 60.0126 | 8 | 43 | 0 | 3.771465 | 15.65707 | 15.9298 | 64.69129 | 53.89448 | 0.0007122994 | 0.1216739 | 0 | 0 | 0
5250 | 248002.1 | 2011-02-03 07:45 | 0.1873945 | 9 | 43 | -1.92431e-05 | 3.771627 | 15.65707 | 15.9298 | 64.69129 | 53.89448 | 0 | 0.1223743 | 0 | 0 | 0
5251 | 248006.9 | 2011-02-03 07:45 | 5.015317 | 9 | 43 | 0.0005225847 | 3.775836 | 15.65707 | 15.9298 | 64.69129 | 53.89448 | 0.0005827904 | 0.1223743 | 0 | 0 | 0
5252 | 248036.9 | 2011-02-03 07:46 | 30.01523 | 1 | 44 | 0 | 3.794291 | 15.65707 | 15.9298 | 64.69129 | 53.89448 | 0.0004209042 | 0.1223743 | 0 | 0 | 0
5253 | 248066.9 | 2011-02-03 07:46 | 60.03223 | 1 | 44 | 0 | 3.807566 | 15.65707 | 15.9298 | 64.69129 | 53.89448 | 0.0003237724 | 0.1223743 | 0 | 0 | 0
5254 | 248097 | 2011-02-03 07:47 | 90.04545 | 1 | 44 | 0 | 3.818089 | 15.65707 | 15.9298 | 64.69129 | 53.89448 | 0.000259018 | 0.1223743 | 0 | 0 | 0
5255 | 248126.9 | 2011-02-03 07:47 | 120.0137 | 1 | 44 | 0 | 3.826345 | 15.65707 | 15.9298 | 64.69129 | 53.89448 | 0.0001942635 | 0.1223743 | 0 | 0 | 0
5256 | 248156.9 | 2011-02-03 07:48 | 30.01514 | 2 | 44 | 0.5501166 | 3.951968 | 15.66165 | 15.9298 | 64.70932 | 53.89448 | 0.0007770538 | 0.1223743 | 0 | 0 | 0
5257 | 248186.9 | 2011-02-03 07:48 | 60.03023 | 2 | 44 | 0.5501166 | 3.974632 | 15.66624 | 15.9298 | 64.7275 | 53.89448 | 0.0005180359 | 0.1223743 | 0 | 0 | 0
5258 | 248217 | 2011-02-03 07:49 | 90.04533 | 2 | 44 | 0.549936 | 3.991468 | 15.67083 | 15.9298 | 64.74577 | 53.89448 | 0.0004209042 | 0.1223743 | 0 | 0 | 0
5259 | 248247 | 2011-02-03 07:49 | 120.0606 | 2 | 44 | 0.5501166 | 4.005714 | 15.67541 | 15.9298 | 64.7641 | 53.89448 | 0.0003885269 | 0.1223743 | 0 | 0 | 0
5260 | 248277 | 2011-02-03 07:50 | 150.0757 | 2 | 44 | 0.5501166 | 4.018503 | 15.68 | 15.9298 | 64.7825 | 53.89448 | 0.0003561974 | 0.1223743 | 0 | 0 | 0
5261 | 248307 | 2011-02-03 07:50 | 180.0908 | 2 | 44 | 0.5501166 | 4.029835 | 15.68458 | 15.9298 | 64.80095 | 53.89448 | 0.000259018 | 0.1223743 | 0 | 0 | 0
5262 | 248337 | 2011-02-03 07:51 | 210.1058 | 2 | 44 | 0.549936 | 4.040358 | 15.68917 | 15.9298 | 64.81946 | 53.89448 | 0.0002266884 | 0.1223743 | 0 | 0 | 0
5263 | 248367 | 2011-02-03 07:51 | 240.1209 | 2 | 44 | 0.549936 | 4.050071 | 15.69375 | 15.9298 | 64.838 | 53.89448 | 0.000259018 | 0.1223743 | 0 | 0 | 0
5264 | 248397.1 | 2011-02-03 07:52 | 270.136 | 2 | 44 | 0.5501166 | 4.058813 | 15.69834 | 15.9298 | 64.8566 | 53.89448 | 0.0002266884 | 0.1223743 | 0 | 0 | 0
5265 | 248427.1 | 2011-02-03 07:52 | 300.1512 | 2 | 44 | 0.549936 | 4.067231 | 15.70292 | 15.9298 | 64.87523 | 53.89448 | 0.0002266884 | 0.1223743 | 0 | 0 | 0
5266 | 248457.1 | 2011-02-03 07:53 | 330.1687 | 2 | 44 | 0.549936 | 4.074839 | 15.70751 | 15.9298 | 64.8939 | 53.89448 | 0.0001942635 | 0.1223743 | 0 | 0 | 0
5267 | 248487.1 | 2011-02-03 07:53 | 360.1834 | 2 | 44 | 0.5497554 | 4.081962 | 15.71209 | 15.9298 | 64.9126 | 53.89448 | 0.0001618385 | 0.1223743 | 0 | 0 | 0
5268 | 248517.1 | 2011-02-03 07:54 | 390.1965 | 2 | 44 | 0.549936 | 4.0886 | 15.71668 | 15.9298 | 64.93133 | 53.89448 | 0.0001619339 | 0.1223743 | 0 | 0 | 0
5269 | 248547.1 | 2011-02-03 07:54 | 420.2116 | 2 | 44 | 0.549936 | 4.095075 | 15.72127 | 15.9298 | 64.95009 | 53.89448 | 0.0001619339 | 0.1223743 | 0 | 0 | 0
5270 | 248577.1 | 2011-02-03 07:55 | 450.2267 | 2 | 44 | 0.549936 | 4.101227 | 15.72585 | 15.9298 | 64.96888 | 53.89448 | 0.0001619339 | 0.1223743 | 0 | 0 | 0
5271 | 248607.2 | 2011-02-03 07:55 | 480.2418 | 2 | 44 | 0.549936 | 4.107055 | 15.73044 | 15.9298 | 64.9877 | 53.89448 | 0.000129509 | 0.1223743 | 0 | 0 | 0
5272 | 248637.2 | 2011-02-03 07:56 | 510.2569 | 2 | 44 | 0.549936 | 4.112559 | 15.73502 | 15.9298 | 65.00655 | 53.89448 | 9.717941e-05 | 0.1223743 | 0 | 0 | 0
5273 | 248667.2 | 2011-02-03 07:56 | 540.272 | 2 | 44 | 0.5501166 | 4.118225 | 15.73961 | 15.9298 | 65.02542 | 53.89448 | 0.0001619339 | 0.1223743 | 0 | 0 | 0
5274 | 248697.2 | 2011-02-03 07:57 | 570.2872 | 2 | 44 | 0.549936 | 4.123567 | 15.74419 | 15.9298 | 65.04431 | 53.89448 | 0.0001618385 | 0.1223743 | 0 | 0 | 0
5275 | 248727.2 | 2011-02-03 07:57 | 600.3022 | 2 | 44 | 0.549936 | 4.128585 | 15.74878 | 15.9298 | 65.06323 | 53.89448 | 0.000129509 | 0.1223743 | 0 | 0 | 0
5276 | 248757.2 | 2011-02-03 07:58 | 630.3174 | 2 | 44 | 0.5501166 | 4.133766 | 15.75336 | 15.9298 | 65.08218 | 53.89448 | 0.0001619339 | 0.1223743 | 0 | 0 | 0
5277 | 248787.2 | 2011-02-03 07:58 | 660.3325 | 2 | 44 | 0.549936 | 4.138622 | 15.75795 | 15.9298 | 65.10114 | 53.89448 | 9.717941e-05 | 0.1223743 | 0 | 0 | 0
5278 | 248817.3 | 2011-02-03 07:59 | 690.3477 | 2 | 44 | 0.549936 | 4.143479 | 15.76253 | 15.9298 | 65.12013 | 53.89448 | 9.717941e-05 | 0.1223743 | 0 | 0 | 0
5279 | 248847.3 | 2011-02-03 07:59 | 720.3627 | 2 | 44 | 0.549936 | 4.148659 | 15.76712 | 15.9298 | 65.13915 | 53.89448 | 0.000129509 | 0.1223743 | 0 | 0 | 0
5280 | 248877.3 | 2011-02-03 08:00 | 750.3778 | 2 | 44 | 0.549936 | 4.153516 | 15.77171 | 15.9298 | 65.15818 | 53.89448 | 0.000129509 | 0.1223743 | 0 | 0 | 0
5281 | 248907.3 | 2011-02-03 08:00 | 780.3929 | 2 | 44 | 0.549936 | 4.158372 | 15.77629 | 15.9298 | 65.17724 | 53.89448 | 0.000129509 | 0.1223743 | 0 | 0 | 0
5282 | 248937.3 | 2011-02-03 08:01 | 810.4083 | 2 | 44 | 0.549936 | 4.163067 | 15.78088 | 15.9298 | 65.19632 | 53.89448 | 0.0001618385 | 0.1223743 | 0 | 0 | 0
5283 | 248967.3 | 2011-02-03 08:01 | 840.4232 | 2 | 44 | 0.5497554 | 4.167762 | 15.78546 | 15.9298 | 65.21542 | 53.89448 | 0.000129509 | 0.1223743 | 0 | 0 | 0
5284 | 248997.4 | 2011-02-03 08:02 | 870.4383 | 2 | 44 | 0.549936 | 4.172618 | 15.79005 | 15.9298 | 65.23454 | 53.89448 | 0.0001619339 | 0.1223743 | 0 | 0 | 0
5285 | 249027.4 | 2011-02-03 08:02 | 900.4534 | 2 | 44 | 0.549936 | 4.177151 | 15.79463 | 15.9298 | 65.25368 | 53.89448 | 6.475449e-05 | 0.1223743 | 0 | 0 | 0
5286 | 249057.4 | 2011-02-03 08:03 | 930.4685 | 2 | 44 | 0.549936 | 4.182008 | 15.79922 | 15.9298 | 65.27285 | 53.89448 | 0.0001619339 | 0.1223743 | 0 | 0 | 0
5287 | 249087.4 | 2011-02-03 08:03 | 960.4856 | 2 | 44 | 0.549936 | 4.186702 | 15.8038 | 15.9298 | 65.29204 | 53.89448 | 0.0001618385 | 0.1223743 | 0 | 0 | 0
5288 | 249117.4 | 2011-02-03 08:04 | 990.4987 | 2 | 44 | 0.549936 | 4.191397 | 15.80839 | 15.9298 | 65.31124 | 53.89448 | 0.000129509 | 0.1223743 | 0 | 0 | 0
5289 | 249147.4 | 2011-02-03 08:04 | 1020.514 | 2 | 44 | 0.549936 | 4.196092 | 15.81297 | 15.9298 | 65.33047 | 53.89448 | 0.000129509 | 0.1223743 | 0 | 0 | 0
5290 | 249171.1 | 2011-02-03 08:05 | 1044.217 | 2 | 44 | 0.5501166 | 4.200139 | 15.8166 | 15.9298 | 65.34567 | 53.89448 | 0.0001618385 | 0.1223743 | 0 | 0 | 0
5291 | 249201.1 | 2011-02-03 08:05 | 30.01525 | 3 | 44 | 0 | 4.091352 | 15.8166 | 15.9298 | 65.34567 | 53.89448 | -0.0004209518 | 0.1223743 | 0 | 0 | 0
5292 | 249231.2 | 2011-02-03 08:06 | 60.03024 | 3 | 44 | 0 | 4.079534 | 15.8166 | 15.9298 | 65.34567 | 53.89448 | -0.0002913475 | 0.1223743 | 0 | 0 | 0
5293 | 249261.2 | 2011-02-03 08:06 | 90.04534 | 3 | 44 | 0 | 4.072411 | 15.8166 | 15.9298 | 65.34567 | 53.89448 | -0.0001618385 | 0.1223743 | 0 | 0 | 0
5294 | 249291.1 | 2011-02-03 08:07 | 120.0137 | 3 | 44 | 0 | 4.067231 | 15.8166 | 15.9298 | 65.34567 | 53.89448 | -9.708405e-05 | 0.1223743 | 0 | 0 | 0
5295 | 249291.1 | 2011-02-03 08:07 | 2.701733551e-06 | 4 | 44 | 0.9463733 | 4.199977 | 15.8166 | 15.9298 | 65.34567 | 53.89448 | 0 | 0.1223743 | 0 | 0 | 0
5296 | 249291.6 | 2011-02-03 08:07 | 0.4687552 | 4 | 44 | 0.8952609 | 4.199653 | 15.81671 | 15.9298 | 65.34617 | 53.89448 | -6.475449e-05 | 0.1223743 | 0 | 0 | 0
5297 | 249293.7 | 2011-02-03 08:07 | 2.547032 | 4 | 44 | 0.8450516 | 4.199815 | 15.81721 | 15.9298 | 65.34827 | 53.89448 | -3.242493e-05 | 0.1223743 | 0 | 0 | 0
5298 | 249297.3 | 2011-02-03 08:07 | 6.124908 | 4 | 44 | 0.7946616 | 4.199815 | 15.81803 | 15.9298 | 65.35169 | 53.89448 | 0 | 0.1223743 | 0 | 0 | 0
5299 | 249302.5 | 2011-02-03 08:07 | 11.34357 | 4 | 44 | 0.7446328 | 4.199815 | 15.81914 | 15.9298 | 65.35637 | 53.89448 | 6.475449e-05 | 0.1223743 | 0 | 0 | 0
5300 | 249309.7 | 2011-02-03 08:07 | 18.54669 | 4 | 44 | 0.694604 | 4.199653 | 15.82058 | 15.9298 | 65.3624 | 53.89448 | -3.232956e-05 | 0.1223743 | 0 | 0 | 0
5301 | 249319.7 | 2011-02-03 08:07 | 28.59326 | 4 | 44 | 0.6445752 | 4.199653 | 15.82244 | 15.9298 | 65.37024 | 53.89448 | -3.232956e-05 | 0.1223743 | 0 | 0 | 0
5302 | 249334.4 | 2011-02-03 08:08 | 43.24926 | 4 | 44 | 0.5945465 | 4.199815 | 15.82496 | 15.9298 | 65.38081 | 53.89448 | 3.232956e-05 | 0.1223743 | 0 | 0 | 0
5303 | 249357.2 | 2011-02-03 08:08 | 66.03012 | 4 | 44 | 0.5445178 | 4.199653 | 15.82855 | 15.9298 | 65.39589 | 53.89448 | -3.232956e-05 | 0.1223743 | 0 | 0 | 0
5304 | 249397.4 | 2011-02-03 08:09 | 106.2638 | 4 | 44 | 0.494489 | 4.199653 | 15.83433 | 15.9298 | 65.42017 | 53.89448 | 0 | 0.1223743 | 0 | 0 | 0
5305 | 249468.7 | 2011-02-03 08:10 | 177.5907 | 4 | 44 | 0.4444602 | 4.199653 | 15.8436 | 15.9298 | 65.45908 | 53.89448 | -3.232956e-05 | 0.1223743 | 0 | 0 | 0
5306 | 249574.2 | 2011-02-03 08:12 | 283.089 | 4 | 44 | 0.3944314 | 4.199653 | 15.85586 | 15.9298 | 65.51058 | 53.89448 | -3.232956e-05 | 0.1223743 | 0 | 0 | 0
5307 | 249710.4 | 2011-02-03 08:14 | 419.2585 | 4 | 44 | 0.3444026 | 4.199815 | 15.86981 | 15.9298 | 65.56915 | 53.89448 | 3.232956e-05 | 0.1223743 | 0 | 0 | 0
5308 | 249878.6 | 2011-02-03 08:17 | 587.4899 | 4 | 44 | 0.2943739 | 4.199491 | 15.88471 | 15.9298 | 65.63173 | 53.89448 | -3.242493e-05 | 0.1223743 | 0 | 0 | 0
5309 | 250090.3 | 2011-02-03 08:20 | 799.1114 | 4 | 44 | 0.2441645 | 4.199653 | 15.90051 | 15.9298 | 65.6981 | 53.89448 | -3.232956e-05 | 0.1223743 | 0 | 0 | 0
5310 | 250363.6 | 2011-02-03 08:25 | 1072.419 | 4 | 44 | 0.1941357 | 4.199977 | 15.9171 | 15.9298 | 65.76776 | 53.89448 | 3.242493e-05 | 0.1223743 | 0 | 0 | 0
5311 | 250728.1 | 2011-02-03 08:31 | 1436.991 | 4 | 44 | 0.144107 | 4.199653 | 15.93412 | 15.9298 | 65.83925 | 53.89448 | 0 | 0.1223743 | 0 | 0 | 0
5312 | 251285.3 | 2011-02-03 08:40 | 1994.185 | 4 | 44 | 0.09407819 | 4.199815 | 15.95229 | 15.9298 | 65.91557 | 53.89448 | 0 | 0.1223743 | 0 | 0 | 0
5313 | 252231.2 | 2011-02-03 08:56 | 2940.044 | 4 | 44 | 0.04982892 | 4.199653 | 15.9705 | 15.9298 | 65.99205 | 53.89448 | -3.232956e-05 | 0.1223743 | 0 | 0 | 0
5314 | 252261.2 | 2011-02-03 08:56 | 30.01523 | 5 | 44 | 0 | 4.188645 | 15.9705 | 15.9298 | 65.99205 | 53.89448 | -6.475449e-05 | 0.1223743 | 0 | 0 | 0
5315 | 252291.2 | 2011-02-03 08:57 | 60.01471 | 5 | 44 | 0 | 4.186864 | 15.9705 | 15.9298 | 65.99205 | 53.89448 | -9.708405e-05 | 0.1223743 | 0 | 0 | 0
5316 | 252291.4 | 2011-02-03 08:57 | 0.1874025 | 6 | 44 | -1.92431e-05 | 4.187188 | 15.9705 | 15.9298 | 65.99205 | 53.89448 | 0 | 0.1223743 | 0 | 0 | 0
5317 | 252296.2 | 2011-02-03 08:57 | 5.015602 | 6 | 44 | 0.0005225847 | 4.186864 | 15.9705 | 15.9298 | 65.99205 | 53.89448 | -6.475449e-05 | 0.1223743 | 0 | 0 | 0
5318 | 252303 | 2011-02-03 08:57 | 6.796754 | 7 | 44 | -1.099568 | 3.986773 | 15.9705 | 15.93188 | 65.99205 | 53.90278 | -0.002622509 | 0.1223743 | 0 | 0 | 0
5319 | 252333 | 2011-02-03 08:57 | 36.81186 | 7 | 44 | -1.099388 | 3.912792 | 15.9705 | 15.94105 | 65.99205 | 53.93898 | -0.001974964 | 0.1223743 | 0 | 0 | 0
5320 | 252363.1 | 2011-02-03 08:58 | 66.82709 | 7 | 44 | -1.099388 | 3.832011 | 15.9705 | 15.95021 | 65.99205 | 53.97449 | -0.002331114 | 0.1223743 | 0 | 0 | 0
5321 | 252393.1 | 2011-02-03 08:58 | 96.84206 | 7 | 44 | -1.099568 | 3.745078 | 15.9705 | 15.95938 | 65.99205 | 54.00922 | -0.002233982 | 0.1223743 | 0 | 0 | 0
5322 | 252423.1 | 2011-02-03 08:59 | 126.8572 | 7 | 44 | -1.099568 | 3.672068 | 15.9705 | 15.96855 | 65.99205 | 54.04321 | -0.001748323 | 0.1223743 | 0 | 0 | 0
5323 | 252453.1 | 2011-02-03 08:59 | 156.8723 | 7 | 44 | -1.099568 | 3.616541 | 15.9705 | 15.97772 | 65.99205 | 54.0766 | -0.00129509 | 0.1223743 | 0 | 0 | 0
5324 | 252483.1 | 2011-02-03 09:00 | 186.8874 | 7 | 44 | -1.099749 | 3.573965 | 15.9705 | 15.98688 | 65.99205 | 54.10955 | -0.001068449 | 0.1223743 | 0 | 0 | 0
5325 | 252513.1 | 2011-02-03 09:00 | 216.9026 | 7 | 44 | -1.099388 | 3.540131 | 15.9705 | 15.99605 | 65.99205 | 54.14216 | -0.0008094311 | 0.1223743 | 0 | 0 | 0
5326 | 252543.2 | 2011-02-03 09:01 | 246.9202 | 7 | 44 | -1.099568 | 3.511477 | 15.9705 | 16.00522 | 65.99205 | 54.17448 | -0.0007122516 | 0.1223743 | 0 | 0 | 0
5327 | 252573.2 | 2011-02-03 09:01 | 276.9328 | 7 | 44 | -1.099749 | 3.48687 | 15.9705 | 16.01438 | 65.99205 | 54.20655 | -0.0006151676 | 0.1223743 | 0 | 0 | 0
5328 | 252603.2 | 2011-02-03 09:02 | 306.9479 | 7 | 44 | -1.099568 | 3.465178 | 15.9705 | 16.02355 | 65.99205 | 54.23842 | -0.0005827904 | 0.1223743 | 0 | 0 | 0
5329 | 252633.2 | 2011-02-03 09:02 | 336.963 | 7 | 44 | -1.099749 | 3.445751 | 15.9705 | 16.03272 | 65.99205 | 54.2701 | -0.0005180359 | 0.1223743 | 0 | 0 | 0
5330 | 252663.2 | 2011-02-03 09:03 | 366.9781 | 7 | 44 | -1.099568 | 3.428106 | 15.9705 | 16.04189 | 65.99205 | 54.3016 | -0.0004532814 | 0.1223743 | 0 | 0 | 0
5331 | 252693.2 | 2011-02-03 09:03 | 396.9932 | 7 | 44 | -1.099749 | 3.411432 | 15.9705 | 16.05105 | 65.99205 | 54.33295 | -0.0004209042 | 0.1223743 | 0 | 0 | 0
5332 | 252723.2 | 2011-02-03 09:04 | 427.0085 | 7 | 44 | -1.099568 | 3.395729 | 15.9705 | 16.06022 | 65.99205 | 54.36415 | -0.0004209042 | 0.1223743 | 0 | 0 | 0
5333 | 252753.3 | 2011-02-03 09:04 | 457.0234 | 7 | 44 | -1.099568 | 3.380349 | 15.9705 | 16.06939 | 65.99205 | 54.39521 | -0.0004209042 | 0.1223743 | 0 | 0 | 0
5334 | 252783.3 | 2011-02-03 09:05 | 487.0386 | 7 | 44 | -1.099568 | 3.365456 | 15.9705 | 16.07856 | 65.99205 | 54.42613 | -0.0003561497 | 0.1223743 | 0 | 0 | 0
5335 | 252813.3 | 2011-02-03 09:05 | 517.0557 | 7 | 44 | -1.099388 | 3.350077 | 15.9705 | 16.08772 | 65.99205 | 54.45692 | -0.000356102 | 0.1223743 | 0 | 0 | 0
5336 | 252843.3 | 2011-02-03 09:06 | 547.0688 | 7 | 44 | -1.099568 | 3.334374 | 15.9705 | 16.09689 | 65.99205 | 54.48755 | -0.0003885269 | 0.1223743 | 0 | 0 | 0
5337 | 252873.3 | 2011-02-03 09:06 | 577.0839 | 7 | 44 | -1.099749 | 3.318185 | 15.9705 | 16.10606 | 65.99205 | 54.51805 | -0.0004209042 | 0.1223743 | 0 | 0 | 0
5338 | 252903.3 | 2011-02-03 09:07 | 607.0992 | 7 | 44 | -1.099388 | 3.301025 | 15.9705 | 16.11523 | 65.99205 | 54.54839 | -0.0004209042 | 0.1223743 | 0 | 0 | 0
5339 | 252933.3 | 2011-02-03 09:07 | 637.1141 | 7 | 44 | -1.099388 | 3.283218 | 15.9705 | 16.12439 | 65.99205 | 54.57857 | -0.0004532814 | 0.1223743 | 0 | 0 | 0
5340 | 252963.4 | 2011-02-03 09:08 | 667.1292 | 7 | 44 | -1.099568 | 3.26363 | 15.9705 | 16.13356 | 65.99205 | 54.60857 | -0.0004532814 | 0.1223743 | 0 | 0 | 0
5341 | 252993.4 | 2011-02-03 09:08 | 697.1445 | 7 | 44 | -1.099388 | 3.242585 | 15.9705 | 16.14273 | 65.99205 | 54.6384 | -0.0005827904 | 0.1223743 | 0 | 0 | 0
5342 | 253023.4 | 2011-02-03 09:09 | 727.1619 | 7 | 44 | -1.099388 | 3.220083 | 15.9705 | 16.1519 | 65.99205 | 54.66803 | -0.0006151676 | 0.1223743 | 0 | 0 | 0
5343 | 253053.4 | 2011-02-03 09:10 | 757.1747 | 7 | 44 | -1.099568 | 3.19499 | 15.9705 | 16.16106 | 65.99205 | 54.69743 | -0.0006799221 | 0.1223743 | 0 | 0 | 0
5344 | 253083.4 | 2011-02-03 09:10 | 787.1898 | 7 | 44 | -1.099568 | 3.167632 | 15.9705 | 16.17023 | 65.99205 | 54.72659 | -0.0006799221 | 0.1223743 | 0 | 0 | 0
5345 | 253113.4 | 2011-02-03 09:10 | 817.2048 | 7 | 44 | -1.099568 | 3.136711 | 15.9705 | 16.1794 | 65.99205 | 54.75549 | -0.0008418083 | 0.1223743 | 0 | 0 | 0
5346 | 253143.5 | 2011-02-03 09:11 | 847.2199 | 7 | 44 | -1.099388 | 3.102068 | 15.9705 | 16.18857 | 65.99205 | 54.7841 | -0.00093894 | 0.1223743 | 0 | 0 | 0
5347 | 253173.5 | 2011-02-03 09:11 | 877.235 | 7 | 44 | -1.099568 | 3.062568 | 15.9705 | 16.19773 | 65.99205 | 54.81236 | -0.001100826 | 0.1223743 | 0 | 0 | 0
5348 | 253203.5 | 2011-02-03 09:12 | 907.2501 | 7 | 44 | -1.099388 | 3.016592 | 15.9705 | 16.2069 | 65.99205 | 54.84023 | -0.00129509 | 0.1223743 | 0 | 0 | 0
5349 | 253233.5 | 2011-02-03 09:12 | 937.2652 | 7 | 44 | -1.099568 | 2.961875 | 15.9705 | 16.21607 | 65.99205 | 54.86764 | -0.001554108 | 0.1223743 | 0 | 0 | 0
5350 | 253263.5 | 2011-02-03 09:13 | 967.2804 | 7 | 44 | -1.099568 | 2.895016 | 15.9705 | 16.22524 | 65.99205 | 54.89449 | -0.001942635 | 0.1223743 | 0 | 0 | 0
5351 | 253293.5 | 2011-02-03 09:14 | 997.2955 | 7 | 44 | -1.099749 | 2.811969 | 15.9705 | 16.2344 | 65.99205 | 54.92067 | -0.00246067 | 0.1223743 | 0 | 0 | 0
5352 | 253323.5 | 2011-02-03 09:14 | 1027.311 | 7 | 44 | -1.099568 | 2.711276 | 15.9705 | 16.24357 | 65.99205 | 54.946 | -0.00281682 | 0.1223743 | 0 | 0 | 0
5353 | 253326.7 | 2011-02-03 09:14 | 1030.467 | 7 | 44 | -1.099388 | 2.699944 | 15.9705 | 16.24453 | 65.99205 | 54.94861 | -0.002816773 | 0.1223743 | 0 | 0 | 0
5354 | 253386.7 | 2011-02-03 09:15 | 60.01473 | 8 | 44 | 0 | 3.770494 | 15.9705 | 16.24453 | 65.99205 | 54.94861 | 0.0007122994 | 0.1223743 | 0 | 0 | 0
5355 | 253386.9 | 2011-02-03 09:15 | 0.187491 | 9 | 44 | -1.92431e-05 | 3.770332 | 15.9705 | 16.24453 | 65.99205 | 54.94861 | 0 | 0.1229624 | 0 | 0 | 0
5356 | 253391.7 | 2011-02-03 09:15 | 5.015664 | 9 | 44 | 0.000703194 | 3.774865 | 15.9705 | 16.24453 | 65.99206 | 54.94861 | 0.0006151676 | 0.1229624 | 0 | 0 | 0
5357 | 253421.8 | 2011-02-03 09:16 | 30.01781 | 1 | 45 | 0 | 3.793482 | 15.9705 | 16.24453 | 65.99206 | 54.94861 | 0.0004532814 | 0.1229624 | 0 | 0 | 0
5358 | 253451.8 | 2011-02-03 09:16 | 60.03018 | 1 | 45 | 0 | 3.806756 | 15.9705 | 16.24453 | 65.99206 | 54.94861 | 0.0003561497 | 0.1229624 | 0 | 0 | 0
5359 | 253481.8 | 2011-02-03 09:17 | 90.04529 | 1 | 45 | 0 | 3.816955 | 15.9705 | 16.24453 | 65.99206 | 54.94861 | 0.0002266407 | 0.1229624 | 0 | 0 | 0
5360 | 253511.8 | 2011-02-03 09:17 | 120.0145 | 1 | 45 | 0 | 3.825373 | 15.9705 | 16.24453 | 65.99206 | 54.94861 | 0.0001942635 | 0.1229624 | 0 | 0 | 0
5361 | 253541.8 | 2011-02-03 09:18 | 30.00003 | 2 | 45 | 0.5497554 | 3.950511 | 15.97509 | 16.24453 | 66.01008 | 54.94861 | 0.0007446766 | 0.1229624 | 0 | 0 | 0
5362 | 253571.8 | 2011-02-03 09:18 | 60.01502 | 2 | 45 | 0.5501166 | 3.973175 | 15.97967 | 16.24453 | 66.02825 | 54.94861 | 0.0005180359 | 0.1229624 | 0 | 0 | 0
5363 | 253601.8 | 2011-02-03 09:19 | 90.03028 | 2 | 45 | 0.549936 | 3.990011 | 15.98426 | 16.24453 | 66.04651 | 54.94861 | 0.0003885269 | 0.1229624 | 0 | 0 | 0
5364 | 253631.8 | 2011-02-03 09:19 | 120.0453 | 2 | 45 | 0.549936 | 4.004257 | 15.98884 | 16.24453 | 66.06484 | 54.94861 | 0.0002914429 | 0.1229624 | 0 | 0 | 0
5365 | 253661.8 | 2011-02-03 09:20 | 150.0624 | 2 | 45 | 0.5501166 | 4.017046 | 15.99343 | 16.24453 | 66.08323 | 54.94861 | 0.000356102 | 0.1229624 | 0 | 0 | 0
5366 | 253691.9 | 2011-02-03 09:20 | 180.0755 | 2 | 45 | 0.549936 | 4.02854 | 15.99801 | 16.24453 | 66.10167 | 54.94861 | 0.0002914429 | 0.1229624 | 0 | 0 | 0
5367 | 253721.9 | 2011-02-03 09:21 | 210.0906 | 2 | 45 | 0.549936 | 4.039224 | 16.0026 | 16.24453 | 66.12017 | 54.94861 | 0.0002913475 | 0.1229624 | 0 | 0 | 0
5368 | 253751.9 | 2011-02-03 09:21 | 240.1082 | 2 | 45 | 0.5501166 | 4.048937 | 16.00719 | 16.24453 | 66.13872 | 54.94861 | 0.0002913475 | 0.1229624 | 0 | 0 | 0
5369 | 253781.9 | 2011-02-03 09:22 | 270.1209 | 2 | 45 | 0.549936 | 4.057679 | 16.01177 | 16.24453 | 66.1573 | 54.94861 | 0.0002913475 | 0.1229624 | 0 | 0 | 0
5370 | 253811.9 | 2011-02-03 09:22 | 300.1361 | 2 | 45 | 0.549936 | 4.065936 | 16.01636 | 16.24453 | 66.17593 | 54.94861 | 0.0002266884 | 0.1229624 | 0 | 0 | 0
5371 | 253841.9 | 2011-02-03 09:23 | 330.151 | 2 | 45 | 0.549936 | 4.073544 | 16.02094 | 16.24453 | 66.19459 | 54.94861 | 0.0001942635 | 0.1229624 | 0 | 0 | 0
5372 | 253871.9 | 2011-02-03 09:23 | 360.1662 | 2 | 45 | 0.5501166 | 4.080829 | 16.02553 | 16.24453 | 66.21328 | 54.94861 | 0.0002266884 | 0.1229624 | 0 | 0 | 0
5373 | 253902 | 2011-02-03 09:24 | 390.1813 | 2 | 45 | 0.549936 | 4.087305 | 16.03011 | 16.24453 | 66.23201 | 54.94861 | 0.0001619339 | 0.1229624 | 0 | 0 | 0
5374 | 253932 | 2011-02-03 09:24 | 420.1964 | 2 | 45 | 0.5501166 | 4.093942 | 16.0347 | 16.24453 | 66.25077 | 54.94861 | 0.0001618385 | 0.1229624 | 0 | 0 | 0
5375 | 253962 | 2011-02-03 09:25 | 450.2115 | 2 | 45 | 0.549936 | 4.099932 | 16.03928 | 16.24453 | 66.26955 | 54.94861 | 0.000129509 | 0.1229624 | 0 | 0 | 0
5376 | 253992 | 2011-02-03 09:25 | 480.2268 | 2 | 45 | 0.5497554 | 4.105921 | 16.04387 | 16.24453 | 66.28836 | 54.94861 | 0.0001618385 | 0.1229624 | 0 | 0 | 0
5377 | 254022 | 2011-02-03 09:26 | 510.2417 | 2 | 45 | 0.549936 | 4.111588 | 16.04845 | 16.24453 | 66.3072 | 54.94861 | 0.0001619339 | 0.1229624 | 0 | 0 | 0
5378 | 254052 | 2011-02-03 09:26 | 540.2568 | 2 | 45 | 0.5501166 | 4.117091 | 16.05304 | 16.24453 | 66.32607 | 54.94861 | 0.0001942635 | 0.1229624 | 0 | 0 | 0
5379 | 254082 | 2011-02-03 09:27 | 570.2719 | 2 | 45 | 0.5501166 | 4.122434 | 16.05762 | 16.24453 | 66.34496 | 54.94861 | 0.0001942635 | 0.1229624 | 0 | 0 | 0
5380 | 254112.1 | 2011-02-03 09:27 | 600.2871 | 2 | 45 | 0.5501166 | 4.127614 | 16.06221 | 16.24453 | 66.36387 | 54.94861 | 0.0001619339 | 0.1229624 | 0 | 0 | 0
5381 | 254142.1 | 2011-02-03 09:28 | 630.3022 | 2 | 45 | 0.549936 | 4.132632 | 16.0668 | 16.24453 | 66.38281 | 54.94861 | 0.000129509 | 0.1229624 | 0 | 0 | 0
5382 | 254172.1 | 2011-02-03 09:28 | 660.3173 | 2 | 45 | 0.5501166 | 4.137327 | 16.07138 | 16.24453 | 66.40177 | 54.94861 | 6.475449e-05 | 0.1229624 | 0 | 0 | 0
5383 | 254202.1 | 2011-02-03 09:29 | 690.3324 | 2 | 45 | 0.549936 | 4.142508 | 16.07597 | 16.24453 | 66.42076 | 54.94861 | 0.000129509 | 0.1229624 | 0 | 0 | 0
5384 | 254232.1 | 2011-02-03 09:29 | 720.3477 | 2 | 45 | 0.5501166 | 4.147364 | 16.08055 | 16.24453 | 66.43976 | 54.94861 | 0.000129509 | 0.1229624 | 0 | 0 | 0
5385 | 254262.1 | 2011-02-03 09:30 | 750.3626 | 2 | 45 | 0.5501166 | 4.152221 | 16.08514 | 16.24453 | 66.45879 | 54.94861 | 0.000129509 | 0.1229624 | 0 | 0 | 0
5386 | 254292.1 | 2011-02-03 09:30 | 780.364 | 2 | 45 | 0.549936 | 4.157077 | 16.08972 | 16.24453 | 66.47783 | 54.94861 | 0.000129509 | 0.1229624 | 0 | 0 | 0
5387 | 254322.2 | 2011-02-03 09:31 | 810.3772 | 2 | 45 | 0.5501166 | 4.161772 | 16.0943 | 16.24453 | 66.4969 | 54.94861 | 0.000129509 | 0.1229624 | 0 | 0 | 0
5388 | 254352.2 | 2011-02-03 09:31 | 840.3923 | 2 | 45 | 0.549936 | 4.166467 | 16.09889 | 16.24453 | 66.516 | 54.94861 | 0.000129509 | 0.1229624 | 0 | 0 | 0
5389 | 254382.2 | 2011-02-03 09:32 | 870.4074 | 2 | 45 | 0.549936 | 4.171161 | 16.10348 | 16.24453 | 66.53511 | 54.94861 | 9.708405e-05 | 0.1229624 | 0 | 0 | 0
5390 | 254412.2 | 2011-02-03 09:32 | 900.4225 | 2 | 45 | 0.549936 | 4.176018 | 16.10806 | 16.24453 | 66.55425 | 54.94861 | 0.000129509 | 0.1229624 | 0 | 0 | 0
5391 | 254442.2 | 2011-02-03 09:33 | 930.4376 | 2 | 45 | 0.5501166 | 4.180713 | 16.11265 | 16.24453 | 66.57341 | 54.94861 | 0.000129509 | 0.1229624 | 0 | 0 | 0
5392 | 254472.2 | 2011-02-03 09:33 | 960.4528 | 2 | 45 | 0.5501166 | 4.185246 | 16.11723 | 16.24453 | 66.59259 | 54.94861 | 9.717941e-05 | 0.1229624 | 0 | 0 | 0
5393 | 254502.2 | 2011-02-03 09:34 | 990.468 | 2 | 45 | 0.549936 | 4.18994 | 16.12182 | 16.24453 | 66.61179 | 54.94861 | 9.708405e-05 | 0.1229624 | 0 | 0 | 0
5394 | 254532.3 | 2011-02-03 09:34 | 1020.483 | 2 | 45 | 0.549936 | 4.194797 | 16.1264 | 16.24453 | 66.63101 | 54.94861 | 0.000129509 | 0.1229624 | 0 | 0 | 0
5395 | 254562.3 | 2011-02-03 09:35 | 1050.498 | 2 | 45 | 0.549936 | 4.199491 | 16.13099 | 16.24453 | 66.65026 | 54.94861 | 0.000129509 | 0.1229624 | 0 | 0 | 0
5396 | 254565.4 | 2011-02-03 09:35 | 1053.654 | 2 | 45 | 0.5501166 | 4.200139 | 16.13147 | 16.24453 | 66.65228 | 54.94861 | 0.0001942635 | 0.1229624 | 0 | 0 | 0
5397 | 254595.4 | 2011-02-03 09:35 | 30.01512 | 3 | 45 | 0 | 4.091514 | 16.13147 | 16.24453 | 66.65228 | 54.94861 | -0.0004532814 | 0.1229624 | 0 | 0 | 0
5398 | 254625.5 | 2011-02-03 09:36 | 60.03222 | 3 | 45 | 0 | 4.079858 | 16.13147 | 16.24453 | 66.65228 | 54.94861 | -0.000259018 | 0.1229624 | 0 | 0 | 0
5399 | 254655.5 | 2011-02-03 09:36 | 90.04546 | 3 | 45 | 0 | 4.072573 | 16.13147 | 16.24453 | 66.65228 | 54.94861 | -0.0001619339 | 0.1229624 | 0 | 0 | 0
5400 | 254685.4 | 2011-02-03 09:37 | 120.0136 | 3 | 45 | 0 | 4.067231 | 16.13147 | 16.24453 | 66.65228 | 54.94861 | -0.000129509 | 0.1229624 | 0 | 0 | 0
5401 | 254685.5 | 2011-02-03 09:37 | 0.015617 | 4 | 45 | 0.935898 | 4.199653 | 16.13147 | 16.24453 | 66.6523 | 54.94861 | 0 | 0.1229624 | 0 | 0 | 0
5402 | 254686.2 | 2011-02-03 09:37 | 0.7655767 | 4 | 45 | 0.8853275 | 4.199815 | 16.13166 | 16.24453 | 66.65309 | 54.94861 | 3.232956e-05 | 0.1229624 | 0 | 0 | 0
5403 | 254688.6 | 2011-02-03 09:37 | 3.142924 | 4 | 45 | 0.8351181 | 4.199815 | 16.13223 | 16.24453 | 66.65547 | 54.94861 | 3.232956e-05 | 0.1229624 | 0 | 0 | 0
5404 | 254692.4 | 2011-02-03 09:37 | 6.968573 | 4 | 45 | 0.7850893 | 4.199653 | 16.13309 | 16.24453 | 66.65908 | 54.94861 | 0 | 0.1229624 | 0 | 0 | 0
5405 | 254698 | 2011-02-03 09:37 | 12.54653 | 4 | 45 | 0.7350605 | 4.199815 | 16.13426 | 16.24453 | 66.66401 | 54.94861 | 0 | 0.1229624 | 0 | 0 | 0
5406 | 254705.7 | 2011-02-03 09:37 | 20.21833 | 4 | 45 | 0.6848511 | 4.199653 | 16.13577 | 16.24453 | 66.67036 | 54.94861 | -3.232956e-05 | 0.1229624 | 0 | 0 | 0
5407 | 254716.4 | 2011-02-03 09:37 | 30.96828 | 4 | 45 | 0.6348224 | 4.199815 | 16.13774 | 16.24453 | 66.67862 | 54.94861 | 3.232956e-05 | 0.1229624 | 0 | 0 | 0
5408 | 254732.2 | 2011-02-03 09:37 | 46.74926 | 4 | 45 | 0.5847936 | 4.199815 | 16.14041 | 16.24453 | 66.68981 | 54.94861 | 0 | 0.1229624 | 0 | 0 | 0
5409 | 254757.6 | 2011-02-03 09:38 | 72.20179 | 4 | 45 | 0.5347648 | 4.199653 | 16.14435 | 16.24453 | 66.70637 | 54.94861 | 0 | 0.1229624 | 0 | 0 | 0
5410 | 254802.8 | 2011-02-03 09:39 | 117.4042 | 4 | 45 | 0.4847361 | 4.199653 | 16.15072 | 16.24453 | 66.73313 | 54.94861 | 0 | 0.1229624 | 0 | 0 | 0
5411 | 254881.4 | 2011-02-03 09:40 | 195.9966 | 4 | 45 | 0.4345267 | 4.199815 | 16.16072 | 16.24453 | 66.77512 | 54.94861 | 0 | 0.1229624 | 0 | 0 | 0
5412 | 254994 | 2011-02-03 09:42 | 308.5572 | 4 | 45 | 0.3843173 | 4.199491 | 16.17349 | 16.24453 | 66.82878 | 54.94861 | -6.475449e-05 | 0.1229624 | 0 | 0 | 0
5413 | 255136.2 | 2011-02-03 09:44 | 450.7267 | 4 | 45 | 0.3342885 | 4.199653 | 16.18766 | 16.24453 | 66.88827 | 54.94861 | -3.232956e-05 | 0.1229624 | 0 | 0 | 0
5414 | 255313.7 | 2011-02-03 09:47 | 628.2549 | 4 | 45 | 0.2842598 | 4.199815 | 16.20288 | 16.24453 | 66.95219 | 54.94861 | 0 | 0.1229624 | 0 | 0 | 0
5415 | 255535.9 | 2011-02-03 09:51 | 850.4701 | 4 | 45 | 0.2340504 | 4.199653 | 16.21884 | 16.24453 | 67.0192 | 54.94861 | 3.242493e-05 | 0.1229624 | 0 | 0 | 0
5416 | 255822.7 | 2011-02-03 09:56 | 1137.293 | 4 | 45 | 0.1840216 | 4.199491 | 16.23544 | 16.24453 | 67.08893 | 54.94861 | -3.242493e-05 | 0.1229624 | 0 | 0 | 0
5417 | 256217.4 | 2011-02-03 10:02 | 1532.007 | 4 | 45 | 0.1339928 | 4.199815 | 16.25275 | 16.24453 | 67.16162 | 54.94861 | -3.242493e-05 | 0.1229624 | 0 | 0 | 0
5418 | 256829.9 | 2011-02-03 10:12 | 2144.432 | 4 | 45 | 0.08378346 | 4.199653 | 16.27096 | 16.24453 | 67.2381 | 54.94861 | -3.232956e-05 | 0.1229624 | 0 | 0 | 0
5419 | 257616.6 | 2011-02-03 10:26 | 2931.169 | 4 | 45 | 0.04982892 | 4.199653 | 16.28526 | 16.24453 | 67.29817 | 54.94861 | -6.475449e-05 | 0.1229624 | 0 | 0 | 0
5420 | 257646.6 | 2011-02-03 10:26 | 30.01526 | 5 | 45 | 0 | 4.188645 | 16.28526 | 16.24453 | 67.29817 | 54.94861 | -6.475449e-05 | 0.1229624 | 0 | 0 | 0
5421 | 257676.6 | 2011-02-03 10:27 | 60.0146 | 5 | 45 | 0 | 4.187026 | 16.28526 | 16.24453 | 67.29817 | 54.94861 | -6.475449e-05 | 0.1229624 | 0 | 0 | 0
5422 | 257676.8 | 2011-02-03 10:27 | 0.1875621 | 6 | 45 | -1.92431e-05 | 4.187026 | 16.28526 | 16.24453 | 67.29817 | 54.94861 | 0 | 0.1231848 | 0 | 0 | 0
5423 | 257681.6 | 2011-02-03 10:27 | 5.015589 | 6 | 45 | 0.0003419755 | 4.187026 | 16.28526 | 16.24453 | 67.29817 | 54.94861 | -6.475449e-05 | 0.1231848 | 0 | 0 | 0
5424 | 257688.6 | 2011-02-03 10:27 | 6.999881 | 7 | 45 | -1.099749 | 3.986935 | 16.28526 | 16.24667 | 67.29817 | 54.95716 | -0.002590132 | 0.1231848 | 0 | 0 | 0
5425 | 257718.7 | 2011-02-03 10:27 | 37.01513 | 7 | 45 | -1.099568 | 3.913116 | 16.28526 | 16.25584 | 67.29817 | 54.99337 | -0.001974964 | 0.1231848 | 0 | 0 | 0
5426 | 257748.7 | 2011-02-03 10:28 | 67.03213 | 7 | 45 | -1.099568 | 3.83282 | 16.28526 | 16.26501 | 67.29817 | 55.02889 | -0.002331114 | 0.1231848 | 0 | 0 | 0
5427 | 257778.7 | 2011-02-03 10:28 | 97.04524 | 7 | 45 | -1.099568 | 3.746859 | 16.28526 | 16.27418 | 67.29817 | 55.06362 | -0.002201605 | 0.1231848 | 0 | 0 | 0
5428 | 257808.7 | 2011-02-03 10:29 | 127.0604 | 7 | 45 | -1.099568 | 3.674496 | 16.28526 | 16.28334 | 67.29817 | 55.09763 | -0.001748371 | 0.1231848 | 0 | 0 | 0
5429 | 257838.7 | 2011-02-03 10:29 | 157.0755 | 7 | 45 | -1.099568 | 3.619455 | 16.28526 | 16.29251 | 67.29817 | 55.13105 | -0.001262713 | 0.1231848 | 0 | 0 | 0
5430 | 257868.7 | 2011-02-03 10:30 | 187.0907 | 7 | 45 | -1.099568 | 3.577364 | 16.28526 | 16.30168 | 67.29817 | 55.16403 | -0.001003694 | 0.1231848 | 0 | 0 | 0
5431 | 257898.8 | 2011-02-03 10:30 | 217.1057 | 7 | 45 | -1.099568 | 3.543206 | 16.28526 | 16.31085 | 67.29817 | 55.19666 | -0.0008094311 | 0.1231848 | 0 | 0 | 0
5432 | 257928.8 | 2011-02-03 10:31 | 247.121 | 7 | 45 | -1.099568 | 3.514229 | 16.28526 | 16.32001 | 67.29817 | 55.22901 | -0.0007770538 | 0.1231848 | 0 | 0 | 0
5433 | 257958.8 | 2011-02-03 10:31 | 277.1359 | 7 | 45 | -1.099388 | 3.489784 | 16.28526 | 16.32918 | 67.29817 | 55.26112 | -0.0006799221 | 0.1231848 | 0 | 0 | 0
5434 | 257988.8 | 2011-02-03 10:32 | 307.1511 | 7 | 45 | -1.099388 | 3.468091 | 16.28526 | 16.33835 | 67.29817 | 55.29301 | -0.0005504132 | 0.1231848 | 0 | 0 | 0
5435 | 258018.8 | 2011-02-03 10:32 | 337.1663 | 7 | 45 | -1.099568 | 3.448665 | 16.28526 | 16.34752 | 67.29817 | 55.32471 | -0.0005180359 | 0.1231848 | 0 | 0 | 0
5436 | 258048.8 | 2011-02-03 10:33 | 367.1812 | 7 | 45 | -1.099568 | 3.430696 | 16.28526 | 16.35668 | 67.29817 | 55.35624 | -0.0004532337 | 0.1231848 | 0 | 0 | 0
5437 | 258078.8 | 2011-02-03 10:33 | 397.1965 | 7 | 45 | -1.099749 | 3.414184 | 16.28526 | 16.36585 | 67.29817 | 55.38762 | -0.0004532814 | 0.1231848 | 0 | 0 | 0
5438 | 258108.9 | 2011-02-03 10:34 | 427.2114 | 7 | 45 | -1.099749 | 3.398319 | 16.28526 | 16.37502 | 67.29817 | 55.41885 | -0.0003885269 | 0.1231848 | 0 | 0 | 0
5439 | 258138.9 | 2011-02-03 10:34 | 457.2266 | 7 | 45 | -1.099749 | 3.38294 | 16.28526 | 16.38419 | 67.29817 | 55.44993 | -0.0004209042 | 0.1231848 | 0 | 0 | 0
5440 | 258168.9 | 2011-02-03 10:35 | 487.2417 | 7 | 45 | -1.099568 | 3.368046 | 16.28526 | 16.39335 | 67.29817 | 55.48088 | -0.0003561497 | 0.1231848 | 0 | 0 | 0
5441 | 258198.9 | 2011-02-03 10:35 | 517.2568 | 7 | 45 | -1.099388 | 3.352829 | 16.28526 | 16.40252 | 67.29817 | 55.51168 | -0.0003885269 | 0.1231848 | 0 | 0 | 0
5442 | 258228.9 | 2011-02-03 10:36 | 547.2719 | 7 | 45 | -1.099568 | 3.337288 | 16.28526 | 16.41169 | 67.29817 | 55.54235 | -0.0004209042 | 0.1231848 | 0 | 0 | 0
5443 | 258258.9 | 2011-02-03 10:36 | 577.287 | 7 | 45 | -1.099749 | 3.321099 | 16.28526 | 16.42086 | 67.29817 | 55.57287 | -0.0004532814 | 0.1231848 | 0 | 0 | 0
5444 | 258288.9 | 2011-02-03 10:37 | 607.3022 | 7 | 45 | -1.099388 | 3.304263 | 16.28526 | 16.43003 | 67.29817 | 55.60324 | -0.0004532814 | 0.1231848 | 0 | 0 | 0
5445 | 258319 | 2011-02-03 10:37 | 637.3199 | 7 | 45 | -1.099568 | 3.286456 | 16.28526 | 16.43919 | 67.29817 | 55.63345 | -0.0004532814 | 0.1231848 | 0 | 0 | 0
5446 | 258349 | 2011-02-03 10:38 | 667.3343 | 7 | 45 | -1.099568 | 3.267353 | 16.28526 | 16.44836 | 67.29817 | 55.6635 | -0.0005180359 | 0.1231848 | 0 | 0 | 0
5447 | 258379 | 2011-02-03 10:38 | 697.3476 | 7 | 45 | -1.099568 | 3.247118 | 16.28526 | 16.45753 | 67.29817 | 55.69336 | -0.0005504132 | 0.1231848 | 0 | 0 | 0
5448 | 258409 | 2011-02-03 10:39 | 727.3627 | 7 | 45 | -1.099568 | 3.224453 | 16.28526 | 16.4667 | 67.29817 | 55.72302 | -0.0006151676 | 0.1231848 | 0 | 0 | 0
5449 | 258439 | 2011-02-03 10:39 | 757.3778 | 7 | 45 | -1.099568 | 3.199523 | 16.28526 | 16.47586 | 67.29817 | 55.75247 | -0.0006799221 | 0.1231848 | 0 | 0 | 0
5450 | 258469 | 2011-02-03 10:40 | 787.3929 | 7 | 45 | -1.099388 | 3.172003 | 16.28526 | 16.48503 | 67.29817 | 55.78168 | -0.0007122994 | 0.1231848 | 0 | 0 | 0
5451 | 258499.1 | 2011-02-03 10:40 | 817.408 | 7 | 45 | -1.099749 | 3.142054 | 16.28526 | 16.4942 | 67.29817 | 55.81062 | -0.0008094311 | 0.1231848 | 0 | 0 | 0
5452 | 258529.1 | 2011-02-03 10:41 | 847.4231 | 7 | 45 | -1.099568 | 3.108705 | 16.28526 | 16.50337 | 67.29817 | 55.83928 | -0.0009388924 | 0.1231848 | 0 | 0 | 0
5453 | 258559.1 | 2011-02-03 10:41 | 877.4383 | 7 | 45 | -1.099749 | 3.0705 | 16.28526 | 16.51253 | 67.29817 | 55.86761 | -0.001068449 | 0.1231848 | 0 | 0 | 0
5454 | 258589.1 | 2011-02-03 10:42 | 907.4535 | 7 | 45 | -1.099749 | 3.025658 | 16.28526 | 16.5217 | 67.29817 | 55.89556 | -0.001327419 | 0.1231848 | 0 | 0 | 0
5455 | 258619.1 | 2011-02-03 10:42 | 937.4685 | 7 | 45 | -1.099749 | 2.972721 | 16.28526 | 16.53087 | 67.29817 | 55.92306 | -0.001554108 | 0.1231848 | 0 | 0 | 0
5456 | 258649.1 | 2011-02-03 10:43 | 967.4835 | 7 | 45 | -1.099568 | 2.908453 | 16.28526 | 16.54004 | 67.29817 | 55.95003 | -0.00187788 | 0.1231848 | 0 | 0 | 0
5457 | 258679.1 | 2011-02-03 10:43 | 997.4988 | 7 | 45 | -1.099568 | 2.828805 | 16.28526 | 16.54921 | 67.29817 | 55.97634 | -0.002363539 | 0.1231848 | 0 | 0 | 0
5458 | 258709.2 | 2011-02-03 10:44 | 1027.514 | 7 | 45 | -1.099749 | 2.729245 | 16.28526 | 16.55837 | 67.29817 | 56.00183 | -0.002849197 | 0.1231848 | 0 | 0 | 0
5459 | 258717.3 | 2011-02-03 10:44 | 1035.623 | 7 | 45 | -1.099568 | 2.699944 | 16.28526 | 16.56085 | 67.29817 | 56.00856 | -0.002946281 | 0.1231848 | 0 | 0 | 0
5460 | 258777.3 | 2011-02-03 10:45 | 60.01459 | 8 | 45 | 0 | 3.769199 | 16.28526 | 16.56085 | 67.29817 | 56.00856 | 0.0007446766 | 0.1231848 | 0 | 0 | 0
5461 | 258777.5 | 2011-02-03 10:45 | 0.1876242 | 9 | 45 | -1.92431e-05 | 3.769199 | 16.28526 | 16.56085 | 67.29817 | 56.00856 | 0 | 0.1223743 | 0 | 0 | 0
5462 | 258782.3 | 2011-02-03 10:45 | 5.015531 | 9 | 45 | 0.0001613662 | 3.773408 | 16.28526 | 16.56085 | 67.29817 | 56.00856 | 0.0005827904 | 0.1223743 | 0 | 0 | 0
5463 | 258812.3 | 2011-02-03 10:46 | 30.01512 | 1 | 46 | 0 | 3.792187 | 16.28526 | 16.56085 | 67.29817 | 56.00856 | 0.0004209042 | 0.1223743 | 0 | 0 | 0
5464 | 258842.4 | 2011-02-03 10:46 | 60.03022 | 1 | 46 | 0 | 3.805623 | 16.28526 | 16.56085 | 67.29817 | 56.00856 | 0.0003561497 | 0.1223743 | 0 | 0 | 0
5465 | 258872.4 | 2011-02-03 10:46 | 90.04547 | 1 | 46 | 0 | 3.815822 | 16.28526 | 16.56085 | 67.29817 | 56.00856 | 0.0002266407 | 0.1223743 | 0 | 0 | 0
5466 | 258902.3 | 2011-02-03 10:47 | 120.0136 | 1 | 46 | 0 | 3.824402 | 16.28526 | 16.56085 | 67.29817 | 56.00856 | 0.0002266407 | 0.1223743 | 0 | 0 | 0
5467 | 258932.4 | 2011-02-03 10:48 | 30.0151 | 2 | 46 | 0.5501166 | 3.949216 | 16.28985 | 16.56085 | 67.3162 | 56.00856 | 0.0007446766 | 0.1223743 | 0 | 0 | 0
5468 | 258962.4 | 2011-02-03 10:48 | 60.03021 | 2 | 46 | 0.549936 | 3.971556 | 16.29443 | 16.56085 | 67.33436 | 56.00856 | 0.0004856586 | 0.1223743 | 0 | 0 | 0
5469 | 258992.4 | 2011-02-03 10:48 | 90.04533 | 2 | 46 | 0.5497554 | 3.988554 | 16.29902 | 16.56085 | 67.35261 | 56.00856 | 0.0003885269 | 0.1223743 | 0 | 0 | 0
5470 | 259022.4 | 2011-02-03 10:49 | 120.0604 | 2 | 46 | 0.5501166 | 4.002962 | 16.3036 | 16.56085 | 67.37093 | 56.00856 | 0.0003561974 | 0.1223743 | 0 | 0 | 0
5471 | 259052.4 | 2011-02-03 10:50 | 150.0757 | 2 | 46 | 0.549936 | 4.015751 | 16.30819 | 16.56085 | 67.38932 | 56.00856 | 0.000356102 | 0.1223743 | 0 | 0 | 0
5472 | 259082.4 | 2011-02-03 10:50 | 180.0907 | 2 | 46 | 0.549936 | 4.027245 | 16.31277 | 16.56085 | 67.40776 | 56.00856 | 0.0002914429 | 0.1223743 | 0 | 0 | 0
5473 | 259112.4 | 2011-02-03 10:50 | 210.1058 | 2 | 46 | 0.549936 | 4.037605 | 16.31736 | 16.56085 | 67.42625 | 56.00856 | 0.000226593 | 0.1223743 | 0 | 0 | 0
5474 | 259142.5 | 2011-02-03 10:51 | 240.1209 | 2 | 46 | 0.5501166 | 4.047642 | 16.32194 | 16.56085 | 67.44478 | 56.00856 | 0.0003237724 | 0.1223743 | 0 | 0 | 0
5475 | 259172.5 | 2011-02-03 10:52 | 270.1361 | 2 | 46 | 0.5501166 | 4.056384 | 16.32653 | 16.56085 | 67.46336 | 56.00856 | 0.0002913475 | 0.1223743 | 0 | 0 | 0
5476 | 259202.5 | 2011-02-03 10:52 | 300.1512 | 2 | 46 | 0.5501166 | 4.064317 | 16.33111 | 16.56085 | 67.48198 | 56.00856 | 0.0001942635 | 0.1223743 | 0 | 0 | 0
5477 | 259232.5 | 2011-02-03 10:52 | 330.1686 | 2 | 46 | 0.5497554 | 4.071925 | 16.3357 | 16.56085 | 67.50063 | 56.00856 | 0.0001942635 | 0.1223743 | 0 | 0 | 0
5478 | 259262.5 | 2011-02-03 10:53 | 360.1814 | 2 | 46 | 0.5497554 | 4.07921 | 16.34028 | 16.56085 | 67.51932 | 56.00856 | 0.0001942635 | 0.1223743 | 0 | 0 | 0
5479 | 259292.5 | 2011-02-03 10:54 | 390.1965 | 2 | 46 | 0.5497554 | 4.085847 | 16.34487 | 16.56085 | 67.53804 | 56.00856 | 0.0001618385 | 0.1223743 | 0 | 0 | 0
5480 | 259322.6 | 2011-02-03 10:54 | 420.2116 | 2 | 46 | 0.5497554 | 4.092323 | 16.34946 | 16.56085 | 67.55679 | 56.00856 | 0.0001942635 | 0.1223743 | 0 | 0 | 0
5481 | 259352.6 | 2011-02-03 10:54 | 450.2267 | 2 | 46 | 0.5501166 | 4.098475 | 16.35404 | 16.56085 | 67.57557 | 56.00856 | 0.0001618385 | 0.1223743 | 0 | 0 | 0
5482 | 259382.6 | 2011-02-03 10:55 | 480.2439 | 2 | 46 | 0.5497554 | 4.104141 | 16.35863 | 16.56085 | 67.59437 | 56.00856 | 0.000129509 | 0.1223743 | 0 | 0 | 0
5483 | 259412.6 | 2011-02-03 10:56 | 510.2569 | 2 | 46 | 0.5497554 | 4.109807 | 16.36321 | 16.56085 | 67.61321 | 56.00856 | 0.0001618385 | 0.1223743 | 0 | 0 | 0
5484 | 259442.6 | 2011-02-03 10:56 | 540.272 | 2 | 46 | 0.549936 | 4.115149 | 16.3678 | 16.56085 | 67.63206 | 56.00856 | 9.708405e-05 | 0.1223743 | 0 | 0 | 0
5485 | 259472.6 | 2011-02-03 10:56 | 570.2872 | 2 | 46 | 0.549936 | 4.120653 | 16.37238 | 16.56085 | 67.65094 | 56.00856 | 0.000129509 | 0.1223743 | 0 | 0 | 0
5486 | 259502.6 | 2011-02-03 10:57 | 600.3024 | 2 | 46 | 0.5501166 | 4.125833 | 16.37697 | 16.56085 | 67.66985 | 56.00856 | 0.0001618385 | 0.1223743 | 0 | 0 | 0
5487 | 259532.7 | 2011-02-03 10:57 | 630.3174 | 2 | 46 | 0.549936 | 4.130852 | 16.38155 | 16.56085 | 67.68878 | 56.00856 | 0.0001619339 | 0.1223743 | 0 | 0 | 0
5488 | 259562.7 | 2011-02-03 10:58 | 660.3326 | 2 | 46 | 0.5501166 | 4.13587 | 16.38614 | 16.56085 | 67.70773 | 56.00856 | 0.0001618385 | 0.1223743 | 0 | 0 | 0
5489 | 259592.7 | 2011-02-03 10:58 | 690.3476 | 2 | 46 | 0.5497554 | 4.140565 | 16.39072 | 16.56085 | 67.72671 | 56.00856 | 6.475449e-05 | 0.1223743 | 0 | 0 | 0
5490 | 259622.7 | 2011-02-03 10:59 | 720.3627 | 2 | 46 | 0.5497554 | 4.145583 | 16.39531 | 16.56085 | 67.7457 | 56.00856 | 9.708405e-05 | 0.1223743 | 0 | 0 | 0
5491 | 259652.7 | 2011-02-03 11:00 | 750.3778 | 2 | 46 | 0.549936 | 4.15044 | 16.39989 | 16.56085 | 67.76472 | 56.00856 | 0.000129509 | 0.1223743 | 0 | 0 | 0
5492 | 259682.7 | 2011-02-03 11:00 | 780.3932 | 2 | 46 | 0.5501166 | 4.155135 | 16.40448 | 16.56085 | 67.78377 | 56.00856 | 9.717941e-05 | 0.1223743 | 0 | 0 | 0
5493 | 259712.7 | 2011-02-03 11:01 | 810.4105 | 2 | 46 | 0.5501166 | 4.159991 | 16.40906 | 16.56085 | 67.80283 | 56.00856 | 0.000129509 | 0.1223743 | 0 | 0 | 0
5494 | 259742.8 | 2011-02-03 11:01 | 840.4234 | 2 | 46 | 0.5501166 | 4.164686 | 16.41365 | 16.56085 | 67.82191 | 56.00856 | 0.0001618385 | 0.1223743 | 0 | 0 | 0
5495 | 259772.8 | 2011-02-03 11:02 | 870.4383 | 2 | 46 | 0.5497554 | 4.169381 | 16.41823 | 16.56085 | 67.84102 | 56.00856 | 0.000129509 | 0.1223743 | 0 | 0 | 0
5496 | 259802.8 | 2011-02-03 11:02 | 900.4534 | 2 | 46 | 0.5501166 | 4.174075 | 16.42282 | 16.56085 | 67.86015 | 56.00856 | 0.000129509 | 0.1223743 | 0 | 0 | 0
5497 | 259832.8 | 2011-02-03 11:03 | 930.4685 | 2 | 46 | 0.549936 | 4.178608 | 16.4274 | 16.56085 | 67.8793 | 56.00856 | 9.708405e-05 | 0.1223743 | 0 | 0 | 0
5498 | 259862.8 | 2011-02-03 11:03 | 960.4836 | 2 | 46 | 0.549936 | 4.183303 | 16.43199 | 16.56085 | 67.89847 | 56.00856 | 9.717941e-05 | 0.1223743 | 0 | 0 | 0
5499 | 259892.8 | 2011-02-03 11:04 | 990.4989 | 2 | 46 | 0.5501166 | 4.188321 | 16.43657 | 16.56085 | 67.91766 | 56.00856 | 0.0001618385 | 0.1223743 | 0 | 0 | 0
5500 | 259922.9 | 2011-02-03 11:04 | 1020.514 | 2 | 46 | 0.5501166 | 4.192854 | 16.44116 | 16.56085 | 67.93688 | 56.00856 | 0.0001618385 | 0.1223743 | 0 | 0 | 0
5501 | 259952.9 | 2011-02-03 11:05 | 1050.529 | 2 | 46 | 0.549936 | 4.197387 | 16.44575 | 16.56085 | 67.95611 | 56.00856 | 9.717941e-05 | 0.1223743 | 0 | 0 | 0
5502 | 259968.7 | 2011-02-03 11:05 | 1066.357 | 2 | 46 | 0.5501166 | 4.200139 | 16.44816 | 16.56085 | 67.96626 | 56.00856 | 0.0001942635 | 0.1223743 | 0 | 0 | 0
5503 | 259998.7 | 2011-02-03 11:05 | 30.01514 | 3 | 46 | 0 | 4.091837 | 16.44816 | 16.56085 | 67.96626 | 56.00856 | -0.0004532814 | 0.1223743 | 0 | 0 | 0
5504 | 260028.7 | 2011-02-03 11:06 | 60.03214 | 3 | 46 | 0 | 4.080182 | 16.44816 | 16.56085 | 67.96626 | 56.00856 | -0.000226593 | 0.1223743 | 0 | 0 | 0
5505 | 260058.7 | 2011-02-03 11:06 | 90.04546 | 3 | 46 | 0 | 4.072896 | 16.44816 | 16.56085 | 67.96626 | 56.00856 | -0.0001619339 | 0.1223743 | 0 | 0 | 0
5506 | 260088.7 | 2011-02-03 11:07 | 120.0137 | 3 | 46 | 0 | 4.067716 | 16.44816 | 16.56085 | 67.96626 | 56.00856 | -0.000129509 | 0.1223743 | 0 | 0 | 0
5507 | 260088.7 | 2011-02-03 11:07 | 0.01597241 | 4 | 46 | 0.9313828 | 4.199815 | 16.44817 | 16.56085 | 67.96628 | 56.00856 | 0 | 0.1223743 | 0 | 0 | 0
5508 | 260089.6 | 2011-02-03 11:07 | 0.9374991 | 4 | 46 | 0.8809928 | 4.199491 | 16.4484 | 16.56085 | 67.96725 | 56.00856 | -6.475449e-05 | 0.1223743 | 0 | 0 | 0
5509 | 260092.2 | 2011-02-03 11:07 | 3.468714 | 4 | 46 | 0.830964 | 4.199653 | 16.449 | 16.56085 | 67.96977 | 56.00856 | -3.232956e-05 | 0.1223743 | 0 | 0 | 0
5510 | 260096.1 | 2011-02-03 11:07 | 7.437375 | 4 | 46 | 0.7809353 | 4.199815 | 16.44988 | 16.56085 | 67.97349 | 56.00856 | 0 | 0.1223743 | 0 | 0 | 0
5511 | 260101.8 | 2011-02-03 11:07 | 13.14062 | 4 | 46 | 0.7309065 | 4.199653 | 16.45108 | 16.56085 | 67.97851 | 56.00856 | -6.475449e-05 | 0.1223743 | 0 | 0 | 0
5512 | 260109.7 | 2011-02-03 11:07 | 21.0309 | 4 | 46 | 0.6806971 | 4.199653 | 16.45262 | 16.56085 | 67.985 | 56.00856 | 0 | 0.1223743 | 0 | 0 | 0
5513 | 260120.8 | 2011-02-03 11:07 | 32.14025 | 4 | 46 | 0.6306683 | 4.199653 | 16.45464 | 16.56085 | 67.99348 | 56.00856 | 0 | 0.1223743 | 0 | 0 | 0
5514 | 260137.1 | 2011-02-03 11:08 | 48.35856 | 4 | 46 | 0.5806396 | 4.199653 | 16.45736 | 16.56085 | 68.00491 | 56.00856 | -3.232956e-05 | 0.1223743 | 0 | 0 | 0
5515 | 260163.6 | 2011-02-03 11:08 | 74.85811 | 4 | 46 | 0.5306108 | 4.199653 | 16.46144 | 16.56085 | 68.02202 | 56.00856 | -3.232956e-05 | 0.1223743 | 0 | 0 | 0
5516 | 260211 | 2011-02-03 11:09 | 122.3261 | 4 | 46 | 0.480582 | 4.199491 | 16.46808 | 16.56085 | 68.0499 | 56.00856 | -6.475449e-05 | 0.1223743 | 0 | 0 | 0
5517 | 260292.6 | 2011-02-03 11:10 | 203.8873 | 4 | 46 | 0.4305533 | 4.199653 | 16.47836 | 16.56085 | 68.0931 | 56.00856 | 3.242493e-05 | 0.1223743 | 0 | 0 | 0
5518 | 260407.5 | 2011-02-03 11:12 | 318.7627 | 4 | 46 | 0.3805245 | 4.199815 | 16.49127 | 16.56085 | 68.14732 | 56.00856 | 3.232956e-05 | 0.1223743 | 0 | 0 | 0
5519 | 260551.5 | 2011-02-03 11:14 | 462.8046 | 4 | 46 | 0.3304957 | 4.199653 | 16.50547 | 16.56085 | 68.20692 | 56.00856 | -6.475449e-05 | 0.1223743 | 0 | 0 | 0
5520 | 260731.4 | 2011-02-03 11:17 | 642.6765 | 4 | 46 | 0.280467 | 4.199653 | 16.5207 | 16.56085 | 68.2709 | 56.00856 | 0 | 0.1223743 | 0 | 0 | 0
5521 | 260957.6 | 2011-02-03 11:21 | 868.8602 | 4 | 46 | 0.2304382 | 4.199815 | 16.5367 | 16.56085 | 68.3381 | 56.00856 | 0 | 0.1223743 | 0 | 0 | 0
5522 | 261248.8 | 2011-02-03 11:26 | 1160.121 | 4 | 46 | 0.1804094 | 4.199653 | 16.55325 | 16.56085 | 68.40759 | 56.00856 | -3.232956e-05 | 0.1223743 | 0 | 0 | 0
5523 | 261652.4 | 2011-02-03 11:33 | 1563.676 | 4 | 46 | 0.1303807 | 4.199815 | 16.57053 | 16.56085 | 68.48016 | 56.00856 | 3.232956e-05 | 0.1223743 | 0 | 0 | 0
5524 | 262291.4 | 2011-02-03 11:43 | 2202.681 | 4 | 46 | 0.08017127 | 4.199653 | 16.58887 | 16.56085 | 68.55721 | 56.00856 | 0 | 0.1223743 | 0 | 0 | 0
5525 | 263016.3 | 2011-02-03 11:56 | 2927.609 | 4 | 46 | 0.04982892 | 4.199653 | 16.60174 | 16.56085 | 68.61125 | 56.00856 | -3.232956e-05 | 0.1223743 | 0 | 0 | 0
5526 | 263046.3 | 2011-02-03 11:56 | 30.01755 | 5 | 46 | 0 | 4.188807 | 16.60174 | 16.56085 | 68.61125 | 56.00856 | -6.475449e-05 | 0.1223743 | 0 | 0 | 0
5527 | 263076.3 | 2011-02-03 11:57 | 60.01697 | 5 | 46 | 0 | 4.187188 | 16.60174 | 16.56085 | 68.61125 | 56.00856 | 0 | 0.1223743 | 0 | 0 | 0
5528 | 263076.5 | 2011-02-03 11:57 | 0.1876041 | 6 | 46 | 0.00178685 | 4.187512 | 16.60174 | 16.56085 | 68.61125 | 56.00856 | 0 | 0.1230735 | 0 | 0 | 0
5529 | 263081.4 | 2011-02-03 11:57 | 5.015534 | 6 | 46 | 0.000703194 | 4.187026 | 16.60174 | 16.56085 | 68.61125 | 56.00856 | -6.475449e-05 | 0.1230735 | 0 | 0 | 0
5530 | 263088.8 | 2011-02-03 11:57 | 7.406093 | 7 | 46 | -1.099568 | 3.986935 | 16.60174 | 16.56311 | 68.61125 | 56.01761 | -0.002525377 | 0.1230735 | 0 | 0 | 0
5531 | 263118.8 | 2011-02-03 11:57 | 37.42121 | 7 | 46 | -1.099388 | 3.913601 | 16.60174 | 16.57228 | 68.61125 | 56.05382 | -0.001942587 | 0.1230735 | 0 | 0 | 0
5532 | 263148.8 | 2011-02-03 11:58 | 67.43633 | 7 | 46 | -1.099388 | 3.833791 | 16.60174 | 16.58145 | 68.61125 | 56.08934 | -0.002298784 | 0.1230735 | 0 | 0 | 0
5533 | 263178.8 | 2011-02-03 11:58 | 97.45145 | 7 | 46 | -1.099568 | 3.74864 | 16.60174 | 16.59062 | 68.61125 | 56.12409 | -0.00213685 | 0.1230735 | 0 | 0 | 0
5534 | 263208.8 | 2011-02-03 11:59 | 127.4685 | 7 | 46 | -1.099388 | 3.677248 | 16.60174 | 16.59978 | 68.61125 | 56.15812 | -0.001715994 | 0.1230735 | 0 | 0 | 0
5535 | 263238.8 | 2011-02-03 11:59 | 157.4818 | 7 | 46 | -1.099568 | 3.622854 | 16.60174 | 16.60895 | 68.61125 | 56.19157 | -0.00129509 | 0.1230735 | 0 | 0 | 0
5536 | 263268.9 | 2011-02-03 12:00 | 187.4968 | 7 | 46 | -1.099568 | 3.580926 | 16.60174 | 16.61812 | 68.61125 | 56.22458 | -0.001003694 | 0.1230735 | 0 | 0 | 0
5537 | 263298.9 | 2011-02-03 12:00 | 217.512 | 7 | 46 | -1.099568 | 3.54693 | 16.60174 | 16.62729 | 68.61125 | 56.25725 | -0.0008418083 | 0.1230735 | 0 | 0 | 0
5538 | 263328.9 | 2011-02-03 12:01 | 247.5266 | 7 | 46 | -1.099568 | 3.5186 | 16.60174 | 16.63645 | 68.61125 | 56.28963 | -0.0007122994 | 0.1230735 | 0 | 0 | 0
5539 | 263358.9 | 2011-02-03 12:01 | 277.5267 | 7 | 46 | -1.099749 | 3.493831 | 16.60174 | 16.64562 | 68.61125 | 56.32176 | -0.0006475449 | 0.1230735 | 0 | 0 | 0
5540 | 263388.9 | 2011-02-03 12:02 | 307.5416 | 7 | 46 | -1.099568 | 3.472301 | 16.60174 | 16.65478 | 68.61125 | 56.35369 | -0.0005180359 | 0.1230735 | 0 | 0 | 0
5541 | 263418.9 | 2011-02-03 12:02 | 337.5562 | 7 | 46 | -1.099568 | 3.452874 | 16.60174 | 16.66395 | 68.61125 | 56.38543 | -0.0004856586 | 0.1230735 | 0 | 0 | 0
5542 | 263448.9 | 2011-02-03 12:03 | 367.5562 | 7 | 46 | -1.099568 | 3.43539 | 16.60174 | 16.67311 | 68.61125 | 56.41699 | -0.0004856586 | 0.1230735 | 0 | 0 | 0
5543 | 263478.9 | 2011-02-03 12:03 | 397.5709 | 7 | 46 | -1.099568 | 3.418878 | 16.60174 | 16.68228 | 68.61125 | 56.4484 | -0.0004209042 | 0.1230735 | 0 | 0 | 0
5544 | 263508.9 | 2011-02-03 12:04 | 427.5865 | 7 | 46 | -1.099749 | 3.403013 | 16.60174 | 16.69145 | 68.61125 | 56.47967 | -0.0004209042 | 0.1230735 | 0 | 0 | 0
5545 | 263539 | 2011-02-03 12:04 | 457.6017 | 7 | 46 | -1.099568 | 3.387796 | 16.60174 | 16.70062 | 68.61125 | 56.5108 | -0.0004209042 | 0.1230735 | 0 | 0 | 0
5546 | 263569 | 2011-02-03 12:05 | 487.6167 | 7 | 46 | -1.099568 | 3.372741 | 16.60174 | 16.70978 | 68.61125 | 56.54179 | -0.0004209042 | 0.1230735 | 0 | 0 | 0
5547 | 263599 | 2011-02-03 12:05 | 517.6318 | 7 | 46 | -1.099568 | 3.357362 | 16.60174 | 16.71895 | 68.61125 | 56.57264 | -0.0004209042 | 0.1230735 | 0 | 0 | 0
5548 | 263629 | 2011-02-03 12:06 | 547.647 | 7 | 46 | -1.099568 | 3.341983 | 16.60174 | 16.72812 | 68.61125 | 56.60335 | -0.0004209042 | 0.1230735 | 0 | 0 | 0
5549 | 263659 | 2011-02-03 12:06 | 577.6621 | 7 | 46 | -1.099568 | 3.32628 | 16.60174 | 16.73729 | 68.61125 | 56.63392 | -0.0004532814 | 0.1230735 | 0 | 0 | 0
5550 | 263689 | 2011-02-03 12:07 | 607.6771 | 7 | 46 | -1.099568 | 3.309767 | 16.60174 | 16.74645 | 68.61125 | 56.66434 | -0.0004209042 | 0.1230735 | 0 | 0 | 0
5551 | 263719 | 2011-02-03 12:07 | 637.6922 | 7 | 46 | -1.099568 | 3.29196 | 16.60174 | 16.75562 | 68.61125 | 56.6946 | -0.0004532814 | 0.1230735 | 0 | 0 | 0
5552 | 263749.1 | 2011-02-03 12:08 | 667.7073 | 7 | 46 | -1.099568 | 3.272695 | 16.60174 | 16.76479 | 68.61125 | 56.72469 | -0.0005504132 | 0.1230735 | 0 | 0 | 0
5553 | 263779.1 | 2011-02-03 12:08 | 697.7225 | 7 | 46 | -1.099568 | 3.252298 | 16.60174 | 16.77396 | 68.61125 | 56.7546 | -0.0005504132 | 0.1230735 | 0 | 0 | 0
5554 | 263809.1 | 2011-02-03 12:09 | 727.7376 | 7 | 46 | -1.099388 | 3.230119 | 16.60174 | 16.78313 | 68.61125 | 56.78431 | -0.0005827904 | 0.1230735 | 0 | 0 | 0
5555 | 263839.1 | 2011-02-03 12:09 | 757.7555 | 7 | 46 | -1.099388 | 3.205837 | 16.60174 | 16.79229 | 68.61125 | 56.81382 | -0.0006475449 | 0.1230735 | 0 | 0 | 0
5556 | 263869.1 | 2011-02-03 12:10 | 787.7699 | 7 | 46 | -1.099568 | 3.178964 | 16.60174 | 16.80146 | 68.61125 | 56.84309 | -0.0007122994 | 0.1230735 | 0 | 0 | 0
5557 | 263899.1 | 2011-02-03 12:10 | 817.7829 | 7 | 46 | -1.099749 | 3.149015 | 16.60174 | 16.81063 | 68.61125 | 56.87209 | -0.0008741856 | 0.1230735 | 0 | 0 | 0
5558 | 263929.2 | 2011-02-03 12:11 | 847.798 | 7 | 46 | -1.099568 | 3.11599 | 16.60174 | 16.8198 | 68.61125 | 56.90082 | -0.0009713173 | 0.1230735 | 0 | 0 | 0
5559 | 263959.2 | 2011-02-03 12:11 | 877.8132 | 7 | 46 | -1.099388 | 3.077461 | 16.60174 | 16.82896 | 68.61125 | 56.92921 | -0.001068449 | 0.1230735 | 0 | 0 | 0
5560 | 263989.2 | 2011-02-03 12:12 | 907.8283 | 7 | 46 | -1.099568 | 3.033104 | 16.60174 | 16.83813 | 68.61125 | 56.95723 | -0.001327467 | 0.1230735 | 0 | 0 | 0
5561 | 264019.2 | 2011-02-03 12:12 | 937.8434 | 7 | 46 | -1.099388 | 2.979682 | 16.60174 | 16.8473 | 68.61125 | 56.98479 | -0.001554108 | 0.1230735 | 0 | 0 | 0
5562 | 264049.2 | 2011-02-03 12:13 | 967.8585 | 7 | 46 | -1.099388 | 2.915576 | 16.60174 | 16.85647 | 68.61125 | 57.01183 | -0.00187788 | 0.1230735 | 0 | 0 | 0
5563 | 264079.2 | 2011-02-03 12:13 | 997.8736 | 7 | 46 | -1.099749 | 2.83528 | 16.60174 | 16.86563 | 68.61125 | 57.0382 | -0.002363539 | 0.1230735 | 0 | 0 | 0
5564 | 264109.2 | 2011-02-03 12:14 | 1027.889 | 7 | 46 | -1.099749 | 2.734587 | 16.60174 | 16.8748 | 68.61125 | 57.06375 | -0.002913952 | 0.1230735 | 0 | 0 | 0
5565 | 264118.9 | 2011-02-03 12:14 | 1037.5 | 7 | 46 | -1.099568 | 2.699944 | 16.60174 | 16.87774 | 68.61125 | 57.07173 | -0.002913904 | 0.1230735 | 0 | 0 | 0
5566 | 264178.9 | 2011-02-03 12:15 | 60.01461 | 8 | 46 | 0 | 3.768551 | 16.60174 | 16.87774 | 68.61125 | 57.07173 | 0.0007122994 | 0.1230735 | 0 | 0 | 0
5567 | 264179 | 2011-02-03 12:15 | 0.1850907 | 9 | 46 | -1.92431e-05 | 3.768713 | 16.60174 | 16.87774 | 68.61125 | 57.07173 | 0 | 0.1209722 | 0 | 0 | 0
5568 | 264183.9 | 2011-02-03 12:15 | 5.015052 | 9 | 46 | 0.000703194 | 3.773084 | 16.60174 | 16.87774 | 68.61126 | 57.07173 | 0.0005827904 | 0.1209722 | 0 | 0 | 0
5569 | 264213.9 | 2011-02-03 12:16 | 30.01512 | 1 | 47 | 0 | 3.791701 | 16.60174 | 16.87774 | 68.61126 | 57.07173 | 0.0004209042 | 0.1209722 | 0 | 0 | 0
5570 | 264243.9 | 2011-02-03 12:16 | 60.03023 | 1 | 47 | 0 | 3.804976 | 16.60174 | 16.87774 | 68.61126 | 57.07173 | 0.0002913952 | 0.1209722 | 0 | 0 | 0
5571 | 264273.9 | 2011-02-03 12:17 | 90.04533 | 1 | 47 | 0 | 3.815498 | 16.60174 | 16.87774 | 68.61126 | 57.07173 | 0.0002266407 | 0.1209722 | 0 | 0 | 0
5572 | 264303.9 | 2011-02-03 12:17 | 120.0137 | 1 | 47 | 0 | 3.823755 | 16.60174 | 16.87774 | 68.61126 | 57.07173 | 0.0002266407 | 0.1209722 | 0 | 0 | 0
5573 | 264333.9 | 2011-02-03 12:18 | 30.01511 | 2 | 47 | 0.549936 | 3.949054 | 16.60633 | 16.87774 | 68.62928 | 57.07173 | 0.0008094311 | 0.1209722 | 0 | 0 | 0
5574 | 264363.9 | 2011-02-03 12:18 | 60.03025 | 2 | 47 | 0.5501166 | 3.971556 | 16.61091 | 16.87774 | 68.64744 | 57.07173 | 0.0005180359 | 0.1209722 | 0 | 0 | 0
5575 | 264393.9 | 2011-02-03 12:19 | 90.0474 | 2 | 47 | 0.549936 | 3.98823 | 16.6155 | 16.87774 | 68.6657 | 57.07173 | 0.0003885269 | 0.1209722 | 0 | 0 | 0
5576 | 264424 | 2011-02-03 12:19 | 120.0606 | 2 | 47 | 0.549936 | 4.002476 | 16.62008 | 16.87774 | 68.68402 | 57.07173 | 0.000356102 | 0.1209722 | 0 | 0 | 0
5577 | 264454 | 2011-02-03 12:20 | 150.0756 | 2 | 47 | 0.549936 | 4.015265 | 16.62467 | 16.87774 | 68.7024 | 57.07173 | 0.0003237724 | 0.1209722 | 0 | 0 | 0
5578 | 264484 | 2011-02-03 12:20 | 180.0907 | 2 | 47 | 0.549936 | 4.026921 | 16.62926 | 16.87774 | 68.72084 | 57.07173 | 0.0002914429 | 0.1209722 | 0 | 0 | 0
5579 | 264514 | 2011-02-03 12:21 | 210.1059 | 2 | 47 | 0.5501166 | 4.037444 | 16.63384 | 16.87774 | 68.73933 | 57.07173 | 0.000259018 | 0.1209722 | 0 | 0 | 0
5580 | 264544 | 2011-02-03 12:21 | 240.1209 | 2 | 47 | 0.5501166 | 4.046995 | 16.63843 | 16.87774 | 68.75787 | 57.07173 | 0.000226593 | 0.1209722 | 0 | 0 | 0
5581 | 264574 | 2011-02-03 12:22 | 270.136 | 2 | 47 | 0.549936 | 4.055899 | 16.64301 | 16.87774 | 68.77644 | 57.07173 | 0.0002266884 | 0.1209722 | 0 | 0 | 0
5582 | 264604 | 2011-02-03 12:22 | 300.1511 | 2 | 47 | 0.549936 | 4.064155 | 16.6476 | 16.87774 | 68.79506 | 57.07173 | 0.0001942635 | 0.1209722 | 0 | 0 | 0
5583 | 264634.1 | 2011-02-03 12:23 | 330.1663 | 2 | 47 | 0.549936 | 4.071764 | 16.65218 | 16.87774 | 68.81372 | 57.07173 | 0.0001942635 | 0.1209722 | 0 | 0 | 0
5584 | 264664.1 | 2011-02-03 12:23 | 360.1814 | 2 | 47 | 0.549936 | 4.078887 | 16.65677 | 16.87774 | 68.8324 | 57.07173 | 0.0001942635 | 0.1209722 | 0 | 0 | 0
5585 | 264694.1 | 2011-02-03 12:24 | 390.1966 | 2 | 47 | 0.549936 | 4.085686 | 16.66135 | 16.87774 | 68.85112 | 57.07173 | 0.0001942635 | 0.1209722 | 0 | 0 | 0
5586 | 264724.1 | 2011-02-03 12:24 | 420.2116 | 2 | 47 | 0.549936 | 4.091999 | 16.66594 | 16.87774 | 68.86987 | 57.07173 | 0.0001618385 | 0.1209722 | 0 | 0 | 0
5587 | 264754.1 | 2011-02-03 12:25 | 450.2268 | 2 | 47 | 0.5497554 | 4.098151 | 16.67053 | 16.87774 | 68.88865 | 57.07173 | 0.0001942635 | 0.1209722 | 0 | 0 | 0
5588 | 264784.1 | 2011-02-03 12:25 | 480.2418 | 2 | 47 | 0.5501166 | 4.104141 | 16.67511 | 16.87774 | 68.90746 | 57.07173 | 0.0001619339 | 0.1209722 | 0 | 0 | 0
5589 | 264814.2 | 2011-02-03 12:26 | 510.2572 | 2 | 47 | 0.549936 | 4.109645 | 16.6797 | 16.87774 | 68.92629 | 57.07173 | 0.000129509 | 0.1209722 | 0 | 0 | 0
5590 | 264844.2 | 2011-02-03 12:26 | 540.2721 | 2 | 47 | 0.549936 | 4.114987 | 16.68428 | 16.87774 | 68.94515 | 57.07173 | 0.0001618385 | 0.1209722 | 0 | 0 | 0
5591 | 264874.2 | 2011-02-03 12:27 | 570.2871 | 2 | 47 | 0.549936 | 4.120329 | 16.68887 | 16.87774 | 68.96403 | 57.07173 | 0.0001618385 | 0.1209722 | 0 | 0 | 0
5592 | 264904.2 | 2011-02-03 12:27 | 600.3024 | 2 | 47 | 0.549936 | 4.125348 | 16.69345 | 16.87774 | 68.98293 | 57.07173 | 9.717941e-05 | 0.1209722 | 0 | 0 | 0
5593 | 264934.2 | 2011-02-03 12:28 | 630.3174 | 2 | 47 | 0.5497554 | 4.130366 | 16.69804 | 16.87774 | 69.00186 | 57.07173 | 6.475449e-05 | 0.1209722 | 0 | 0 | 0
5594 | 264964.2 | 2011-02-03 12:28 | 660.3324 | 2 | 47 | 0.5501166 | 4.135708 | 16.70262 | 16.87774 | 69.02081 | 57.07173 | 0.0001619339 | 0.1209722 | 0 | 0 | 0
5595 | 264994.2 | 2011-02-03 12:29 | 690.3497 | 2 | 47 | 0.5501166 | 4.140565 | 16.70721 | 16.87774 | 69.03979 | 57.07173 | 0.0001619339 | 0.1209722 | 0 | 0 | 0
5596 | 265024.3 | 2011-02-03 12:29 | 720.3627 | 2 | 47 | 0.5501166 | 4.145422 | 16.7118 | 16.87774 | 69.05879 | 57.07173 | 0.000129509 | 0.1209722 | 0 | 0 | 0
5597 | 265054.3 | 2011-02-03 12:30 | 750.3778 | 2 | 47 | 0.5501166 | 4.150278 | 16.71638 | 16.87774 | 69.07781 | 57.07173 | 0.000129509 | 0.1209722 | 0 | 0 | 0
5598 | 265084.3 | 2011-02-03 12:30 | 780.3931 | 2 | 47 | 0.549936 | 4.154811 | 16.72097 | 16.87774 | 69.09686 | 57.07173 | 0.000129509 | 0.1209722 | 0 | 0 | 0
5599 | 265114.3 | 2011-02-03 12:31 | 810.4081 | 2 | 47 | 0.5502972 | 4.159829 | 16.72555 | 16.87774 | 69.11593 | 57.07173 | 0.0001618385 | 0.1209722 | 0 | 0 | 0
5600 | 265144.3 | 2011-02-03 12:31 | 840.4232 | 2 | 47 | 0.549936 | 4.164362 | 16.73014 | 16.87774 | 69.13501 | 57.07173 | 0.000129509 | 0.1209722 | 0 | 0 | 0
5601 | 265174.3 | 2011-02-03 12:32 | 870.4383 | 2 | 47 | 0.5497554 | 4.169057 | 16.73473 | 16.87774 | 69.15412 | 57.07173 | 0.000129509 | 0.1209722 | 0 | 0 | 0
5602 | 265204.4 | 2011-02-03 12:32 | 900.456 | 2 | 47 | 0.5501166 | 4.173751 | 16.73931 | 16.87774 | 69.17325 | 57.07173 | 9.708405e-05 | 0.1209722 | 0 | 0 | 0
5603 | 265234.4 | 2011-02-03 12:33 | 930.4685 | 2 | 47 | 0.549936 | 4.178446 | 16.7439 | 16.87774 | 69.19239 | 57.07173 | 0.000129509 | 0.1209722 | 0 | 0 | 0
5604 | 265264.4 | 2011-02-03 12:33 | 960.4836 | 2 | 47 | 0.5501166 | 4.183303 | 16.74848 | 16.87774 | 69.21157 | 57.07173 | 0.0001619339 | 0.1209722 | 0 | 0 | 0
5605 | 265294.4 | 2011-02-03 12:34 | 990.4987 | 2 | 47 | 0.5501166 | 4.187836 | 16.75307 | 16.87774 | 69.23076 | 57.07173 | 9.717941e-05 | 0.1209722 | 0 | 0 | 0
5606 | 265324.4 | 2011-02-03 12:34 | 1020.514 | 2 | 47 | 0.5502972 | 4.19253 | 16.75765 | 16.87774 | 69.24997 | 57.07173 | 0.000129509 | 0.1209722 | 0 | 0 | 0
5607 | 265354.4 | 2011-02-03 12:35 | 1050.529 | 2 | 47 | 0.549936 | 4.197225 | 16.76224 | 16.87774 | 69.26921 | 57.07173 | 0.0001618385 | 0.1209722 | 0 | 0 | 0
5608 | 265372.3 | 2011-02-03 12:35 | 1068.419 | 2 | 47 | 0.5501166 | 4.200139 | 16.76497 | 16.87774 | 69.28068 | 57.07173 | 0.0001942635 | 0.1209722 | 0 | 0 | 0
5609 | 265402.3 | 2011-02-03 12:35 | 30.01524 | 3 | 47 | 0 | 4.091837 | 16.76497 | 16.87774 | 69.28068 | 57.07173 | -0.0004532814 | 0.1209722 | 0 | 0 | 0
5610 | 265432.4 | 2011-02-03 12:36 | 60.03036 | 3 | 47 | 0 | 4.080343 | 16.76497 | 16.87774 | 69.28068 | 57.07173 | -0.0002266884 | 0.1209722 | 0 | 0 | 0
5611 | 265462.4 | 2011-02-03 12:36 | 90.04539 | 3 | 47 | 0 | 4.072735 | 16.76497 | 16.87774 | 69.28068 | 57.07173 | -0.0001942635 | 0.1209722 | 0 | 0 | 0
5612 | 265492.3 | 2011-02-03 12:37 | 120.0136 | 3 | 47 | 0 | 4.067878 | 16.76497 | 16.87774 | 69.28068 | 57.07173 | -9.708405e-05 | 0.1209722 | 0 | 0 | 0
5613 | 265492.4 | 2011-02-03 12:37 | 2.566396249e-06 | 4 | 47 | 0.9393296 | 4.199815 | 16.76497 | 16.87774 | 69.28068 | 57.07173 | 0 | 0.1209722 | 0 | 0 | 0
5614 | 265493.1 | 2011-02-03 12:37 | 0.7029981 | 4 | 47 | 0.8885784 | 4.199653 | 16.76515 | 16.87774 | 69.28143 | 57.07173 | -3.232956e-05 | 0.1209722 | 0 | 0 | 0
5615 | 265495.4 | 2011-02-03 12:37 | 2.99997 | 4 | 47 | 0.838369 | 4.199815 | 16.7657 | 16.87774 | 69.28373 | 57.07173 | 0 | 0.1209722 | 0 | 0 | 0
5616 | 265499.1 | 2011-02-03 12:37 | 6.749821 | 4 | 47 | 0.7881597 | 4.199653 | 16.76654 | 16.87774 | 69.28728 | 57.07173 | 3.242493e-05 | 0.1209722 | 0 | 0 | 0
5617 | 265504.6 | 2011-02-03 12:37 | 12.2184 | 4 | 47 | 0.7381309 | 4.199815 | 16.7677 | 16.87774 | 69.29214 | 57.07173 | 0 | 0.1209722 | 0 | 0 | 0
5618 | 265512.1 | 2011-02-03 12:37 | 19.76516 | 4 | 47 | 0.6881021 | 4.199815 | 16.76919 | 16.87774 | 69.29841 | 57.07173 | 3.232956e-05 | 0.1209722 | 0 | 0 | 0
5619 | 265522.6 | 2011-02-03 12:37 | 30.23392 | 4 | 47 | 0.6380733 | 4.199815 | 16.77112 | 16.87774 | 69.30649 | 57.07173 | 0 | 0.1209722 | 0 | 0 | 0
5620 | 265537.9 | 2011-02-03 12:38 | 45.53057 | 4 | 47 | 0.5880446 | 4.199653 | 16.77372 | 16.87774 | 69.3174 | 57.07173 | -3.232956e-05 | 0.1209722 | 0 | 0 | 0
5621 | 265562.5 | 2011-02-03 12:38 | 70.17068 | 4 | 47 | 0.5380158 | 4.199815 | 16.77755 | 16.87774 | 69.33353 | 57.07173 | 0 | 0.1209722 | 0 | 0 | 0
5622 | 265606 | 2011-02-03 12:39 | 113.6854 | 4 | 47 | 0.487987 | 4.199815 | 16.78373 | 16.87774 | 69.35945 | 57.07173 | 3.232956e-05 | 0.1209722 | 0 | 0 | 0
5623 | 265681.9 | 2011-02-03 12:40 | 189.5591 | 4 | 47 | 0.4379582 | 4.199491 | 16.79345 | 16.87774 | 69.40027 | 57.07173 | -3.242493e-05 | 0.1209722 | 0 | 0 | 0
5624 | 265791.3 | 2011-02-03 12:42 | 298.948 | 4 | 47 | 0.3879295 | 4.199653 | 16.80597 | 16.87774 | 69.45285 | 57.07173 | -3.232956e-05 | 0.1209722 | 0 | 0 | 0
5625 | 265931.4 | 2011-02-03 12:44 | 439.0393 | 4 | 47 | 0.3379007 | 4.199653 | 16.82006 | 16.87774 | 69.51205 | 57.07173 | -3.232956e-05 | 0.1209722 | 0 | 0 | 0
5626 | 266105.2 | 2011-02-03 12:47 | 612.8332 | 4 | 47 | 0.287872 | 4.199653 | 16.83514 | 16.87774 | 69.57537 | 57.07173 | -3.232956e-05 | 0.1209722 | 0 | 0 | 0
5627 | 266323.7 | 2011-02-03 12:51 | 831.3003 | 4 | 47 | 0.2376626 | 4.199653 | 16.85105 | 16.87774 | 69.6422 | 57.07173 | 0 | 0.1209722 | 0 | 0 | 0
5628 | 266605.1 | 2011-02-03 12:55 | 1112.793 | 4 | 47 | 0.1876338 | 4.199653 | 16.86762 | 16.87774 | 69.71178 | 57.07173 | -3.232956e-05 | 0.1209722 | 0 | 0 | 0
5629 | 266986.1 | 2011-02-03 13:02 | 1493.756 | 4 | 47 | 0.137605 | 4.199653 | 16.88471 | 16.87774 | 69.78354 | 57.07173 | -3.232956e-05 | 0.1209722 | 0 | 0 | 0
5630 | 267575.3 | 2011-02-03 13:12 | 2082.965 | 4 | 47 | 0.08757626 | 4.199653 | 16.90284 | 16.87774 | 69.8597 | 57.07173 | 0 | 0.1209722 | 0 | 0 | 0
5631 | 268410.4 | 2011-02-03 13:25 | 2918.091 | 4 | 47 | 0.04982892 | 4.199653 | 16.91837 | 16.87774 | 69.92493 | 57.07173 | -3.232956e-05 | 0.1209722 | 0 | 0 | 0
5632 | 268440.5 | 2011-02-03 13:26 | 30.01491 | 5 | 47 | 0 | 4.188807 | 16.91837 | 16.87774 | 69.92493 | 57.07173 | -9.708405e-05 | 0.1209722 | 0 | 0 | 0
5633 | 268470.5 | 2011-02-03 13:27 | 60.01451 | 5 | 47 | 0 | 4.187026 | 16.91837 | 16.87774 | 69.92493 | 57.07173 | -3.242493e-05 | 0.1209722 | 0 | 0 | 0
5634 | 268470.7 | 2011-02-03 13:27 | 0.1874328 | 6 | 47 | -1.92431e-05 | 4.187026 | 16.91837 | 16.87774 | 69.92493 | 57.07173 | 0 | 0.1230735 | 0 | 0 | 0
5635 | 268475.5 | 2011-02-03 13:27 | 5.015468 | 6 | 47 | 0.0001613662 | 4.186864 | 16.91837 | 16.87774 | 69.92493 | 57.07173 | -9.708405e-05 | 0.1230735 | 0 | 0 | 0
5636 | 268482.9 | 2011-02-03 13:27 | 7.359156 | 7 | 47 | -1.099749 | 3.986612 | 16.91837 | 16.87998 | 69.92493 | 57.08072 | -0.002557755 | 0.1230735 | 0 | 0 | 0
5637 | 268512.9 | 2011-02-03 13:27 | 37.37428 | 7 | 47 | -1.099749 | 3.913116 | 16.91837 | 16.88915 | 69.92493 | 57.11692 | -0.001974964 | 0.1230735 | 0 | 0 | 0
5638 | 268542.9 | 2011-02-03 13:28 | 67.38951 | 7 | 47 | -1.099207 | 3.832982 | 16.91837 | 16.89832 | 69.92493 | 57.15244 | -0.002298736 | 0.1230735 | 0 | 0 | 0
5639 | 268572.9 | 2011-02-03 13:28 | 97.40453 | 7 | 47 | -1.099568 | 3.747183 | 16.91837 | 16.90749 | 69.92493 | 57.18718 | -0.002169228 | 0.1230735 | 0 | 0 | 0
5640 | 268602.9 | 2011-02-03 13:29 | 127.4196 | 7 | 47 | -1.099568 | 3.675143 | 16.91837 | 16.91666 | 69.92493 | 57.22119 | -0.001715994 | 0.1230735 | 0 | 0 | 0
5641 | 268632.9 | 2011-02-03 13:29 | 157.4348 | 7 | 47 | -1.099568 | 3.620264 | 16.91837 | 16.92582 | 69.92493 | 57.25462 | -0.00129509 | 0.1230735 | 0 | 0 | 0
5642 | 268662.9 | 2011-02-03 13:30 | 187.4499 | 7 | 47 | -1.099568 | 3.578012 | 16.91837 | 16.93499 | 69.92493 | 57.28761 | -0.001036072 | 0.1230735 | 0 | 0 | 0
5643 | 268693 | 2011-02-03 13:30 | 217.465 | 7 | 47 | -1.099388 | 3.544016 | 16.91837 | 16.94416 | 69.92493 | 57.32025 | -0.0008094311 | 0.1230735 | 0 | 0 | 0
5644 | 268723 | 2011-02-03 13:31 | 247.4801 | 7 | 47 | -1.099568 | 3.515362 | 16.91837 | 16.95333 | 69.92493 | 57.35261 | -0.0006799221 | 0.1230735 | 0 | 0 | 0
5645 | 268753 | 2011-02-03 13:31 | 277.4979 | 7 | 47 | -1.099568 | 3.490594 | 16.91837 | 16.96249 | 69.92493 | 57.38472 | -0.0005827904 | 0.1230735 | 0 | 0 | 0
5646 | 268783 | 2011-02-03 13:32 | 307.5124 | 7 | 47 | -1.099388 | 3.468577 | 16.91837 | 16.97166 | 69.92493 | 57.41662 | -0.0005504132 | 0.1230735 | 0 | 0 | 0
5647 | 268813 | 2011-02-03 13:32 | 337.5254 | 7 | 47 | -1.099568 | 3.448665 | 16.91837 | 16.98083 | 69.92493 | 57.44832 | -0.0005827904 | 0.1230735 | 0 | 0 | 0
5648 | 268843 | 2011-02-03 13:33 | 367.5405 | 7 | 47 | -1.099388 | 3.430696 | 16.91837 | 16.99 | 69.92493 | 57.47985 | -0.000485611 | 0.1230735 | 0 | 0 | 0
5649 | 268873.1 | 2011-02-03 13:33 | 397.5558 | 7 | 47 | -1.099568 | 3.413698 | 16.91837 | 16.99916 | 69.92493 | 57.51123 | -0.0004532814 | 0.1230735 | 0 | 0 | 0
5650 | 268903.1 | 2011-02-03 13:34 | 427.5707 | 7 | 47 | -1.099388 | 3.397671 | 16.91837 | 17.00833 | 69.92493 | 57.54245 | -0.0004209042 | 0.1230735 | 0 | 0 | 0
5651 | 268933.1 | 2011-02-03 13:34 | 457.5858 | 7 | 47 | -1.099749 | 3.381806 | 16.91837 | 17.0175 | 69.92493 | 57.57353 | -0.0004532814 | 0.1230735 | 0 | 0 | 0
5652 | 268963.1 | 2011-02-03 13:35 | 487.601 | 7 | 47 | -1.099568 | 3.366427 | 16.91837 | 17.02667 | 69.92493 | 57.60446 | -0.0004856586 | 0.1230735 | 0 | 0 | 0
5653 | 268993.1 | 2011-02-03 13:35 | 517.6161 | 7 | 47 | -1.099568 | 3.351372 | 16.91837 | 17.03583 | 69.92493 | 57.63526 | -0.0004209042 | 0.1230735 | 0 | 0 | 0
5654 | 269023.1 | 2011-02-03 13:36 | 547.6312 | 7 | 47 | -1.099207 | 3.335669 | 16.91837 | 17.045 | 69.92493 | 57.66591 | -0.0003885269 | 0.1230735 | 0 | 0 | 0
5655 | 269053.1 | 2011-02-03 13:36 | 577.6464 | 7 | 47 | -1.099568 | 3.319157 | 16.91837 | 17.05417 | 69.92493 | 57.69641 | -0.0004532814 | 0.1230735 | 0 | 0 | 0
5656 | 269083.2 | 2011-02-03 13:37 | 607.6615 | 7 | 47 | -1.099568 | 3.301511 | 16.91837 | 17.06334 | 69.92493 | 57.72676 | -0.0004856586 | 0.1230735 | 0 | 0 | 0
5657 | 269113.2 | 2011-02-03 13:37 | 637.6766 | 7 | 47 | -1.099749 | 3.28338 | 16.91837 | 17.0725 | 69.92493 | 57.75695 | -0.0005180359 | 0.1230735 | 0 | 0 | 0
5658 | 269143.2 | 2011-02-03 13:38 | 667.6917 | 7 | 47 | -1.099749 | 3.263954 | 16.91837 | 17.08167 | 69.92493 | 57.78696 | -0.0005180359 | 0.1230735 | 0 | 0 | 0
5659 | 269173.2 | 2011-02-03 13:38 | 697.7069 | 7 | 47 | -1.099568 | 3.243232 | 16.91837 | 17.09084 | 69.92493 | 57.81679 | -0.0005504132 | 0.1230735 | 0 | 0 | 0
5660 | 269203.2 | 2011-02-03 13:39 | 727.7219 | 7 | 47 | -1.099568 | 3.220406 | 16.91837 | 17.10001 | 69.92493 | 57.84642 | -0.0006799221 | 0.1230735 | 0 | 0 | 0
5661 | 269233.2 | 2011-02-03 13:39 | 757.7374 | 7 | 47 | -1.099568 | 3.195314 | 16.91837 | 17.10917 | 69.92493 | 57.87583 | -0.0006799221 | 0.1230735 | 0 | 0 | 0
5662 | 269263.3 | 2011-02-03 13:40 | 787.7522 | 7 | 47 | -1.099568 | 3.167632 | 16.91837 | 17.11834 | 69.92493 | 57.905 | -0.0007446766 | 0.1230735 | 0 | 0 | 0
5663 | 269293.3 | 2011-02-03 13:40 | 817.7673 | 7 | 47 | -1.099568 | 3.136388 | 16.91837 | 17.12751 | 69.92493 | 57.93389 | -0.0009065628 | 0.1230735 | 0 | 0 | 0
5664 | 269323.3 | 2011-02-03 13:41 | 847.7824 | 7 | 47 | -1.099568 | 3.101906 | 16.91837 | 17.13668 | 69.92493 | 57.96249 | -0.0009713173 | 0.1230735 | 0 | 0 | 0
5665 | 269353.3 | 2011-02-03 13:41 | 877.7975 | 7 | 47 | -1.099388 | 3.061758 | 16.91837 | 17.14585 | 69.92493 | 57.99075 | -0.001100826 | 0.1230735 | 0 | 0 | 0
5666 | 269383.3 | 2011-02-03 13:42 | 907.8146 | 7 | 47 | -1.099568 | 3.014326 | 16.91837 | 17.15501 | 69.92493 | 58.01861 | -0.001392221 | 0.1230735 | 0 | 0 | 0
5667 | 269413.3 | 2011-02-03 13:42 | 937.8278 | 7 | 47 | -1.099207 | 2.957666 | 16.91837 | 17.16418 | 69.92493 | 58.04599 | -0.001586485 | 0.1230735 | 0 | 0 | 0
5668 | 269443.3 | 2011-02-03 13:43 | 967.8428 | 7 | 47 | -1.099388 | 2.88935 | 16.91837 | 17.17335 | 69.92493 | 58.0728 | -0.002007389 | 0.1230735 | 0 | 0 | 0
5669 | 269473.4 | 2011-02-03 13:43 | 997.8581 | 7 | 47 | -1.099568 | 2.80177 | 16.91837 | 17.18251 | 69.92493 | 58.0989 | -0.002557802 | 0.1230735 | 0 | 0 | 0
5670 | 269502.7 | 2011-02-03 13:44 | 1027.217 | 7 | 47 | -1.099568 | 2.699944 | 16.91837 | 17.19148 | 69.92493 | 58.12357 | -0.00284915 | 0.1230735 | 0 | 0 | 0
5671 | 269562.7 | 2011-02-03 13:45 | 60.01459 | 8 | 47 | 0 | 3.77017 | 16.91837 | 17.19148 | 69.92493 | 58.12357 | 0.0007446766 | 0.1230735 | 0 | 0 | 0
5672 | 269562.9 | 2011-02-03 13:45 | 0.18749 | 9 | 47 | -1.92431e-05 | 3.77017 | 16.91837 | 17.19148 | 69.92493 | 58.12357 | 0 | 0.1246929 | 0 | 0 | 0
5673 | 269567.8 | 2011-02-03 13:45 | 5.018221 | 9 | 47 | 0.0005225847 | 3.774541 | 16.91837 | 17.19148 | 69.92493 | 58.12357 | 0.0006151676 | 0.1246929 | 0 | 0 | 0
5674 | 269597.8 | 2011-02-03 13:45 | 30.0151 | 1 | 48 | 0 | 3.793158 | 16.91837 | 17.19148 | 69.92493 | 58.12357 | 0.0003885269 | 0.1246929 | 0 | 0 | 0
5675 | 269627.8 | 2011-02-03 13:46 | 60.0302 | 1 | 48 | 0 | 3.806595 | 16.91837 | 17.19148 | 69.92493 | 58.12357 | 0.0002913952 | 0.1246929 | 0 | 0 | 0
5676 | 269657.8 | 2011-02-03 13:46 | 90.04532 | 1 | 48 | 0 | 3.817117 | 16.91837 | 17.19148 | 69.92493 | 58.12357 | 0.000259018 | 0.1246929 | 0 | 0 | 0
5677 | 269687.8 | 2011-02-03 13:47 | 120.0136 | 1 | 48 | 0 | 3.825373 | 16.91837 | 17.19148 | 69.92493 | 58.12357 | 0.0001618862 | 0.1246929 | 0 | 0 | 0
5678 | 269717.8 | 2011-02-03 13:47 | 30.01511 | 2 | 48 | 0.5501166 | 3.951159 | 16.92296 | 17.19148 | 69.94296 | 58.12357 | 0.0008094311 | 0.1246929 | 0 | 0 | 0
5679 | 269747.8 | 2011-02-03 13:48 | 60.03023 | 2 | 48 | 0.5501166 | 3.973661 | 16.92754 | 17.19148 | 69.96113 | 58.12357 | 0.0005180359 | 0.1246929 | 0 | 0 | 0
5680 | 269777.8 | 2011-02-03 13:48 | 90.04732 | 2 | 48 | 0.549936 | 3.990497 | 16.93213 | 17.19148 | 69.9794 | 58.12357 | 0.0004209042 | 0.1246929 | 0 | 0 | 0
5681 | 269807.8 | 2011-02-03 13:49 | 120.0605 | 2 | 48 | 0.549936 | 4.004905 | 16.93671 | 17.19148 | 69.99773 | 58.12357 | 0.0003561974 | 0.1246929 | 0 | 0 | 0
5682 | 269837.8 | 2011-02-03 13:49 | 150.0756 | 2 | 48 | 0.5501166 | 4.017856 | 16.9413 | 17.19148 | 70.01612 | 58.12357 | 0.0003561974 | 0.1246929 | 0 | 0 | 0
5683 | 269867.9 | 2011-02-03 13:50 | 180.0908 | 2 | 48 | 0.549936 | 4.029349 | 16.94589 | 17.19148 | 70.03457 | 58.12357 | 0.000259018 | 0.1246929 | 0 | 0 | 0
5684 | 269897.9 | 2011-02-03 13:50 | 210.1058 | 2 | 48 | 0.5501166 | 4.040034 | 16.95047 | 17.19148 | 70.05307 | 58.12357 | 0.000259018 | 0.1246929 | 0 | 0 | 0
5685 | 269927.9 | 2011-02-03 13:51 | 240.1209 | 2 | 48 | 0.5501166 | 4.049909 | 16.95506 | 17.19148 | 70.07162 | 58.12357 | 0.0002913475 | 0.1246929 | 0 | 0 | 0
5686 | 269957.9 | 2011-02-03 13:51 | 270.136 | 2 | 48 | 0.549936 | 4.058489 | 16.95964 | 17.19148 | 70.09021 | 58.12357 | 0.0001942635 | 0.1246929 | 0 | 0 | 0
5687 | 269987.9 | 2011-02-03 13:52 | 300.1512 | 2 | 48 | 0.5497554 | 4.066745 | 16.96423 | 17.19148 | 70.10884 | 58.12357 | 0.000226593 | 0.1246929 | 0 | 0 | 0
5688 | 270017.9 | 2011-02-03 13:52 | 330.1662 | 2 | 48 | 0.549936 | 4.074354 | 16.96881 | 17.19148 | 70.1275 | 58.12357 | 0.0001942635 | 0.1246929 | 0 | 0 | 0
5689 | 270048 | 2011-02-03 13:53 | 360.1815 | 2 | 48 | 0.5501166 | 4.081477 | 16.9734 | 17.19148 | 70.1462 | 58.12357 | 0.000129509 | 0.1246929 | 0 | 0 | 0
5690 | 270078 | 2011-02-03 13:53 | 390.1965 | 2 | 48 | 0.549936 | 4.088438 | 16.97798 | 17.19148 | 70.16493 | 58.12357 | 0.0001618385 | 0.1246929 | 0 | 0 | 0
5691 | 270108 | 2011-02-03 13:54 | 420.2116 | 2 | 48 | 0.549936 | 4.094751 | 16.98257 | 17.19148 | 70.18369 | 58.12357 | 0.0001619339 | 0.1246929 | 0 | 0 | 0
5692 | 270138 | 2011-02-03 13:54 | 450.2268 | 2 | 48 | 0.5501166 | 4.100903 | 16.98715 | 17.19148 | 70.20248 | 58.12357 | 0.0001619339 | 0.1246929 | 0 | 0 | 0
5693 | 270168 | 2011-02-03 13:55 | 480.2418 | 2 | 48 | 0.5501166 | 4.106893 | 16.99174 | 17.19148 | 70.2213 | 58.12357 | 0.0001942635 | 0.1246929 | 0 | 0 | 0
5694 | 270198 | 2011-02-03 13:55 | 510.2571 | 2 | 48 | 0.5501166 | 4.112397 | 16.99632 | 17.19148 | 70.24014 | 58.12357 | 0.000129509 | 0.1246929 | 0 | 0 | 0
5695 | 270228 | 2011-02-03 13:56 | 540.272 | 2 | 48 | 0.549936 | 4.117739 | 17.00091 | 17.19148 | 70.25901 | 58.12357 | 0.000129509 | 0.1246929 | 0 | 0 | 0
5696 | 270258.1 | 2011-02-03 13:56 | 570.2871 | 2 | 48 | 0.5501166 | 4.123243 | 17.00549 | 17.19148 | 70.2779 | 58.12357 | 0.0001942635 | 0.1246929 | 0 | 0 | 0
5697 | 270288.1 | 2011-02-03 13:57 | 600.3024 | 2 | 48 | 0.549936 | 4.128423 | 17.01008 | 17.19148 | 70.29682 | 58.12357 | 0.0001942635 | 0.1246929 | 0 | 0 | 0
5698 | 270318.1 | 2011-02-03 13:57 | 630.3174 | 2 | 48 | 0.5501166 | 4.133604 | 17.01466 | 17.19148 | 70.31576 | 58.12357 | 0.000129509 | 0.1246929 | 0 | 0 | 0
5699 | 270348.1 | 2011-02-03 13:58 | 660.3326 | 2 | 48 | 0.5501166 | 4.13846 | 17.01925 | 17.19148 | 70.33473 | 58.12357 | 0.000129509 | 0.1246929 | 0 | 0 | 0
5700 | 270378.1 | 2011-02-03 13:58 | 690.3496 | 2 | 48 | 0.549936 | 4.143317 | 17.02384 | 17.19148 | 70.35372 | 58.12357 | 6.475449e-05 | 0.1246929 | 0 | 0 | 0
5701 | 270408.1 | 2011-02-03 13:59 | 720.3627 | 2 | 48 | 0.549936 | 4.148497 | 17.02842 | 17.19148 | 70.37273 | 58.12357 | 0.000129509 | 0.1246929 | 0 | 0 | 0
5702 | 270438.1 | 2011-02-03 13:59 | 750.3778 | 2 | 48 | 0.549936 | 4.153354 | 17.03301 | 17.19148 | 70.39176 | 58.12357 | 0.000129509 | 0.1246929 | 0 | 0 | 0
5703 | 270468.2 | 2011-02-03 14:00 | 780.393 | 2 | 48 | 0.5501166 | 4.15821 | 17.03759 | 17.19148 | 70.41081 | 58.12357 | 0.0001618385 | 0.1246929 | 0 | 0 | 0
5704 | 270498.2 | 2011-02-03 14:00 | 810.4082 | 2 | 48 | 0.5501166 | 4.162743 | 17.04218 | 17.19148 | 70.42989 | 58.12357 | 9.708405e-05 | 0.1246929 | 0 | 0 | 0
5705 | 270528.2 | 2011-02-03 14:01 | 840.4233 | 2 | 48 | 0.549936 | 4.167438 | 17.04676 | 17.19148 | 70.44899 | 58.12357 | 9.717941e-05 | 0.1246929 | 0 | 0 | 0
5706 | 270558.2 | 2011-02-03 14:01 | 870.4383 | 2 | 48 | 0.549936 | 4.172132 | 17.05135 | 17.19148 | 70.46811 | 58.12357 | 9.708405e-05 | 0.1246929 | 0 | 0 | 0
5707 | 270588.2 | 2011-02-03 14:02 | 900.4561 | 2 | 48 | 0.549936 | 4.176827 | 17.05593 | 17.19148 | 70.48725 | 58.12357 | 6.475449e-05 | 0.1246929 | 0 | 0 | 0
5708 | 270618.2 | 2011-02-03 14:02 | 930.4685 | 2 | 48 | 0.549936 | 4.181846 | 17.06052 | 17.19148 | 70.50642 | 58.12357 | 0.000129509 | 0.1246929 | 0 | 0 | 0
5709 | 270648.3 | 2011-02-03 14:03 | 960.4836 | 2 | 48 | 0.549936 | 4.186378 | 17.0651 | 17.19148 | 70.5256 | 58.12357 | 0.000129509 | 0.1246929 | 0 | 0 | 0
5710 | 270678.3 | 2011-02-03 14:03 | 990.4987 | 2 | 48 | 0.549936 | 4.191235 | 17.06969 | 17.19148 | 70.54481 | 58.12357 | 0.0001618385 | 0.1246929 | 0 | 0 | 0
5711 | 270708.3 | 2011-02-03 14:04 | 1020.514 | 2 | 48 | 0.5501166 | 4.19593 | 17.07427 | 17.19148 | 70.56404 | 58.12357 | 0.000129509 | 0.1246929 | 0 | 0 | 0
5712 | 270733.4 | 2011-02-03 14:04 | 1045.592 | 2 | 48 | 0.5501166 | 4.200139 | 17.0781 | 17.19148 | 70.58012 | 58.12357 | 0.0001942635 | 0.1246929 | 0 | 0 | 0
5713 | 270763.4 | 2011-02-03 14:05 | 30.01278 | 3 | 48 | 0 | 4.091514 | 17.0781 | 17.19148 | 70.58012 | 58.12357 | -0.0004532814 | 0.1246929 | 0 | 0 | 0
5714 | 270793.4 | 2011-02-03 14:05 | 60.02774 | 3 | 48 | 0 | 4.079858 | 17.0781 | 17.19148 | 70.58012 | 58.12357 | -0.000259018 | 0.1246929 | 0 | 0 | 0
5715 | 270823.4 | 2011-02-03 14:06 | 90.04285 | 3 | 48 | 0 | 4.072411 | 17.0781 | 17.19148 | 70.58012 | 58.12357 | -0.0001618385 | 0.1246929 | 0 | 0 | 0
5716 | 270853.4 | 2011-02-03 14:06 | 120.0112 | 3 | 48 | 0 | 4.067231 | 17.0781 | 17.19148 | 70.58012 | 58.12357 | -0.0001618385 | 0.1246929 | 0 | 0 | 0
5717 | 270853.4 | 2011-02-03 14:06 | 0.01572763 | 4 | 48 | 0.9331889 | 4.199815 | 17.07811 | 17.19148 | 70.58014 | 58.12357 | 0 | 0.1246929 | 0 | 0 | 0
5718 | 270854.2 | 2011-02-03 14:06 | 0.8749676 | 4 | 48 | 0.8829795 | 4.199653 | 17.07832 | 17.19148 | 70.58104 | 58.12357 | -3.232956e-05 | 0.1246929 | 0 | 0 | 0
5719 | 270856.7 | 2011-02-03 14:06 | 3.328164 | 4 | 48 | 0.8325895 | 4.199815 | 17.07891 | 17.19148 | 70.58349 | 58.12357 | 0 | 0.1246929 | 0 | 0 | 0
5720 | 270860.6 | 2011-02-03 14:06 | 7.265638 | 4 | 48 | 0.7825608 | 4.199815 | 17.07979 | 17.19148 | 70.58719 | 58.12357 | 0 | 0.1246929 | 0 | 0 | 0
5721 | 270866.3 | 2011-02-03 14:06 | 12.93724 | 4 | 48 | 0.732532 | 4.199653 | 17.08098 | 17.19148 | 70.59219 | 58.12357 | -3.232956e-05 | 0.1246929 | 0 | 0 | 0
5722 | 270874.1 | 2011-02-03 14:07 | 20.73411 | 4 | 48 | 0.6825032 | 4.199815 | 17.08251 | 17.19148 | 70.59862 | 58.12357 | -3.242493e-05 | 0.1246929 | 0 | 0 | 0
5723 | 270885.1 | 2011-02-03 14:07 | 31.7183 | 4 | 48 | 0.6321132 | 4.199815 | 17.08451 | 17.19148 | 70.60703 | 58.12357 | 3.232956e-05 | 0.1246929 | 0 | 0 | 0
5724 | 270901.3 | 2011-02-03 14:07 | 47.93671 | 4 | 48 | 0.5820845 | 4.199815 | 17.08724 | 17.19148 | 70.61848 | 58.12357 | 0 | 0.1246929 | 0 | 0 | 0
5725 | 270927.5 | 2011-02-03 14:07 | 74.1862 | 4 | 48 | 0.5320557 | 4.199815 | 17.09129 | 17.19148 | 70.63548 | 58.12357 | 0 | 0.1246929 | 0 | 0 | 0
5726 | 270974.4 | 2011-02-03 14:08 | 121.0916 | 4 | 48 | 0.4820269 | 4.199815 | 17.09786 | 17.19148 | 70.6631 | 58.12357 | 0 | 0.1246929 | 0 | 0 | 0
5727 | 271054.5 | 2011-02-03 14:10 | 201.184 | 4 | 48 | 0.4319981 | 4.199653 | 17.10799 | 17.19148 | 70.70564 | 58.12357 | 0 | 0.1246929 | 0 | 0 | 0
5728 | 271167.8 | 2011-02-03 14:11 | 314.4008 | 4 | 48 | 0.3819694 | 4.199653 | 17.12076 | 17.19148 | 70.75928 | 58.12357 | 0 | 0.1246929 | 0 | 0 | 0
5729 | 271312.1 | 2011-02-03 14:14 | 458.7265 | 4 | 48 | 0.3319406 | 4.199815 | 17.13504 | 17.19148 | 70.81926 | 58.12357 | 3.232956e-05 | 0.1246929 | 0 | 0 | 0
5730 | 271490.9 | 2011-02-03 14:17 | 637.5697 | 4 | 48 | 0.2819118 | 4.199653 | 17.15026 | 17.19148 | 70.88315 | 58.12357 | -3.232956e-05 | 0.1246929 | 0 | 0 | 0
5731 | 271715.3 | 2011-02-03 14:21 | 861.9852 | 4 | 48 | 0.2317025 | 4.199815 | 17.16623 | 17.19148 | 70.95022 | 58.12357 | 3.232956e-05 | 0.1246929 | 0 | 0 | 0
5732 | 272005.6 | 2011-02-03 14:25 | 1152.199 | 4 | 48 | 0.1816737 | 4.199815 | 17.18284 | 17.19148 | 71.01998 | 58.12357 | 0 | 0.1246929 | 0 | 0 | 0
5733 | 272404.1 | 2011-02-03 14:32 | 1550.708 | 4 | 48 | 0.1316449 | 4.199653 | 17.20006 | 17.19148 | 71.0923 | 58.12357 | -3.232956e-05 | 0.1246929 | 0 | 0 | 0
5734 | 273036.6 | 2011-02-03 14:43 | 2183.275 | 4 | 48 | 0.08161615 | 4.199653 | 17.21847 | 17.19148 | 71.16961 | 58.12357 | 0 | 0.1246929 | 0 | 0 | 0
5735 | 273778 | 2011-02-03 14:55 | 2924.684 | 4 | 48 | 0.04982892 | 4.199653 | 17.23175 | 17.19148 | 71.22541 | 58.12357 | 0 | 0.1246929 | 0 | 0 | 0
5736 | 273808 | 2011-02-03 14:55 | 30.00194 | 5 | 48 | 0 | 4.188645 | 17.23175 | 17.19148 | 71.22541 | 58.12357 | -6.475449e-05 | 0.1246929 | 0 | 0 | 0
5737 | 273838 | 2011-02-03 14:56 | 60.00134 | 5 | 48 | 0 | 4.187026 | 17.23175 | 17.19148 | 71.22541 | 58.12357 | -6.475449e-05 | 0.1246929 | 0 | 0 | 0
5738 | 273838.2 | 2011-02-03 14:56 | 0.187416 | 6 | 48 | 0.002148068 | 4.187674 | 17.23175 | 17.19148 | 71.22541 | 58.12357 | 0 | 0.1223743 | 0 | 0 | 0
5739 | 273843 | 2011-02-03 14:56 | 5.015438 | 6 | 48 | 0.0005225847 | 4.187026 | 17.23175 | 17.19148 | 71.22541 | 58.12357 | -3.242493e-05 | 0.1223743 | 0 | 0 | 0
5740 | 273850.1 | 2011-02-03 14:56 | 7.015637 | 7 | 48 | -1.099568 | 3.986935 | 17.23175 | 17.19362 | 71.22541 | 58.13214 | -0.002557755 | 0.1223743 | 0 | 0 | 0
5741 | 273880.1 | 2011-02-03 14:57 | 37.03082 | 7 | 48 | -1.099568 | 3.912792 | 17.23175 | 17.20279 | 71.22541 | 58.16835 | -0.001942587 | 0.1223743 | 0 | 0 | 0
5742 | 273910.1 | 2011-02-03 14:57 | 67.04573 | 7 | 48 | -1.099568 | 3.831687 | 17.23175 | 17.21196 | 71.22541 | 58.20386 | -0.002298736 | 0.1223743 | 0 | 0 | 0
5743 | 273940.1 | 2011-02-03 14:58 | 97.06087 | 7 | 48 | -1.099388 | 3.744431 | 17.23175 | 17.22113 | 71.22541 | 58.23858 | -0.002201605 | 0.1223743 | 0 | 0 | 0
5744 | 273970.1 | 2011-02-03 14:58 | 127.076 | 7 | 48 | -1.09993 | 3.670611 | 17.23175 | 17.23029 | 71.22541 | 58.27256 | -0.001780701 | 0.1223743 | 0 | 0 | 0
5745 | 274000.2 | 2011-02-03 14:59 | 157.0911 | 7 | 48 | -1.099568 | 3.615084 | 17.23175 | 17.23946 | 71.22541 | 58.30594 | -0.00129509 | 0.1223743 | 0 | 0 | 0
5746 | 274030.2 | 2011-02-03 14:59 | 187.1062 | 7 | 48 | -1.099388 | 3.572022 | 17.23175 | 17.24863 | 71.22541 | 58.33888 | -0.0009713173 | 0.1223743 | 0 | 0 | 0
5747 | 274060.2 | 2011-02-03 15:00 | 217.1213 | 7 | 48 | -1.099568 | 3.537217 | 17.23175 | 17.2578 | 71.22541 | 58.37146 | -0.0008741856 | 0.1223743 | 0 | 0 | 0
5748 | 274090.2 | 2011-02-03 15:00 | 247.137 | 7 | 48 | -1.099749 | 3.508239 | 17.23175 | 17.26697 | 71.22541 | 58.40375 | -0.0007122516 | 0.1223743 | 0 | 0 | 0
5749 | 274120.2 | 2011-02-03 15:01 | 277.1516 | 7 | 48 | -1.099388 | 3.483147 | 17.23175 | 17.27613 | 71.22541 | 58.43579 | -0.0006475449 | 0.1223743 | 0 | 0 | 0
5750 | 274150.2 | 2011-02-03 15:01 | 307.1668 | 7 | 48 | -1.099568 | 3.46113 | 17.23175 | 17.2853 | 71.22541 | 58.46762 | -0.0005504132 | 0.1223743 | 0 | 0 | 0
5751 | 274180.2 | 2011-02-03 15:02 | 337.1819 | 7 | 48 | -1.099388 | 3.441542 | 17.23175 | 17.29447 | 71.22541 | 58.49926 | -0.0004856586 | 0.1223743 | 0 | 0 | 0
5752 | 274210.3 | 2011-02-03 15:02 | 367.197 | 7 | 48 | -1.099568 | 3.423573 | 17.23175 | 17.30364 | 71.22541 | 58.53073 | -0.0004209042 | 0.1223743 | 0 | 0 | 0
5753 | 274240.3 | 2011-02-03 15:03 | 397.212 | 7 | 48 | -1.099568 | 3.406251 | 17.23175 | 17.3128 | 71.22541 | 58.56203 | -0.0004532814 | 0.1223743 | 0 | 0 | 0
5754 | 274270.3 | 2011-02-03 15:03 | 427.2291 | 7 | 48 | -1.099749 | 3.390224 | 17.23175 | 17.32197 | 71.22541 | 58.59319 | -0.0004209042 | 0.1223743 | 0 | 0 | 0
5755 | 274300.3 | 2011-02-03 15:04 | 457.2422 | 7 | 48 | -1.099568 | 3.374521 | 17.23175 | 17.33114 | 71.22541 | 58.62419 | -0.0004209042 | 0.1223743 | 0 | 0 | 0
5756 | 274330.3 | 2011-02-03 15:04 | 487.2573 | 7 | 48 | -1.099568 | 3.358819 | 17.23175 | 17.34031 | 71.22541 | 58.65506 | -0.0004209042 | 0.1223743 | 0 | 0 | 0
5757 | 274360.3 | 2011-02-03 15:05 | 517.2725 | 7 | 48 | -1.099568 | 3.342954 | 17.23175 | 17.34947 | 71.22541 | 58.68578 | -0.0004856586 | 0.1223743 | 0 | 0 | 0
5758 | 274390.3 | 2011-02-03 15:05 | 547.2877 | 7 | 48 | -1.099388 | 3.326765 | 17.23175 | 17.35864 | 71.22541 | 58.71635 | -0.0004209042 | 0.1223743 | 0 | 0 | 0
5759 | 274420.4 | 2011-02-03 15:06 | 577.3028 | 7 | 48 | -1.099568 | 3.309605 | 17.23175 | 17.36781 | 71.22541 | 58.74678 | -0.0004856586 | 0.1223743 | 0 | 0 | 0
5760 | 274450.4 | 2011-02-03 15:06 | 607.3182 | 7 | 48 | -1.099568 | 3.291636 | 17.23175 | 17.37698 | 71.22541 | 58.77704 | -0.0004856586 | 0.1223743 | 0 | 0 | 0
5761 | 274480.4 | 2011-02-03 15:07 | 637.3329 | 7 | 48 | -1.099749 | 3.272533 | 17.23175 | 17.38614 | 71.22541 | 58.80713 | -0.0005504132 | 0.1223743 | 0 | 0 | 0
5762 | 274510.4 | 2011-02-03 15:07 | 667.348 | 7 | 48 | -1.099568 | 3.251488 | 17.23175 | 17.39531 | 71.22541 | 58.83703 | -0.0006151676 | 0.1223743 | 0 | 0 | 0
5763 | 274540.4 | 2011-02-03 15:08 | 697.3631 | 7 | 48 | -1.099568 | 3.22931 | 17.23175 | 17.40448 | 71.22541 | 58.86674 | -0.0005827904 | 0.1223743 | 0 | 0 | 0
5764 | 274570.4 | 2011-02-03 15:08 | 727.3782 | 7 | 48 | -1.099568 | 3.204865 | 17.23175 | 17.41365 | 71.22541 | 58.89624 | -0.0006799221 | 0.1223743 | 0 | 0 | 0
5765 | 274600.5 | 2011-02-03 15:09 | 757.3933 | 7 | 48 | -1.099568 | 3.178154 | 17.23175 | 17.42281 | 71.22541 | 58.9255 | -0.0007122994 | 0.1223743 | 0 | 0 | 0
5766 | 274630.5 | 2011-02-03 15:09 | 787.4084 | 7 | 48 | -1.099568 | 3.148529 | 17.23175 | 17.43198 | 71.22541 | 58.9545 | -0.0008094311 | 0.1223743 | 0 | 0 | 0
5767 | 274660.5 | 2011-02-03 15:10 | 817.4237 | 7 | 48 | -1.099388 | 3.115504 | 17.23175 | 17.44115 | 71.22541 | 58.98322 | -0.0009065628 | 0.1223743 | 0 | 0 | 0
5768 | 274690.5 | 2011-02-03 15:10 | 847.4387 | 7 | 48 | -1.099568 | 3.076976 | 17.23175 | 17.45032 | 71.22541 | 59.0116 | -0.001068449 | 0.1223743 | 0 | 0 | 0
5769 | 274720.5 | 2011-02-03 15:11 | 877.4538 | 7 | 48 | -1.099568 | 3.033428 | 17.23175 | 17.45949 | 71.22541 | 59.03962 | -0.001197958 | 0.1223743 | 0 | 0 | 0
5770 | 274750.5 | 2011-02-03 15:11 | 907.4689 | 7 | 48 | -1.099388 | 2.982434 | 17.23175 | 17.46865 | 71.22541 | 59.0672 | -0.00152173 | 0.1223743 | 0 | 0 | 0
5771 | 274780.5 | 2011-02-03 15:12 | 937.484 | 7 | 48 | -1.099568 | 2.919946 | 17.23175 | 17.47782 | 71.22541 | 59.09426 | -0.001780748 | 0.1223743 | 0 | 0 | 0
5772 | 274810.6 | 2011-02-03 15:12 | 967.4991 | 7 | 48 | -1.099568 | 2.842727 | 17.23175 | 17.48699 | 71.22541 | 59.12069 | -0.002266407 | 0.1223743 | 0 | 0 | 0
5773 | 274840.6 | 2011-02-03 15:13 | 997.5168 | 7 | 48 | -1.099388 | 2.74511 | 17.23175 | 17.49616 | 71.22541 | 59.14632 | -0.002752066 | 0.1223743 | 0 | 0 | 0
5774 | 274853.2 | 2011-02-03 15:13 | 1010.092 | 7 | 48 | -1.099568 | 2.699944 | 17.23175 | 17.5 | 71.22541 | 59.15678 | -0.002913904 | 0.1223743 | 0 | 0 | 0
5775 | 274913.2 | 2011-02-03 15:14 | 60.01452 | 8 | 48 | 0 | 3.77276 | 17.23175 | 17.5 | 71.22541 | 59.15678 | 0.0007122994 | 0.1223743 | 0 | 0 | 0
5776 | 274913.4 | 2011-02-03 15:14 | 0.1853659 | 9 | 48 | -1.92431e-05 | 3.772922 | 17.23175 | 17.5 | 71.22541 | 59.15678 | 0 | 0.124468 | 0 | 0 | 0
5777 | 274918.2 | 2011-02-03 15:14 | 5.013404 | 9 | 48 | 0.000703194 | 3.777131 | 17.23176 | 17.5 | 71.22542 | 59.15678 | 0.0006151676 | 0.124468 | 0 | 0 | 0
5778 | 274948.2 | 2011-02-03 15:14 | 30.01514 | 1 | 49 | 0 | 3.795748 | 17.23176 | 17.5 | 71.22542 | 59.15678 | 0.0004209042 | 0.124468 | 0 | 0 | 0
5779 | 274978.2 | 2011-02-03 15:15 | 60.03023 | 1 | 49 | 0 | 3.809347 | 17.23176 | 17.5 | 71.22542 | 59.15678 | 0.0003237724 | 0.124468 | 0 | 0 | 0
5780 | 275008.2 | 2011-02-03 15:15 | 90.04797 | 1 | 49 | 0 | 3.819707 | 17.23176 | 17.5 | 71.22542 | 59.15678 | 0.000259018 | 0.124468 | 0 | 0 | 0
5781 | 275038.2 | 2011-02-03 15:16 | 120.0136 | 1 | 49 | 0 | 3.828125 | 17.23176 | 17.5 | 71.22542 | 59.15678 | 0.0002266407 | 0.124468 | 0 | 0 | 0
5782 | 275068.2 | 2011-02-03 15:16 | 30.01508 | 2 | 49 | 0.5501166 | 3.954072 | 17.23634 | 17.5 | 71.24346 | 59.15678 | 0.0008094311 | 0.124468 | 0 | 0 | 0
5783 | 275098.2 | 2011-02-03 15:17 | 60.03018 | 2 | 49 | 0.549936 | 3.976898 | 17.24093 | 17.5 | 71.26165 | 59.15678 | 0.0005827904 | 0.124468 | 0 | 0 | 0
5784 | 275128.2 | 2011-02-03 15:17 | 90.04741 | 2 | 49 | 0.549936 | 3.993896 | 17.24551 | 17.5 | 71.27993 | 59.15678 | 0.0003885269 | 0.124468 | 0 | 0 | 0
5785 | 275158.3 | 2011-02-03 15:18 | 120.0604 | 2 | 49 | 0.5497554 | 4.008466 | 17.2501 | 17.5 | 71.29827 | 59.15678 | 0.0003885269 | 0.124468 | 0 | 0 | 0
5786 | 275188.3 | 2011-02-03 15:18 | 150.0755 | 2 | 49 | 0.549936 | 4.021579 | 17.25468 | 17.5 | 71.31668 | 59.15678 | 0.0003885269 | 0.124468 | 0 | 0 | 0
5787 | 275218.3 | 2011-02-03 15:19 | 180.0906 | 2 | 49 | 0.549936 | 4.032911 | 17.25927 | 17.5 | 71.33515 | 59.15678 | 0.0003237724 | 0.124468 | 0 | 0 | 0
5788 | 275248.3 | 2011-02-03 15:19 | 210.1058 | 2 | 49 | 0.5501166 | 4.043595 | 17.26385 | 17.5 | 71.35367 | 59.15678 | 0.0002914429 | 0.124468 | 0 | 0 | 0
5789 | 275278.3 | 2011-02-03 15:20 | 240.1208 | 2 | 49 | 0.549936 | 4.053146 | 17.26844 | 17.5 | 71.37223 | 59.15678 | 0.000226593 | 0.124468 | 0 | 0 | 0
5790 | 275308.3 | 2011-02-03 15:20 | 270.136 | 2 | 49 | 0.549936 | 4.062212 | 17.27303 | 17.5 | 71.39084 | 59.15678 | 0.000259018 | 0.124468 | 0 | 0 | 0
5791 | 275338.3 | 2011-02-03 15:21 | 300.1536 | 2 | 49 | 0.549936 | 4.070306 | 17.27761 | 17.5 | 71.40949 | 59.15678 | 0.000226593 | 0.124468 | 0 | 0 | 0
5792 | 275368.4 | 2011-02-03 15:22 | 330.1663 | 2 | 49 | 0.5501166 | 4.078401 | 17.2822 | 17.5 | 71.42817 | 59.15678 | 0.000259018 | 0.124468 | 0 | 0 | 0
5793 | 275398.4 | 2011-02-03 15:22 | 360.1814 | 2 | 49 | 0.549936 | 4.085362 | 17.28678 | 17.5 | 71.44689 | 59.15678 | 0.0001942635 | 0.124468 | 0 | 0 | 0
5794 | 275428.4 | 2011-02-03 15:22 | 390.1964 | 2 | 49 | 0.5501166 | 4.092161 | 17.29137 | 17.5 | 71.46564 | 59.15678 | 0.0001619339 | 0.124468 | 0 | 0 | 0
5795 | 275458.4 | 2011-02-03 15:23 | 420.2116 | 2 | 49 | 0.549936 | 4.098637 | 17.29595 | 17.5 | 71.48442 | 59.15678 | 0.0001942635 | 0.124468 | 0 | 0 | 0
5796 | 275488.4 | 2011-02-03 15:24 | 450.2266 | 2 | 49 | 0.549936 | 4.104626 | 17.30054 | 17.5 | 71.50322 | 59.15678 | 0.0001618385 | 0.124468 | 0 | 0 | 0
5797 | 275518.4 | 2011-02-03 15:24 | 480.2417 | 2 | 49 | 0.549936 | 4.110616 | 17.30512 | 17.5 | 71.52206 | 59.15678 | 0.0001619339 | 0.124468 | 0 | 0 | 0
5798 | 275548.5 | 2011-02-03 15:24 | 510.257 | 2 | 49 | 0.5501166 | 4.116282 | 17.30971 | 17.5 | 71.54092 | 59.15678 | 0.0001619339 | 0.124468 | 0 | 0 | 0
5799 | 275578.5 | 2011-02-03 15:25 | 540.272 | 2 | 49 | 0.549936 | 4.121786 | 17.31429 | 17.5 | 71.55981 | 59.15678 | 0.000129509 | 0.124468 | 0 | 0 | 0
5800 | 275608.5 | 2011-02-03 15:26 | 570.2872 | 2 | 49 | 0.549936 | 4.127128 | 17.31888 | 17.5 | 71.57872 | 59.15678 | 0.000129509 | 0.124468 | 0 | 0 | 0
5801 | 275638.5 | 2011-02-03 15:26 | 600.3022 | 2 | 49 | 0.5501166 | 4.132308 | 17.32347 | 17.5 | 71.59766 | 59.15678 | 0.0001618385 | 0.124468 | 0 | 0 | 0
5802 | 275668.5 | 2011-02-03 15:26 | 630.3175 | 2 | 49 | 0.5501166 | 4.137489 | 17.32805 | 17.5 | 71.61662 | 59.15678 | 0.000129509 | 0.124468 | 0 | 0 | 0
5803 | 275698.5 | 2011-02-03 15:27 | 660.3324 | 2 | 49 | 0.549936 | 4.142508 | 17.33264 | 17.5 | 71.63561 | 59.15678 | 0.0001619339 | 0.124468 | 0 | 0 | 0
5804 | 275728.5 | 2011-02-03 15:27 | 690.3496 | 2 | 49 | 0.549936 | 4.147526 | 17.33722 | 17.5 | 71.65462 | 59.15678 | 0.000129509 | 0.124468 | 0 | 0 | 0
5805 | 275758.6 | 2011-02-03 15:28 | 720.3627 | 2 | 49 | 0.5501166 | 4.152544 | 17.34181 | 17.5 | 71.67364 | 59.15678 | 0.0001619339 | 0.124468 | 0 | 0 | 0
5806 | 275788.6 | 2011-02-03 15:28 | 750.3779 | 2 | 49 | 0.549936 | 4.157077 | 17.34639 | 17.5 | 71.6927 | 59.15678 | 9.717941e-05 | 0.124468 | 0 | 0 | 0
5807 | 275818.6 | 2011-02-03 15:29 | 780.393 | 2 | 49 | 0.5497554 | 4.162096 | 17.35098 | 17.5 | 71.71177 | 59.15678 | 0.000129509 | 0.124468 | 0 | 0 | 0
5808 | 275848.6 | 2011-02-03 15:30 | 810.408 | 2 | 49 | 0.549936 | 4.166952 | 17.35556 | 17.5 | 71.73087 | 59.15678 | 0.000129509 | 0.124468 | 0 | 0 | 0
5809 | 275878.6 | 2011-02-03 15:30 | 840.4232 | 2 | 49 | 0.549936 | 4.171809 | 17.36015 | 17.5 | 71.74999 | 59.15678 | 0.0001618385 | 0.124468 | 0 | 0 | 0
5810 | 275908.6 | 2011-02-03 15:31 | 870.4382 | 2 | 49 | 0.549936 | 4.176504 | 17.36474 | 17.5 | 71.76913 | 59.15678 | 0.000129509 | 0.124468 | 0 | 0 | 0
5811 | 275938.6 | 2011-02-03 15:31 | 900.4534 | 2 | 49 | 0.549936 | 4.181198 | 17.36932 | 17.5 | 71.78829 | 59.15678 | 0.000129509 | 0.124468 | 0 | 0 | 0
5812 | 275968.7 | 2011-02-03 15:32 | 930.4685 | 2 | 49 | 0.549936 | 4.185893 | 17.37391 | 17.5 | 71.80747 | 59.15678 | 9.717941e-05 | 0.124468 | 0 | 0 | 0
5813 | 275998.7 | 2011-02-03 15:32 | 960.4836 | 2 | 49 | 0.5497554 | 4.190588 | 17.37849 | 17.5 | 71.82668 | 59.15678 | 9.708405e-05 | 0.124468 | 0 | 0 | 0
5814 | 276028.7 | 2011-02-03 15:32 | 990.4987 | 2 | 49 | 0.5501166 | 4.195606 | 17.38308 | 17.5 | 71.84591 | 59.15678 | 0.0001618385 | 0.124468 | 0 | 0 | 0
5815 | 276057 | 2011-02-03 15:33 | 1018.764 | 2 | 49 | 0.5501166 | 4.200139 | 17.3874 | 17.5 | 71.86403 | 59.15678 | 0.000129509 | 0.124468 | 0 | 0 | 0
5816 | 276087 | 2011-02-03 15:33 | 30.01512 | 3 | 49 | 0 | 4.091514 | 17.3874 | 17.5 | 71.86403 | 59.15678 | -0.0004208565 | 0.124468 | 0 | 0 | 0
5817 | 276117 | 2011-02-03 15:34 | 60.03279 | 3 | 49 | 0 | 4.080019 | 17.3874 | 17.5 | 71.86403 | 59.15678 | -0.000259018 | 0.124468 | 0 | 0 | 0
5818 | 276147 | 2011-02-03 15:34 | 90.04535 | 3 | 49 | 0 | 4.072735 | 17.3874 | 17.5 | 71.86403 | 59.15678 | -0.0001618385 | 0.124468 | 0 | 0 | 0
5819 | 276177 | 2011-02-03 15:35 | 120.0136 | 3 | 49 | 0 | 4.067554 | 17.3874 | 17.5 | 71.86403 | 59.15678 | -9.708405e-05 | 0.124468 | 0 | 0 | 0
5820 | 276177 | 2011-02-03 15:35 | 0.01563954 | 4 | 49 | 0.9293961 | 4.199653 | 17.3874 | 17.5 | 71.86405 | 59.15678 | -3.232956e-05 | 0.124468 | 0 | 0 | 0
5821 | 276177.9 | 2011-02-03 15:35 | 0.9374721 | 4 | 49 | 0.8786449 | 4.199815 | 17.38763 | 17.5 | 71.86501 | 59.15678 | 0 | 0.124468 | 0 | 0 | 0
5822 | 276180.4 | 2011-02-03 15:35 | 3.43743 | 4 | 49 | 0.8286161 | 4.199653 | 17.38822 | 17.5 | 71.8675 | 59.15678 | -3.232956e-05 | 0.124468 | 0 | 0 | 0
5823 | 276184.4 | 2011-02-03 15:35 | 7.468621 | 4 | 49 | 0.7785873 | 4.199653 | 17.38912 | 17.5 | 71.87127 | 59.15678 | 0 | 0.124468 | 0 | 0 | 0
5824 | 276190.2 | 2011-02-03 15:35 | 13.21861 | 4 | 49 | 0.7285586 | 4.199815 | 17.39032 | 17.5 | 71.87631 | 59.15678 | 0 | 0.124468 | 0 | 0 | 0
5825 | 276198.2 | 2011-02-03 15:35 | 21.18715 | 4 | 49 | 0.6785298 | 4.199977 | 17.39188 | 17.5 | 71.88284 | 59.15678 | 3.242493e-05 | 0.124468 | 0 | 0 | 0
5826 | 276209.4 | 2011-02-03 15:36 | 32.39006 | 4 | 49 | 0.6283205 | 4.199653 | 17.3939 | 17.5 | 71.89137 | 59.15678 | -3.232956e-05 | 0.124468 | 0 | 0 | 0
5827 | 276225.9 | 2011-02-03 15:36 | 48.96792 | 4 | 49 | 0.5782917 | 4.199977 | 17.39667 | 17.5 | 71.903 | 59.15678 | 0 | 0.124468 | 0 | 0 | 0
5828 | 276253 | 2011-02-03 15:36 | 75.98518 | 4 | 49 | 0.5282629 | 4.199653 | 17.40081 | 17.5 | 71.92037 | 59.15678 | -3.232956e-05 | 0.124468 | 0 | 0 | 0
5829 | 276301.1 | 2011-02-03 15:37 | 124.1699 | 4 | 49 | 0.4782341 | 4.199815 | 17.40752 | 17.5 | 71.94853 | 59.15678 | 3.232956e-05 | 0.124468 | 0 | 0 | 0
5830 | 276383.8 | 2011-02-03 15:38 | 206.8558 | 4 | 49 | 0.4282053 | 4.199815 | 17.41789 | 17.5 | 71.99209 | 59.15678 | 3.232956e-05 | 0.124468 | 0 | 0 | 0
5831 | 276498.3 | 2011-02-03 15:40 | 321.3539 | 4 | 49 | 0.3781766 | 4.199653 | 17.43068 | 17.5 | 72.04583 | 59.15678 | -3.232956e-05 | 0.124468 | 0 | 0 | 0
5832 | 276643.9 | 2011-02-03 15:43 | 466.9296 | 4 | 49 | 0.3281478 | 4.199815 | 17.44494 | 17.5 | 72.10571 | 59.15678 | 0 | 0.124468 | 0 | 0 | 0
5833 | 276824.5 | 2011-02-03 15:46 | 647.5378 | 4 | 49 | 0.2779384 | 4.199653 | 17.46012 | 17.5 | 72.16945 | 59.15678 | -3.232956e-05 | 0.124468 | 0 | 0 | 0
5834 | 277052.5 | 2011-02-03 15:50 | 875.532 | 4 | 49 | 0.2279097 | 4.199653 | 17.4761 | 17.5 | 72.23658 | 59.15678 | 0 | 0.124468 | 0 | 0 | 0
5835 | 277348.1 | 2011-02-03 15:54 | 1171.152 | 4 | 49 | 0.1778809 | 4.199815 | 17.4927 | 17.5 | 72.30628 | 59.15678 | 3.232956e-05 | 0.124468 | 0 | 0 | 0
5836 | 277758.5 | 2011-02-03 16:01 | 1581.583 | 4 | 49 | 0.1278521 | 4.199653 | 17.50998 | 17.5 | 72.37887 | 59.15678 | 0 | 0.124468 | 0 | 0 | 0
5837 | 278422.4 | 2011-02-03 16:12 | 2245.415 | 4 | 49 | 0.07782336 | 4.199815 | 17.52854 | 17.5 | 72.45681 | 59.15678 | 3.232956e-05 | 0.124468 | 0 | 0 | 0
5838 | 279091.5 | 2011-02-03 16:24 | 2914.575 | 4 | 49 | 0.04982892 | 4.199815 | 17.54024 | 17.5 | 72.50594 | 59.15678 | 0 | 0.124468 | 0 | 0 | 0
5839 | 279121.5 | 2011-02-03 16:24 | 30.01307 | 5 | 49 | 0 | 4.188807 | 17.54024 | 17.5 | 72.50594 | 59.15678 | -3.232956e-05 | 0.124468 | 0 | 0 | 0
5840 | 279151.5 | 2011-02-03 16:25 | 60.0127 | 5 | 49 | 0 | 4.187188 | 17.54024 | 17.5 | 72.50594 | 59.15678 | 0 | 0.124468 | 0 | 0 | 0
5841 | 279151.7 | 2011-02-03 16:25 | 0.1874496 | 6 | 49 | -1.92431e-05 | 4.187026 | 17.54024 | 17.5 | 72.50594 | 59.15678 | 0 | 0.1230735 | 0 | 0 | 0
5842 | 279156.6 | 2011-02-03 16:25 | 5.015468 | 6 | 49 | 0.000703194 | 4.187026 | 17.54024 | 17.5 | 72.50595 | 59.15678 | 0 | 0.1230735 | 0 | 0 | 0
5843 | 279163.8 | 2011-02-03 16:25 | 7.218497 | 7 | 49 | -1.099749 | 3.986935 | 17.54024 | 17.5022 | 72.50595 | 59.1656 | -0.002590132 | 0.1230735 | 0 | 0 | 0
5844 | 279193.8 | 2011-02-03 16:25 | 37.23377 | 7 | 49 | -1.099568 | 3.912954 | 17.54024 | 17.51137 | 72.50595 | 59.2018 | -0.001974964 | 0.1230735 | 0 | 0 | 0
5845 | 279223.8 | 2011-02-03 16:26 | 67.25064 | 7 | 49 | -1.099568 | 3.832011 | 17.54024 | 17.52054 | 72.50595 | 59.23732 | -0.002331114 | 0.1230735 | 0 | 0 | 0
5846 | 279253.8 | 2011-02-03 16:26 | 97.26388 | 7 | 49 | -1.09993 | 3.744754 | 17.54024 | 17.5297 | 72.50595 | 59.27204 | -0.002233982 | 0.1230735 | 0 | 0 | 0
5847 | 279283.8 | 2011-02-03 16:27 | 127.2789 | 7 | 49 | -1.099568 | 3.671744 | 17.54024 | 17.53887 | 72.50595 | 59.30603 | -0.001715946 | 0.1230735 | 0 | 0 | 0
5848 | 279313.8 | 2011-02-03 16:27 | 157.2941 | 7 | 49 | -1.099568 | 3.616217 | 17.54024 | 17.54804 | 72.50595 | 59.33942 | -0.001327467 | 0.1230735 | 0 | 0 | 0
5849 | 279343.9 | 2011-02-03 16:28 | 187.3091 | 7 | 49 | -1.099568 | 3.573641 | 17.54024 | 17.55721 | 72.50595 | 59.37237 | -0.001003694 | 0.1230735 | 0 | 0 | 0
5850 | 279373.9 | 2011-02-03 16:28 | 217.3243 | 7 | 49 | -1.099568 | 3.538997 | 17.54024 | 17.56637 | 72.50595 | 59.40497 | -0.0008094311 | 0.1230735 | 0 | 0 | 0
5851 | 279403.9 | 2011-02-03 16:29 | 247.3395 | 7 | 49 | -1.099568 | 3.51002 | 17.54024 | 17.57554 | 72.50595 | 59.43727 | -0.0007122516 | 0.1230735 | 0 | 0 | 0
5852 | 279433.9 | 2011-02-03 16:29 | 277.3547 | 7 | 49 | -1.099568 | 3.485251 | 17.54024 | 17.58471 | 72.50595 | 59.46934 | -0.0005827904 | 0.1230735 | 0 | 0 | 0
5853 | 279463.9 | 2011-02-03 16:30 | 307.3696 | 7 | 49 | -1.099568 | 3.463073 | 17.54024 | 17.59388 | 72.50595 | 59.50118 | -0.0005504132 | 0.1230735 | 0 | 0 | 0
5854 | 279493.9 | 2011-02-03 16:30 | 337.3847 | 7 | 49 | -1.099388 | 3.443647 | 17.54024 | 17.60304 | 72.50595 | 59.53284 | -0.0004856586 | 0.1230735 | 0 | 0 | 0
5855 | 279524 | 2011-02-03 16:31 | 367.3998 | 7 | 49 | -1.099568 | 3.425354 | 17.54024 | 17.61221 | 72.50595 | 59.56432 | -0.0004532814 | 0.1230735 | 0 | 0 | 0
5856 | 279554 | 2011-02-03 16:31 | 397.415 | 7 | 49 | -1.099568 | 3.408679 | 17.54024 | 17.62138 | 72.50595 | 59.59565 | -0.0003885269 | 0.1230735 | 0 | 0 | 0
5857 | 279584 | 2011-02-03 16:32 | 427.4302 | 7 | 49 | -1.099568 | 3.392491 | 17.54024 | 17.63055 | 72.50595 | 59.62682 | -0.0003885269 | 0.1230735 | 0 | 0 | 0
5858 | 279614 | 2011-02-03 16:32 | 457.4452 | 7 | 49 | -1.099388 | 3.376788 | 17.54024 | 17.63971 | 72.50595 | 59.65785 | -0.0004209042 | 0.1230735 | 0 | 0 | 0
5859 | 279644 | 2011-02-03 16:33 | 487.4603 | 7 | 49 | -1.099388 | 3.361247 | 17.54024 | 17.64888 | 72.50595 | 59.68874 | -0.0003885269 | 0.1230735 | 0 | 0 | 0
5860 | 279674 | 2011-02-03 16:33 | 517.4754 | 7 | 49 | -1.099749 | 3.34522 | 17.54024 | 17.65805 | 72.50595 | 59.71948 | -0.0004532814 | 0.1230735 | 0 | 0 | 0
5861 | 279704 | 2011-02-03 16:34 | 547.4905 | 7 | 49 | -1.099568 | 3.329355 | 17.54024 | 17.66722 | 72.50595 | 59.75007 | -0.0004209042 | 0.1230735 | 0 | 0 | 0
5862 | 279734.1 | 2011-02-03 16:34 | 577.5057 | 7 | 49 | -1.099568 | 3.312357 | 17.54024 | 17.67638 | 72.50595 | 59.78052 | -0.0004532814 | 0.1230735 | 0 | 0 | 0
5863 | 279764.1 | 2011-02-03 16:35 | 607.5207 | 7 | 49 | -1.099388 | 3.294874 | 17.54024 | 17.68555 | 72.50595 | 59.81081 | -0.0004209042 | 0.1230735 | 0 | 0 | 0
5864 | 279794.1 | 2011-02-03 16:35 | 637.5361 | 7 | 49 | -1.099388 | 3.275933 | 17.54024 | 17.69472 | 72.50595 | 59.84093 | -0.0005180359 | 0.1230735 | 0 | 0 | 0
5865 | 279824.1 | 2011-02-03 16:36 | 667.551 | 7 | 49 | -1.099568 | 3.255697 | 17.54024 | 17.70389 | 72.50595 | 59.87087 | -0.0005504132 | 0.1230735 | 0 | 0 | 0
5866 | 279854.1 | 2011-02-03 16:36 | 697.5524 | 7 | 49 | -1.099749 | 3.233357 | 17.54024 | 17.71305 | 72.50595 | 59.9006 | -0.0006475449 | 0.1230735 | 0 | 0 | 0
5867 | 279884.1 | 2011-02-03 16:37 | 727.5656 | 7 | 49 | -1.099749 | 3.209398 | 17.54024 | 17.72222 | 72.50595 | 59.93014 | -0.0007122994 | 0.1230735 | 0 | 0 | 0
5868 | 279914.1 | 2011-02-03 16:37 | 757.5808 | 7 | 49 | -1.099568 | 3.182687 | 17.54024 | 17.73138 | 72.50595 | 59.95944 | -0.0007770538 | 0.1230735 | 0 | 0 | 0
5869 | 279944.1 | 2011-02-03 16:38 | 787.5959 | 7 | 49 | -1.099388 | 3.153709 | 17.54024 | 17.74055 | 72.50595 | 59.98849 | -0.0007770538 | 0.1230735 | 0 | 0 | 0
5870 | 279974.2 | 2011-02-03 16:38 | 817.6111 | 7 | 49 | -1.099749 | 3.120361 | 17.54024 | 17.74972 | 72.50595 | 60.01725 | -0.00093894 | 0.1230735 | 0 | 0 | 0
5871 | 280004.2 | 2011-02-03 16:39 | 847.626 | 7 | 49 | -1.099568 | 3.082965 | 17.54024 | 17.75889 | 72.50595 | 60.04569 | -0.001100826 | 0.1230735 | 0 | 0 | 0
5872 | 280034.2 | 2011-02-03 16:39 | 877.6414 | 7 | 49 | -1.099568 | 3.03958 | 17.54024 | 17.76806 | 72.50595 | 60.07376 | -0.001230335 | 0.1230735 | 0 | 0 | 0
5873 | 280064.2 | 2011-02-03 16:40 | 907.6562 | 7 | 49 | -1.099568 | 2.9881 | 17.54024 | 17.77722 | 72.50595 | 60.10139 | -0.001456976 | 0.1230735 | 0 | 0 | 0
5874 | 280094.2 | 2011-02-03 16:40 | 937.6714 | 7 | 49 | -1.099568 | 2.926908 | 17.54024 | 17.78639 | 72.50595 | 60.12851 | -0.001780748 | 0.1230735 | 0 | 0 | 0
5875 | 280124.2 | 2011-02-03 16:41 | 967.6865 | 7 | 49 | -1.099568 | 2.851631 | 17.54024 | 17.79556 | 72.50595 | 60.15502 | -0.00223403 | 0.1230735 | 0 | 0 | 0
5876 | 280154.3 | 2011-02-03 16:41 | 997.7016 | 7 | 49 | -1.099749 | 2.75887 | 17.54024 | 17.80473 | 72.50595 | 60.18075 | -0.002654934 | 0.1230735 | 0 | 0 | 0
5877 | 280171.4 | 2011-02-03 16:42 | 1014.844 | 7 | 49 | -1.099568 | 2.699944 | 17.54024 | 17.80996 | 72.50595 | 60.19504 | -0.002816773 | 0.1230735 | 0 | 0 | 0
5878 | 280231.4 | 2011-02-03 16:43 | 60.0146 | 8 | 49 | 0 | 3.771465 | 17.54024 | 17.80996 | 72.50595 | 60.19504 | 0.0007122994 | 0.1230735 | 0 | 0 | 0
5879 | 280231.6 | 2011-02-03 16:43 | 0.1874356 | 9 | 49 | -1.92431e-05 | 3.771627 | 17.54024 | 17.80996 | 72.50595 | 60.19504 | 0 | 0.1238832 | 0 | 0 | 0
5880 | 280236.4 | 2011-02-03 16:43 | 5.018076 | 9 | 49 | 0.0005225847 | 3.775836 | 17.54024 | 17.80996 | 72.50595 | 60.19504 | 0.0005827904 | 0.1238832 | 0 | 0 | 0
5881 | 280266.5 | 2011-02-03 16:43 | 30.01522 | 1 | 50 | 0 | 3.794453 | 17.54024 | 17.80996 | 72.50595 | 60.19504 | 0.0004209042 | 0.1238832 | 0 | 0 | 0
5882 | 280296.5 | 2011-02-03 16:44 | 60.03032 | 1 | 50 | 0 | 3.808052 | 17.54024 | 17.80996 | 72.50595 | 60.19504 | 0.0003237724 | 0.1238832 | 0 | 0 | 0
5883 | 280326.5 | 2011-02-03 16:44 | 90.04533 | 1 | 50 | 0 | 3.818412 | 17.54024 | 17.80996 | 72.50595 | 60.19504 | 0.000259018 | 0.1238832 | 0 | 0 | 0
5884 | 280356.5 | 2011-02-03 16:45 | 120.0136 | 1 | 50 | 0 | 3.826992 | 17.54024 | 17.80996 | 72.50595 | 60.19504 | 0.0002266407 | 0.1238832 | 0 | 0 | 0
5885 | 280386.5 | 2011-02-03 16:45 | 30.01524 | 2 | 50 | 0.549936 | 3.952292 | 17.54483 | 17.80996 | 72.52399 | 60.19504 | 0.0007770538 | 0.1238832 | 0 | 0 | 0
5886 | 280416.5 | 2011-02-03 16:46 | 60.03024 | 2 | 50 | 0.549936 | 3.974794 | 17.54941 | 17.80996 | 72.54216 | 60.19504 | 0.0004532814 | 0.1238832 | 0 | 0 | 0
5887 | 280446.5 | 2011-02-03 16:46 | 90.04546 | 2 | 50 | 0.5501166 | 3.992278 | 17.554 | 17.80996 | 72.56043 | 60.19504 | 0.0004209042 | 0.1238832 | 0 | 0 | 0
5888 | 280476.5 | 2011-02-03 16:47 | 120.0604 | 2 | 50 | 0.549936 | 4.006685 | 17.55858 | 17.80996 | 72.57877 | 60.19504 | 0.000356102 | 0.1238832 | 0 | 0 | 0
5889 | 280506.5 | 2011-02-03 16:47 | 150.0756 | 2 | 50 | 0.549936 | 4.019636 | 17.56317 | 17.80996 | 72.59717 | 60.19504 | 0.0003237724 | 0.1238832 | 0 | 0 | 0
5890 | 280536.6 | 2011-02-03 16:48 | 180.0907 | 2 | 50 | 0.549936 | 4.031454 | 17.56775 | 17.80996 | 72.61563 | 60.19504 | 0.0003237724 | 0.1238832 | 0 | 0 | 0
5891 | 280566.6 | 2011-02-03 16:48 | 210.1058 | 2 | 50 | 0.549936 | 4.041976 | 17.57234 | 17.80996 | 72.63414 | 60.19504 | 0.000259018 | 0.1238832 | 0 | 0 | 0
5892 | 280596.6 | 2011-02-03 16:49 | 240.1209 | 2 | 50 | 0.5501166 | 4.051851 | 17.57693 | 17.80996 | 72.6527 | 60.19504 | 0.0002913475 | 0.1238832 | 0 | 0 | 0
5893 | 280626.6 | 2011-02-03 16:49 | 270.136 | 2 | 50 | 0.5501166 | 4.060593 | 17.58151 | 17.80996 | 72.6713 | 60.19504 | 0.000259018 | 0.1238832 | 0 | 0 | 0
5894 | 280656.6 | 2011-02-03 16:50 | 300.1515 | 2 | 50 | 0.549936 | 4.069011 | 17.5861 | 17.80996 | 72.68994 | 60.19504 | 0.000226593 | 0.1238832 | 0 | 0 | 0
5895 | 280686.6 | 2011-02-03 16:50 | 330.1662 | 2 | 50 | 0.549936 | 4.076782 | 17.59068 | 17.80996 | 72.70862 | 60.19504 | 0.0001942635 | 0.1238832 | 0 | 0 | 0
5896 | 280716.7 | 2011-02-03 16:51 | 360.1814 | 2 | 50 | 0.5497554 | 4.083743 | 17.59527 | 17.80996 | 72.72732 | 60.19504 | 0.000129509 | 0.1238832 | 0 | 0 | 0
5897 | 280746.7 | 2011-02-03 16:51 | 390.1965 | 2 | 50 | 0.549936 | 4.090542 | 17.59985 | 17.80996 | 72.74607 | 60.19504 | 0.000129509 | 0.1238832 | 0 | 0 | 0
5898 | 280776.7 | 2011-02-03 16:52 | 420.2116 | 2 | 50 | 0.549936 | 4.097018 | 17.60444 | 17.80996 | 72.76484 | 60.19504 | 0.0001619339 | 0.1238832 | 0 | 0 | 0
5899 | 280806.7 | 2011-02-03 16:52 | 450.2269 | 2 | 50 | 0.5497554 | 4.103169 | 17.60902 | 17.80996 | 72.78364 | 60.19504 | 0.0001942635 | 0.1238832 | 0 | 0 | 0
5900 | 280836.7 | 2011-02-03 16:53 | 480.2418 | 2 | 50 | 0.5501166 | 4.109159 | 17.61361 | 17.80996 | 72.80247 | 60.19504 | 0.0001618385 | 0.1238832 | 0 | 0 | 0
5901 | 280866.7 | 2011-02-03 16:53 | 510.2571 | 2 | 50 | 0.549936 | 4.114663 | 17.61819 | 17.80996 | 72.82132 | 60.19504 | 0.0001618385 | 0.1238832 | 0 | 0 | 0
5902 | 280896.7 | 2011-02-03 16:54 | 540.272 | 2 | 50 | 0.5497554 | 4.120167 | 17.62278 | 17.80996 | 72.8402 | 60.19504 | 0.000129509 | 0.1238832 | 0 | 0 | 0
5903 | 280926.8 | 2011-02-03 16:54 | 570.2892 | 2 | 50 | 0.5501166 | 4.125509 | 17.62737 | 17.80996 | 72.85911 | 60.19504 | 0.000129509 | 0.1238832 | 0 | 0 | 0
5904 | 280956.8 | 2011-02-03 16:55 | 600.3023 | 2 | 50 | 0.549936 | 4.130528 | 17.63195 | 17.80996 | 72.87804 | 60.19504 | 0.000129509 | 0.1238832 | 0 | 0 | 0
5905 | 280986.8 | 2011-02-03 16:55 | 630.3174 | 2 | 50 | 0.5497554 | 4.135708 | 17.63654 | 17.80996 | 72.89699 | 60.19504 | 9.717941e-05 | 0.1238832 | 0 | 0 | 0
5906 | 281016.8 | 2011-02-03 16:56 | 660.3325 | 2 | 50 | 0.549936 | 4.140889 | 17.64112 | 17.80996 | 72.91596 | 60.19504 | 0.0001619339 | 0.1238832 | 0 | 0 | 0
5907 | 281046.8 | 2011-02-03 16:56 | 690.3477 | 2 | 50 | 0.549936 | 4.145907 | 17.64571 | 17.80996 | 72.93496 | 60.19504 | 0.000129509 | 0.1238832 | 0 | 0 | 0
5908 | 281076.8 | 2011-02-03 16:57 | 720.3627 | 2 | 50 | 0.549936 | 4.150764 | 17.65029 | 17.80996 | 72.95398 | 60.19504 | 0.0001618385 | 0.1238832 | 0 | 0 | 0
5909 | 281106.8 | 2011-02-03 16:57 | 750.378 | 2 | 50 | 0.5497554 | 4.155458 | 17.65488 | 17.80996 | 72.97303 | 60.19504 | 0.000129509 | 0.1238832 | 0 | 0 | 0
5910 | 281136.9 | 2011-02-03 16:58 | 780.393 | 2 | 50 | 0.5501166 | 4.160639 | 17.65946 | 17.80996 | 72.99209 | 60.19504 | 0.0001619339 | 0.1238832 | 0 | 0 | 0
5911 | 281166.9 | 2011-02-03 16:58 | 810.4081 | 2 | 50 | 0.5501166 | 4.165172 | 17.66405 | 17.80996 | 73.01118 | 60.19504 | 0.0001619339 | 0.1238832 | 0 | 0 | 0
5912 | 281196.9 | 2011-02-03 16:59 | 840.4232 | 2 | 50 | 0.549936 | 4.169866 | 17.66863 | 17.80996 | 73.03029 | 60.19504 | 0.000129509 | 0.1238832 | 0 | 0 | 0
5913 | 281226.9 | 2011-02-03 16:59 | 870.4383 | 2 | 50 | 0.549936 | 4.174561 | 17.67322 | 17.80996 | 73.04942 | 60.19504 | 9.717941e-05 | 0.1238832 | 0 | 0 | 0
5914 | 281256.9 | 2011-02-03 17:00 | 900.456 | 2 | 50 | 0.549936 | 4.179255 | 17.6778 | 17.80996 | 73.06858 | 60.19504 | 0.000129509 | 0.1238832 | 0 | 0 | 0
5915 | 281286.9 | 2011-02-03 17:00 | 930.4685 | 2 | 50 | 0.549936 | 4.184274 | 17.68239 | 17.80996 | 73.08775 | 60.19504 | 0.0001619339 | 0.1238832 | 0 | 0 | 0
5916 | 281317 | 2011-02-03 17:01 | 960.4836 | 2 | 50 | 0.5501166 | 4.188645 | 17.68697 | 17.80996 | 73.10695 | 60.19504 | 9.708405e-05 | 0.1238832 | 0 | 0 | 0
5917 | 281347 | 2011-02-03 17:01 | 990.4989 | 2 | 50 | 0.5501166 | 4.193501 | 17.69156 | 17.80996 | 73.12617 | 60.19504 | 0.000129509 | 0.1238832 | 0 | 0 | 0
5918 | 281377 | 2011-02-03 17:02 | 1020.514 | 2 | 50 | 0.5501166 | 4.198358 | 17.69615 | 17.80996 | 73.14541 | 60.19504 | 0.000129509 | 0.1238832 | 0 | 0 | 0
5919 | 281386.7 | 2011-02-03 17:02 | 1030.201 | 2 | 50 | 0.5501166 | 4.200139 | 17.69763 | 17.80996 | 73.15162 | 60.19504 | 0.0001942635 | 0.1238832 | 0 | 0 | 0
5920 | 281416.7 | 2011-02-03 17:02 | 30.01512 | 3 | 50 | 0 | 4.091837 | 17.69763 | 17.80996 | 73.15162 | 60.19504 | -0.0004532814 | 0.1238832 | 0 | 0 | 0
5921 | 281446.7 | 2011-02-03 17:03 | 60.0302 | 3 | 50 | 0 | 4.080343 | 17.69763 | 17.80996 | 73.15162 | 60.19504 | -0.0001942635 | 0.1238832 | 0 | 0 | 0
5922 | 281476.7 | 2011-02-03 17:03 | 90.04531 | 3 | 50 | 0 | 4.073059 | 17.69763 | 17.80996 | 73.15162 | 60.19504 | -0.000129509 | 0.1238832 | 0 | 0 | 0
5923 | 281506.7 | 2011-02-03 17:04 | 120.0136 | 3 | 50 | 0 | 4.067716 | 17.69763 | 17.80996 | 73.15162 | 60.19504 | -0.0001619339 | 0.1238832 | 0 | 0 | 0
5924 | 281506.7 | 2011-02-03 17:04 | 2.686696073e-06 | 4 | 50 | 0.9313828 | 4.199815 | 17.69763 | 17.80996 | 73.15162 | 60.19504 | 0 | 0.1238832 | 0 | 0 | 0
5925 | 281507.6 | 2011-02-03 17:04 | 0.9062589 | 4 | 50 | 0.8808122 | 4.199653 | 17.69785 | 17.80996 | 73.15257 | 60.19504 | -3.232956e-05 | 0.1238832 | 0 | 0 | 0
5926 | 281510 | 2011-02-03 17:04 | 3.359446 | 4 | 50 | 0.8307834 | 4.199653 | 17.69843 | 17.80996 | 73.15501 | 60.19504 | -3.232956e-05 | 0.1238832 | 0 | 0 | 0
5927 | 281514 | 2011-02-03 17:04 | 7.298878 | 4 | 50 | 0.7807547 | 4.199653 | 17.69931 | 17.80996 | 73.15871 | 60.19504 | 0 | 0.1238832 | 0 | 0 | 0
5928 | 281519.7 | 2011-02-03 17:04 | 12.99978 | 4 | 50 | 0.7307259 | 4.199815 | 17.70051 | 17.80996 | 73.16373 | 60.19504 | 3.232956e-05 | 0.1238832 | 0 | 0 | 0
5929 | 281527.6 | 2011-02-03 17:04 | 20.87464 | 4 | 50 | 0.6805165 | 4.199653 | 17.70205 | 17.80996 | 73.1702 | 60.19504 | -6.475449e-05 | 0.1238832 | 0 | 0 | 0
5930 | 281538.6 | 2011-02-03 17:04 | 31.87445 | 4 | 50 | 0.6304877 | 4.199653 | 17.70405 | 17.80996 | 73.17859 | 60.19504 | -3.232956e-05 | 0.1238832 | 0 | 0 | 0
5931 | 281554.8 | 2011-02-03 17:05 | 48.1398 | 4 | 50 | 0.580459 | 4.199653 | 17.70678 | 17.80996 | 73.19005 | 60.19504 | 0 | 0.1238832 | 0 | 0 | 0
5932 | 281581.3 | 2011-02-03 17:05 | 74.56122 | 4 | 50 | 0.5304302 | 4.199653 | 17.71084 | 17.80996 | 73.20711 | 60.19504 | -3.232956e-05 | 0.1238832 | 0 | 0 | 0
5933 | 281628.4 | 2011-02-03 17:06 | 121.6719 | 4 | 50 | 0.4804014 | 4.199815 | 17.71742 | 17.80996 | 73.23477 | 60.19504 | 3.232956e-05 | 0.1238832 | 0 | 0 | 0
5934 | 281708.9 | 2011-02-03 17:07 | 202.2466 | 4 | 50 | 0.4303727 | 4.199653 | 17.72758 | 17.80996 | 73.27743 | 60.19504 | -3.232956e-05 | 0.1238832 | 0 | 0 | 0
5935 | 281822.3 | 2011-02-03 17:09 | 315.6196 | 4 | 50 | 0.3803439 | 4.199815 | 17.74032 | 17.80996 | 73.33092 | 60.19504 | 0 | 0.1238832 | 0 | 0 | 0
5936 | 281965.5 | 2011-02-03 17:11 | 458.8536 | 4 | 50 | 0.3303151 | 4.199653 | 17.75443 | 17.80996 | 73.39019 | 60.19504 | 0 | 0.1238832 | 0 | 0 | 0
5937 | 282144.5 | 2011-02-03 17:14 | 637.8329 | 4 | 50 | 0.2802863 | 4.199815 | 17.76958 | 17.80996 | 73.45382 | 60.19504 | 0 | 0.1238832 | 0 | 0 | 0
5938 | 282369.1 | 2011-02-03 17:18 | 862.4384 | 4 | 50 | 0.2302576 | 4.199653 | 17.78546 | 17.80996 | 73.52052 | 60.19504 | -3.232956e-05 | 0.1238832 | 0 | 0 | 0
5939 | 282658.8 | 2011-02-03 17:23 | 1152.137 | 4 | 50 | 0.1802288 | 4.199491 | 17.80192 | 17.80996 | 73.58963 | 60.19504 | -3.242493e-05 | 0.1238832 | 0 | 0 | 0
5940 | 283060 | 2011-02-03 17:30 | 1553.349 | 4 | 50 | 0.1302 | 4.199491 | 17.81909 | 17.80996 | 73.66175 | 60.19504 | -6.475449e-05 | 0.1238832 | 0 | 0 | 0
5941 | 283696 | 2011-02-03 17:40 | 2189.322 | 4 | 50 | 0.08017127 | 4.199815 | 17.83733 | 17.80996 | 73.73836 | 60.19504 | 0 | 0.1238832 | 0 | 0 | 0
5942 | 284403.6 | 2011-02-03 17:52 | 2896.937 | 4 | 50 | 0.04982892 | 4.199653 | 17.84989 | 17.80996 | 73.7911 | 60.19504 | 0 | 0.1238832 | 0 | 0 | 0
5943 | 284433.6 | 2011-02-03 17:53 | 30.01522 | 5 | 50 | 0 | 4.188807 | 17.84989 | 17.80996 | 73.7911 | 60.19504 | -3.232956e-05 | 0.1238832 | 0 | 0 | 0
5944 | 284463.6 | 2011-02-03 17:53 | 60.01471 | 5 | 50 | 0 | 4.187026 | 17.84989 | 17.80996 | 73.7911 | 60.19504 | -3.242493e-05 | 0.1238832 | 0 | 0 | 0
5945 | 284463.9 | 2011-02-03 17:53 | 0.2030764 | 6 | 50 | -1.92431e-05 | 4.187188 | 17.84989 | 17.80996 | 73.7911 | 60.19504 | 0 | 0.1229624 | 0 | 0 | 0
5946 | 284468.7 | 2011-02-03 17:53 | 5.015383 | 6 | 50 | 0.000703194 | 4.187026 | 17.84989 | 17.80996 | 73.7911 | 60.19504 | -3.242493e-05 | 0.1229624 | 0 | 0 | 0
5947 | 284475.5 | 2011-02-03 17:53 | 6.874856 | 7 | 50 | -1.099749 | 3.986935 | 17.84989 | 17.81206 | 73.7911 | 60.20344 | -0.002622557 | 0.1229624 | 0 | 0 | 0
5948 | 284505.5 | 2011-02-03 17:54 | 36.88999 | 7 | 50 | -1.099568 | 3.912306 | 17.84989 | 17.82123 | 73.7911 | 60.23965 | -0.002007341 | 0.1229624 | 0 | 0 | 0
5949 | 284535.6 | 2011-02-03 17:54 | 66.9075 | 7 | 50 | -1.099568 | 3.830554 | 17.84989 | 17.8304 | 73.7911 | 60.27515 | -0.002363491 | 0.1229624 | 0 | 0 | 0
5950 | 284565.6 | 2011-02-03 17:55 | 96.92035 | 7 | 50 | -1.099568 | 3.74184 | 17.84989 | 17.83956 | 73.7911 | 60.30986 | -0.002233982 | 0.1229624 | 0 | 0 | 0
5951 | 284595.6 | 2011-02-03 17:55 | 126.9353 | 7 | 50 | -1.099568 | 3.666887 | 17.84989 | 17.84873 | 73.7911 | 60.3438 | -0.001780701 | 0.1229624 | 0 | 0 | 0
5952 | 284625.6 | 2011-02-03 17:56 | 156.9506 | 7 | 50 | -1.099568 | 3.610227 | 17.84989 | 17.8579 | 73.7911 | 60.37715 | -0.001359844 | 0.1229624 | 0 | 0 | 0
5953 | 284655.6 | 2011-02-03 17:56 | 186.9655 | 7 | 50 | -1.099568 | 3.56668 | 17.84989 | 17.86707 | 73.7911 | 60.41004 | -0.001036072 | 0.1229624 | 0 | 0 | 0
5954 | 284685.6 | 2011-02-03 17:57 | 216.9806 | 7 | 50 | -1.099749 | 3.531551 | 17.84989 | 17.87623 | 73.7911 | 60.44257 | -0.0008741856 | 0.1229624 | 0 | 0 | 0
5955 | 284715.7 | 2011-02-03 17:57 | 246.9958 | 7 | 50 | -1.099568 | 3.502411 | 17.84989 | 17.8854 | 73.7911 | 60.47481 | -0.0007446766 | 0.1229624 | 0 | 0 | 0
5956 | 284745.7 | 2011-02-03 17:58 | 277.0109 | 7 | 50 | -1.099388 | 3.477319 | 17.84989 | 17.89457 | 73.7911 | 60.5068 | -0.0006151676 | 0.1229624 | 0 | 0 | 0
5957 | 284775.7 | 2011-02-03 17:58 | 307.0261 | 7 | 50 | -1.099568 | 3.455141 | 17.84989 | 17.90374 | 73.7911 | 60.53857 | -0.0005827904 | 0.1229624 | 0 | 0 | 0
5958 | 284805.7 | 2011-02-03 17:59 | 337.0411 | 7 | 50 | -1.099749 | 3.435067 | 17.84989 | 17.9129 | 73.7911 | 60.57016 | -0.0005180359 | 0.1229624 | 0 | 0 | 0
5959 | 284835.7 | 2011-02-03 17:59 | 367.0562 | 7 | 50 | -1.099568 | 3.416612 | 17.84989 | 17.92207 | 73.7911 | 60.60156 | -0.0004856586 | 0.1229624 | 0 | 0 | 0
5960 | 284865.7 | 2011-02-03 18:00 | 397.0714 | 7 | 50 | -1.099568 | 3.399776 | 17.84989 | 17.93124 | 73.7911 | 60.63281 | -0.0004532814 | 0.1229624 | 0 | 0 | 0
5961 | 284895.7 | 2011-02-03 18:00 | 427.0865 | 7 | 50 | -1.099568 | 3.383425 | 17.84989 | 17.94041 | 73.7911 | 60.6639 | -0.0004532814 | 0.1229624 | 0 | 0 | 0
5962 | 284925.8 | 2011-02-03 18:01 | 457.1016 | 7 | 50 | -1.099749 | 3.367237 | 17.84989 | 17.94958 | 73.7911 | 60.69484 | -0.0004532814 | 0.1229624 | 0 | 0 | 0
5963 | 284955.8 | 2011-02-03 18:01 | 487.1167 | 7 | 50 | -1.099388 | 3.351048 | 17.84989 | 17.95874 | 73.7911 | 60.72564 | -0.0004209042 | 0.1229624 | 0 | 0 | 0
5964 | 284985.8 | 2011-02-03 18:02 | 517.1318 | 7 | 50 | -1.099749 | 3.334536 | 17.84989 | 17.96791 | 73.7911 | 60.75629 | -0.0005180359 | 0.1229624 | 0 | 0 | 0
5965 | 285015.8 | 2011-02-03 18:02 | 547.1472 | 7 | 50 | -1.099388 | 3.318023 | 17.84989 | 17.97708 | 73.7911 | 60.78678 | -0.0004532814 | 0.1229624 | 0 | 0 | 0
5966 | 285045.8 | 2011-02-03 18:03 | 577.164 | 7 | 50 | -1.099388 | 3.300378 | 17.84989 | 17.98625 | 73.7911 | 60.81712 | -0.0004532814 | 0.1229624 | 0 | 0 | 0
5967 | 285075.8 | 2011-02-03 18:03 | 607.1771 | 7 | 50 | -1.099388 | 3.281761 | 17.84989 | 17.99541 | 73.7911 | 60.84729 | -0.0004856586 | 0.1229624 | 0 | 0 | 0
5968 | 285105.8 | 2011-02-03 18:04 | 637.1922 | 7 | 50 | -1.099568 | 3.261525 | 17.84989 | 18.00458 | 73.7911 | 60.87728 | -0.0005827904 | 0.1229624 | 0 | 0 | 0
5969 | 285135.9 | 2011-02-03 18:04 | 667.2074 | 7 | 50 | -1.099749 | 3.239833 | 17.84989 | 18.01375 | 73.7911 | 60.90709 | -0.0006475449 | 0.1229624 | 0 | 0 | 0
5970 | 285165.9 | 2011-02-03 18:05 | 697.2225 | 7 | 50 | -1.099568 | 3.216683 | 17.84989 | 18.02292 | 73.7911 | 60.93669 | -0.0006475449 | 0.1229624 | 0 | 0 | 0
5971 | 285195.9 | 2011-02-03 18:05 | 727.2376 | 7 | 50 | -1.099568 | 3.190619 | 17.84989 | 18.03208 | 73.7911 | 60.96606 | -0.0007122994 | 0.1229624 | 0 | 0 | 0
5972 | 285225.9 | 2011-02-03 18:06 | 757.2527 | 7 | 50 | -1.099568 | 3.162775 | 17.84989 | 18.04125 | 73.7911 | 60.99518 | -0.0007446766 | 0.1229624 | 0 | 0 | 0
5973 | 285255.9 | 2011-02-03 18:06 | 787.2678 | 7 | 50 | -1.099568 | 3.130722 | 17.84989 | 18.05042 | 73.7911 | 61.02403 | -0.00093894 | 0.1229624 | 0 | 0 | 0
5974 | 285285.9 | 2011-02-03 18:07 | 817.2829 | 7 | 50 | -1.099568 | 3.095269 | 17.84989 | 18.05959 | 73.7911 | 61.05258 | -0.001003694 | 0.1229624 | 0 | 0 | 0
5975 | 285316 | 2011-02-03 18:07 | 847.298 | 7 | 50 | -1.099568 | 3.05334 | 17.84989 | 18.06875 | 73.7911 | 61.08076 | -0.001197958 | 0.1229624 | 0 | 0 | 0
5976 | 285346 | 2011-02-03 18:08 | 877.3132 | 7 | 50 | -1.099568 | 3.005584 | 17.84989 | 18.07792 | 73.7911 | 61.10854 | -0.001424599 | 0.1229624 | 0 | 0 | 0
5977 | 285376 | 2011-02-03 18:08 | 907.3284 | 7 | 50 | -1.099568 | 2.949086 | 17.84989 | 18.08709 | 73.7911 | 61.13585 | -0.001651192 | 0.1229624 | 0 | 0 | 0
5978 | 285406 | 2011-02-03 18:09 | 937.3434 | 7 | 50 | -1.099749 | 2.879475 | 17.84989 | 18.09626 | 73.7911 | 61.16257 | -0.002039766 | 0.1229624 | 0 | 0 | 0
5979 | 285436 | 2011-02-03 18:09 | 967.3585 | 7 | 50 | -1.099568 | 2.791571 | 17.84989 | 18.10542 | 73.7911 | 61.18858 | -0.002557802 | 0.1229624 | 0 | 0 | 0
5980 | 285462.8 | 2011-02-03 18:10 | 994.1395 | 7 | 50 | -1.099749 | 2.699944 | 17.84989 | 18.1136 | 73.7911 | 61.21105 | -0.002881527 | 0.1229624 | 0 | 0 | 0
5981 | 285522.8 | 2011-02-03 18:11 | 60.01476 | 8 | 50 | 0 | 3.774865 | 17.84989 | 18.1136 | 73.7911 | 61.21105 | 0.0006799221 | 0.1229624 | 0 | 0 | 0
5982 | 285523 | 2011-02-03 18:11 | 0.1873818 | 9 | 50 | -1.92431e-05 | 3.775027 | 17.84989 | 18.1136 | 73.7911 | 61.21105 | 0 | 0.1231848 | 0 | 0 | 0
5983 | 285527.8 | 2011-02-03 18:11 | 5.015437 | 9 | 50 | 0.0001613662 | 3.779236 | 17.84989 | 18.1136 | 73.7911 | 61.21105 | 0.0005827904 | 0.1231848 | 0 | 0 | 0
Note on A1: Data_Point
Note on B1: Test_Time(s)
Note on C1: Date_Time
Note on D1: Step_Time(s)
Note on E1: Step_Index
Note on F1: Cycle_Index
Note on G1: Current(A)
Note on H1: Voltage(V)
Note on I1: Charge_Capacity(Ah)
Note on J1: Discharge_Capacity(Ah)
Note on K1: Charge_Energy(Wh)
Note on L1: Discharge_Energy(Wh)
Note on M1: dV/dt(V/s)
Note on N1: Internal_Resistance(Ohm)
Note on O1: Is_FC_Data
Note on P1: AC_Impedance(Ohm)
Note on Q1: ACI_Phase_Angle(Deg)

## Statistics_1-008
Cycle_Index | Test_Time(s) | Date_Time | Current(A) | Voltage(V) | Charge_Capacity(Ah) | Discharge_Capacity(Ah) | Charge_Energy(Wh) | Discharge_Energy(Wh) | Internal_Resistance(Ohm) | AC_Impedance(Ohm) | ACI_Phase_Angle(Deg) | Charge_Time(s) | DisCharge_Time(s) | Vmax_On_Cycle(V)
1 | 3663.96 | 2011-01-31 11:52 | 0.0005225847 | 3.707035 | 0.06116946 | 0.5004057 | 0.2568913 | 1.721371 | 0.115289 | 0 | 0 | 1665.129 | 1638.769 | 4.200624
2 | 10755.23 | 2011-01-31 13:50 | 0.000703194 | 3.71691 | 0.5562118 | 0.9751628 | 2.291013 | 3.346526 | 0.1167013 | 0 | 0 | 5176.413 | 1554.786 | 4.200139
3 | 17712.71 | 2011-01-31 15:46 | 0.000703194 | 3.720795 | 1.028436 | 1.439672 | 4.234645 | 4.933491 | 0.1183222 | 0 | 0 | 5076.18 | 1521.224 | 4.200139
4 | 24598.52 | 2011-01-31 17:41 | 0.000703194 | 3.720795 | 1.491485 | 1.89991 | 6.141576 | 6.505773 | 0.119025 | 0 | 0 | 5018.481 | 1507.256 | 4.200139
5 | 31420.76 | 2011-01-31 19:35 | 0.000703194 | 3.729861 | 1.950289 | 2.342499 | 8.031557 | 8.011649 | 0.1197266 | 0 | 0 | 5012.603 | 1449.553 | 4.200139
6 | 38117.45 | 2011-01-31 21:26 | 0.0003419755 | 3.733746 | 2.391689 | 2.774893 | 9.851893 | 9.480399 | 0.1197266 | 0 | 0 | 4920.492 | 1416.132 | 4.200139
7 | 44724.55 | 2011-01-31 23:17 | 0.0005225847 | 3.73666 | 2.823249 | 3.199543 | 11.63263 | 10.92143 | 0.1207535 | 0 | 0 | 4856.264 | 1390.758 | 4.200139
8 | 51258.24 | 2011-02-01 01:06 | 0.000703194 | 3.738603 | 3.247249 | 3.617799 | 13.38286 | 12.33965 | 0.1191326 | 0 | 0 | 4803.778 | 1369.834 | 4.200139
9 | 57740.97 | 2011-02-01 02:54 | 0.0005225847 | 3.740383 | 3.665132 | 4.030549 | 15.10838 | 13.73841 | 0.1198347 | 0 | 0 | 4770.81 | 1351.85 | 4.200139
10 | 64166.04 | 2011-02-01 04:41 | 0.0008838033 | 3.742326 | 4.07745 | 4.437909 | 16.81141 | 15.11797 | 0.1199431 | 0 | 0 | 4730.826 | 1334.181 | 4.200139
11 | 70527.25 | 2011-02-01 06:27 | 0.0008838033 | 3.746373 | 4.484469 | 4.836225 | 18.49297 | 16.46563 | 0.1213445 | 0 | 0 | 4696.576 | 1304.572 | 4.200139
12 | 76821.15 | 2011-02-01 08:12 | 0.0003419755 | 3.745888 | 4.882552 | 5.233596 | 20.13843 | 17.80999 | 0.1198347 | 0 | 0 | 4632.283 | 1301.525 | 4.200139
13 | 83113.6 | 2011-02-01 09:57 | 0.000703194 | 3.744916 | 5.279964 | 5.631123 | 21.78112 | 19.15541 | 0.1222638 | 0 | 0 | 4630.422 | 1301.973 | 4.200139
14 | 89410.31 | 2011-02-01 11:42 | 0.0005225847 | 3.741517 | 5.677775 | 6.033489 | 23.42524 | 20.51958 | 0.1200516 | 0 | 0 | 4618.812 | 1317.837 | 4.200139
15 | 95726.1 | 2011-02-01 13:27 | 0.0008838033 | 3.741678 | 6.080284 | 6.434825 | 25.08817 | 21.88101 | 0.1199431 | 0 | 0 | 4641.245 | 1314.465 | 4.200139
16 | 102018.9 | 2011-02-01 15:12 | 0.0005225847 | 3.742812 | 6.48157 | 6.832746 | 26.74619 | 23.2311 | 0.1206444 | 0 | 0 | 4629.419 | 1303.278 | 4.200139
17 | 108272.9 | 2011-02-01 16:56 | 0.0008838033 | 3.743945 | 6.879406 | 7.227828 | 28.39025 | 24.57133 | 0.1200516 | 0 | 0 | 4600.219 | 1293.775 | 4.200139
18 | 114490.2 | 2011-02-01 18:40 | 0.000703194 | 3.747668 | 7.274286 | 7.614837 | 30.02241 | 25.88304 | 0.1207535 | 0 | 0 | 4589.623 | 1267.539 | 4.200139
19 | 120624.8 | 2011-02-01 20:22 | 0.0003419755 | 3.751068 | 7.660816 | 7.994307 | 31.62077 | 27.16668 | 0.1215639 | 0 | 0 | 4531.907 | 1242.635 | 4.200139
20 | 126694.8 | 2011-02-01 22:03 | 0.0005225847 | 3.753334 | 8.040093 | 8.368126 | 33.18979 | 28.43065 | 0.1222638 | 0 | 0 | 4485.471 | 1224.401 | 4.200301
21 | 129314.9 | 2011-02-01 22:47 | 0.000703194 | 3.743945 | 8.25007 | 8.63557 | 34.04853 | 29.33061 | 0.1248056 | 0 | 0 | 1383.961 | 876.079 | 4.200139
22 | 135909.2 | 2011-02-02 00:37 | 0.0001613662 | 3.7556 | 8.679823 | 9.004144 | 35.82371 | 30.5764 | 0.1222638 | 0 | 0 | 5027.043 | 1207.194 | 4.200139
23 | 141900.4 | 2011-02-02 02:17 | 0.0005225847 | 3.756572 | 9.048996 | 9.369285 | 37.35176 | 31.80996 | 0.1215639 | 0 | 0 | 4435.255 | 1195.915 | 4.200139
24 | 147833.8 | 2011-02-02 03:55 | 0.0003419755 | 3.758191 | 9.414139 | 9.729864 | 38.86333 | 33.02762 | 0.122596 | 0 | 0 | 4392.298 | 1180.967 | 4.200139
25 | 150350.9 | 2011-02-02 04:37 | 0.0003419755 | 3.747183 | 9.61267 | 9.98869 | 39.67578 | 33.89756 | 0.125616 | 0 | 0 | 1309.197 | 847.8447 | 4.200139
26 | 153099.3 | 2011-02-02 05:23 | 0.0008838033 | 3.752849 | 9.852868 | 10.23491 | 40.65648 | 34.72517 | 0.1270072 | 0 | 0 | 1581.859 | 806.567 | 4.200139
27 | 159714.1 | 2011-02-02 07:14 | 0.0003419755 | 3.761266 | 10.27699 | 10.58825 | 42.40979 | 35.91721 | 0.1222638 | 0 | 0 | 5097.601 | 1157.106 | 4.200139
28 | 165582.1 | 2011-02-02 08:51 | 0.0001613662 | 3.761914 | 10.6317 | 10.93883 | 43.87915 | 37.09941 | 0.1229624 | 0 | 0 | 4359.864 | 1148.024 | 4.200139
29 | 171401.2 | 2011-02-02 10:28 | 0.0005225847 | 3.759162 | 10.98274 | 11.29316 | 45.33343 | 38.29453 | 0.1229624 | 0 | 0 | 4298.568 | 1160.468 | 4.200139
30 | 177226.2 | 2011-02-02 12:05 | 0.0003419755 | 3.757543 | 11.33747 | 11.64999 | 46.80249 | 39.50014 | 0.1207535 | 0 | 0 | 4296.321 | 1168.665 | 4.200139
31 | 179721.2 | 2011-02-02 12:47 | 0.0001613662 | 3.747183 | 11.5339 | 11.9063 | 47.60641 | 40.36238 | 0.1261983 | 0 | 0 | 1295.335 | 839.5661 | 4.200139
32 | 186169.9 | 2011-02-02 14:35 | 0.0001613662 | 3.754791 | 11.9498 | 12.26802 | 49.32527 | 41.58615 | 0.1222638 | 0 | 0 | 4903.916 | 1184.685 | 4.200139
33 | 192068.1 | 2011-02-02 16:13 | 0.0005225847 | 3.754305 | 12.31226 | 12.62967 | 50.82566 | 42.80888 | 0.1214541 | 0 | 0 | 4353.674 | 1184.528 | 4.200139
34 | 197938 | 2011-02-02 17:51 | 0.000703194 | 3.7556 | 12.67385 | 12.98779 | 52.32242 | 44.01878 | 0.1216739 | 0 | 0 | 4337.055 | 1172.757 | 4.200139
35 | 203750.9 | 2011-02-02 19:28 | 0.0003419755 | 3.761105 | 13.03138 | 13.33526 | 53.80269 | 45.19042 | 0.1223743 | 0 | 0 | 4314.742 | 1138.075 | 4.200139
36 | 209460.8 | 2011-02-02 21:03 | 0.000703194 | 3.766932 | 13.37793 | 13.67098 | 55.23846 | 46.3194 | 0.1215639 | 0 | 0 | 4250.209 | 1099.591 | 4.200139
37 | 215081.1 | 2011-02-02 22:36 | 0.0003419755 | 3.768228 | 13.71335 | 14.00333 | 56.629 | 47.43593 | 0.1224851 | 0 | 0 | 4171.632 | 1088.573 | 4.200139
38 | 220662.8 | 2011-02-03 00:10 | 0.0008838033 | 3.769846 | 14.04537 | 14.3319 | 58.00568 | 48.53909 | 0.1216739 | 0 | 0 | 4145.445 | 1076.2 | 4.200139
39 | 226191.3 | 2011-02-03 01:42 | 0.0003419755 | 3.77098 | 14.37353 | 14.65713 | 59.36657 | 49.6301 | 0.1229624 | 0 | 0 | 4103.18 | 1065.248 | 4.200139
40 | 231692.4 | 2011-02-03 03:13 | 0.0001613662 | 3.771789 | 14.69856 | 14.97984 | 60.71472 | 50.71218 | 0.1223743 | 0 | 0 | 4084.134 | 1056.985 | 4.200139
41 | 237167.8 | 2011-02-03 04:45 | 0.0005225847 | 3.772922 | 15.02113 | 15.29979 | 62.05279 | 51.78467 | 0.1222638 | 0 | 0 | 4067.46 | 1047.812 | 4.200139
42 | 242603.9 | 2011-02-03 06:15 | 0.0003419755 | 3.774541 | 15.34075 | 15.61635 | 63.37878 | 52.84502 | 0.1223743 | 0 | 0 | 4039.523 | 1036.513 | 4.200139
43 | 248006.9 | 2011-02-03 07:45 | 0.0005225847 | 3.775836 | 15.65707 | 15.9298 | 64.69129 | 53.89448 | 0.1223743 | 0 | 0 | 4016.244 | 1026.704 | 4.200139
44 | 253391.7 | 2011-02-03 09:15 | 0.000703194 | 3.774865 | 15.9705 | 16.24453 | 65.99206 | 54.94861 | 0.1229624 | 0 | 0 | 3993.901 | 1030.857 | 4.200139
45 | 258782.3 | 2011-02-03 10:45 | 0.0001613662 | 3.773408 | 16.28526 | 16.56085 | 67.29817 | 56.00856 | 0.1223743 | 0 | 0 | 3994.434 | 1036.043 | 4.200139
46 | 264183.9 | 2011-02-03 12:15 | 0.000703194 | 3.773084 | 16.60174 | 16.87774 | 68.61126 | 57.07173 | 0.1209722 | 0 | 0 | 4003.762 | 1037.735 | 4.200139
47 | 269567.8 | 2011-02-03 13:45 | 0.0005225847 | 3.774541 | 16.91837 | 17.19148 | 69.92493 | 58.12357 | 0.1246929 | 0 | 0 | 3996.091 | 1027.67 | 4.200139
48 | 274918.2 | 2011-02-03 15:14 | 0.000703194 | 3.777131 | 17.23176 | 17.5 | 71.22542 | 59.15678 | 0.124468 | 0 | 0 | 3980.088 | 1010.309 | 4.200139
49 | 280236.4 | 2011-02-03 16:43 | 0.0005225847 | 3.775836 | 17.54024 | 17.80996 | 72.50595 | 60.19504 | 0.1238832 | 0 | 0 | 3942.915 | 1015.303 | 4.200139
50 | 285527.8 | 2011-02-03 18:11 | 0.0001613662 | 3.779236 | 17.84989 | 18.1136 | 73.7911 | 61.21105 | 0.1231848 | 0 | 0 | 3936.727 | 994.5815 | 4.200139
Note on A1: Cycle_Index
Note on B1: Test_Time(s)
Note on C1: Date_Time
Note on D1: Current(A)
Note on E1: Voltage(V)
Note on F1: Charge_Capacity(Ah)
Note on G1: Discharge_Capacity(Ah)
Note on H1: Charge_Energy(Wh)
Note on I1: Discharge_Energy(Wh)
Note on J1: Internal_Resistance(Ohm)
Note on K1: AC_Impedance(Ohm)
Note on L1: ACI_Phase_Angle(Deg)
Note on M1: Charge_Time(s)
Note on N1: DisCharge_Time(s)
Note on O1: Vmax_On_Cycle(V)