## Info
TEST REPORT
|  |  | CS2_35 | [7 empty] | C:\ArbinSoftware\MITS_PRO\Data\CS2_35.res
|  |  | 2010-08-18 |  |  |  | Mapped_Aux_Number |  |  |  |  | Log_Data_Flag |  |  |  | Cell Grading |  |  | Concentration | Digital I/O
Channel | Start_DateTime | Schedule_File_Name | Creator | Comments | Chan_Num | Item_ID | Volt | Temp | Pres | PH | FR | ChanStat | Aux | SmartBty | Event | Grade | Internal_Resistance(Ohm) | Discharge_Capacity(Ah) | Concentration | Digital Input | Digital Output | Related Humidity
1-008 | 2010-08-17 14:30 | CS2_1C.sdu |  |  | 16 |  | 0 | 0 | 0 | 0 | 0 | FALSE | FALSE | FALSE | FALSE |  |  |  | 0 | 0 | 0
Note on Q3: For Cell Grading setting, click Arbin Data\Options... menu.
Note on Q4: For Cell Grading data, check average value from statistical data sheets. Grade A1 is the best cell.

## Channel_1-008
Data_Point | Test_Time(s) | Date_Time | Step_Time(s) | Step_Index | Cycle_Index | Current(A) | Voltage(V) | Charge_Capacity(Ah) | Discharge_Capacity(Ah) | Charge_Energy(Wh) | Discharge_Energy(Wh) | dV/dt(V/s) | Internal_Resistance(Ohm) | Is_FC_Data | AC_Impedance(Ohm) | ACI_Phase_Angle(Deg)
1 | 30.00093 | 2010-08-17 14:31 | 29.93758 | 1 | 1 | 0 | 3.525237 | 0 | 0 | 0 | 0 | 3.237724e-05 | 0 | 0 | 0 | 0
2 | 60.01613 | 2010-08-17 14:31 | 59.95278 | 1 | 1 | 0 | 3.525237 | 0 | 0 | 0 | 0 | 0 | 0 | 0 | 0 | 0
3 | 90.03132 | 2010-08-17 14:32 | 89.96797 | 1 | 1 | 0 | 3.525237 | 0 | 0 | 0 | 0 | -3.237724e-05 | 0 | 0 | 0 | 0
4 | 120.0469 | 2010-08-17 14:32 | 119.9836 | 1 | 1 | 0 | 3.525237 | 0 | 0 | 0 | 0 | 0 | 0 | 0 | 0 | 0
5 | 120.0778 | 2010-08-17 14:32 | 120.0145 | 1 | 1 | 0 | 3.525237 | 0 | 0 | 0 | 0 | 0 | 0 | 0 | 0 | 0
6 | 150.0935 | 2010-08-17 14:33 | 30.01532 | 2 | 1 | 0.549936 | 3.639367 | 0.004586815 | 0 | 0.01659697 | 0 | 0.001003694 | 0 | 0 | 0 | 0
7 | 180.1086 | 2010-08-17 14:33 | 60.03038 | 2 | 1 | 0.5501166 | 3.671582 | 0.009173652 | 0 | 0.03336733 | 0 | 0.0008094311 | 0 | 0 | 0 | 0
8 | 210.1239 | 2010-08-17 14:34 | 90.04569 | 2 | 1 | 0.5502972 | 3.697807 | 0.01376039 | 0 | 0.05026984 | 0 | 0.0006475449 | 0 | 0 | 0 | 0
9 | 240.139 | 2010-08-17 14:34 | 120.0608 | 2 | 1 | 0.5502972 | 3.720148 | 0.01834717 | 0 | 0.06728317 | 0 | 0.0005504132 | 0 | 0 | 0 | 0
10 | 270.1543 | 2010-08-17 14:35 | 150.0761 | 2 | 1 | 0.5501166 | 3.739736 | 0.02293396 | 0 | 0.08439248 | 0 | 0.0004856586 | 0 | 0 | 0 | 0
11 | 300.1694 | 2010-08-17 14:35 | 180.0911 | 2 | 1 | 0.549936 | 3.757057 | 0.02752072 | 0 | 0.1015865 | 0 | 0.0003885269 | 0 | 0 | 0 | 0
12 | 330.1847 | 2010-08-17 14:36 | 210.1065 | 2 | 1 | 0.5501166 | 3.771951 | 0.03210754 | 0 | 0.1188553 | 0 | 0.0003237724 | 0 | 0 | 0 | 0
13 | 360.1997 | 2010-08-17 14:36 | 240.1215 | 2 | 1 | 0.5501166 | 3.78215 | 0.0366943 | 0 | 0.1361825 | 0 | 0.000129509 | 0 | 0 | 0 | 0
14 | 390.2151 | 2010-08-17 14:37 | 270.1369 | 2 | 1 | 0.5502972 | 3.786683 | 0.04128117 | 0 | 0.1535428 | 0 | 6.475449e-05 | 0 | 0 | 0 | 0
15 | 420.2301 | 2010-08-17 14:37 | 300.1519 | 2 | 1 | 0.5501166 | 3.788301 | 0.04586802 | 0 | 0.1709161 | 0 | 3.237724e-05 | 0 | 0 | 0 | 0
16 | 450.2455 | 2010-08-17 14:38 | 330.1672 | 2 | 1 | 0.5502972 | 3.789597 | 0.05045488 | 0 | 0.1882955 | 0 | 6.475449e-05 | 0 | 0 | 0 | 0
17 | 480.2605 | 2010-08-17 14:38 | 360.1823 | 2 | 1 | 0.5501166 | 3.790406 | 0.05504163 | 0 | 0.2056788 | 0 | 0 | 0 | 0 | 0 | 0
18 | 510.2758 | 2010-08-17 14:39 | 390.1976 | 2 | 1 | 0.5501166 | 3.791215 | 0.05962849 | 0 | 0.2230665 | 0 | 3.237724e-05 | 0 | 0 | 0 | 0
19 | 540.2909 | 2010-08-17 14:39 | 420.2127 | 2 | 1 | 0.5502972 | 3.792187 | 0.06421532 | 0 | 0.2404579 | 0 | 6.475449e-05 | 0 | 0 | 0 | 0
20 | 570.3061 | 2010-08-17 14:40 | 450.2279 | 2 | 1 | 0.5501166 | 3.793158 | 0.06880207 | 0 | 0.2578537 | 0 | 3.237724e-05 | 0 | 0 | 0 | 0
21 | 600.3213 | 2010-08-17 14:40 | 480.2431 | 2 | 1 | 0.549936 | 3.794129 | 0.07338881 | 0 | 0.2752544 | 0 | 3.237724e-05 | 0 | 0 | 0 | 0
22 | 630.3365 | 2010-08-17 14:41 | 510.2583 | 2 | 1 | 0.5501166 | 3.795748 | 0.07797557 | 0 | 0.2926609 | 0 | 3.237724e-05 | 0 | 0 | 0 | 0
23 | 660.3517 | 2010-08-17 14:41 | 540.2735 | 2 | 1 | 0.5501166 | 3.797205 | 0.08256237 | 0 | 0.3100738 | 0 | 6.475449e-05 | 0 | 0 | 0 | 0
24 | 690.3668 | 2010-08-17 14:42 | 570.2886 | 2 | 1 | 0.5501166 | 3.7985 | 0.08714915 | 0 | 0.3274935 | 0 | 3.237724e-05 | 0 | 0 | 0 | 0
25 | 720.382 | 2010-08-17 14:42 | 600.3038 | 2 | 1 | 0.5504779 | 3.800443 | 0.09173597 | 0 | 0.3449211 | 0 | 6.475449e-05 | 0 | 0 | 0 | 0
26 | 750.4003 | 2010-08-17 14:43 | 630.3221 | 2 | 1 | 0.5501166 | 3.802062 | 0.09632329 | 0 | 0.3623587 | 0 | 0 | 0 | 0 | 0 | 0
27 | 780.4125 | 2010-08-17 14:43 | 660.3343 | 2 | 1 | 0.5501166 | 3.804166 | 0.1009097 | 0 | 0.3798013 | 0 | 6.475449e-05 | 0 | 0 | 0 | 0
28 | 810.4277 | 2010-08-17 14:44 | 690.3495 | 2 | 1 | 0.5502972 | 3.806271 | 0.1054965 | 0 | 0.3972551 | 0 | 6.475449e-05 | 0 | 0 | 0 | 0
29 | 840.4421 | 2010-08-17 14:44 | 720.3639 | 2 | 1 | 0.5501166 | 3.808537 | 0.110081 | 0 | 0.4147093 | 0 | 9.713173e-05 | 0 | 0 | 0 | 0
30 | 870.4424 | 2010-08-17 14:45 | 750.3642 | 2 | 1 | 0.549936 | 3.810642 | 0.1146679 | 0 | 0.4321833 | 0 | 3.237724e-05 | 0 | 0 | 0 | 0
31 | 900.4578 | 2010-08-17 14:45 | 780.3796 | 2 | 1 | 0.5501166 | 3.813232 | 0.1192549 | 0 | 0.4496685 | 0 | 6.475449e-05 | 0 | 0 | 0 | 0
32 | 930.4728 | 2010-08-17 14:46 | 810.3945 | 2 | 1 | 0.5501166 | 3.81566 | 0.1238417 | 0 | 0.4671648 | 0 | 3.237724e-05 | 0 | 0 | 0 | 0
33 | 960.4879 | 2010-08-17 14:46 | 840.4097 | 2 | 1 | 0.549936 | 3.818412 | 0.1284285 | 0 | 0.4846735 | 0 | 3.237724e-05 | 0 | 0 | 0 | 0
34 | 990.5031 | 2010-08-17 14:47 | 870.4249 | 2 | 1 | 0.5501166 | 3.821326 | 0.1330153 | 0 | 0.502195 | 0 | 6.475449e-05 | 0 | 0 | 0 | 0
35 | 1020.518 | 2010-08-17 14:47 | 900.4402 | 2 | 1 | 0.5502972 | 3.824564 | 0.1376021 | 0 | 0.51973 | 0 | 0.0001618862 | 0 | 0 | 0 | 0
36 | 1050.534 | 2010-08-17 14:48 | 930.4553 | 2 | 1 | 0.549936 | 3.827478 | 0.1421889 | 0 | 0.5372788 | 0 | 6.475449e-05 | 0 | 0 | 0 | 0
37 | 1080.549 | 2010-08-17 14:48 | 960.4706 | 2 | 1 | 0.5502972 | 3.830716 | 0.1467758 | 0 | 0.554842 | 0 | 6.475449e-05 | 0 | 0 | 0 | 0
38 | 1110.564 | 2010-08-17 14:49 | 990.4857 | 2 | 1 | 0.5501166 | 3.833791 | 0.1513625 | 0 | 0.5724197 | 0 | 6.475449e-05 | 0 | 0 | 0 | 0
39 | 1140.579 | 2010-08-17 14:49 | 1020.501 | 2 | 1 | 0.5501166 | 3.836867 | 0.1559493 | 0 | 0.5900117 | 0 | 6.475449e-05 | 0 | 0 | 0 | 0
40 | 1170.594 | 2010-08-17 14:50 | 1050.516 | 2 | 1 | 0.5501166 | 3.840105 | 0.1605362 | 0 | 0.6076185 | 0 | 6.475449e-05 | 0 | 0 | 0 | 0
41 | 1200.609 | 2010-08-17 14:50 | 1080.531 | 2 | 1 | 0.549936 | 3.843019 | 0.1651229 | 0 | 0.6252393 | 0 | 0 | 0 | 0 | 0 | 0
42 | 1230.625 | 2010-08-17 14:51 | 1110.546 | 2 | 1 | 0.5501166 | 3.846095 | 0.1697098 | 0 | 0.6428744 | 0 | 6.475449e-05 | 0 | 0 | 0 | 0
43 | 1260.64 | 2010-08-17 14:51 | 1140.562 | 2 | 1 | 0.5502972 | 3.84917 | 0.1742967 | 0 | 0.6605233 | 0 | 9.713173e-05 | 0 | 0 | 0 | 0
44 | 1290.655 | 2010-08-17 14:52 | 1170.577 | 2 | 1 | 0.549936 | 3.851923 | 0.1788835 | 0 | 0.6781853 | 0 | 0 | 0 | 0 | 0 | 0
45 | 1320.67 | 2010-08-17 14:52 | 1200.592 | 2 | 1 | 0.5502972 | 3.854998 | 0.1834704 | 0 | 0.6958605 | 0 | 9.713173e-05 | 0 | 0 | 0 | 0
46 | 1350.685 | 2010-08-17 14:53 | 1230.607 | 2 | 1 | 0.5501166 | 3.857589 | 0.1880573 | 0 | 0.7135484 | 0 | 6.475449e-05 | 0 | 0 | 0 | 0
47 | 1380.701 | 2010-08-17 14:53 | 1260.623 | 2 | 1 | 0.5502972 | 3.860341 | 0.1926441 | 0 | 0.7312488 | 0 | 6.475449e-05 | 0 | 0 | 0 | 0
48 | 1410.716 | 2010-08-17 14:54 | 1290.638 | 2 | 1 | 0.5501166 | 3.862931 | 0.1972309 | 0 | 0.7489616 | 0 | 6.475449e-05 | 0 | 0 | 0 | 0
49 | 1440.731 | 2010-08-17 14:54 | 1320.653 | 2 | 1 | 0.5502972 | 3.865845 | 0.2018178 | 0 | 0.7666867 | 0 | 9.713173e-05 | 0 | 0 | 0 | 0
50 | 1470.746 | 2010-08-17 14:55 | 1350.668 | 2 | 1 | 0.5502972 | 3.868435 | 0.2064046 | 0 | 0.7844239 | 0 | 6.475449e-05 | 0 | 0 | 0 | 0
51 | 1500.761 | 2010-08-17 14:55 | 1380.683 | 2 | 1 | 0.5501166 | 3.871025 | 0.2109914 | 0 | 0.8021736 | 0 | 6.475449e-05 | 0 | 0 | 0 | 0
52 | 1530.777 | 2010-08-17 14:56 | 1410.698 | 2 | 1 | 0.5501166 | 3.873777 | 0.2155782 | 0 | 0.8199354 | 0 | 6.475449e-05 | 0 | 0 | 0 | 0
53 | 1560.792 | 2010-08-17 14:56 | 1440.713 | 2 | 1 | 0.549936 | 3.876044 | 0.220165 | 0 | 0.8377091 | 0 | 3.237724e-05 | 0 | 0 | 0 | 0
54 | 1590.807 | 2010-08-17 14:57 | 1470.729 | 2 | 1 | 0.549936 | 3.878634 | 0.2247519 | 0 | 0.8554947 | 0 | 6.475449e-05 | 0 | 0 | 0 | 0
55 | 1620.822 | 2010-08-17 14:57 | 1500.744 | 2 | 1 | 0.5502972 | 3.881062 | 0.2293388 | 0 | 0.873291 | 0 | 6.475449e-05 | 0 | 0 | 0 | 0
56 | 1650.837 | 2010-08-17 14:58 | 1530.759 | 2 | 1 | 0.5501166 | 3.883167 | 0.2339256 | 0 | 0.8910976 | 0 | 6.475449e-05 | 0 | 0 | 0 | 0
57 | 1680.852 | 2010-08-17 14:58 | 1560.774 | 2 | 1 | 0.5501166 | 3.884947 | 0.2385124 | 0 | 0.9089133 | 0 | 3.237724e-05 | 0 | 0 | 0 | 0
58 | 1710.868 | 2010-08-17 14:59 | 1590.789 | 2 | 1 | 0.549936 | 3.886728 | 0.2430993 | 0 | 0.9267375 | 0 | 3.237724e-05 | 0 | 0 | 0 | 0
59 | 1740.883 | 2010-08-17 14:59 | 1620.805 | 2 | 1 | 0.5501166 | 3.888347 | 0.2476862 | 0 | 0.9445694 | 0 | 3.237724e-05 | 0 | 0 | 0 | 0
60 | 1770.898 | 2010-08-17 15:00 | 1650.82 | 2 | 1 | 0.5501166 | 3.889642 | 0.252273 | 0 | 0.9624078 | 0 | 3.237724e-05 | 0 | 0 | 0 | 0
61 | 1800.913 | 2010-08-17 15:00 | 1680.835 | 2 | 1 | 0.5502972 | 3.890937 | 0.2568599 | 0 | 0.9802519 | 0 | 3.237724e-05 | 0 | 0 | 0 | 0
62 | 1830.928 | 2010-08-17 15:01 | 1710.85 | 2 | 1 | 0.5501166 | 3.891908 | 0.2614468 | 0 | 0.9981014 | 0 | 3.237724e-05 | 0 | 0 | 0 | 0
63 | 1860.944 | 2010-08-17 15:01 | 1740.866 | 2 | 1 | 0.5502972 | 3.893042 | 0.2660337 | 0 | 1.015956 | 0 | 3.237724e-05 | 0 | 0 | 0 | 0
64 | 1890.959 | 2010-08-17 15:02 | 1770.881 | 2 | 1 | 0.5502972 | 3.894013 | 0.2706205 | 0 | 1.033814 | 0 | 3.237724e-05 | 0 | 0 | 0 | 0
65 | 1920.974 | 2010-08-17 15:02 | 1800.896 | 2 | 1 | 0.5501166 | 3.89466 | 0.2752075 | 0 | 1.051678 | 0 | 0 | 0 | 0 | 0 | 0
66 | 1950.989 | 2010-08-17 15:03 | 1830.911 | 2 | 1 | 0.5501166 | 3.89547 | 0.2797944 | 0 | 1.069544 | 0 | 0 | 0 | 0 | 0 | 0
67 | 1981.004 | 2010-08-17 15:03 | 1860.926 | 2 | 1 | 0.5501166 | 3.896279 | 0.2843812 | 0 | 1.087414 | 0 | 0 | 0 | 0 | 0 | 0
68 | 2011.019 | 2010-08-17 15:04 | 1890.941 | 2 | 1 | 0.5502972 | 3.897251 | 0.2889681 | 0 | 1.105288 | 0 | 6.475449e-05 | 0 | 0 | 0 | 0
69 | 2041.035 | 2010-08-17 15:04 | 1920.957 | 2 | 1 | 0.5501166 | 3.897736 | 0.293555 | 0 | 1.123165 | 0 | -3.237724e-05 | 0 | 0 | 0 | 0
70 | 2071.05 | 2010-08-17 15:05 | 1950.972 | 2 | 1 | 0.5501166 | 3.898546 | 0.2981418 | 0 | 1.141045 | 0 | 3.237724e-05 | 0 | 0 | 0 | 0
71 | 2101.065 | 2010-08-17 15:05 | 1980.987 | 2 | 1 | 0.5501166 | 3.899355 | 0.3027287 | 0 | 1.158929 | 0 | 3.237724e-05 | 0 | 0 | 0 | 0
72 | 2131.08 | 2010-08-17 15:06 | 2011.002 | 2 | 1 | 0.5502972 | 3.900003 | 0.3073157 | 0 | 1.176817 | 0 | 3.237724e-05 | 0 | 0 | 0 | 0
73 | 2161.095 | 2010-08-17 15:06 | 2041.017 | 2 | 1 | 0.5502972 | 3.90065 | 0.3119025 | 0 | 1.194707 | 0 | 0 | 0 | 0 | 0 | 0
74 | 2191.111 | 2010-08-17 15:07 | 2071.032 | 2 | 1 | 0.5501166 | 3.901298 | 0.3164894 | 0 | 1.212599 | 0 | 3.237724e-05 | 0 | 0 | 0 | 0
75 | 2221.126 | 2010-08-17 15:07 | 2101.048 | 2 | 1 | 0.5501166 | 3.901945 | 0.3210763 | 0 | 1.230496 | 0 | 0 | 0 | 0 | 0 | 0
76 | 2251.141 | 2010-08-17 15:08 | 2131.063 | 2 | 1 | 0.549936 | 3.902593 | 0.3256632 | 0 | 1.248395 | 0 | 3.237724e-05 | 0 | 0 | 0 | 0
77 | 2281.156 | 2010-08-17 15:08 | 2161.078 | 2 | 1 | 0.5501166 | 3.903402 | 0.33025 | 0 | 1.266297 | 0 | 3.237724e-05 | 0 | 0 | 0 | 0
78 | 2311.171 | 2010-08-17 15:09 | 2191.093 | 2 | 1 | 0.5501166 | 3.903888 | 0.3348368 | 0 | 1.284202 | 0 | 3.237724e-05 | 0 | 0 | 0 | 0
79 | 2341.187 | 2010-08-17 15:09 | 2221.108 | 2 | 1 | 0.5501166 | 3.904536 | 0.3394238 | 0 | 1.302111 | 0 | 0 | 0 | 0 | 0 | 0
80 | 2371.202 | 2010-08-17 15:10 | 2251.123 | 2 | 1 | 0.5501166 | 3.905183 | 0.3440107 | 0 | 1.320023 | 0 | 0 | 0 | 0 | 0 | 0
81 | 2401.217 | 2010-08-17 15:10 | 2281.139 | 2 | 1 | 0.5502972 | 3.906154 | 0.3485976 | 0 | 1.337937 | 0 | 6.475449e-05 | 0 | 0 | 0 | 0
82 | 2431.232 | 2010-08-17 15:11 | 2311.154 | 2 | 1 | 0.5501166 | 3.906478 | 0.3531845 | 0 | 1.355855 | 0 | 3.237724e-05 | 0 | 0 | 0 | 0
83 | 2461.247 | 2010-08-17 15:11 | 2341.169 | 2 | 1 | 0.549936 | 3.907126 | 0.3577714 | 0 | 1.373776 | 0 | 0 | 0 | 0 | 0 | 0
84 | 2491.262 | 2010-08-17 15:12 | 2371.184 | 2 | 1 | 0.5501166 | 3.907935 | 0.3623583 | 0 | 1.3917 | 0 | 0 | 0 | 0 | 0 | 0
85 | 2521.278 | 2010-08-17 15:12 | 2401.199 | 2 | 1 | 0.549936 | 3.908583 | 0.3669452 | 0 | 1.409628 | 0 | -3.237724e-05 | 0 | 0 | 0 | 0
86 | 2551.293 | 2010-08-17 15:13 | 2431.215 | 2 | 1 | 0.5501166 | 3.909554 | 0.371532 | 0 | 1.427559 | 0 | 0 | 0 | 0 | 0 | 0
87 | 2581.308 | 2010-08-17 15:13 | 2461.23 | 2 | 1 | 0.5501166 | 3.910363 | 0.3761189 | 0 | 1.445493 | 0 | 3.237724e-05 | 0 | 0 | 0 | 0
88 | 2611.323 | 2010-08-17 15:14 | 2491.245 | 2 | 1 | 0.5502972 | 3.911173 | 0.3807059 | 0 | 1.463431 | 0 | 3.237724e-05 | 0 | 0 | 0 | 0
89 | 2641.338 | 2010-08-17 15:14 | 2521.26 | 2 | 1 | 0.5501166 | 3.91182 | 0.3852927 | 0 | 1.481372 | 0 | 3.237724e-05 | 0 | 0 | 0 | 0
90 | 2671.354 | 2010-08-17 15:15 | 2551.275 | 2 | 1 | 0.5502972 | 3.91263 | 0.3898796 | 0 | 1.499317 | 0 | 6.475449e-05 | 0 | 0 | 0 | 0
91 | 2701.372 | 2010-08-17 15:15 | 2581.293 | 2 | 1 | 0.5502972 | 3.913601 | 0.3944669 | 0 | 1.517268 | 0 | 3.237724e-05 | 0 | 0 | 0 | 0
92 | 2731.384 | 2010-08-17 15:16 | 2611.306 | 2 | 1 | 0.5501166 | 3.914248 | 0.3990534 | 0 | 1.535219 | 0 | 3.237724e-05 | 0 | 0 | 0 | 0
93 | 2761.399 | 2010-08-17 15:16 | 2641.321 | 2 | 1 | 0.5502972 | 3.915058 | 0.4036403 | 0 | 1.553176 | 0 | 0 | 0 | 0 | 0 | 0
94 | 2791.414 | 2010-08-17 15:17 | 2671.336 | 2 | 1 | 0.5501166 | 3.916029 | 0.4082272 | 0 | 1.571136 | 0 | 0 | 0 | 0 | 0 | 0
95 | 2821.43 | 2010-08-17 15:17 | 2701.351 | 2 | 1 | 0.5502972 | 3.917001 | 0.4128141 | 0 | 1.5891 | 0 | 3.237724e-05 | 0 | 0 | 0 | 0
96 | 2851.445 | 2010-08-17 15:18 | 2731.366 | 2 | 1 | 0.5502972 | 3.917972 | 0.4174009 | 0 | 1.607069 | 0 | 3.237724e-05 | 0 | 0 | 0 | 0
97 | 2881.46 | 2010-08-17 15:18 | 2761.382 | 2 | 1 | 0.5501166 | 3.918781 | 0.4219878 | 0 | 1.625042 | 0 | 3.237724e-05 | 0 | 0 | 0 | 0
98 | 2911.475 | 2010-08-17 15:19 | 2791.397 | 2 | 1 | 0.5501166 | 3.919753 | 0.4265747 | 0 | 1.643019 | 0 | 0 | 0 | 0 | 0 | 0
99 | 2941.49 | 2010-08-17 15:19 | 2821.412 | 2 | 1 | 0.5502972 | 3.920724 | 0.4311617 | 0 | 1.661001 | 0 | 0 | 0 | 0 | 0 | 0
100 | 2971.505 | 2010-08-17 15:20 | 2851.427 | 2 | 1 | 0.5501166 | 3.921695 | 0.4357486 | 0 | 1.678988 | 0 | 0 | 0 | 0 | 0 | 0
101 | 3001.521 | 2010-08-17 15:20 | 2881.442 | 2 | 1 | 0.5502972 | 3.922828 | 0.4403354 | 0 | 1.696979 | 0 | 6.475449e-05 | 0 | 0 | 0 | 0
102 | 3031.536 | 2010-08-17 15:21 | 2911.457 | 2 | 1 | 0.5501166 | 3.923638 | 0.4449223 | 0 | 1.714974 | 0 | 0 | 0 | 0 | 0 | 0
103 | 3061.551 | 2010-08-17 15:21 | 2941.473 | 2 | 1 | 0.5502972 | 3.924933 | 0.4495092 | 0 | 1.732975 | 0 | 3.237724e-05 | 0 | 0 | 0 | 0
104 | 3091.566 | 2010-08-17 15:22 | 2971.488 | 2 | 1 | 0.5502972 | 3.925904 | 0.4540961 | 0 | 1.75098 | 0 | 0 | 0 | 0 | 0 | 0
105 | 3121.581 | 2010-08-17 15:22 | 3001.503 | 2 | 1 | 0.5501166 | 3.926876 | 0.4586831 | 0 | 1.768991 | 0 | 0 | 0 | 0 | 0 | 0
106 | 3151.596 | 2010-08-17 15:23 | 3031.518 | 2 | 1 | 0.5501166 | 3.928171 | 0.46327 | 0 | 1.787006 | 0 | 3.237724e-05 | 0 | 0 | 0 | 0
107 | 3181.612 | 2010-08-17 15:23 | 3061.533 | 2 | 1 | 0.5501166 | 3.929142 | 0.4678569 | 0 | 1.805027 | 0 | -3.237724e-05 | 0 | 0 | 0 | 0
108 | 3211.627 | 2010-08-17 15:24 | 3091.549 | 2 | 1 | 0.5502972 | 3.930599 | 0.4724438 | 0 | 1.823053 | 0 | 6.475449e-05 | 0 | 0 | 0 | 0
109 | 3241.642 | 2010-08-17 15:24 | 3121.564 | 2 | 1 | 0.5501166 | 3.93157 | 0.4770307 | 0 | 1.841084 | 0 | 0 | 0 | 0 | 0 | 0
110 | 3271.657 | 2010-08-17 15:25 | 3151.579 | 2 | 1 | 0.5501166 | 3.933027 | 0.4816176 | 0 | 1.859122 | 0 | 6.475449e-05 | 0 | 0 | 0 | 0
111 | 3301.672 | 2010-08-17 15:25 | 3181.594 | 2 | 1 | 0.5501166 | 3.93416 | 0.4862045 | 0 | 1.877164 | 0 | 6.475449e-05 | 0 | 0 | 0 | 0
112 | 3331.688 | 2010-08-17 15:26 | 3211.609 | 2 | 1 | 0.5501166 | 3.935456 | 0.4907914 | 0 | 1.895213 | 0 | 3.237724e-05 | 0 | 0 | 0 | 0
113 | 3361.703 | 2010-08-17 15:26 | 3241.625 | 2 | 1 | 0.5502972 | 3.936751 | 0.4953783 | 0 | 1.913267 | 0 | 6.475449e-05 | 0 | 0 | 0 | 0
114 | 3391.718 | 2010-08-17 15:27 | 3271.64 | 2 | 1 | 0.5501166 | 3.938046 | 0.4999652 | 0 | 1.931327 | 0 | 3.237724e-05 | 0 | 0 | 0 | 0
115 | 3421.733 | 2010-08-17 15:27 | 3301.655 | 2 | 1 | 0.5501166 | 3.939341 | 0.5045522 | 0 | 1.949394 | 0 | 3.237724e-05 | 0 | 0 | 0 | 0
116 | 3451.748 | 2010-08-17 15:28 | 3331.67 | 2 | 1 | 0.5501166 | 3.940636 | 0.509139 | 0 | 1.967467 | 0 | 0 | 0 | 0 | 0 | 0
117 | 3481.764 | 2010-08-17 15:28 | 3361.685 | 2 | 1 | 0.549936 | 3.942093 | 0.513726 | 0 | 1.985546 | 0 | 3.237724e-05 | 0 | 0 | 0 | 0
118 | 3511.779 | 2010-08-17 15:29 | 3391.701 | 2 | 1 | 0.5501166 | 3.94355 | 0.5183129 | 0 | 2.003632 | 0 | 3.237724e-05 | 0 | 0 | 0 | 0
119 | 3541.794 | 2010-08-17 15:29 | 3421.716 | 2 | 1 | 0.5501166 | 3.945007 | 0.5228998 | 0 | 2.021724 | 0 | 3.237724e-05 | 0 | 0 | 0 | 0
120 | 3571.809 | 2010-08-17 15:30 | 3451.731 | 2 | 1 | 0.5501166 | 3.946464 | 0.5274867 | 0 | 2.039823 | 0 | 3.237724e-05 | 0 | 0 | 0 | 0
121 | 3601.824 | 2010-08-17 15:30 | 3481.746 | 2 | 1 | 0.5502972 | 3.948083 | 0.5320737 | 0 | 2.057928 | 0 | 6.475449e-05 | 0 | 0 | 0 | 0
122 | 3631.84 | 2010-08-17 15:31 | 3511.761 | 2 | 1 | 0.5501166 | 3.94954 | 0.5366606 | 0 | 2.076041 | 0 | 6.475449e-05 | 0 | 0 | 0 | 0
123 | 3661.855 | 2010-08-17 15:31 | 3541.777 | 2 | 1 | 0.5501166 | 3.950997 | 0.5412475 | 0 | 2.09416 | 0 | 3.237724e-05 | 0 | 0 | 0 | 0
124 | 3691.87 | 2010-08-17 15:32 | 3571.792 | 2 | 1 | 0.5502972 | 3.952777 | 0.5458344 | 0 | 2.112287 | 0 | 6.475449e-05 | 0 | 0 | 0 | 0
125 | 3721.885 | 2010-08-17 15:32 | 3601.807 | 2 | 1 | 0.5502972 | 3.954234 | 0.5504213 | 0 | 2.130421 | 0 | 3.237724e-05 | 0 | 0 | 0 | 0
126 | 3751.9 | 2010-08-17 15:33 | 3631.822 | 2 | 1 | 0.5501166 | 3.955529 | 0.5550083 | 0 | 2.148562 | 0 | -3.237724e-05 | 0 | 0 | 0 | 0
127 | 3781.915 | 2010-08-17 15:33 | 3661.837 | 2 | 1 | 0.5502972 | 3.957472 | 0.5595952 | 0 | 2.166711 | 0 | 9.713173e-05 | 0 | 0 | 0 | 0
128 | 3811.931 | 2010-08-17 15:34 | 3691.852 | 2 | 1 | 0.5501166 | 3.959091 | 0.5641821 | 0 | 2.184867 | 0 | 6.475449e-05 | 0 | 0 | 0 | 0
129 | 3841.946 | 2010-08-17 15:34 | 3721.867 | 2 | 1 | 0.5501166 | 3.96071 | 0.568769 | 0 | 2.203031 | 0 | 3.237724e-05 | 0 | 0 | 0 | 0
130 | 3871.961 | 2010-08-17 15:35 | 3751.883 | 2 | 1 | 0.5502972 | 3.962491 | 0.573356 | 0 | 2.221202 | 0 | 6.475449e-05 | 0 | 0 | 0 | 0
131 | 3901.976 | 2010-08-17 15:35 | 3781.898 | 2 | 1 | 0.5501166 | 3.964109 | 0.577943 | 0 | 2.239381 | 0 | 6.475449e-05 | 0 | 0 | 0 | 0
132 | 3931.991 | 2010-08-17 15:36 | 3811.913 | 2 | 1 | 0.5501166 | 3.965728 | 0.5825299 | 0 | 2.257568 | 0 | 3.237724e-05 | 0 | 0 | 0 | 0
133 | 3962.006 | 2010-08-17 15:36 | 3841.928 | 2 | 1 | 0.549936 | 3.967509 | 0.5871169 | 0 | 2.275763 | 0 | 3.237724e-05 | 0 | 0 | 0 | 0
134 | 3992.022 | 2010-08-17 15:37 | 3871.943 | 2 | 1 | 0.5501166 | 3.96929 | 0.5917039 | 0 | 2.293966 | 0 | 6.475449e-05 | 0 | 0 | 0 | 0
135 | 4022.037 | 2010-08-17 15:37 | 3901.959 | 2 | 1 | 0.549936 | 3.970909 | 0.5962908 | 0 | 2.312177 | 0 | 3.237724e-05 | 0 | 0 | 0 | 0
136 | 4052.052 | 2010-08-17 15:38 | 3931.974 | 2 | 1 | 0.5502972 | 3.972851 | 0.6008778 | 0 | 2.330397 | 0 | 6.475449e-05 | 0 | 0 | 0 | 0
137 | 4082.067 | 2010-08-17 15:38 | 3961.989 | 2 | 1 | 0.5501166 | 3.974632 | 0.6054648 | 0 | 2.348625 | 0 | 0 | 0 | 0 | 0 | 0
138 | 4112.082 | 2010-08-17 15:39 | 3992.004 | 2 | 1 | 0.5502972 | 3.976737 | 0.6100518 | 0 | 2.366861 | 0 | 6.475449e-05 | 0 | 0 | 0 | 0
139 | 4142.098 | 2010-08-17 15:39 | 4022.019 | 2 | 1 | 0.5501166 | 3.978194 | 0.6146388 | 0 | 2.385106 | 0 | 6.475449e-05 | 0 | 0 | 0 | 0
140 | 4172.113 | 2010-08-17 15:40 | 4052.034 | 2 | 1 | 0.549936 | 3.980298 | 0.6192257 | 0 | 2.403359 | 0 | 3.237724e-05 | 0 | 0 | 0 | 0
141 | 4202.128 | 2010-08-17 15:40 | 4082.05 | 2 | 1 | 0.5502972 | 3.982241 | 0.6238126 | 0 | 2.421621 | 0 | 6.475449e-05 | 0 | 0 | 0 | 0
142 | 4232.143 | 2010-08-17 15:41 | 4112.065 | 2 | 1 | 0.5501166 | 3.984021 | 0.6283995 | 0 | 2.439891 | 0 | 3.237724e-05 | 0 | 0 | 0 | 0
143 | 4262.158 | 2010-08-17 15:41 | 4142.08 | 2 | 1 | 0.549936 | 3.985964 | 0.6329864 | 0 | 2.45817 | 0 | 6.475449e-05 | 0 | 0 | 0 | 0
144 | 4292.173 | 2010-08-17 15:42 | 4172.095 | 2 | 1 | 0.5501166 | 3.987907 | 0.6375732 | 0 | 2.476458 | 0 | 6.475449e-05 | 0 | 0 | 0 | 0
145 | 4322.189 | 2010-08-17 15:42 | 4202.11 | 2 | 1 | 0.5501166 | 3.989687 | 0.6421602 | 0 | 2.494754 | 0 | 3.237724e-05 | 0 | 0 | 0 | 0
146 | 4352.204 | 2010-08-17 15:43 | 4232.126 | 2 | 1 | 0.549936 | 3.991468 | 0.646747 | 0 | 2.513059 | 0 | 0 | 0 | 0 | 0 | 0
147 | 4382.219 | 2010-08-17 15:43 | 4262.141 | 2 | 1 | 0.5501166 | 3.993573 | 0.6513339 | 0 | 2.531372 | 0 | 6.475449e-05 | 0 | 0 | 0 | 0
148 | 4412.234 | 2010-08-17 15:44 | 4292.156 | 2 | 1 | 0.5501166 | 3.995191 | 0.6559207 | 0 | 2.549693 | 0 | 3.237724e-05 | 0 | 0 | 0 | 0
149 | 4442.249 | 2010-08-17 15:44 | 4322.171 | 2 | 1 | 0.5501166 | 3.996972 | 0.6605076 | 0 | 2.568023 | 0 | 0 | 0 | 0 | 0 | 0
150 | 4472.265 | 2010-08-17 15:45 | 4352.186 | 2 | 1 | 0.5502972 | 3.998915 | 0.6650945 | 0 | 2.586362 | 0 | 9.713173e-05 | 0 | 0 | 0 | 0
151 | 4502.28 | 2010-08-17 15:45 | 4382.201 | 2 | 1 | 0.5501166 | 4.000696 | 0.6696813 | 0 | 2.604708 | 0 | 6.475449e-05 | 0 | 0 | 0 | 0
152 | 4532.295 | 2010-08-17 15:46 | 4412.217 | 2 | 1 | 0.5501166 | 4.002476 | 0.6742681 | 0 | 2.623062 | 0 | 9.708405e-05 | 0 | 0 | 0 | 0
153 | 4562.31 | 2010-08-17 15:46 | 4442.232 | 2 | 1 | 0.5501166 | 4.004257 | 0.678855 | 0 | 2.641425 | 0 | 3.242493e-05 | 0 | 0 | 0 | 0
154 | 4592.325 | 2010-08-17 15:47 | 4472.247 | 2 | 1 | 0.549936 | 4.005876 | 0.6834419 | 0 | 2.659796 | 0 | 3.242493e-05 | 0 | 0 | 0 | 0
155 | 4622.341 | 2010-08-17 15:47 | 4502.263 | 2 | 1 | 0.549936 | 4.007657 | 0.6880289 | 0 | 2.678175 | 0 | 3.232956e-05 | 0 | 0 | 0 | 0
156 | 4652.342 | 2010-08-17 15:48 | 4532.263 | 2 | 1 | 0.5501166 | 4.009438 | 0.6926135 | 0 | 2.696553 | 0 | 0 | 0 | 0 | 0 | 0
157 | 4682.355 | 2010-08-17 15:48 | 4562.277 | 2 | 1 | 0.5501166 | 4.01138 | 0.6972002 | 0 | 2.714948 | 0 | 6.475449e-05 | 0 | 0 | 0 | 0
158 | 4712.37 | 2010-08-17 15:49 | 4592.292 | 2 | 1 | 0.5502972 | 4.013323 | 0.7017871 | 0 | 2.733351 | 0 | 6.475449e-05 | 0 | 0 | 0 | 0
159 | 4742.386 | 2010-08-17 15:49 | 4622.307 | 2 | 1 | 0.5502972 | 4.015103 | 0.706374 | 0 | 2.751763 | 0 | 6.475449e-05 | 0 | 0 | 0 | 0
160 | 4772.401 | 2010-08-17 15:50 | 4652.323 | 2 | 1 | 0.5501166 | 4.016722 | 0.7109608 | 0 | 2.770184 | 0 | 3.232956e-05 | 0 | 0 | 0 | 0
161 | 4802.416 | 2010-08-17 15:50 | 4682.338 | 2 | 1 | 0.5502972 | 4.018827 | 0.7155477 | 0 | 2.788613 | 0 | 6.475449e-05 | 0 | 0 | 0 | 0
162 | 4832.431 | 2010-08-17 15:51 | 4712.353 | 2 | 1 | 0.5502972 | 4.020607 | 0.7201345 | 0 | 2.80705 | 0 | 3.232956e-05 | 0 | 0 | 0 | 0
163 | 4862.446 | 2010-08-17 15:51 | 4742.368 | 2 | 1 | 0.549936 | 4.022388 | 0.7247214 | 0 | 2.825496 | 0 | 3.242493e-05 | 0 | 0 | 0 | 0
164 | 4892.462 | 2010-08-17 15:52 | 4772.383 | 2 | 1 | 0.5501166 | 4.024331 | 0.7293083 | 0 | 2.843952 | 0 | 3.242493e-05 | 0 | 0 | 0 | 0
165 | 4922.477 | 2010-08-17 15:52 | 4802.398 | 2 | 1 | 0.5501166 | 4.026435 | 0.7338951 | 0 | 2.862415 | 0 | 6.475449e-05 | 0 | 0 | 0 | 0
166 | 4952.492 | 2010-08-17 15:53 | 4832.414 | 2 | 1 | 0.5502972 | 4.028378 | 0.738482 | 0 | 2.880888 | 0 | 3.232956e-05 | 0 | 0 | 0 | 0
167 | 4982.507 | 2010-08-17 15:53 | 4862.429 | 2 | 1 | 0.549936 | 4.030321 | 0.7430689 | 0 | 2.899371 | 0 | 3.232956e-05 | 0 | 0 | 0 | 0
168 | 5012.522 | 2010-08-17 15:54 | 4892.444 | 2 | 1 | 0.5502972 | 4.032425 | 0.7476557 | 0 | 2.917862 | 0 | 9.717941e-05 | 0 | 0 | 0 | 0
169 | 5042.537 | 2010-08-17 15:54 | 4922.459 | 2 | 1 | 0.5502972 | 4.03453 | 0.7522425 | 0 | 2.936363 | 0 | 6.475449e-05 | 0 | 0 | 0 | 0
170 | 5072.553 | 2010-08-17 15:55 | 4952.474 | 2 | 1 | 0.5501166 | 4.036472 | 0.7568294 | 0 | 2.954873 | 0 | 3.242493e-05 | 0 | 0 | 0 | 0
171 | 5102.568 | 2010-08-17 15:55 | 4982.49 | 2 | 1 | 0.5501166 | 4.038577 | 0.7614162 | 0 | 2.973393 | 0 | 3.232956e-05 | 0 | 0 | 0 | 0
172 | 5132.583 | 2010-08-17 15:56 | 5012.505 | 2 | 1 | 0.5501166 | 4.040843 | 0.7660032 | 0 | 2.991923 | 0 | 6.475449e-05 | 0 | 0 | 0 | 0
173 | 5162.598 | 2010-08-17 15:56 | 5042.52 | 2 | 1 | 0.5501166 | 4.042948 | 0.77059 | 0 | 3.010463 | 0 | 6.475449e-05 | 0 | 0 | 0 | 0
174 | 5192.613 | 2010-08-17 15:57 | 5072.535 | 2 | 1 | 0.5502972 | 4.045214 | 0.7751769 | 0 | 3.029012 | 0 | 6.475449e-05 | 0 | 0 | 0 | 0
175 | 5222.628 | 2010-08-17 15:57 | 5102.55 | 2 | 1 | 0.5501166 | 4.047318 | 0.7797638 | 0 | 3.047572 | 0 | 6.475449e-05 | 0 | 0 | 0 | 0
176 | 5252.644 | 2010-08-17 15:58 | 5132.565 | 2 | 1 | 0.549936 | 4.049585 | 0.7843507 | 0 | 3.066142 | 0 | 6.475449e-05 | 0 | 0 | 0 | 0
177 | 5282.659 | 2010-08-17 15:58 | 5162.581 | 2 | 1 | 0.5501166 | 4.051851 | 0.7889376 | 0 | 3.084722 | 0 | 9.708405e-05 | 0 | 0 | 0 | 0
178 | 5312.674 | 2010-08-17 15:59 | 5192.596 | 2 | 1 | 0.5501166 | 4.054118 | 0.7935245 | 0 | 3.103313 | 0 | 6.475449e-05 | 0 | 0 | 0 | 0
179 | 5342.689 | 2010-08-17 15:59 | 5222.611 | 2 | 1 | 0.5501166 | 4.056384 | 0.7981115 | 0 | 3.121915 | 0 | 3.232956e-05 | 0 | 0 | 0 | 0
180 | 5372.705 | 2010-08-17 16:00 | 5252.627 | 2 | 1 | 0.549936 | 4.058813 | 0.8026985 | 0 | 3.140527 | 0 | 9.717941e-05 | 0 | 0 | 0 | 0
181 | 5402.72 | 2010-08-17 16:00 | 5282.641 | 2 | 1 | 0.5501166 | 4.061079 | 0.8072853 | 0 | 3.15915 | 0 | 6.475449e-05 | 0 | 0 | 0 | 0
182 | 5432.735 | 2010-08-17 16:01 | 5312.657 | 2 | 1 | 0.5501166 | 4.063669 | 0.8118722 | 0 | 3.177783 | 0 | 9.717941e-05 | 0 | 0 | 0 | 0
183 | 5462.75 | 2010-08-17 16:02 | 5342.672 | 2 | 1 | 0.5502972 | 4.065936 | 0.8164592 | 0 | 3.196428 | 0 | 6.475449e-05 | 0 | 0 | 0 | 0
184 | 5492.765 | 2010-08-17 16:02 | 5372.687 | 2 | 1 | 0.5501166 | 4.068364 | 0.8210461 | 0 | 3.215083 | 0 | 6.475449e-05 | 0 | 0 | 0 | 0
185 | 5522.78 | 2010-08-17 16:03 | 5402.702 | 2 | 1 | 0.549936 | 4.070792 | 0.825633 | 0 | 3.23375 | 0 | 3.242493e-05 | 0 | 0 | 0 | 0
186 | 5552.795 | 2010-08-17 16:03 | 5432.717 | 2 | 1 | 0.5501166 | 4.073382 | 0.83022 | 0 | 3.252429 | 0 | 6.475449e-05 | 0 | 0 | 0 | 0
187 | 5582.811 | 2010-08-17 16:04 | 5462.732 | 2 | 1 | 0.5502972 | 4.075973 | 0.8348068 | 0 | 3.271118 | 0 | 6.475449e-05 | 0 | 0 | 0 | 0
188 | 5612.826 | 2010-08-17 16:04 | 5492.748 | 2 | 1 | 0.5501166 | 4.078401 | 0.8393937 | 0 | 3.28982 | 0 | 6.475449e-05 | 0 | 0 | 0 | 0
189 | 5642.841 | 2010-08-17 16:04 | 5522.763 | 2 | 1 | 0.5504779 | 4.080991 | 0.8439806 | 0 | 3.308533 | 0 | 6.475449e-05 | 0 | 0 | 0 | 0
190 | 5672.856 | 2010-08-17 16:05 | 5552.778 | 2 | 1 | 0.5501166 | 4.083581 | 0.8485676 | 0 | 3.327258 | 0 | 9.708405e-05 | 0 | 0 | 0 | 0
191 | 5702.871 | 2010-08-17 16:06 | 5582.793 | 2 | 1 | 0.549936 | 4.086171 | 0.8531545 | 0 | 3.345996 | 0 | 6.475449e-05 | 0 | 0 | 0 | 0
192 | 5732.887 | 2010-08-17 16:06 | 5612.808 | 2 | 1 | 0.5502972 | 4.089085 | 0.8577414 | 0 | 3.364745 | 0 | 9.708405e-05 | 0 | 0 | 0 | 0
193 | 5762.902 | 2010-08-17 16:06 | 5642.824 | 2 | 1 | 0.5502972 | 4.091675 | 0.8623283 | 0 | 3.383506 | 0 | 6.475449e-05 | 0 | 0 | 0 | 0
194 | 5792.917 | 2010-08-17 16:07 | 5672.839 | 2 | 1 | 0.5501166 | 4.094265 | 0.8669152 | 0 | 3.402281 | 0 | 3.232956e-05 | 0 | 0 | 0 | 0
195 | 5822.932 | 2010-08-17 16:08 | 5702.854 | 2 | 1 | 0.5504779 | 4.097179 | 0.8715021 | 0 | 3.421067 | 0 | 6.475449e-05 | 0 | 0 | 0 | 0
196 | 5852.947 | 2010-08-17 16:08 | 5732.869 | 2 | 1 | 0.549936 | 4.099932 | 0.876089 | 0 | 3.439867 | 0 | 6.475449e-05 | 0 | 0 | 0 | 0
197 | 5882.962 | 2010-08-17 16:08 | 5762.884 | 2 | 1 | 0.5501166 | 4.102846 | 0.880676 | 0 | 3.45868 | 0 | 0.000129509 | 0 | 0 | 0 | 0
198 | 5912.978 | 2010-08-17 16:09 | 5792.899 | 2 | 1 | 0.5497554 | 4.105597 | 0.8852629 | 0 | 3.477505 | 0 | 6.475449e-05 | 0 | 0 | 0 | 0
199 | 5942.993 | 2010-08-17 16:10 | 5822.915 | 2 | 1 | 0.5501166 | 4.108511 | 0.8898498 | 0 | 3.496344 | 0 | 6.475449e-05 | 0 | 0 | 0 | 0
200 | 5973.008 | 2010-08-17 16:10 | 5852.93 | 2 | 1 | 0.5501166 | 4.111425 | 0.8944367 | 0 | 3.515197 | 0 | 0.000129509 | 0 | 0 | 0 | 0
201 | 6003.023 | 2010-08-17 16:10 | 5882.945 | 2 | 1 | 0.5502972 | 4.114501 | 0.8990236 | 0 | 3.534062 | 0 | 6.475449e-05 | 0 | 0 | 0 | 0
202 | 6033.038 | 2010-08-17 16:11 | 5912.96 | 2 | 1 | 0.5502972 | 4.117577 | 0.9036105 | 0 | 3.552942 | 0 | 9.717941e-05 | 0 | 0 | 0 | 0
203 | 6063.054 | 2010-08-17 16:12 | 5942.975 | 2 | 1 | 0.5501166 | 4.120491 | 0.9081974 | 0 | 3.571835 | 0 | 9.717941e-05 | 0 | 0 | 0 | 0
204 | 6093.069 | 2010-08-17 16:12 | 5972.991 | 2 | 1 | 0.5502972 | 4.123567 | 0.9127843 | 0 | 3.590742 | 0 | 6.475449e-05 | 0 | 0 | 0 | 0
205 | 6123.084 | 2010-08-17 16:12 | 6003.006 | 2 | 1 | 0.5502972 | 4.126804 | 0.9173711 | 0 | 3.609663 | 0 | 0.000129509 | 0 | 0 | 0 | 0
206 | 6153.099 | 2010-08-17 16:13 | 6033.021 | 2 | 1 | 0.549936 | 4.129557 | 0.9219581 | 0 | 3.628598 | 0 | 6.475449e-05 | 0 | 0 | 0 | 0
207 | 6183.114 | 2010-08-17 16:14 | 6063.036 | 2 | 1 | 0.5501166 | 4.132956 | 0.926545 | 0 | 3.647548 | 0 | 9.708405e-05 | 0 | 0 | 0 | 0
208 | 6213.129 | 2010-08-17 16:14 | 6093.051 | 2 | 1 | 0.5502972 | 4.136032 | 0.9311319 | 0 | 3.666512 | 0 | 6.475449e-05 | 0 | 0 | 0 | 0
209 | 6243.145 | 2010-08-17 16:14 | 6123.066 | 2 | 1 | 0.5501166 | 4.13927 | 0.9357188 | 0 | 3.68549 | 0 | 9.717941e-05 | 0 | 0 | 0 | 0
210 | 6273.16 | 2010-08-17 16:15 | 6153.082 | 2 | 1 | 0.5501166 | 4.142508 | 0.9403055 | 0 | 3.704483 | 0 | 9.717941e-05 | 0 | 0 | 0 | 0
211 | 6303.175 | 2010-08-17 16:16 | 6183.097 | 2 | 1 | 0.5501166 | 4.145745 | 0.9448924 | 0 | 3.723492 | 0 | 9.717941e-05 | 0 | 0 | 0 | 0
212 | 6333.19 | 2010-08-17 16:16 | 6213.112 | 2 | 1 | 0.5502972 | 4.149307 | 0.9494793 | 0 | 3.742516 | 0 | 0.000129509 | 0 | 0 | 0 | 0
213 | 6363.205 | 2010-08-17 16:16 | 6243.127 | 2 | 1 | 0.5501166 | 4.152544 | 0.9540662 | 0 | 3.761555 | 0 | 9.717941e-05 | 0 | 0 | 0 | 0
214 | 6393.221 | 2010-08-17 16:17 | 6273.143 | 2 | 1 | 0.5501166 | 4.155782 | 0.9586532 | 0 | 3.78061 | 0 | 6.475449e-05 | 0 | 0 | 0 | 0
215 | 6423.236 | 2010-08-17 16:18 | 6303.158 | 2 | 1 | 0.5501166 | 4.159182 | 0.96324 | 0 | 3.79968 | 0 | 6.475449e-05 | 0 | 0 | 0 | 0
216 | 6453.251 | 2010-08-17 16:18 | 6333.173 | 2 | 1 | 0.5501166 | 4.162581 | 0.9678269 | 0 | 3.818766 | 0 | 6.475449e-05 | 0 | 0 | 0 | 0
217 | 6483.266 | 2010-08-17 16:19 | 6363.188 | 2 | 1 | 0.5502972 | 4.166305 | 0.9724137 | 0 | 3.837868 | 0 | 0.000129509 | 0 | 0 | 0 | 0
218 | 6513.281 | 2010-08-17 16:19 | 6393.203 | 2 | 1 | 0.5502972 | 4.169542 | 0.9770006 | 0 | 3.856985 | 0 | 9.708405e-05 | 0 | 0 | 0 | 0
219 | 6543.296 | 2010-08-17 16:20 | 6423.218 | 2 | 1 | 0.5501166 | 4.173104 | 0.9815875 | 0 | 3.876119 | 0 | 9.708405e-05 | 0 | 0 | 0 | 0
220 | 6573.314 | 2010-08-17 16:20 | 6453.236 | 2 | 1 | 0.5501166 | 4.176665 | 0.9861748 | 0 | 3.895271 | 0 | 9.708405e-05 | 0 | 0 | 0 | 0
221 | 6603.327 | 2010-08-17 16:20 | 6483.249 | 2 | 1 | 0.549936 | 4.180227 | 0.9907613 | 0 | 3.914435 | 0 | 9.708405e-05 | 0 | 0 | 0 | 0
222 | 6633.342 | 2010-08-17 16:21 | 6513.264 | 2 | 1 | 0.5501166 | 4.18395 | 0.9953482 | 0 | 3.933618 | 0 | 0.000129509 | 0 | 0 | 0 | 0
223 | 6663.357 | 2010-08-17 16:22 | 6543.279 | 2 | 1 | 0.5501166 | 4.187512 | 0.9999352 | 0 | 3.952818 | 0 | 6.475449e-05 | 0 | 0 | 0 | 0
224 | 6693.373 | 2010-08-17 16:22 | 6573.294 | 2 | 1 | 0.5502972 | 4.191397 | 1.004523 | 0 | 3.972038 | 0 | 0.000129509 | 0 | 0 | 0 | 0
225 | 6723.388 | 2010-08-17 16:22 | 6603.309 | 2 | 1 | 0.5504779 | 4.194958 | 1.009111 | 0 | 3.991274 | 0 | 0.0001294136 | 0 | 0 | 0 | 0
226 | 6753.403 | 2010-08-17 16:23 | 6633.325 | 2 | 1 | 0.5501166 | 4.198682 | 1.013698 | 0 | 4.010527 | 0 | 6.475449e-05 | 0 | 0 | 0 | 0
227 | 6763.153 | 2010-08-17 16:23 | 6643.074 | 2 | 1 | 0.5504779 | 4.200139 | 1.015188 | 0 | 4.016785 | 0 | 0.0001618385 | 0 | 0 | 0 | 0
228 | 6793.168 | 2010-08-17 16:24 | 30.01519 | 3 | 1 | 0 | 4.120167 | 1.015188 | 0 | 4.016785 | 0 | -0.0004208565 | 0 | 0 | 0 | 0
229 | 6823.183 | 2010-08-17 16:24 | 60.03038 | 3 | 1 | 0 | 4.109969 | 1.015188 | 0 | 4.016785 | 0 | -0.000259018 | 0 | 0 | 0 | 0
230 | 6853.199 | 2010-08-17 16:25 | 90.04571 | 3 | 1 | 0 | 4.104141 | 1.015188 | 0 | 4.016785 | 0 | -0.000129509 | 0 | 0 | 0 | 0
231 | 6883.167 | 2010-08-17 16:25 | 120.0139 | 3 | 1 | 0 | 4.100255 | 1.015188 | 0 | 4.016785 | 0 | -0.000129509 | 0 | 0 | 0 | 0
232 | 6883.168 | 2010-08-17 16:25 | 2.751858478e-06 | 4 | 1 | 0.9888166 | 4.199653 | 1.015188 | 0 | 4.016785 | 0 | 0 | 0 | 0 | 0 | 0
233 | 6884.355 | 2010-08-17 16:25 | 1.187391 | 4 | 1 | 0.938246 | 4.199815 | 1.015504 | 0 | 4.018111 | 0 | 3.232956e-05 | 0 | 0 | 0 | 0
234 | 6886.902 | 2010-08-17 16:25 | 3.73423 | 4 | 1 | 0.8878559 | 4.199653 | 1.016149 | 0 | 4.020818 | 0 | 0 | 0 | 0 | 0 | 0
235 | 6890.527 | 2010-08-17 16:25 | 7.359197 | 4 | 1 | 0.8376466 | 4.199653 | 1.017016 | 0 | 4.024462 | 0 | -3.232956e-05 | 0 | 0 | 0 | 0
236 | 6895.199 | 2010-08-17 16:25 | 12.03099 | 4 | 1 | 0.7874372 | 4.199653 | 1.01807 | 0 | 4.028886 | 0 | -3.232956e-05 | 0 | 0 | 0 | 0
237 | 6901.152 | 2010-08-17 16:25 | 17.98403 | 4 | 1 | 0.7374085 | 4.199653 | 1.019329 | 0 | 4.034175 | 0 | 0 | 0 | 0 | 0 | 0
238 | 6908.73 | 2010-08-17 16:26 | 25.56203 | 4 | 1 | 0.6873797 | 4.199815 | 1.020826 | 0 | 4.040463 | 0 | 0 | 0 | 0 | 0 | 0
239 | 6918.776 | 2010-08-17 16:26 | 35.60878 | 4 | 1 | 0.6371703 | 4.199653 | 1.022671 | 0 | 4.048212 | 0 | -3.232956e-05 | 0 | 0 | 0 | 0
240 | 6932.792 | 2010-08-17 16:26 | 49.62419 | 4 | 1 | 0.5871415 | 4.199815 | 1.02505 | 0 | 4.058199 | 0 | 3.232956e-05 | 0 | 0 | 0 | 0
241 | 6953.76 | 2010-08-17 16:26 | 70.59262 | 4 | 1 | 0.5369321 | 4.199815 | 1.028314 | 0 | 4.071908 | 0 | 0 | 0 | 0 | 0 | 0
242 | 6988.463 | 2010-08-17 16:27 | 105.2952 | 4 | 1 | 0.4869034 | 4.199815 | 1.033229 | 0 | 4.092552 | 0 | 3.232956e-05 | 0 | 0 | 0 | 0
243 | 7048.118 | 2010-08-17 16:28 | 164.9509 | 4 | 1 | 0.4368746 | 4.199653 | 1.040856 | 0 | 4.124581 | 0 | 0 | 0 | 0 | 0 | 0
244 | 7139.382 | 2010-08-17 16:29 | 256.2149 | 4 | 1 | 0.3868458 | 4.199815 | 1.051271 | 0 | 4.168322 | 0 | 0 | 0 | 0 | 0 | 0
245 | 7256.021 | 2010-08-17 16:31 | 372.8538 | 4 | 1 | 0.3366365 | 4.199815 | 1.062977 | 0 | 4.217487 | 0 | 0 | 0 | 0 | 0 | 0
246 | 7398.332 | 2010-08-17 16:34 | 515.1642 | 4 | 1 | 0.2866077 | 4.199815 | 1.075284 | 0 | 4.269174 | 0 | -3.242493e-05 | 0 | 0 | 0 | 0
247 | 7571.314 | 2010-08-17 16:37 | 688.1461 | 4 | 1 | 0.2365789 | 4.199815 | 1.087829 | 0 | 4.321858 | 0 | 0 | 0 | 0 | 0 | 0
248 | 7789.31 | 2010-08-17 16:40 | 906.1429 | 4 | 1 | 0.1863695 | 4.199653 | 1.100596 | 0 | 4.375476 | 0 | -6.475449e-05 | 0 | 0 | 0 | 0
249 | 8084.666 | 2010-08-17 16:45 | 1201.498 | 4 | 1 | 0.1363408 | 4.199653 | 1.113761 | 0 | 4.430768 | 0 | -3.232956e-05 | 0 | 0 | 0 | 0
250 | 8542.893 | 2010-08-17 16:53 | 1659.726 | 4 | 1 | 0.08631199 | 4.199653 | 1.127712 | 0 | 4.48936 | 0 | -3.232956e-05 | 0 | 0 | 0 | 0
251 | 9134.666 | 2010-08-17 17:03 | 2251.498 | 4 | 1 | 0.04982892 | 4.199653 | 1.138644 | 0 | 4.535272 | 0 | -3.232956e-05 | 0 | 0 | 0 | 0
252 | 9164.681 | 2010-08-17 17:03 | 30.01516 | 5 | 1 | 0 | 4.192369 | 1.138644 | 0 | 4.535272 | 0 | -3.232956e-05 | 0 | 0 | 0 | 0
253 | 9194.681 | 2010-08-17 17:04 | 60.01473 | 5 | 1 | 0 | 4.191235 | 1.138644 | 0 | 4.535272 | 0 | 0 | 0 | 0 | 0 | 0
254 | 9194.869 | 2010-08-17 17:04 | 0.1877136 | 6 | 1 | -1.92431e-05 | 4.191235 | 1.138644 | 1.003387e-09 | 4.535272 | 4.205429e-09 | 0 | 0.09400942 | 0 | 0 | 0
255 | 9199.697 | 2010-08-17 17:04 | 5.015555 | 6 | 1 | 0.0008838033 | 4.191235 | 1.138645 | 1.169227e-09 | 4.535276 | 4.900503e-09 | 0 | 0.09400942 | 0 | 0 | 0
256 | 9229.713 | 2010-08-17 17:04 | 30.01519 | 7 | 1 | -1.099568 | 4.024655 | 1.138645 | 0.009168321 | 4.535276 | 0.03708329 | -0.0008741379 | 0.09400942 | 0 | 0 | 0
257 | 9259.731 | 2010-08-17 17:05 | 60.03342 | 7 | 1 | -1.099568 | 3.999724 | 1.138645 | 0.01833753 | 4.535276 | 0.07386362 | -0.0005828381 | 0.09400942 | 0 | 0 | 0
258 | 9289.743 | 2010-08-17 17:05 | 90.04555 | 7 | 1 | -1.099568 | 3.983212 | 1.138645 | 0.02750547 | 4.535276 | 0.1104531 | -0.0003561497 | 0.09400942 | 0 | 0 | 0
259 | 9319.758 | 2010-08-17 17:06 | 120.0609 | 7 | 1 | -1.099749 | 3.970261 | 1.138645 | 0.03667452 | 4.535276 | 0.1469135 | -0.0003237724 | 0.09400942 | 0 | 0 | 0
260 | 9349.774 | 2010-08-17 17:06 | 150.0759 | 7 | 1 | -1.099568 | 3.959415 | 1.138645 | 0.04584292 | 4.535276 | 0.1832643 | -0.0002913952 | 0.09400942 | 0 | 0 | 0
261 | 9379.789 | 2010-08-17 17:07 | 180.0913 | 7 | 1 | -1.099568 | 3.950187 | 1.138645 | 0.05501113 | 4.535276 | 0.2195219 | -0.0001942635 | 0.09400942 | 0 | 0 | 0
262 | 9409.804 | 2010-08-17 17:07 | 210.1063 | 7 | 1 | -1.099568 | 3.941122 | 1.138645 | 0.06417926 | 4.535276 | 0.2556946 | -0.000259018 | 0.09400942 | 0 | 0 | 0
263 | 9439.819 | 2010-08-17 17:08 | 240.1215 | 7 | 1 | -1.099568 | 3.932703 | 1.138645 | 0.07334743 | 4.535276 | 0.2917886 | -0.0002266407 | 0.09400942 | 0 | 0 | 0
264 | 9469.834 | 2010-08-17 17:08 | 270.1367 | 7 | 1 | -1.099568 | 3.924771 | 1.138645 | 0.08251568 | 4.535276 | 0.3278075 | -0.0001942635 | 0.09400942 | 0 | 0 | 0
265 | 9499.849 | 2010-08-17 17:09 | 300.1518 | 7 | 1 | -1.099749 | 3.916839 | 1.138645 | 0.09168397 | 4.535276 | 0.3637536 | -0.0001942635 | 0.09400942 | 0 | 0 | 0
266 | 9529.865 | 2010-08-17 17:09 | 330.1671 | 7 | 1 | -1.099749 | 3.909068 | 1.138645 | 0.1008523 | 4.535276 | 0.3996291 | -0.0002266407 | 0.09400942 | 0 | 0 | 0
267 | 9559.88 | 2010-08-17 17:10 | 360.1822 | 7 | 1 | -1.099568 | 3.901783 | 1.138645 | 0.1100205 | 4.535276 | 0.435435 | -0.0001942635 | 0.09400942 | 0 | 0 | 0
268 | 9589.895 | 2010-08-17 17:10 | 390.1974 | 7 | 1 | -1.099749 | 3.894499 | 1.138645 | 0.1191888 | 4.535276 | 0.4711732 | -0.0001618862 | 0.09400942 | 0 | 0 | 0
269 | 9619.91 | 2010-08-17 17:11 | 420.2127 | 7 | 1 | -1.099749 | 3.887052 | 1.138645 | 0.1283571 | 4.535276 | 0.506845 | -0.0002266407 | 0.09400942 | 0 | 0 | 0
270 | 9649.925 | 2010-08-17 17:11 | 450.2278 | 7 | 1 | -1.099388 | 3.880253 | 1.138645 | 0.1375252 | 4.535276 | 0.542451 | -0.0001618862 | 0.09400942 | 0 | 0 | 0
271 | 9679.941 | 2010-08-17 17:12 | 480.2429 | 7 | 1 | -1.099388 | 3.873291 | 1.138645 | 0.1466931 | 4.535276 | 0.5779915 | -0.0001618862 | 0.09400942 | 0 | 0 | 0
272 | 9709.956 | 2010-08-17 17:12 | 510.2581 | 7 | 1 | -1.099568 | 3.866168 | 1.138645 | 0.1558605 | 4.535276 | 0.6134665 | -0.0001942635 | 0.09400942 | 0 | 0 | 0
273 | 9739.971 | 2010-08-17 17:13 | 540.2733 | 7 | 1 | -1.099749 | 3.859531 | 1.138645 | 0.1650283 | 4.535276 | 0.6488801 | -0.0001618862 | 0.09400942 | 0 | 0 | 0
274 | 9769.986 | 2010-08-17 17:13 | 570.2887 | 7 | 1 | -1.09993 | 3.85257 | 1.138645 | 0.1741968 | 4.535276 | 0.6842342 | -0.0001942635 | 0.09400942 | 0 | 0 | 0
275 | 9800.001 | 2010-08-17 17:14 | 600.3038 | 7 | 1 | -1.099568 | 3.846256 | 1.138645 | 0.1833651 | 4.535276 | 0.7195274 | -0.0001618862 | 0.09400942 | 0 | 0 | 0
276 | 9830.017 | 2010-08-17 17:14 | 630.3189 | 7 | 1 | -1.099568 | 3.839619 | 1.138645 | 0.1925334 | 4.535276 | 0.7547605 | -0.0001942635 | 0.09400942 | 0 | 0 | 0
277 | 9860.032 | 2010-08-17 17:15 | 660.3341 | 7 | 1 | -1.099568 | 3.833144 | 1.138645 | 0.2017018 | 4.535276 | 0.789934 | -0.0001942158 | 0.09400942 | 0 | 0 | 0
278 | 9890.047 | 2010-08-17 17:15 | 690.3493 | 7 | 1 | -1.099568 | 3.82683 | 1.138645 | 0.2108701 | 4.535276 | 0.8250487 | -0.0001618862 | 0.09400942 | 0 | 0 | 0
279 | 9920.062 | 2010-08-17 17:16 | 720.3645 | 7 | 1 | -1.099749 | 3.820517 | 1.138645 | 0.2200384 | 4.535276 | 0.8601053 | -0.0001618862 | 0.09400942 | 0 | 0 | 0
280 | 9950.077 | 2010-08-17 17:16 | 750.3797 | 7 | 1 | -1.099749 | 3.814203 | 1.138645 | 0.2292069 | 4.535276 | 0.895105 | -0.0001942635 | 0.09400942 | 0 | 0 | 0
281 | 9980.093 | 2010-08-17 17:17 | 780.3949 | 7 | 1 | -1.099568 | 3.808213 | 1.138645 | 0.2383753 | 4.535276 | 0.9300477 | -0.0001618862 | 0.09400942 | 0 | 0 | 0
282 | 10010.11 | 2010-08-17 17:17 | 810.4101 | 7 | 1 | -1.099749 | 3.802062 | 1.138645 | 0.2475437 | 4.535276 | 0.9649347 | -0.0001942635 | 0.09400942 | 0 | 0 | 0
283 | 10040.12 | 2010-08-17 17:18 | 840.4252 | 7 | 1 | -1.099749 | 3.796072 | 1.138645 | 0.2567121 | 4.535276 | 0.999767 | -0.0001942635 | 0.09400942 | 0 | 0 | 0
284 | 10070.14 | 2010-08-17 17:18 | 870.4407 | 7 | 1 | -1.099749 | 3.790406 | 1.138645 | 0.2658806 | 4.535276 | 1.034546 | -0.000129509 | 0.09400942 | 0 | 0 | 0
285 | 10100.15 | 2010-08-17 17:19 | 900.4558 | 7 | 1 | -1.099568 | 3.784578 | 1.138645 | 0.2750491 | 4.535276 | 1.069271 | -0.000129509 | 0.09400942 | 0 | 0 | 0
286 | 10130.17 | 2010-08-17 17:19 | 930.4708 | 7 | 1 | -1.09993 | 3.77875 | 1.138645 | 0.2842175 | 4.535276 | 1.103944 | -0.0001942635 | 0.09400942 | 0 | 0 | 0
287 | 10160.18 | 2010-08-17 17:20 | 960.486 | 7 | 1 | -1.099749 | 3.77357 | 1.138645 | 0.293386 | 4.535276 | 1.138566 | -0.000129509 | 0.09400942 | 0 | 0 | 0
288 | 10190.2 | 2010-08-17 17:20 | 990.5011 | 7 | 1 | -1.099749 | 3.768066 | 1.138645 | 0.3025544 | 4.535276 | 1.173138 | -0.000129509 | 0.09400942 | 0 | 0 | 0
289 | 10220.21 | 2010-08-17 17:21 | 1020.517 | 7 | 1 | -1.09993 | 3.7624 | 1.138645 | 0.311723 | 4.535276 | 1.20766 | -0.0001618862 | 0.09400942 | 0 | 0 | 0
290 | 10250.23 | 2010-08-17 17:21 | 1050.532 | 7 | 1 | -1.099568 | 3.757219 | 1.138645 | 0.3208915 | 4.535276 | 1.242133 | -0.0001618862 | 0.09400942 | 0 | 0 | 0
291 | 10280.24 | 2010-08-17 17:22 | 1080.547 | 7 | 1 | -1.099568 | 3.752201 | 1.138645 | 0.33006 | 4.535276 | 1.276559 | -0.000129509 | 0.09400942 | 0 | 0 | 0
292 | 10310.26 | 2010-08-17 17:22 | 1110.562 | 7 | 1 | -1.099568 | 3.746859 | 1.138645 | 0.3392284 | 4.535276 | 1.310936 | -0.0001618862 | 0.09400942 | 0 | 0 | 0
293 | 10340.27 | 2010-08-17 17:23 | 1140.577 | 7 | 1 | -1.09993 | 3.742002 | 1.138645 | 0.348397 | 4.535276 | 1.345268 | -0.0001618862 | 0.09400942 | 0 | 0 | 0
294 | 10370.29 | 2010-08-17 17:23 | 1170.592 | 7 | 1 | -1.099749 | 3.736984 | 1.138645 | 0.3575655 | 4.535276 | 1.379554 | -0.000129509 | 0.09400942 | 0 | 0 | 0
295 | 10400.31 | 2010-08-17 17:24 | 1200.607 | 7 | 1 | -1.099568 | 3.732127 | 1.138645 | 0.366734 | 4.535276 | 1.413794 | -0.000129509 | 0.09400942 | 0 | 0 | 0
296 | 10430.32 | 2010-08-17 17:24 | 1230.623 | 7 | 1 | -1.099568 | 3.727432 | 1.138645 | 0.3759024 | 4.535276 | 1.44799 | -0.000129509 | 0.09400942 | 0 | 0 | 0
297 | 10460.34 | 2010-08-17 17:25 | 1260.638 | 7 | 1 | -1.099749 | 3.722738 | 1.138645 | 0.3850709 | 4.535276 | 1.482144 | -0.0001618862 | 0.09400942 | 0 | 0 | 0
298 | 10490.35 | 2010-08-17 17:25 | 1290.653 | 7 | 1 | -1.099388 | 3.718367 | 1.138645 | 0.3942394 | 4.535276 | 1.516255 | -9.713173e-05 | 0.09400942 | 0 | 0 | 0
299 | 10520.37 | 2010-08-17 17:26 | 1320.668 | 7 | 1 | -1.099568 | 3.713672 | 1.138645 | 0.4034078 | 4.535276 | 1.550325 | -9.713173e-05 | 0.09400942 | 0 | 0 | 0
300 | 10550.38 | 2010-08-17 17:26 | 1350.683 | 7 | 1 | -1.099749 | 3.709301 | 1.138645 | 0.4125762 | 4.535276 | 1.584353 | -9.713173e-05 | 0.09400942 | 0 | 0 | 0
301 | 10580.4 | 2010-08-17 17:27 | 1380.699 | 7 | 1 | -1.099749 | 3.70493 | 1.138645 | 0.4217447 | 4.535276 | 1.618341 | -0.000129509 | 0.09400942 | 0 | 0 | 0
302 | 10610.41 | 2010-08-17 17:27 | 1410.714 | 7 | 1 | -1.099568 | 3.700559 | 1.138645 | 0.4309132 | 4.535276 | 1.652289 | -9.713173e-05 | 0.09400942 | 0 | 0 | 0
303 | 10640.43 | 2010-08-17 17:28 | 1440.729 | 7 | 1 | -1.099749 | 3.69635 | 1.138645 | 0.4400817 | 4.535276 | 1.686198 | -9.713173e-05 | 0.09400942 | 0 | 0 | 0
304 | 10670.44 | 2010-08-17 17:28 | 1470.744 | 7 | 1 | -1.099749 | 3.691979 | 1.138645 | 0.4492502 | 4.535276 | 1.720069 | -0.000129509 | 0.09400942 | 0 | 0 | 0
305 | 10700.46 | 2010-08-17 17:29 | 1500.759 | 7 | 1 | -1.099568 | 3.688094 | 1.138645 | 0.4584188 | 4.535276 | 1.753902 | -9.713173e-05 | 0.09400942 | 0 | 0 | 0
306 | 10730.47 | 2010-08-17 17:29 | 1530.774 | 7 | 1 | -1.099749 | 3.683885 | 1.138645 | 0.4675873 | 4.535276 | 1.787698 | -0.0001618862 | 0.09400942 | 0 | 0 | 0
307 | 10760.49 | 2010-08-17 17:30 | 1560.79 | 7 | 1 | -1.099749 | 3.68 | 1.138645 | 0.4767558 | 4.535276 | 1.821457 | -9.713173e-05 | 0.09400942 | 0 | 0 | 0
308 | 10790.5 | 2010-08-17 17:30 | 1590.805 | 7 | 1 | -1.099749 | 3.676276 | 1.138645 | 0.4859243 | 4.535276 | 1.85518 | -9.713173e-05 | 0.09400942 | 0 | 0 | 0
309 | 10820.52 | 2010-08-17 17:31 | 1620.82 | 7 | 1 | -1.099568 | 3.672391 | 1.138645 | 0.4950928 | 4.535276 | 1.888868 | -9.708405e-05 | 0.09400942 | 0 | 0 | 0
310 | 10850.53 | 2010-08-17 17:31 | 1650.835 | 7 | 1 | -1.099568 | 3.668668 | 1.138645 | 0.5042613 | 4.535276 | 1.922521 | -9.713173e-05 | 0.09400942 | 0 | 0 | 0
311 | 10880.55 | 2010-08-17 17:32 | 1680.85 | 7 | 1 | -1.099568 | 3.664945 | 1.138645 | 0.5134298 | 4.535276 | 1.95614 | -0.000129509 | 0.09400942 | 0 | 0 | 0
312 | 10910.56 | 2010-08-17 17:32 | 1710.865 | 7 | 1 | -1.099568 | 3.661383 | 1.138645 | 0.5225982 | 4.535276 | 1.989726 | -9.713173e-05 | 0.09400942 | 0 | 0 | 0
313 | 10940.58 | 2010-08-17 17:33 | 1740.881 | 7 | 1 | -1.099749 | 3.657822 | 1.138645 | 0.5317667 | 4.535276 | 2.023279 | -9.713173e-05 | 0.09400942 | 0 | 0 | 0
314 | 10970.59 | 2010-08-17 17:33 | 1770.896 | 7 | 1 | -1.099749 | 3.654422 | 1.138645 | 0.5409353 | 4.535276 | 2.056801 | -6.475449e-05 | 0.09400942 | 0 | 0 | 0
315 | 11000.61 | 2010-08-17 17:34 | 1800.911 | 7 | 1 | -1.099749 | 3.651184 | 1.138645 | 0.5501038 | 4.535276 | 2.090291 | -9.713173e-05 | 0.09400942 | 0 | 0 | 0
316 | 11030.62 | 2010-08-17 17:34 | 1830.926 | 7 | 1 | -1.099568 | 3.647785 | 1.138645 | 0.5592722 | 4.535276 | 2.123751 | -9.713173e-05 | 0.09400942 | 0 | 0 | 0
317 | 11060.64 | 2010-08-17 17:35 | 1860.941 | 7 | 1 | -1.099749 | 3.644547 | 1.138645 | 0.5684407 | 4.535276 | 2.157181 | -9.713173e-05 | 0.09400942 | 0 | 0 | 0
318 | 11090.65 | 2010-08-17 17:35 | 1890.957 | 7 | 1 | -1.099568 | 3.641633 | 1.138645 | 0.5776091 | 4.535276 | 2.190583 | -6.475449e-05 | 0.09400942 | 0 | 0 | 0
319 | 11120.67 | 2010-08-17 17:36 | 1920.972 | 7 | 1 | -1.09993 | 3.638557 | 1.138645 | 0.5867776 | 4.535276 | 2.223956 | -0.000129509 | 0.09400942 | 0 | 0 | 0
320 | 11150.68 | 2010-08-17 17:36 | 1950.987 | 7 | 1 | -1.099749 | 3.635481 | 1.138645 | 0.595946 | 4.535276 | 2.257302 | -9.713173e-05 | 0.09400942 | 0 | 0 | 0
321 | 11180.7 | 2010-08-17 17:37 | 1981.005 | 7 | 1 | -1.099749 | 3.632729 | 1.138645 | 0.6051153 | 4.535276 | 2.290625 | -9.713173e-05 | 0.09400942 | 0 | 0 | 0
322 | 11210.71 | 2010-08-17 17:37 | 2011.017 | 7 | 1 | -1.099749 | 3.629977 | 1.138645 | 0.6142829 | 4.535276 | 2.323915 | -3.237724e-05 | 0.09400942 | 0 | 0 | 0
323 | 11240.73 | 2010-08-17 17:38 | 2041.033 | 7 | 1 | -1.099749 | 3.627225 | 1.138645 | 0.6234515 | 4.535276 | 2.357184 | -6.475449e-05 | 0.09400942 | 0 | 0 | 0
324 | 11270.75 | 2010-08-17 17:38 | 2071.048 | 7 | 1 | -1.099749 | 3.624473 | 1.138645 | 0.63262 | 4.535276 | 2.390427 | -6.475449e-05 | 0.09400942 | 0 | 0 | 0
325 | 11300.76 | 2010-08-17 17:39 | 2101.063 | 7 | 1 | -1.099568 | 3.621721 | 1.138645 | 0.6417886 | 4.535276 | 2.423646 | -6.475449e-05 | 0.09400942 | 0 | 0 | 0
326 | 11330.78 | 2010-08-17 17:39 | 2131.078 | 7 | 1 | -1.099749 | 3.619131 | 1.138645 | 0.6509571 | 4.535276 | 2.45684 | -6.475449e-05 | 0.09400942 | 0 | 0 | 0
327 | 11360.79 | 2010-08-17 17:40 | 2161.093 | 7 | 1 | -1.099568 | 3.616541 | 1.138645 | 0.6601257 | 4.535276 | 2.49001 | -6.475449e-05 | 0.09400942 | 0 | 0 | 0
328 | 11390.81 | 2010-08-17 17:40 | 2191.108 | 7 | 1 | -1.099749 | 3.61395 | 1.138645 | 0.6692941 | 4.535276 | 2.523157 | -9.713173e-05 | 0.09400942 | 0 | 0 | 0
329 | 11420.82 | 2010-08-17 17:41 | 2221.124 | 7 | 1 | -1.099568 | 3.611522 | 1.138645 | 0.6784626 | 4.535276 | 2.556281 | -6.475449e-05 | 0.09400942 | 0 | 0 | 0
330 | 11450.84 | 2010-08-17 17:41 | 2251.139 | 7 | 1 | -1.099749 | 3.608932 | 1.138645 | 0.6876311 | 4.535276 | 2.589381 | 0 | 0.09400942 | 0 | 0 | 0
331 | 11480.85 | 2010-08-17 17:42 | 2281.154 | 7 | 1 | -1.099568 | 3.606342 | 1.138645 | 0.6967996 | 4.535276 | 2.622457 | -6.475449e-05 | 0.09400942 | 0 | 0 | 0
332 | 11510.87 | 2010-08-17 17:42 | 2311.169 | 7 | 1 | -1.099568 | 3.603914 | 1.138645 | 0.7059681 | 4.535276 | 2.655511 | -6.475449e-05 | 0.09400942 | 0 | 0 | 0
333 | 11540.88 | 2010-08-17 17:43 | 2341.184 | 7 | 1 | -1.099749 | 3.601323 | 1.138645 | 0.7151365 | 4.535276 | 2.688542 | -6.475449e-05 | 0.09400942 | 0 | 0 | 0
334 | 11570.9 | 2010-08-17 17:43 | 2371.199 | 7 | 1 | -1.099568 | 3.598895 | 1.138645 | 0.724305 | 4.535276 | 2.721549 | -3.237724e-05 | 0.09400942 | 0 | 0 | 0
335 | 11600.91 | 2010-08-17 17:44 | 2401.215 | 7 | 1 | -1.099749 | 3.596305 | 1.138645 | 0.7334734 | 4.535276 | 2.754533 | -3.237724e-05 | 0.09400942 | 0 | 0 | 0
336 | 11630.93 | 2010-08-17 17:44 | 2431.23 | 7 | 1 | -1.099568 | 3.593715 | 1.138645 | 0.7426419 | 4.535276 | 2.787493 | -6.475449e-05 | 0.09400942 | 0 | 0 | 0
337 | 11660.94 | 2010-08-17 17:45 | 2461.245 | 7 | 1 | -1.099568 | 3.590963 | 1.138645 | 0.7518103 | 4.535276 | 2.820429 | -9.713173e-05 | 0.09400942 | 0 | 0 | 0
338 | 11690.96 | 2010-08-17 17:45 | 2491.26 | 7 | 1 | -1.099388 | 3.588211 | 1.138645 | 0.7609788 | 4.535276 | 2.853341 | -9.713173e-05 | 0.09400942 | 0 | 0 | 0
339 | 11720.97 | 2010-08-17 17:46 | 2521.275 | 7 | 1 | -1.099749 | 3.585459 | 1.138645 | 0.7701474 | 4.535276 | 2.886228 | -6.475449e-05 | 0.09400942 | 0 | 0 | 0
340 | 11750.99 | 2010-08-17 17:46 | 2551.291 | 7 | 1 | -1.099749 | 3.582707 | 1.138645 | 0.7793159 | 4.535276 | 2.91909 | -6.475449e-05 | 0.09400942 | 0 | 0 | 0
341 | 11781 | 2010-08-17 17:47 | 2581.306 | 7 | 1 | -1.099749 | 3.579955 | 1.138645 | 0.7884844 | 4.535276 | 2.951926 | -9.713173e-05 | 0.09400942 | 0 | 0 | 0
342 | 11811.02 | 2010-08-17 17:47 | 2611.321 | 7 | 1 | -1.099568 | 3.577203 | 1.138645 | 0.7976531 | 4.535276 | 2.984737 | -9.713173e-05 | 0.09400942 | 0 | 0 | 0
343 | 11841.03 | 2010-08-17 17:48 | 2641.336 | 7 | 1 | -1.099568 | 3.57445 | 1.138645 | 0.8068215 | 4.535276 | 3.017521 | -6.475449e-05 | 0.09400942 | 0 | 0 | 0
344 | 11871.05 | 2010-08-17 17:48 | 2671.351 | 7 | 1 | -1.099749 | 3.571213 | 1.138645 | 0.8159899 | 4.535276 | 3.050279 | -9.713173e-05 | 0.09400942 | 0 | 0 | 0
345 | 11901.06 | 2010-08-17 17:49 | 2701.366 | 7 | 1 | -1.099568 | 3.568461 | 1.138645 | 0.8251583 | 4.535276 | 3.083009 | -6.475449e-05 | 0.09400942 | 0 | 0 | 0
346 | 11931.08 | 2010-08-17 17:49 | 2731.382 | 7 | 1 | -1.099568 | 3.565223 | 1.138645 | 0.8343269 | 4.535276 | 3.115711 | -9.713173e-05 | 0.09400942 | 0 | 0 | 0
347 | 11961.09 | 2010-08-17 17:50 | 2761.397 | 7 | 1 | -1.099568 | 3.562147 | 1.138645 | 0.8434952 | 4.535276 | 3.148384 | -3.237724e-05 | 0.09400942 | 0 | 0 | 0
348 | 11991.11 | 2010-08-17 17:50 | 2791.412 | 7 | 1 | -1.099749 | 3.558748 | 1.138645 | 0.8526638 | 4.535276 | 3.181028 | -6.475449e-05 | 0.09400942 | 0 | 0 | 0
349 | 12021.12 | 2010-08-17 17:51 | 2821.427 | 7 | 1 | -1.099568 | 3.55551 | 1.138645 | 0.8618323 | 4.535276 | 3.213642 | -6.475449e-05 | 0.09400942 | 0 | 0 | 0
350 | 12051.14 | 2010-08-17 17:51 | 2851.442 | 7 | 1 | -1.099749 | 3.55211 | 1.138645 | 0.8710007 | 4.535276 | 3.246225 | -9.713173e-05 | 0.09400942 | 0 | 0 | 0
351 | 12081.16 | 2010-08-17 17:52 | 2881.457 | 7 | 1 | -1.099749 | 3.548549 | 1.138645 | 0.8801692 | 4.535276 | 3.278777 | -9.713173e-05 | 0.09400942 | 0 | 0 | 0
352 | 12111.17 | 2010-08-17 17:52 | 2911.473 | 7 | 1 | -1.099749 | 3.544987 | 1.138645 | 0.8893377 | 4.535276 | 3.311295 | -6.475449e-05 | 0.09400942 | 0 | 0 | 0
353 | 12141.19 | 2010-08-17 17:53 | 2941.488 | 7 | 1 | -1.099749 | 3.541102 | 1.138645 | 0.8985064 | 4.535276 | 3.343779 | -9.713173e-05 | 0.09400942 | 0 | 0 | 0
354 | 12171.2 | 2010-08-17 17:53 | 2971.503 | 7 | 1 | -1.099749 | 3.537055 | 1.138645 | 0.9076748 | 4.535276 | 3.376227 | -9.713173e-05 | 0.09400942 | 0 | 0 | 0
355 | 12201.22 | 2010-08-17 17:54 | 3001.518 | 7 | 1 | -1.099749 | 3.532846 | 1.138645 | 0.9168434 | 4.535276 | 3.408638 | -0.000129509 | 0.09400942 | 0 | 0 | 0
356 | 12231.23 | 2010-08-17 17:54 | 3031.533 | 7 | 1 | -1.099568 | 3.528799 | 1.138645 | 0.9260119 | 4.535276 | 3.441011 | -9.713173e-05 | 0.09400942 | 0 | 0 | 0
357 | 12261.25 | 2010-08-17 17:55 | 3061.549 | 7 | 1 | -1.099568 | 3.524266 | 1.138645 | 0.9351805 | 4.535276 | 3.473343 | -0.0001618862 | 0.09400942 | 0 | 0 | 0
358 | 12291.26 | 2010-08-17 17:55 | 3091.564 | 7 | 1 | -1.099749 | 3.519571 | 1.138645 | 0.9443489 | 4.535276 | 3.505634 | -0.0001618862 | 0.09400942 | 0 | 0 | 0
359 | 12321.28 | 2010-08-17 17:56 | 3121.579 | 7 | 1 | -1.099568 | 3.514876 | 1.138645 | 0.9535174 | 4.535276 | 3.537882 | -9.713173e-05 | 0.09400942 | 0 | 0 | 0
360 | 12351.29 | 2010-08-17 17:56 | 3151.594 | 7 | 1 | -1.099749 | 3.509858 | 1.138645 | 0.9626859 | 4.535276 | 3.570086 | -0.0001618862 | 0.09400942 | 0 | 0 | 0
361 | 12381.31 | 2010-08-17 17:57 | 3181.609 | 7 | 1 | -1.099568 | 3.505002 | 1.138645 | 0.9718545 | 4.535276 | 3.602244 | -0.0001618862 | 0.09400942 | 0 | 0 | 0
362 | 12411.32 | 2010-08-17 17:57 | 3211.625 | 7 | 1 | -1.099749 | 3.499659 | 1.138645 | 0.9810231 | 4.535276 | 3.634356 | -0.0001618862 | 0.09400942 | 0 | 0 | 0
363 | 12441.34 | 2010-08-17 17:58 | 3241.64 | 7 | 1 | -1.099749 | 3.494155 | 1.138645 | 0.9901916 | 4.535276 | 3.666419 | -0.0001618862 | 0.09400942 | 0 | 0 | 0
364 | 12471.35 | 2010-08-17 17:58 | 3271.655 | 7 | 1 | -1.09993 | 3.488003 | 1.138645 | 0.9993601 | 4.535276 | 3.698429 | -0.0002266407 | 0.09400942 | 0 | 0 | 0
365 | 12501.37 | 2010-08-17 17:59 | 3301.67 | 7 | 1 | -1.099568 | 3.48169 | 1.138645 | 1.008529 | 4.535276 | 3.730381 | -0.0001942635 | 0.09400942 | 0 | 0 | 0
366 | 12531.38 | 2010-08-17 17:59 | 3331.685 | 7 | 1 | -1.099749 | 3.474243 | 1.138645 | 1.017697 | 4.535276 | 3.762268 | -0.0001942635 | 0.09400942 | 0 | 0 | 0
367 | 12561.4 | 2010-08-17 18:00 | 3361.7 | 7 | 1 | -1.099568 | 3.466311 | 1.138645 | 1.026866 | 4.535276 | 3.794086 | -0.0001942635 | 0.09400942 | 0 | 0 | 0
368 | 12591.41 | 2010-08-17 18:00 | 3391.716 | 7 | 1 | -1.099749 | 3.457083 | 1.138645 | 1.036034 | 4.535276 | 3.825826 | -0.0002913952 | 0.09400942 | 0 | 0 | 0
369 | 12621.43 | 2010-08-17 18:01 | 3421.731 | 7 | 1 | -1.099568 | 3.447046 | 1.138645 | 1.045203 | 4.535276 | 3.857477 | -0.000259018 | 0.09400942 | 0 | 0 | 0
370 | 12651.44 | 2010-08-17 18:01 | 3451.746 | 7 | 1 | -1.099568 | 3.434905 | 1.138645 | 1.054371 | 4.535276 | 3.889026 | -0.0003237724 | 0.09400942 | 0 | 0 | 0
371 | 12681.46 | 2010-08-17 18:02 | 3481.761 | 7 | 1 | -1.099749 | 3.420173 | 1.138645 | 1.06354 | 4.535276 | 3.920454 | -0.0004209042 | 0.09400942 | 0 | 0 | 0
372 | 12711.47 | 2010-08-17 18:02 | 3511.776 | 7 | 1 | -1.099568 | 3.401395 | 1.138645 | 1.072708 | 4.535276 | 3.951729 | -0.0005504132 | 0.09400942 | 0 | 0 | 0
373 | 12741.49 | 2010-08-17 18:03 | 3541.792 | 7 | 1 | -1.099749 | 3.375978 | 1.138645 | 1.081877 | 4.535276 | 3.982805 | -0.0007770538 | 0.09400942 | 0 | 0 | 0
374 | 12771.5 | 2010-08-17 18:03 | 3571.807 | 7 | 1 | -1.099568 | 3.341011 | 1.138645 | 1.091045 | 4.535276 | 4.013607 | -0.001068449 | 0.09400942 | 0 | 0 | 0
375 | 12801.52 | 2010-08-17 18:04 | 3601.822 | 7 | 1 | -1.10011 | 3.292445 | 1.138645 | 1.100214 | 4.535276 | 4.044028 | -0.001456976 | 0.09400942 | 0 | 0 | 0
376 | 12831.53 | 2010-08-17 18:04 | 3631.837 | 7 | 1 | -1.099568 | 3.227367 | 1.138645 | 1.109382 | 4.535276 | 4.07393 | -0.001942635 | 0.09400942 | 0 | 0 | 0
377 | 12861.55 | 2010-08-17 18:05 | 3661.852 | 7 | 1 | -1.099568 | 3.139302 | 1.138645 | 1.118551 | 4.535276 | 4.103137 | -0.002719688 | 0.09400942 | 0 | 0 | 0
378 | 12891.56 | 2010-08-17 18:05 | 3691.867 | 7 | 1 | -1.099749 | 3.012545 | 1.138645 | 1.127719 | 4.535276 | 4.131381 | -0.004079485 | 0.09400942 | 0 | 0 | 0
379 | 12917.17 | 2010-08-17 18:06 | 3717.477 | 7 | 1 | -1.099749 | 2.812454 | 1.138645 | 1.135542 | 4.535276 | 4.154282 | -0.009292269 | 0.09400942 | 0 | 0 | 0
380 | 12924.33 | 2010-08-17 18:06 | 3724.633 | 7 | 1 | -1.099568 | 2.699944 | 1.138645 | 1.137728 | 4.535276 | 4.160314 | -0.01359839 | 0.09400942 | 0 | 0 | 0
381 | 12984.34 | 2010-08-17 18:07 | 60.01487 | 8 | 1 | 0 | 3.254564 | 1.138645 | 1.137728 | 4.535276 | 4.160314 | 0.001230335 | 0.09400942 | 0 | 0 | 0
382 | 12984.53 | 2010-08-17 18:07 | 0.1874905 | 9 | 1 | -1.92431e-05 | 3.254726 | 1.138645 | 1.137728 | 4.535276 | 4.160314 | 0 | 0.08833644 | 0 | 0 | 0
383 | 12989.36 | 2010-08-17 18:07 | 5.015635 | 9 | 1 | 0.000703194 | 3.262497 | 1.138646 | 1.137728 | 4.535278 | 4.160314 | 0.001165581 | 0.08833644 | 0 | 0 | 0
Note on A1: Data_Point
Note on B1: Test_Time(s)
Note on C1: Date_Time
Note on D1: Step_Time(s)
Note on E1: Step_Index
Note on F1: Cycle_Index
Note on G1: Current(A)
Note on H1: Voltage(V)
Note on I1: Charge_Capacity(Ah)
Note on J1: Discharge_Capacity(Ah)
Note on K1: Charge_Energy(Wh)
Note on L1: Discharge_Energy(Wh)
Note on M1: dV/dt(V/s)
Note on N1: Internal_Resistance(Ohm)
Note on O1: Is_FC_Data
Note on P1: AC_Impedance(Ohm)
Note on Q1: ACI_Phase_Angle(Deg)