## Info
TEST REPORT
|  |  | CS2_35 | [7 empty] | C:\ArbinSoftware\MITS_PRO\Data\CS2_35.res
|  |  | 2010-08-19 |  |  |  | Mapped_Aux_Number |  |  |  |  | Log_Data_Flag |  |  |  | Cell Grading |  |  | Concentration | Digital I/O
Channel | Start_DateTime | Schedule_File_Name | Creator | Comments | Chan_Num | Item_ID | Volt | Temp | Pres | PH | FR | ChanStat | Aux | SmartBty | Event | Grade | Internal_Resistance(Ohm) | Discharge_Capacity(Ah) | Concentration | Digital Input | Digital Output | Related Humidity
1-008 | 2010-08-18 10:59 | CS2_1C.sdu |  |  | 16 |  | 0 | 0 | 0 | 0 | 0 | FALSE | FALSE | FALSE | FALSE |  |  |  | 0 | 0 | 0
Note on Q3: For Cell Grading setting, click Arbin Data\Options... menu.
Note on Q4: For Cell Grading data, check average value from statistical data sheets. Grade A1 is the best cell.

## Channel_1-008
Data_Point | Test_Time(s) | Date_Time | Step_Time(s) | Step_Index | Cycle_Index | Current(A) | Voltage(V) | Charge_Capacity(Ah) | Discharge_Capacity(Ah) | Charge_Energy(Wh) | Discharge_Energy(Wh) | dV/dt(V/s) | Internal_Resistance(Ohm) | Is_FC_Data | AC_Impedance(Ohm) | ACI_Phase_Angle(Deg)
1 | 30.00017 | 2010-08-18 10:59 | 29.93657 | 1 | 1 | 0 | 3.519085 | 0 | 0 | 0 | 0 | 3.237724e-05 | 0 | 0 | 0 | 0
2 | 60.01525 | 2010-08-18 11:00 | 59.95165 | 1 | 1 | 0 | 3.519247 | 0 | 0 | 0 | 0 | 3.237724e-05 | 0 | 0 | 0 | 0
3 | 90.0304 | 2010-08-18 11:00 | 89.9668 | 1 | 1 | 0 | 3.519085 | 0 | 0 | 0 | 0 | 0 | 0 | 0 | 0 | 0
4 | 120.0459 | 2010-08-18 11:01 | 119.9823 | 1 | 1 | 0 | 3.519085 | 0 | 0 | 0 | 0 | 0 | 0 | 0 | 0 | 0
5 | 120.0768 | 2010-08-18 11:01 | 120.0132 | 1 | 1 | 0 | 3.518924 | 0 | 0 | 0 | 0 | -3.237724e-05 | 0 | 0 | 0 | 0
6 | 150.0924 | 2010-08-18 11:01 | 30.0152 | 2 | 1 | 0.5502972 | 3.633215 | 0.004586885 | 0 | 0.01656778 | 0 | 0.001003694 | 0 | 0 | 0 | 0
7 | 180.1077 | 2010-08-18 11:02 | 60.03047 | 2 | 1 | 0.5501166 | 3.66624 | 0.009173778 | 0 | 0.03331162 | 0 | 0.0008418083 | 0 | 0 | 0 | 0
8 | 210.1228 | 2010-08-18 11:02 | 90.04554 | 2 | 1 | 0.5501166 | 3.692789 | 0.01376062 | 0 | 0.05019017 | 0 | 0.0006799221 | 0 | 0 | 0 | 0
9 | 240.1381 | 2010-08-18 11:03 | 120.0608 | 2 | 1 | 0.5502972 | 3.715453 | 0.01834751 | 0 | 0.06718148 | 0 | 0.0005504132 | 0 | 0 | 0 | 0
10 | 270.1531 | 2010-08-18 11:03 | 150.0759 | 2 | 1 | 0.549936 | 3.735365 | 0.02293429 | 0 | 0.08426994 | 0 | 0.0004856586 | 0 | 0 | 0 | 0
11 | 300.1683 | 2010-08-18 11:04 | 180.0911 | 2 | 1 | 0.5502972 | 3.753172 | 0.02752106 | 0 | 0.1014446 | 0 | 0.000485611 | 0 | 0 | 0 | 0
12 | 330.1835 | 2010-08-18 11:04 | 210.1063 | 2 | 1 | 0.5501166 | 3.768389 | 0.03210786 | 0 | 0.1186956 | 0 | 0.0003561497 | 0 | 0 | 0 | 0
13 | 360.1987 | 2010-08-18 11:05 | 240.1215 | 2 | 1 | 0.5501166 | 3.77956 | 0.03669465 | 0 | 0.1360084 | 0 | 0.0002266407 | 0 | 0 | 0 | 0
14 | 390.2139 | 2010-08-18 11:05 | 270.1367 | 2 | 1 | 0.549936 | 3.784578 | 0.04128151 | 0 | 0.1533582 | 0 | 9.713173e-05 | 0 | 0 | 0 | 0
15 | 420.2292 | 2010-08-18 11:06 | 300.1519 | 2 | 1 | 0.5501166 | 3.786683 | 0.04586836 | 0 | 0.1707232 | 0 | 3.237724e-05 | 0 | 0 | 0 | 0
16 | 450.2442 | 2010-08-18 11:06 | 330.167 | 2 | 1 | 0.5502972 | 3.787978 | 0.05045513 | 0 | 0.1880945 | 0 | 6.475449e-05 | 0 | 0 | 0 | 0
17 | 480.2596 | 2010-08-18 11:07 | 360.1823 | 2 | 1 | 0.5501166 | 3.788625 | 0.05504198 | 0 | 0.2054705 | 0 | 3.237724e-05 | 0 | 0 | 0 | 0
18 | 510.2746 | 2010-08-18 11:07 | 390.1974 | 2 | 1 | 0.5501166 | 3.789597 | 0.05962882 | 0 | 0.2228503 | 0 | 6.475449e-05 | 0 | 0 | 0 | 0
19 | 540.2898 | 2010-08-18 11:08 | 420.2126 | 2 | 1 | 0.5501166 | 3.790406 | 0.06421561 | 0 | 0.2402341 | 0 | 0 | 0 | 0 | 0 | 0
20 | 570.305 | 2010-08-18 11:08 | 450.2278 | 2 | 1 | 0.5501166 | 3.791539 | 0.06880244 | 0 | 0.2576225 | 0 | 6.475449e-05 | 0 | 0 | 0 | 0
21 | 600.3202 | 2010-08-18 11:09 | 480.2429 | 2 | 1 | 0.5501166 | 3.792672 | 0.07338919 | 0 | 0.2750155 | 0 | 3.237724e-05 | 0 | 0 | 0 | 0
22 | 630.3354 | 2010-08-18 11:09 | 510.2581 | 2 | 1 | 0.5501166 | 3.793806 | 0.07797595 | 0 | 0.2924143 | 0 | 0 | 0 | 0 | 0 | 0
23 | 660.3505 | 2010-08-18 11:10 | 540.2733 | 2 | 1 | 0.5501166 | 3.795424 | 0.08256267 | 0 | 0.3098192 | 0 | 6.475449e-05 | 0 | 0 | 0 | 0
24 | 690.3657 | 2010-08-18 11:10 | 570.2885 | 2 | 1 | 0.5501166 | 3.797043 | 0.08714943 | 0 | 0.3272313 | 0 | 6.475449e-05 | 0 | 0 | 0 | 0
25 | 720.3809 | 2010-08-18 11:11 | 600.3037 | 2 | 1 | 0.5501166 | 3.798662 | 0.09173625 | 0 | 0.3446514 | 0 | 3.237724e-05 | 0 | 0 | 0 | 0
26 | 750.3961 | 2010-08-18 11:11 | 630.3189 | 2 | 1 | 0.5501166 | 3.800605 | 0.09632308 | 0 | 0.3620796 | 0 | 6.475449e-05 | 0 | 0 | 0 | 0
27 | 780.4114 | 2010-08-18 11:12 | 660.3342 | 2 | 1 | 0.5501166 | 3.802386 | 0.10091 | 0 | 0.3795169 | 0 | 3.237724e-05 | 0 | 0 | 0 | 0
28 | 810.4264 | 2010-08-18 11:12 | 690.3492 | 2 | 1 | 0.5502972 | 3.804652 | 0.1054968 | 0 | 0.3969626 | 0 | 6.475449e-05 | 0 | 0 | 0 | 0
29 | 840.4416 | 2010-08-18 11:13 | 720.3644 | 2 | 1 | 0.5501166 | 3.806595 | 0.1100836 | 0 | 0.4144184 | 0 | 3.237724e-05 | 0 | 0 | 0 | 0
30 | 870.457 | 2010-08-18 11:13 | 750.3797 | 2 | 1 | 0.549936 | 3.809023 | 0.1146704 | 0 | 0.4318842 | 0 | 6.475449e-05 | 0 | 0 | 0 | 0
31 | 900.472 | 2010-08-18 11:14 | 780.3948 | 2 | 1 | 0.5501166 | 3.811289 | 0.1192572 | 0 | 0.4493608 | 0 | 6.475449e-05 | 0 | 0 | 0 | 0
32 | 930.4872 | 2010-08-18 11:14 | 810.41 | 2 | 1 | 0.5501166 | 3.814041 | 0.123844 | 0 | 0.4668487 | 0 | 9.713173e-05 | 0 | 0 | 0 | 0
33 | 960.5025 | 2010-08-18 11:15 | 840.4253 | 2 | 1 | 0.549936 | 3.816632 | 0.1284308 | 0 | 0.4843487 | 0 | 6.475449e-05 | 0 | 0 | 0 | 0
34 | 990.5176 | 2010-08-18 11:15 | 870.4403 | 2 | 1 | 0.549936 | 3.819384 | 0.1330176 | 0 | 0.5018615 | 0 | 9.713173e-05 | 0 | 0 | 0 | 0
35 | 1020.533 | 2010-08-18 11:16 | 900.4556 | 2 | 1 | 0.549936 | 3.822459 | 0.1376045 | 0 | 0.5193876 | 0 | 9.713173e-05 | 0 | 0 | 0 | 0
36 | 1050.548 | 2010-08-18 11:16 | 930.4707 | 2 | 1 | 0.549936 | 3.825373 | 0.1421912 | 0 | 0.5369271 | 0 | 9.713173e-05 | 0 | 0 | 0 | 0
37 | 1080.563 | 2010-08-18 11:17 | 960.4859 | 2 | 1 | 0.549936 | 3.828449 | 0.1467781 | 0 | 0.554481 | 0 | 6.475449e-05 | 0 | 0 | 0 | 0
38 | 1110.578 | 2010-08-18 11:17 | 990.5011 | 2 | 1 | 0.5501166 | 3.831687 | 0.1513648 | 0 | 0.572049 | 0 | 9.713173e-05 | 0 | 0 | 0 | 0
39 | 1140.594 | 2010-08-18 11:18 | 1020.516 | 2 | 1 | 0.5501166 | 3.834763 | 0.1559517 | 0 | 0.5896314 | 0 | 9.713173e-05 | 0 | 0 | 0 | 0
40 | 1170.611 | 2010-08-18 11:18 | 1050.534 | 2 | 1 | 0.5502972 | 3.837838 | 0.1605388 | 0 | 0.6072293 | 0 | 6.475449e-05 | 0 | 0 | 0 | 0
41 | 1200.624 | 2010-08-18 11:19 | 1080.547 | 2 | 1 | 0.5502972 | 3.841076 | 0.1651252 | 0 | 0.6248384 | 0 | 0.000129509 | 0 | 0 | 0 | 0
42 | 1230.639 | 2010-08-18 11:19 | 1110.562 | 2 | 1 | 0.5501166 | 3.84399 | 0.169712 | 0 | 0.6424632 | 0 | 9.713173e-05 | 0 | 0 | 0 | 0
43 | 1260.654 | 2010-08-18 11:20 | 1140.577 | 2 | 1 | 0.5497554 | 3.84658 | 0.1742988 | 0 | 0.6601013 | 0 | 3.237724e-05 | 0 | 0 | 0 | 0
44 | 1290.669 | 2010-08-18 11:20 | 1170.592 | 2 | 1 | 0.5502972 | 3.849656 | 0.1788856 | 0 | 0.6777526 | 0 | 6.475449e-05 | 0 | 0 | 0 | 0
45 | 1320.685 | 2010-08-18 11:21 | 1200.607 | 2 | 1 | 0.5502972 | 3.85257 | 0.1834725 | 0 | 0.6954173 | 0 | 9.713173e-05 | 0 | 0 | 0 | 0
46 | 1350.7 | 2010-08-18 11:21 | 1230.623 | 2 | 1 | 0.5502972 | 3.855322 | 0.1880594 | 0 | 0.7130944 | 0 | 9.713173e-05 | 0 | 0 | 0 | 0
47 | 1380.715 | 2010-08-18 11:22 | 1260.638 | 2 | 1 | 0.5501166 | 3.857912 | 0.1926462 | 0 | 0.7307837 | 0 | 3.237724e-05 | 0 | 0 | 0 | 0
48 | 1410.73 | 2010-08-18 11:22 | 1290.653 | 2 | 1 | 0.5501166 | 3.860664 | 0.197233 | 0 | 0.7484856 | 0 | 9.713173e-05 | 0 | 0 | 0 | 0
49 | 1440.745 | 2010-08-18 11:23 | 1320.668 | 2 | 1 | 0.5502972 | 3.863416 | 0.2018199 | 0 | 0.7662 | 0 | 0.000129509 | 0 | 0 | 0 | 0
50 | 1470.761 | 2010-08-18 11:23 | 1350.683 | 2 | 1 | 0.5502972 | 3.866168 | 0.2064067 | 0 | 0.7839263 | 0 | 0.000129509 | 0 | 0 | 0 | 0
51 | 1500.776 | 2010-08-18 11:24 | 1380.698 | 2 | 1 | 0.5501166 | 3.868597 | 0.2109935 | 0 | 0.8016646 | 0 | 6.475449e-05 | 0 | 0 | 0 | 0
52 | 1530.791 | 2010-08-18 11:24 | 1410.714 | 2 | 1 | 0.5501166 | 3.871187 | 0.2155803 | 0 | 0.819415 | 0 | 9.713173e-05 | 0 | 0 | 0 | 0
53 | 1560.806 | 2010-08-18 11:25 | 1440.729 | 2 | 1 | 0.5501166 | 3.873777 | 0.2201671 | 0 | 0.8371774 | 0 | 6.475449e-05 | 0 | 0 | 0 | 0
54 | 1590.821 | 2010-08-18 11:25 | 1470.744 | 2 | 1 | 0.5501166 | 3.876044 | 0.2247539 | 0 | 0.8549509 | 0 | 3.237724e-05 | 0 | 0 | 0 | 0
55 | 1620.837 | 2010-08-18 11:26 | 1500.759 | 2 | 1 | 0.549936 | 3.878472 | 0.2293407 | 0 | 0.8727354 | 0 | 9.713173e-05 | 0 | 0 | 0 | 0
56 | 1650.852 | 2010-08-18 11:26 | 1530.775 | 2 | 1 | 0.5501166 | 3.880414 | 0.2339275 | 0 | 0.89053 | 0 | 3.237724e-05 | 0 | 0 | 0 | 0
57 | 1680.867 | 2010-08-18 11:27 | 1560.79 | 2 | 1 | 0.5501166 | 3.882519 | 0.2385142 | 0 | 0.9083337 | 0 | 6.475449e-05 | 0 | 0 | 0 | 0
58 | 1710.882 | 2010-08-18 11:27 | 1590.805 | 2 | 1 | 0.5502972 | 3.884138 | 0.2431011 | 0 | 0.9261462 | 0 | 3.237724e-05 | 0 | 0 | 0 | 0
59 | 1740.897 | 2010-08-18 11:28 | 1620.82 | 2 | 1 | 0.5502972 | 3.885919 | 0.2476879 | 0 | 0.9439659 | 0 | 9.713173e-05 | 0 | 0 | 0 | 0
60 | 1770.912 | 2010-08-18 11:28 | 1650.835 | 2 | 1 | 0.5501166 | 3.887052 | 0.2522747 | 0 | 0.9617921 | 0 | 6.475449e-05 | 0 | 0 | 0 | 0
61 | 1800.928 | 2010-08-18 11:29 | 1680.85 | 2 | 1 | 0.5502972 | 3.888347 | 0.2568615 | 0 | 0.9796241 | 0 | 6.475449e-05 | 0 | 0 | 0 | 0
62 | 1830.943 | 2010-08-18 11:29 | 1710.866 | 2 | 1 | 0.549936 | 3.889156 | 0.2614484 | 0 | 0.9974617 | 0 | 0 | 0 | 0 | 0 | 0
63 | 1860.958 | 2010-08-18 11:30 | 1740.881 | 2 | 1 | 0.549936 | 3.89029 | 0.2660352 | 0 | 1.015304 | 0 | 3.237724e-05 | 0 | 0 | 0 | 0
64 | 1890.973 | 2010-08-18 11:30 | 1770.896 | 2 | 1 | 0.5501166 | 3.891261 | 0.270622 | 0 | 1.03315 | 0 | 3.237724e-05 | 0 | 0 | 0 | 0
65 | 1920.988 | 2010-08-18 11:31 | 1800.911 | 2 | 1 | 0.5501166 | 3.89207 | 0.2752088 | 0 | 1.051001 | 0 | 0 | 0 | 0 | 0 | 0
66 | 1951.004 | 2010-08-18 11:31 | 1830.926 | 2 | 1 | 0.5501166 | 3.89288 | 0.2797957 | 0 | 1.068855 | 0 | 3.237724e-05 | 0 | 0 | 0 | 0
67 | 1981.019 | 2010-08-18 11:32 | 1860.942 | 2 | 1 | 0.5501166 | 3.893689 | 0.2843826 | 0 | 1.086713 | 0 | 0 | 0 | 0 | 0 | 0
68 | 2011.034 | 2010-08-18 11:32 | 1890.957 | 2 | 1 | 0.5501166 | 3.894499 | 0.2889695 | 0 | 1.104575 | 0 | 3.237724e-05 | 0 | 0 | 0 | 0
69 | 2041.049 | 2010-08-18 11:33 | 1920.972 | 2 | 1 | 0.5501166 | 3.895146 | 0.2935564 | 0 | 1.12244 | 0 | 3.237724e-05 | 0 | 0 | 0 | 0
70 | 2071.064 | 2010-08-18 11:33 | 1950.987 | 2 | 1 | 0.549936 | 3.895794 | 0.2981433 | 0 | 1.140309 | 0 | 3.237724e-05 | 0 | 0 | 0 | 0
71 | 2101.08 | 2010-08-18 11:34 | 1981.002 | 2 | 1 | 0.5502972 | 3.896765 | 0.3027301 | 0 | 1.158179 | 0 | 6.475449e-05 | 0 | 0 | 0 | 0
72 | 2131.095 | 2010-08-18 11:34 | 2011.017 | 2 | 1 | 0.5501166 | 3.897089 | 0.3073169 | 0 | 1.176054 | 0 | 0 | 0 | 0 | 0 | 0
73 | 2161.11 | 2010-08-18 11:35 | 2041.033 | 2 | 1 | 0.5501166 | 3.89806 | 0.3119037 | 0 | 1.193931 | 0 | 6.475449e-05 | 0 | 0 | 0 | 0
74 | 2191.125 | 2010-08-18 11:35 | 2071.048 | 2 | 1 | 0.5501166 | 3.898546 | 0.3164905 | 0 | 1.211812 | 0 | 3.237724e-05 | 0 | 0 | 0 | 0
75 | 2221.14 | 2010-08-18 11:36 | 2101.063 | 2 | 1 | 0.5501166 | 3.899355 | 0.3210773 | 0 | 1.229696 | 0 | 0 | 0 | 0 | 0 | 0
76 | 2251.155 | 2010-08-18 11:36 | 2131.078 | 2 | 1 | 0.549936 | 3.899841 | 0.3256641 | 0 | 1.247582 | 0 | -3.237724e-05 | 0 | 0 | 0 | 0
77 | 2281.17 | 2010-08-18 11:37 | 2161.093 | 2 | 1 | 0.5501166 | 3.90065 | 0.3302509 | 0 | 1.265472 | 0 | 0 | 0 | 0 | 0 | 0
78 | 2311.186 | 2010-08-18 11:37 | 2191.108 | 2 | 1 | 0.5501166 | 3.901298 | 0.3348377 | 0 | 1.283364 | 0 | 6.475449e-05 | 0 | 0 | 0 | 0
79 | 2341.201 | 2010-08-18 11:38 | 2221.124 | 2 | 1 | 0.5501166 | 3.901945 | 0.3394245 | 0 | 1.30126 | 0 | 0 | 0 | 0 | 0 | 0
80 | 2371.216 | 2010-08-18 11:38 | 2251.139 | 2 | 1 | 0.5501166 | 3.902593 | 0.3440112 | 0 | 1.319159 | 0 | 0 | 0 | 0 | 0 | 0
81 | 2401.231 | 2010-08-18 11:39 | 2281.154 | 2 | 1 | 0.5501166 | 3.903079 | 0.348598 | 0 | 1.337061 | 0 | -6.475449e-05 | 0 | 0 | 0 | 0
82 | 2431.247 | 2010-08-18 11:39 | 2311.169 | 2 | 1 | 0.5502972 | 3.90405 | 0.3531849 | 0 | 1.354966 | 0 | 3.237724e-05 | 0 | 0 | 0 | 0
83 | 2461.262 | 2010-08-18 11:40 | 2341.184 | 2 | 1 | 0.5501166 | 3.904697 | 0.3577718 | 0 | 1.372875 | 0 | 3.237724e-05 | 0 | 0 | 0 | 0
84 | 2491.277 | 2010-08-18 11:40 | 2371.2 | 2 | 1 | 0.5501166 | 3.905183 | 0.3623586 | 0 | 1.390787 | 0 | -3.237724e-05 | 0 | 0 | 0 | 0
85 | 2521.292 | 2010-08-18 11:41 | 2401.215 | 2 | 1 | 0.5501166 | 3.906154 | 0.3669454 | 0 | 1.408702 | 0 | 3.237724e-05 | 0 | 0 | 0 | 0
86 | 2551.307 | 2010-08-18 11:41 | 2431.23 | 2 | 1 | 0.5501166 | 3.906964 | 0.3715321 | 0 | 1.42662 | 0 | 3.237724e-05 | 0 | 0 | 0 | 0
87 | 2581.323 | 2010-08-18 11:42 | 2461.246 | 2 | 1 | 0.5502972 | 3.907773 | 0.376119 | 0 | 1.444542 | 0 | 0 | 0 | 0 | 0 | 0
88 | 2611.338 | 2010-08-18 11:42 | 2491.261 | 2 | 1 | 0.5502972 | 3.908583 | 0.3807057 | 0 | 1.462467 | 0 | 6.475449e-05 | 0 | 0 | 0 | 0
89 | 2641.353 | 2010-08-18 11:43 | 2521.276 | 2 | 1 | 0.549936 | 3.909068 | 0.3852924 | 0 | 1.480396 | 0 | -3.237724e-05 | 0 | 0 | 0 | 0
90 | 2671.368 | 2010-08-18 11:43 | 2551.291 | 2 | 1 | 0.5497554 | 3.909878 | 0.3898793 | 0 | 1.498329 | 0 | 0 | 0 | 0 | 0 | 0
91 | 2701.383 | 2010-08-18 11:44 | 2581.306 | 2 | 1 | 0.5501166 | 3.910849 | 0.3944661 | 0 | 1.516265 | 0 | 0 | 0 | 0 | 0 | 0
92 | 2731.398 | 2010-08-18 11:44 | 2611.321 | 2 | 1 | 0.5502972 | 3.911659 | 0.3990529 | 0 | 1.534205 | 0 | 3.237724e-05 | 0 | 0 | 0 | 0
93 | 2761.413 | 2010-08-18 11:45 | 2641.336 | 2 | 1 | 0.5501166 | 3.912468 | 0.4036397 | 0 | 1.55215 | 0 | 3.237724e-05 | 0 | 0 | 0 | 0
94 | 2791.429 | 2010-08-18 11:45 | 2671.352 | 2 | 1 | 0.549936 | 3.913277 | 0.4082265 | 0 | 1.570098 | 0 | 0 | 0 | 0 | 0 | 0
95 | 2821.444 | 2010-08-18 11:46 | 2701.367 | 2 | 1 | 0.5502972 | 3.91441 | 0.4128133 | 0 | 1.58805 | 0 | 3.237724e-05 | 0 | 0 | 0 | 0
96 | 2851.459 | 2010-08-18 11:46 | 2731.382 | 2 | 1 | 0.5502972 | 3.915382 | 0.4174002 | 0 | 1.606006 | 0 | 6.475449e-05 | 0 | 0 | 0 | 0
97 | 2881.474 | 2010-08-18 11:47 | 2761.397 | 2 | 1 | 0.5497554 | 3.915867 | 0.421987 | 0 | 1.623967 | 0 | -3.237724e-05 | 0 | 0 | 0 | 0
98 | 2911.489 | 2010-08-18 11:47 | 2791.412 | 2 | 1 | 0.5501166 | 3.917324 | 0.4265738 | 0 | 1.641932 | 0 | 6.475449e-05 | 0 | 0 | 0 | 0
99 | 2941.505 | 2010-08-18 11:48 | 2821.427 | 2 | 1 | 0.5501166 | 3.918134 | 0.4311606 | 0 | 1.659902 | 0 | 3.237724e-05 | 0 | 0 | 0 | 0
100 | 2971.52 | 2010-08-18 11:48 | 2851.443 | 2 | 1 | 0.549936 | 3.919105 | 0.4357474 | 0 | 1.677875 | 0 | 0 | 0 | 0 | 0 | 0
101 | 3001.535 | 2010-08-18 11:49 | 2881.458 | 2 | 1 | 0.5502972 | 3.920238 | 0.4403342 | 0 | 1.695854 | 0 | 3.237724e-05 | 0 | 0 | 0 | 0
102 | 3031.55 | 2010-08-18 11:49 | 2911.473 | 2 | 1 | 0.5501166 | 3.92121 | 0.4449211 | 0 | 1.713838 | 0 | 6.475449e-05 | 0 | 0 | 0 | 0
103 | 3061.565 | 2010-08-18 11:50 | 2941.488 | 2 | 1 | 0.5501166 | 3.922181 | 0.4495079 | 0 | 1.731826 | 0 | 0 | 0 | 0 | 0 | 0
104 | 3091.583 | 2010-08-18 11:50 | 2971.506 | 2 | 1 | 0.5501166 | 3.923476 | 0.4540951 | 0 | 1.749821 | 0 | 6.475449e-05 | 0 | 0 | 0 | 0
105 | 3121.596 | 2010-08-18 11:51 | 3001.519 | 2 | 1 | 0.5501166 | 3.924447 | 0.4586815 | 0 | 1.767817 | 0 | 3.237724e-05 | 0 | 0 | 0 | 0
106 | 3151.611 | 2010-08-18 11:51 | 3031.534 | 2 | 1 | 0.5501166 | 3.925419 | 0.4632683 | 0 | 1.785821 | 0 | 0 | 0 | 0 | 0 | 0
107 | 3181.626 | 2010-08-18 11:52 | 3061.549 | 2 | 1 | 0.5501166 | 3.926714 | 0.4678551 | 0 | 1.803829 | 0 | 0 | 0 | 0 | 0 | 0
108 | 3211.641 | 2010-08-18 11:52 | 3091.564 | 2 | 1 | 0.5501166 | 3.927847 | 0.4724419 | 0 | 1.821843 | 0 | 3.237724e-05 | 0 | 0 | 0 | 0
109 | 3241.656 | 2010-08-18 11:53 | 3121.579 | 2 | 1 | 0.5501166 | 3.92898 | 0.4770287 | 0 | 1.839862 | 0 | 0 | 0 | 0 | 0 | 0
110 | 3271.672 | 2010-08-18 11:53 | 3151.595 | 2 | 1 | 0.549936 | 3.930275 | 0.4816155 | 0 | 1.857887 | 0 | 0 | 0 | 0 | 0 | 0
111 | 3301.687 | 2010-08-18 11:54 | 3181.61 | 2 | 1 | 0.549936 | 3.93157 | 0.4862024 | 0 | 1.875918 | 0 | 3.237724e-05 | 0 | 0 | 0 | 0
112 | 3331.702 | 2010-08-18 11:54 | 3211.625 | 2 | 1 | 0.549936 | 3.932865 | 0.4907891 | 0 | 1.893954 | 0 | 3.237724e-05 | 0 | 0 | 0 | 0
113 | 3361.717 | 2010-08-18 11:55 | 3241.64 | 2 | 1 | 0.5502972 | 3.93416 | 0.495376 | 0 | 1.911996 | 0 | 3.237724e-05 | 0 | 0 | 0 | 0
114 | 3391.733 | 2010-08-18 11:55 | 3271.655 | 2 | 1 | 0.5501166 | 3.935617 | 0.4999629 | 0 | 1.930045 | 0 | 3.237724e-05 | 0 | 0 | 0 | 0
115 | 3421.748 | 2010-08-18 11:56 | 3301.67 | 2 | 1 | 0.5501166 | 3.936913 | 0.5045497 | 0 | 1.948099 | 0 | 9.713173e-05 | 0 | 0 | 0 | 0
116 | 3451.763 | 2010-08-18 11:56 | 3331.686 | 2 | 1 | 0.5501166 | 3.938208 | 0.5091365 | 0 | 1.966159 | 0 | 3.237724e-05 | 0 | 0 | 0 | 0
117 | 3481.778 | 2010-08-18 11:57 | 3361.701 | 2 | 1 | 0.5501166 | 3.939503 | 0.5137234 | 0 | 1.984226 | 0 | 3.237724e-05 | 0 | 0 | 0 | 0
118 | 3511.793 | 2010-08-18 11:57 | 3391.716 | 2 | 1 | 0.5502972 | 3.94096 | 0.5183102 | 0 | 2.0023 | 0 | 3.237724e-05 | 0 | 0 | 0 | 0
119 | 3541.808 | 2010-08-18 11:58 | 3421.731 | 2 | 1 | 0.5501166 | 3.942417 | 0.522897 | 0 | 2.02038 | 0 | 0 | 0 | 0 | 0 | 0
120 | 3571.823 | 2010-08-18 11:58 | 3451.746 | 2 | 1 | 0.5502972 | 3.943874 | 0.5274839 | 0 | 2.038467 | 0 | 3.237724e-05 | 0 | 0 | 0 | 0
121 | 3601.839 | 2010-08-18 11:59 | 3481.762 | 2 | 1 | 0.5502972 | 3.945493 | 0.5320707 | 0 | 2.05656 | 0 | 6.475449e-05 | 0 | 0 | 0 | 0
122 | 3631.854 | 2010-08-18 11:59 | 3511.777 | 2 | 1 | 0.5501166 | 3.946788 | 0.5366577 | 0 | 2.074661 | 0 | 3.237724e-05 | 0 | 0 | 0 | 0
123 | 3661.869 | 2010-08-18 12:00 | 3541.792 | 2 | 1 | 0.5502972 | 3.948568 | 0.5412446 | 0 | 2.092769 | 0 | 6.475449e-05 | 0 | 0 | 0 | 0
124 | 3691.884 | 2010-08-18 12:00 | 3571.807 | 2 | 1 | 0.5501166 | 3.950025 | 0.5458314 | 0 | 2.110883 | 0 | 3.237724e-05 | 0 | 0 | 0 | 0
125 | 3721.9 | 2010-08-18 12:01 | 3601.822 | 2 | 1 | 0.5502972 | 3.951806 | 0.5504182 | 0 | 2.129005 | 0 | 6.475449e-05 | 0 | 0 | 0 | 0
126 | 3751.915 | 2010-08-18 12:01 | 3631.837 | 2 | 1 | 0.5501166 | 3.953263 | 0.555005 | 0 | 2.147134 | 0 | 6.475449e-05 | 0 | 0 | 0 | 0
127 | 3781.93 | 2010-08-18 12:02 | 3661.853 | 2 | 1 | 0.5501166 | 3.954882 | 0.5595918 | 0 | 2.16527 | 0 | 6.475449e-05 | 0 | 0 | 0 | 0
128 | 3811.945 | 2010-08-18 12:02 | 3691.868 | 2 | 1 | 0.5501166 | 3.956339 | 0.5641785 | 0 | 2.183414 | 0 | 0 | 0 | 0 | 0 | 0
129 | 3841.96 | 2010-08-18 12:03 | 3721.883 | 2 | 1 | 0.5501166 | 3.957958 | 0.5687653 | 0 | 2.201565 | 0 | 3.237724e-05 | 0 | 0 | 0 | 0
130 | 3871.975 | 2010-08-18 12:03 | 3751.898 | 2 | 1 | 0.549936 | 3.959577 | 0.5733521 | 0 | 2.219723 | 0 | 0 | 0 | 0 | 0 | 0
131 | 3901.991 | 2010-08-18 12:04 | 3781.913 | 2 | 1 | 0.5501166 | 3.961357 | 0.5779389 | 0 | 2.23789 | 0 | 3.237724e-05 | 0 | 0 | 0 | 0
132 | 3932.006 | 2010-08-18 12:04 | 3811.929 | 2 | 1 | 0.549936 | 3.963138 | 0.5825256 | 0 | 2.256064 | 0 | 9.713173e-05 | 0 | 0 | 0 | 0
133 | 3962.021 | 2010-08-18 12:05 | 3841.944 | 2 | 1 | 0.5501166 | 3.964919 | 0.5871124 | 0 | 2.274246 | 0 | 6.475449e-05 | 0 | 0 | 0 | 0
134 | 3992.036 | 2010-08-18 12:05 | 3871.959 | 2 | 1 | 0.5501166 | 3.9667 | 0.5916992 | 0 | 2.292436 | 0 | 6.475449e-05 | 0 | 0 | 0 | 0
135 | 4022.051 | 2010-08-18 12:06 | 3901.974 | 2 | 1 | 0.549936 | 3.968318 | 0.596286 | 0 | 2.310634 | 0 | 3.237724e-05 | 0 | 0 | 0 | 0
136 | 4052.066 | 2010-08-18 12:06 | 3931.989 | 2 | 1 | 0.5501166 | 3.970261 | 0.6008727 | 0 | 2.328841 | 0 | 6.475449e-05 | 0 | 0 | 0 | 0
137 | 4082.082 | 2010-08-18 12:07 | 3962.005 | 2 | 1 | 0.5501166 | 3.972042 | 0.6054595 | 0 | 2.347056 | 0 | 3.237724e-05 | 0 | 0 | 0 | 0
138 | 4112.097 | 2010-08-18 12:07 | 3992.02 | 2 | 1 | 0.5501166 | 3.973984 | 0.6100463 | 0 | 2.365279 | 0 | 6.475449e-05 | 0 | 0 | 0 | 0
139 | 4142.112 | 2010-08-18 12:08 | 4022.035 | 2 | 1 | 0.5501166 | 3.975765 | 0.6146331 | 0 | 2.383511 | 0 | 3.237724e-05 | 0 | 0 | 0 | 0
140 | 4172.127 | 2010-08-18 12:08 | 4052.05 | 2 | 1 | 0.549936 | 3.977708 | 0.6192199 | 0 | 2.401752 | 0 | 3.237724e-05 | 0 | 0 | 0 | 0
141 | 4202.142 | 2010-08-18 12:09 | 4082.065 | 2 | 1 | 0.5501166 | 3.97965 | 0.6238067 | 0 | 2.420002 | 0 | 3.237724e-05 | 0 | 0 | 0 | 0
142 | 4232.158 | 2010-08-18 12:09 | 4112.08 | 2 | 1 | 0.5501166 | 3.981593 | 0.6283934 | 0 | 2.43826 | 0 | 6.475449e-05 | 0 | 0 | 0 | 0
143 | 4262.173 | 2010-08-18 12:10 | 4142.096 | 2 | 1 | 0.5501166 | 3.983536 | 0.6329801 | 0 | 2.456526 | 0 | 6.475449e-05 | 0 | 0 | 0 | 0
144 | 4292.188 | 2010-08-18 12:10 | 4172.111 | 2 | 1 | 0.5501166 | 3.985478 | 0.6375667 | 0 | 2.474802 | 0 | 3.237724e-05 | 0 | 0 | 0 | 0
145 | 4322.203 | 2010-08-18 12:11 | 4202.126 | 2 | 1 | 0.5502972 | 3.987259 | 0.6421533 | 0 | 2.493086 | 0 | 3.237724e-05 | 0 | 0 | 0 | 0
146 | 4352.219 | 2010-08-18 12:11 | 4232.141 | 2 | 1 | 0.5501166 | 3.989202 | 0.6467401 | 0 | 2.51138 | 0 | 3.237724e-05 | 0 | 0 | 0 | 0
147 | 4382.234 | 2010-08-18 12:12 | 4262.156 | 2 | 1 | 0.5501166 | 3.991144 | 0.6513267 | 0 | 2.529681 | 0 | 6.475449e-05 | 0 | 0 | 0 | 0
148 | 4412.249 | 2010-08-18 12:12 | 4292.172 | 2 | 1 | 0.5501166 | 3.993087 | 0.6559134 | 0 | 2.547991 | 0 | 6.475449e-05 | 0 | 0 | 0 | 0
149 | 4442.264 | 2010-08-18 12:13 | 4322.187 | 2 | 1 | 0.5501166 | 3.994868 | 0.6605002 | 0 | 2.56631 | 0 | 3.237724e-05 | 0 | 0 | 0 | 0
150 | 4472.279 | 2010-08-18 12:13 | 4352.202 | 2 | 1 | 0.5501166 | 3.996648 | 0.6650869 | 0 | 2.584637 | 0 | 6.475449e-05 | 0 | 0 | 0 | 0
151 | 4502.294 | 2010-08-18 12:14 | 4382.217 | 2 | 1 | 0.5501166 | 3.998429 | 0.6696736 | 0 | 2.602973 | 0 | 3.237724e-05 | 0 | 0 | 0 | 0
152 | 4532.31 | 2010-08-18 12:14 | 4412.232 | 2 | 1 | 0.5501166 | 4.000372 | 0.6742603 | 0 | 2.621317 | 0 | 6.475449e-05 | 0 | 0 | 0 | 0
153 | 4562.325 | 2010-08-18 12:15 | 4442.247 | 2 | 1 | 0.5501166 | 4.001991 | 0.678847 | 0 | 2.639669 | 0 | 0 | 0 | 0 | 0 | 0
154 | 4592.34 | 2010-08-18 12:15 | 4472.263 | 2 | 1 | 0.5502972 | 4.003933 | 0.6834337 | 0 | 2.658029 | 0 | 6.475449e-05 | 0 | 0 | 0 | 0
155 | 4622.355 | 2010-08-18 12:16 | 4502.278 | 2 | 1 | 0.549936 | 4.005714 | 0.6880203 | 0 | 2.676397 | 0 | 3.232956e-05 | 0 | 0 | 0 | 0
156 | 4652.37 | 2010-08-18 12:16 | 4532.293 | 2 | 1 | 0.5501166 | 4.007657 | 0.692607 | 0 | 2.694775 | 0 | 6.475449e-05 | 0 | 0 | 0 | 0
157 | 4682.385 | 2010-08-18 12:17 | 4562.308 | 2 | 1 | 0.5501166 | 4.009275 | 0.6971937 | 0 | 2.71316 | 0 | 6.475449e-05 | 0 | 0 | 0 | 0
158 | 4712.401 | 2010-08-18 12:17 | 4592.323 | 2 | 1 | 0.549936 | 4.011056 | 0.7017803 | 0 | 2.731554 | 0 | 3.242493e-05 | 0 | 0 | 0 | 0
159 | 4742.416 | 2010-08-18 12:18 | 4622.339 | 2 | 1 | 0.5501166 | 4.013161 | 0.7063671 | 0 | 2.749957 | 0 | 3.232956e-05 | 0 | 0 | 0 | 0
160 | 4772.431 | 2010-08-18 12:18 | 4652.354 | 2 | 1 | 0.5501166 | 4.014942 | 0.7109538 | 0 | 2.768368 | 0 | 3.242493e-05 | 0 | 0 | 0 | 0
161 | 4802.446 | 2010-08-18 12:19 | 4682.369 | 2 | 1 | 0.5501166 | 4.016884 | 0.7155405 | 0 | 2.786788 | 0 | 3.242493e-05 | 0 | 0 | 0 | 0
162 | 4832.461 | 2010-08-18 12:19 | 4712.384 | 2 | 1 | 0.5501166 | 4.018989 | 0.7201272 | 0 | 2.805217 | 0 | 6.475449e-05 | 0 | 0 | 0 | 0
163 | 4862.477 | 2010-08-18 12:20 | 4742.399 | 2 | 1 | 0.5502972 | 4.020931 | 0.7247138 | 0 | 2.823654 | 0 | 9.708405e-05 | 0 | 0 | 0 | 0
164 | 4892.492 | 2010-08-18 12:20 | 4772.414 | 2 | 1 | 0.5502972 | 4.022874 | 0.7293005 | 0 | 2.842101 | 0 | 6.475449e-05 | 0 | 0 | 0 | 0
165 | 4922.507 | 2010-08-18 12:21 | 4802.43 | 2 | 1 | 0.5501166 | 4.024817 | 0.7338872 | 0 | 2.860557 | 0 | 6.475449e-05 | 0 | 0 | 0 | 0
166 | 4952.522 | 2010-08-18 12:21 | 4832.445 | 2 | 1 | 0.5502972 | 4.026921 | 0.7384739 | 0 | 2.879022 | 0 | 6.475449e-05 | 0 | 0 | 0 | 0
167 | 4982.537 | 2010-08-18 12:22 | 4862.46 | 2 | 1 | 0.5501166 | 4.028864 | 0.7430605 | 0 | 2.897496 | 0 | 3.242493e-05 | 0 | 0 | 0 | 0
168 | 5012.555 | 2010-08-18 12:22 | 4892.478 | 2 | 1 | 0.5501166 | 4.030968 | 0.7476477 | 0 | 2.915982 | 0 | 3.232956e-05 | 0 | 0 | 0 | 0
169 | 5042.568 | 2010-08-18 12:23 | 4922.49 | 2 | 1 | 0.5502972 | 4.033073 | 0.752234 | 0 | 2.934474 | 0 | 3.242493e-05 | 0 | 0 | 0 | 0
170 | 5072.583 | 2010-08-18 12:23 | 4952.506 | 2 | 1 | 0.5502972 | 4.035177 | 0.7568208 | 0 | 2.952978 | 0 | 6.475449e-05 | 0 | 0 | 0 | 0
171 | 5102.598 | 2010-08-18 12:24 | 4982.521 | 2 | 1 | 0.5501166 | 4.037282 | 0.7614074 | 0 | 2.97149 | 0 | 6.475449e-05 | 0 | 0 | 0 | 0
172 | 5132.613 | 2010-08-18 12:24 | 5012.536 | 2 | 1 | 0.5504779 | 4.039548 | 0.7659942 | 0 | 2.990014 | 0 | 3.232956e-05 | 0 | 0 | 0 | 0
173 | 5162.628 | 2010-08-18 12:25 | 5042.551 | 2 | 1 | 0.5501166 | 4.041653 | 0.770581 | 0 | 3.008547 | 0 | 6.475449e-05 | 0 | 0 | 0 | 0
174 | 5192.644 | 2010-08-18 12:25 | 5072.566 | 2 | 1 | 0.5502972 | 4.043919 | 0.7751676 | 0 | 3.02709 | 0 | 9.717941e-05 | 0 | 0 | 0 | 0
175 | 5222.659 | 2010-08-18 12:26 | 5102.581 | 2 | 1 | 0.5502972 | 4.046185 | 0.7797544 | 0 | 3.045643 | 0 | 6.475449e-05 | 0 | 0 | 0 | 0
176 | 5252.674 | 2010-08-18 12:26 | 5132.597 | 2 | 1 | 0.5501166 | 4.04829 | 0.7843411 | 0 | 3.064207 | 0 | 3.232956e-05 | 0 | 0 | 0 | 0
177 | 5282.689 | 2010-08-18 12:27 | 5162.612 | 2 | 1 | 0.5501166 | 4.050556 | 0.7889278 | 0 | 3.082781 | 0 | 6.475449e-05 | 0 | 0 | 0 | 0
178 | 5312.704 | 2010-08-18 12:27 | 5192.627 | 2 | 1 | 0.549936 | 4.052985 | 0.7935145 | 0 | 3.101365 | 0 | 6.475449e-05 | 0 | 0 | 0 | 0
179 | 5342.719 | 2010-08-18 12:28 | 5222.642 | 2 | 1 | 0.5501166 | 4.055413 | 0.7981012 | 0 | 3.11996 | 0 | 6.475449e-05 | 0 | 0 | 0 | 0
180 | 5372.735 | 2010-08-18 12:28 | 5252.657 | 2 | 1 | 0.5501166 | 4.057518 | 0.802688 | 0 | 3.138566 | 0 | 6.475449e-05 | 0 | 0 | 0 | 0
181 | 5402.75 | 2010-08-18 12:29 | 5282.673 | 2 | 1 | 0.5501166 | 4.060108 | 0.8072748 | 0 | 3.157184 | 0 | 6.475449e-05 | 0 | 0 | 0 | 0
182 | 5432.765 | 2010-08-18 12:29 | 5312.688 | 2 | 1 | 0.5501166 | 4.062212 | 0.8118615 | 0 | 3.175811 | 0 | 6.475449e-05 | 0 | 0 | 0 | 0
183 | 5462.78 | 2010-08-18 12:30 | 5342.703 | 2 | 1 | 0.5501166 | 4.064964 | 0.8164483 | 0 | 3.19445 | 0 | 6.475449e-05 | 0 | 0 | 0 | 0
184 | 5492.795 | 2010-08-18 12:30 | 5372.718 | 2 | 1 | 0.549936 | 4.067231 | 0.821035 | 0 | 3.2131 | 0 | 6.475449e-05 | 0 | 0 | 0 | 0
185 | 5522.81 | 2010-08-18 12:31 | 5402.733 | 2 | 1 | 0.549936 | 4.069821 | 0.8256217 | 0 | 3.231762 | 0 | 3.242493e-05 | 0 | 0 | 0 | 0
186 | 5552.826 | 2010-08-18 12:31 | 5432.749 | 2 | 1 | 0.5501166 | 4.072411 | 0.8302085 | 0 | 3.250435 | 0 | 6.475449e-05 | 0 | 0 | 0 | 0
187 | 5582.841 | 2010-08-18 12:32 | 5462.764 | 2 | 1 | 0.5501166 | 4.074839 | 0.8347951 | 0 | 3.26912 | 0 | 3.232956e-05 | 0 | 0 | 0 | 0
188 | 5612.856 | 2010-08-18 12:32 | 5492.779 | 2 | 1 | 0.5502972 | 4.077591 | 0.8393819 | 0 | 3.287816 | 0 | 9.717941e-05 | 0 | 0 | 0 | 0
189 | 5642.871 | 2010-08-18 12:33 | 5522.794 | 2 | 1 | 0.5501166 | 4.080182 | 0.8439686 | 0 | 3.306525 | 0 | 9.717941e-05 | 0 | 0 | 0 | 0
190 | 5672.886 | 2010-08-18 12:33 | 5552.809 | 2 | 1 | 0.549936 | 4.082772 | 0.8485554 | 0 | 3.325246 | 0 | 6.475449e-05 | 0 | 0 | 0 | 0
191 | 5702.902 | 2010-08-18 12:34 | 5582.824 | 2 | 1 | 0.549936 | 4.085524 | 0.8531421 | 0 | 3.343979 | 0 | 9.708405e-05 | 0 | 0 | 0 | 0
192 | 5732.917 | 2010-08-18 12:34 | 5612.84 | 2 | 1 | 0.5501166 | 4.088114 | 0.8577289 | 0 | 3.362724 | 0 | 6.475449e-05 | 0 | 0 | 0 | 0
193 | 5762.932 | 2010-08-18 12:35 | 5642.855 | 2 | 1 | 0.5501166 | 4.090866 | 0.8623157 | 0 | 3.381482 | 0 | 6.475449e-05 | 0 | 0 | 0 | 0
194 | 5792.947 | 2010-08-18 12:35 | 5672.87 | 2 | 1 | 0.5501166 | 4.093618 | 0.8669024 | 0 | 3.400252 | 0 | 6.475449e-05 | 0 | 0 | 0 | 0
195 | 5822.962 | 2010-08-18 12:36 | 5702.885 | 2 | 1 | 0.5501166 | 4.09637 | 0.8714892 | 0 | 3.419035 | 0 | 3.242493e-05 | 0 | 0 | 0 | 0
196 | 5852.977 | 2010-08-18 12:36 | 5732.9 | 2 | 1 | 0.5501166 | 4.099122 | 0.8760759 | 0 | 3.437831 | 0 | 6.475449e-05 | 0 | 0 | 0 | 0
197 | 5882.993 | 2010-08-18 12:37 | 5762.915 | 2 | 1 | 0.549936 | 4.102036 | 0.8806628 | 0 | 3.456641 | 0 | 3.232956e-05 | 0 | 0 | 0 | 0
198 | 5913.008 | 2010-08-18 12:37 | 5792.931 | 2 | 1 | 0.5502972 | 4.105112 | 0.8852495 | 0 | 3.475463 | 0 | 9.717941e-05 | 0 | 0 | 0 | 0
199 | 5943.023 | 2010-08-18 12:38 | 5822.946 | 2 | 1 | 0.5502972 | 4.107864 | 0.8898363 | 0 | 3.494298 | 0 | 6.475449e-05 | 0 | 0 | 0 | 0
200 | 5973.038 | 2010-08-18 12:38 | 5852.961 | 2 | 1 | 0.5501166 | 4.11094 | 0.8944231 | 0 | 3.513148 | 0 | 6.475449e-05 | 0 | 0 | 0 | 0
201 | 6003.053 | 2010-08-18 12:39 | 5882.976 | 2 | 1 | 0.549936 | 4.113854 | 0.8990099 | 0 | 3.53201 | 0 | 6.475449e-05 | 0 | 0 | 0 | 0
202 | 6033.069 | 2010-08-18 12:39 | 5912.991 | 2 | 1 | 0.5501166 | 4.11693 | 0.9035967 | 0 | 3.550887 | 0 | 9.717941e-05 | 0 | 0 | 0 | 0
203 | 6063.084 | 2010-08-18 12:40 | 5943.006 | 2 | 1 | 0.5501166 | 4.120005 | 0.9081835 | 0 | 3.569777 | 0 | 9.708405e-05 | 0 | 0 | 0 | 0
204 | 6093.099 | 2010-08-18 12:40 | 5973.022 | 2 | 1 | 0.5501166 | 4.122757 | 0.9127704 | 0 | 3.588682 | 0 | 3.242493e-05 | 0 | 0 | 0 | 0
205 | 6123.114 | 2010-08-18 12:41 | 6003.037 | 2 | 1 | 0.5501166 | 4.126157 | 0.9173573 | 0 | 3.607601 | 0 | 9.708405e-05 | 0 | 0 | 0 | 0
206 | 6153.129 | 2010-08-18 12:41 | 6033.052 | 2 | 1 | 0.5501166 | 4.129233 | 0.9219441 | 0 | 3.626534 | 0 | 9.717941e-05 | 0 | 0 | 0 | 0
207 | 6183.145 | 2010-08-18 12:42 | 6063.067 | 2 | 1 | 0.5501166 | 4.132471 | 0.9265309 | 0 | 3.645481 | 0 | 9.717941e-05 | 0 | 0 | 0 | 0
208 | 6213.16 | 2010-08-18 12:42 | 6093.082 | 2 | 1 | 0.5502972 | 4.135708 | 0.9311176 | 0 | 3.664443 | 0 | 0.000129509 | 0 | 0 | 0 | 0
209 | 6243.175 | 2010-08-18 12:43 | 6123.098 | 2 | 1 | 0.5502972 | 4.138946 | 0.9357043 | 0 | 3.683419 | 0 | 9.717941e-05 | 0 | 0 | 0 | 0
210 | 6273.19 | 2010-08-18 12:43 | 6153.113 | 2 | 1 | 0.5502972 | 4.142184 | 0.9402911 | 0 | 3.70241 | 0 | 9.717941e-05 | 0 | 0 | 0 | 0
211 | 6303.205 | 2010-08-18 12:44 | 6183.128 | 2 | 1 | 0.5501166 | 4.145745 | 0.9448779 | 0 | 3.721417 | 0 | 0.0001619339 | 0 | 0 | 0 | 0
212 | 6333.22 | 2010-08-18 12:44 | 6213.143 | 2 | 1 | 0.5501166 | 4.148983 | 0.9494646 | 0 | 3.740439 | 0 | 9.717941e-05 | 0 | 0 | 0 | 0
213 | 6363.236 | 2010-08-18 12:45 | 6243.158 | 2 | 1 | 0.5501166 | 4.152059 | 0.9540514 | 0 | 3.759477 | 0 | 6.475449e-05 | 0 | 0 | 0 | 0
214 | 6393.251 | 2010-08-18 12:45 | 6273.173 | 2 | 1 | 0.5504779 | 4.155944 | 0.9586381 | 0 | 3.77853 | 0 | 0.0001618385 | 0 | 0 | 0 | 0
215 | 6423.266 | 2010-08-18 12:46 | 6303.189 | 2 | 1 | 0.5501166 | 4.159182 | 0.9632249 | 0 | 3.797598 | 0 | 9.708405e-05 | 0 | 0 | 0 | 0
216 | 6453.281 | 2010-08-18 12:46 | 6333.204 | 2 | 1 | 0.5501166 | 4.162419 | 0.9678116 | 0 | 3.816683 | 0 | 6.475449e-05 | 0 | 0 | 0 | 0
217 | 6483.296 | 2010-08-18 12:47 | 6363.219 | 2 | 1 | 0.5501166 | 4.165819 | 0.9723984 | 0 | 3.835783 | 0 | 6.475449e-05 | 0 | 0 | 0 | 0
218 | 6513.311 | 2010-08-18 12:47 | 6393.234 | 2 | 1 | 0.5501166 | 4.169542 | 0.9769851 | 0 | 3.854899 | 0 | 9.708405e-05 | 0 | 0 | 0 | 0
219 | 6543.327 | 2010-08-18 12:48 | 6423.249 | 2 | 1 | 0.5502972 | 4.173104 | 0.9815719 | 0 | 3.874032 | 0 | 9.708405e-05 | 0 | 0 | 0 | 0
220 | 6573.342 | 2010-08-18 12:48 | 6453.265 | 2 | 1 | 0.5501166 | 4.176504 | 0.9861587 | 0 | 3.893182 | 0 | 3.242493e-05 | 0 | 0 | 0 | 0
221 | 6603.357 | 2010-08-18 12:49 | 6483.28 | 2 | 1 | 0.5502972 | 4.180389 | 0.9907455 | 0 | 3.912347 | 0 | 0.000129509 | 0 | 0 | 0 | 0
222 | 6633.372 | 2010-08-18 12:49 | 6513.295 | 2 | 1 | 0.5501166 | 4.18395 | 0.9953323 | 0 | 3.931529 | 0 | 9.717941e-05 | 0 | 0 | 0 | 0
223 | 6663.387 | 2010-08-18 12:50 | 6543.31 | 2 | 1 | 0.5502972 | 4.187512 | 0.9999192 | 0 | 3.950729 | 0 | 9.717941e-05 | 0 | 0 | 0 | 0
224 | 6693.403 | 2010-08-18 12:50 | 6573.325 | 2 | 1 | 0.5501166 | 4.191235 | 1.004507 | 0 | 3.969948 | 0 | 6.475449e-05 | 0 | 0 | 0 | 0
225 | 6723.418 | 2010-08-18 12:51 | 6603.34 | 2 | 1 | 0.5502972 | 4.19512 | 1.009094 | 0 | 3.989184 | 0 | 0.000129509 | 0 | 0 | 0 | 0
226 | 6753.433 | 2010-08-18 12:51 | 6633.356 | 2 | 1 | 0.5501166 | 4.198682 | 1.013682 | 0 | 4.008438 | 0 | 9.717941e-05 | 0 | 0 | 0 | 0
227 | 6762.495 | 2010-08-18 12:52 | 6642.418 | 2 | 1 | 0.5502972 | 4.200139 | 1.015067 | 0 | 4.014254 | 0 | 0.000129509 | 0 | 0 | 0 | 0
228 | 6792.511 | 2010-08-18 12:52 | 30.01519 | 3 | 1 | 0 | 4.120976 | 1.015067 | 0 | 4.014254 | 0 | -0.0003561974 | 0 | 0 | 0 | 0
229 | 6822.526 | 2010-08-18 12:53 | 60.03038 | 3 | 1 | 0 | 4.110778 | 1.015067 | 0 | 4.014254 | 0 | -0.0002266884 | 0 | 0 | 0 | 0
230 | 6852.541 | 2010-08-18 12:53 | 90.04555 | 3 | 1 | 0 | 4.104626 | 1.015067 | 0 | 4.014254 | 0 | -0.0001942635 | 0 | 0 | 0 | 0
231 | 6882.509 | 2010-08-18 12:54 | 120.0137 | 3 | 1 | 0 | 4.101065 | 1.015067 | 0 | 4.014254 | 0 | -0.000129509 | 0 | 0 | 0 | 0
232 | 6882.51 | 2010-08-18 12:54 | 2.631558654e-06 | 4 | 1 | 0.988636 | 4.199815 | 1.015067 | 0 | 4.014254 | 0 | 0 | 0 | 0 | 0 | 0
233 | 6883.697 | 2010-08-18 12:54 | 1.187505 | 4 | 1 | 0.9384266 | 4.199815 | 1.015383 | 0 | 4.015581 | 0 | 0 | 0 | 0 | 0 | 0
234 | 6886.228 | 2010-08-18 12:54 | 3.718766 | 4 | 1 | 0.8880365 | 4.199653 | 1.016024 | 0 | 4.018273 | 0 | -3.232956e-05 | 0 | 0 | 0 | 0
235 | 6889.806 | 2010-08-18 12:54 | 7.296836 | 4 | 1 | 0.8380078 | 4.199815 | 1.016881 | 0 | 4.021871 | 0 | 0 | 0 | 0 | 0 | 0
236 | 6894.416 | 2010-08-18 12:54 | 11.90639 | 4 | 1 | 0.787979 | 4.199491 | 1.017921 | 0 | 4.026239 | 0 | -3.242493e-05 | 0 | 0 | 0 | 0
237 | 6900.306 | 2010-08-18 12:54 | 17.79668 | 4 | 1 | 0.7379503 | 4.199653 | 1.019168 | 0 | 4.031478 | 0 | 0 | 0 | 0 | 0 | 0
238 | 6907.853 | 2010-08-18 12:54 | 25.34348 | 4 | 1 | 0.6879215 | 4.199653 | 1.020661 | 0 | 4.037746 | 0 | -3.232956e-05 | 0 | 0 | 0 | 0
239 | 6917.775 | 2010-08-18 12:54 | 35.26517 | 4 | 1 | 0.6378927 | 4.199653 | 1.022484 | 0 | 4.045405 | 0 | -3.232956e-05 | 0 | 0 | 0 | 0
240 | 6931.54 | 2010-08-18 12:54 | 49.03089 | 4 | 1 | 0.5876833 | 4.199491 | 1.024822 | 0 | 4.055224 | 0 | -3.242493e-05 | 0 | 0 | 0 | 0
241 | 6952.009 | 2010-08-18 12:55 | 69.49905 | 4 | 1 | 0.5376546 | 4.199653 | 1.028013 | 0 | 4.068624 | 0 | -3.232956e-05 | 0 | 0 | 0 | 0
242 | 6985.836 | 2010-08-18 12:55 | 103.3267 | 4 | 1 | 0.4876258 | 4.199815 | 1.032812 | 0 | 4.088777 | 0 | 3.232956e-05 | 0 | 0 | 0 | 0
243 | 7044.179 | 2010-08-18 12:56 | 161.6697 | 4 | 1 | 0.437597 | 4.199491 | 1.040277 | 0 | 4.120128 | 0 | -6.475449e-05 | 0 | 0 | 0 | 0
244 | 7133.259 | 2010-08-18 12:58 | 250.749 | 4 | 1 | 0.3875683 | 4.199815 | 1.050455 | 0 | 4.162875 | 0 | 0 | 0 | 0 | 0 | 0
245 | 7248.942 | 2010-08-18 13:00 | 366.4321 | 4 | 1 | 0.3375395 | 4.199815 | 1.062085 | 0 | 4.211721 | 0 | 3.232956e-05 | 0 | 0 | 0 | 0
246 | 7389.455 | 2010-08-18 13:02 | 506.9457 | 4 | 1 | 0.2875107 | 4.199815 | 1.074266 | 0 | 4.262876 | 0 | 0 | 0 | 0 | 0 | 0
247 | 7560.984 | 2010-08-18 13:05 | 678.4744 | 4 | 1 | 0.237482 | 4.199815 | 1.086747 | 0 | 4.315296 | 0 | 0 | 0 | 0 | 0 | 0
248 | 7777.418 | 2010-08-18 13:09 | 894.9088 | 4 | 1 | 0.1874532 | 4.199815 | 1.099474 | 0 | 4.368744 | 0 | 0 | 0 | 0 | 0 | 0
249 | 8069.555 | 2010-08-18 13:13 | 1187.045 | 4 | 1 | 0.1374244 | 4.199653 | 1.112568 | 0 | 4.423735 | 0 | -3.232956e-05 | 0 | 0 | 0 | 0
250 | 8518.704 | 2010-08-18 13:21 | 1636.195 | 4 | 1 | 0.08739565 | 4.199815 | 1.126367 | 0 | 4.481689 | 0 | 0 | 0 | 0 | 0 | 0
251 | 9114.477 | 2010-08-18 13:31 | 2231.967 | 4 | 1 | 0.04982892 | 4.199815 | 1.137455 | 0 | 4.528256 | 0 | 0 | 0 | 0 | 0 | 0
252 | 9144.492 | 2010-08-18 13:31 | 30.0152 | 5 | 1 | 0 | 4.192369 | 1.137455 | 0 | 4.528256 | 0 | -3.232956e-05 | 0 | 0 | 0 | 0
253 | 9174.492 | 2010-08-18 13:32 | 60.01473 | 5 | 1 | 0 | 4.191235 | 1.137455 | 0 | 4.528256 | 0 | -3.242493e-05 | 0 | 0 | 0 | 0
254 | 9174.68 | 2010-08-18 13:32 | 0.1876416 | 6 | 1 | -1.92431e-05 | 4.191235 | 1.137455 | 1.003002e-09 | 4.528256 | 4.203817e-09 | 0 | 0.09166102 | 0 | 0 | 0
255 | 9179.508 | 2010-08-18 13:32 | 5.015667 | 6 | 1 | 0.000703194 | 4.191073 | 1.137456 | 1.08604e-09 | 4.52826 | 4.551851e-09 | -6.475449e-05 | 0.09166102 | 0 | 0 | 0
256 | 9209.523 | 2010-08-18 13:32 | 30.01449 | 7 | 1 | -1.099568 | 4.026274 | 1.137456 | 0.009149153 | 4.52826 | 0.03701936 | -0.0008741379 | 0.09166102 | 0 | 0 | 0
257 | 9239.523 | 2010-08-18 13:33 | 60.01474 | 7 | 1 | -1.099388 | 4.001829 | 1.137456 | 0.01833166 | 4.52826 | 0.07386902 | -0.0004857063 | 0.09166102 | 0 | 0 | 0
258 | 9269.538 | 2010-08-18 13:33 | 90.02989 | 7 | 1 | -1.099749 | 3.984993 | 1.137456 | 0.02750064 | 4.52826 | 0.1104796 | -0.0003885269 | 0.09166102 | 0 | 0 | 0
259 | 9299.553 | 2010-08-18 13:34 | 120.0451 | 7 | 1 | -1.099749 | 3.972204 | 1.137456 | 0.03666954 | 4.52826 | 0.1469569 | -0.0003237724 | 0.09166102 | 0 | 0 | 0
260 | 9329.569 | 2010-08-18 13:34 | 150.0603 | 7 | 1 | -1.099388 | 3.961519 | 1.137456 | 0.0458377 | 4.52826 | 0.1833247 | -0.000259018 | 0.09166102 | 0 | 0 | 0
261 | 9359.585 | 2010-08-18 13:35 | 180.0767 | 7 | 1 | -1.099749 | 3.951806 | 1.137456 | 0.05500614 | 4.52826 | 0.2196006 | -0.000259018 | 0.09166102 | 0 | 0 | 0
262 | 9389.599 | 2010-08-18 13:35 | 210.0908 | 7 | 1 | -1.099568 | 3.942902 | 1.137456 | 0.06417384 | 4.52826 | 0.2557887 | -0.000259018 | 0.09166102 | 0 | 0 | 0
263 | 9419.614 | 2010-08-18 13:36 | 240.1058 | 7 | 1 | -1.09993 | 3.934484 | 1.137456 | 0.07334188 | 4.52826 | 0.2918989 | -0.0002266407 | 0.09166102 | 0 | 0 | 0
264 | 9449.629 | 2010-08-18 13:36 | 270.121 | 7 | 1 | -1.099568 | 3.92639 | 1.137456 | 0.08250995 | 4.52826 | 0.3279334 | -0.0001942635 | 0.09166102 | 0 | 0 | 0
265 | 9479.645 | 2010-08-18 13:37 | 300.1362 | 7 | 1 | -1.099568 | 3.918619 | 1.137456 | 0.09167795 | 4.52826 | 0.3638947 | -0.0001618862 | 0.09166102 | 0 | 0 | 0
266 | 9509.66 | 2010-08-18 13:37 | 330.1514 | 7 | 1 | -1.099568 | 3.911011 | 1.137456 | 0.100846 | 4.52826 | 0.3997853 | -0.0001618862 | 0.09166102 | 0 | 0 | 0
267 | 9539.675 | 2010-08-18 13:38 | 360.1666 | 7 | 1 | -1.099568 | 3.903564 | 1.137456 | 0.1100142 | 4.52826 | 0.4356068 | -0.0001942635 | 0.09166102 | 0 | 0 | 0
268 | 9569.69 | 2010-08-18 13:38 | 390.1817 | 7 | 1 | -1.099749 | 3.896117 | 1.137456 | 0.1191822 | 4.52826 | 0.4713603 | -0.0001942635 | 0.09166102 | 0 | 0 | 0
269 | 9599.705 | 2010-08-18 13:39 | 420.1971 | 7 | 1 | -1.099568 | 3.888994 | 1.137456 | 0.1283504 | 4.52826 | 0.5070479 | -0.0001942635 | 0.09166102 | 0 | 0 | 0
270 | 9629.721 | 2010-08-18 13:39 | 450.2122 | 7 | 1 | -1.099568 | 3.881871 | 1.137456 | 0.1375185 | 4.52826 | 0.5426697 | -0.0001942635 | 0.09166102 | 0 | 0 | 0
271 | 9659.736 | 2010-08-18 13:40 | 480.2274 | 7 | 1 | -1.099568 | 3.874748 | 1.137456 | 0.1466861 | 4.52826 | 0.5782251 | -0.0001942635 | 0.09166102 | 0 | 0 | 0
272 | 9689.751 | 2010-08-18 13:40 | 510.2426 | 7 | 1 | -1.099568 | 3.867949 | 1.137456 | 0.1558534 | 4.52826 | 0.6137153 | -0.0001942635 | 0.09166102 | 0 | 0 | 0
273 | 9719.766 | 2010-08-18 13:41 | 540.2578 | 7 | 1 | -1.099749 | 3.860988 | 1.137456 | 0.1650212 | 4.52826 | 0.649144 | -0.0001942635 | 0.09166102 | 0 | 0 | 0
274 | 9749.781 | 2010-08-18 13:41 | 570.2728 | 7 | 1 | -1.099568 | 3.854351 | 1.137456 | 0.1741894 | 4.52826 | 0.6845118 | -0.0001942635 | 0.09166102 | 0 | 0 | 0
275 | 9779.796 | 2010-08-18 13:42 | 600.288 | 7 | 1 | -1.099749 | 3.847713 | 1.137456 | 0.1833575 | 4.52826 | 0.7198184 | -0.0001942635 | 0.09166102 | 0 | 0 | 0
276 | 9809.812 | 2010-08-18 13:42 | 630.3032 | 7 | 1 | -1.099749 | 3.841238 | 1.137456 | 0.1925257 | 4.52826 | 0.7550651 | -0.0001618862 | 0.09166102 | 0 | 0 | 0
277 | 9839.827 | 2010-08-18 13:43 | 660.3185 | 7 | 1 | -1.099568 | 3.834763 | 1.137456 | 0.2016939 | 4.52826 | 0.7902524 | -0.0001618862 | 0.09166102 | 0 | 0 | 0
278 | 9869.842 | 2010-08-18 13:43 | 690.3338 | 7 | 1 | -1.099749 | 3.828449 | 1.137456 | 0.2108621 | 4.52826 | 0.8253811 | -0.0001942635 | 0.09166102 | 0 | 0 | 0
279 | 9899.857 | 2010-08-18 13:44 | 720.3487 | 7 | 1 | -1.099568 | 3.822298 | 1.137456 | 0.2200302 | 4.52826 | 0.8604513 | -0.000129509 | 0.09166102 | 0 | 0 | 0
280 | 9929.872 | 2010-08-18 13:44 | 750.3639 | 7 | 1 | -1.099568 | 3.815984 | 1.137456 | 0.2291985 | 4.52826 | 0.8954651 | -0.0001942635 | 0.09166102 | 0 | 0 | 0
281 | 9959.887 | 2010-08-18 13:45 | 780.3791 | 7 | 1 | -1.099568 | 3.809832 | 1.137456 | 0.2383666 | 4.52826 | 0.9304221 | -0.000129509 | 0.09166102 | 0 | 0 | 0
282 | 9989.903 | 2010-08-18 13:45 | 810.3943 | 7 | 1 | -1.099568 | 3.803843 | 1.137456 | 0.2475347 | 4.52826 | 0.9653233 | -0.0001618862 | 0.09166102 | 0 | 0 | 0
283 | 10019.92 | 2010-08-18 13:46 | 840.4123 | 7 | 1 | -1.099568 | 3.798015 | 1.137456 | 0.2567038 | 4.52826 | 1.000174 | -0.000129509 | 0.09166102 | 0 | 0 | 0
284 | 10049.93 | 2010-08-18 13:46 | 870.4247 | 7 | 1 | -1.099568 | 3.792025 | 1.137456 | 0.2658712 | 4.52826 | 1.034964 | -0.0001942635 | 0.09166102 | 0 | 0 | 0
285 | 10079.95 | 2010-08-18 13:47 | 900.44 | 7 | 1 | -1.099749 | 3.786359 | 1.137456 | 0.2750394 | 4.52826 | 1.069705 | -0.0001618862 | 0.09166102 | 0 | 0 | 0
286 | 10109.96 | 2010-08-18 13:47 | 930.4551 | 7 | 1 | -1.099749 | 3.780855 | 1.137456 | 0.2842076 | 4.52826 | 1.104393 | -0.0001618862 | 0.09166102 | 0 | 0 | 0
287 | 10139.98 | 2010-08-18 13:48 | 960.4702 | 7 | 1 | -1.099749 | 3.775351 | 1.137456 | 0.2933757 | 4.52826 | 1.13903 | -0.000129509 | 0.09166102 | 0 | 0 | 0
288 | 10169.99 | 2010-08-18 13:48 | 990.4854 | 7 | 1 | -1.099568 | 3.769846 | 1.137456 | 0.302544 | 4.52826 | 1.173618 | -0.000129509 | 0.09166102 | 0 | 0 | 0
289 | 10200.01 | 2010-08-18 13:49 | 1020.501 | 7 | 1 | -1.099568 | 3.764504 | 1.137456 | 0.3117122 | 4.52826 | 1.208156 | -9.713173e-05 | 0.09166102 | 0 | 0 | 0
290 | 10230.02 | 2010-08-18 13:49 | 1050.516 | 7 | 1 | -1.099568 | 3.759324 | 1.137456 | 0.3208804 | 4.52826 | 1.242645 | -0.000129509 | 0.09166102 | 0 | 0 | 0
291 | 10260.04 | 2010-08-18 13:50 | 1080.531 | 7 | 1 | -1.099568 | 3.753982 | 1.137456 | 0.3300486 | 4.52826 | 1.277087 | -0.0001618862 | 0.09166102 | 0 | 0 | 0
292 | 10290.06 | 2010-08-18 13:50 | 1110.547 | 7 | 1 | -1.099568 | 3.748963 | 1.137456 | 0.3392171 | 4.52826 | 1.311483 | -0.0001618862 | 0.09166102 | 0 | 0 | 0
293 | 10320.07 | 2010-08-18 13:51 | 1140.561 | 7 | 1 | -1.099568 | 3.743945 | 1.137456 | 0.348385 | 4.52826 | 1.34583 | -0.000129509 | 0.09166102 | 0 | 0 | 0
294 | 10350.09 | 2010-08-18 13:51 | 1170.577 | 7 | 1 | -1.099568 | 3.739088 | 1.137456 | 0.3575533 | 4.52826 | 1.380133 | -9.713173e-05 | 0.09166102 | 0 | 0 | 0
295 | 10380.1 | 2010-08-18 13:52 | 1200.592 | 7 | 1 | -1.099568 | 3.734232 | 1.137456 | 0.3667215 | 4.52826 | 1.414391 | -9.713173e-05 | 0.09166102 | 0 | 0 | 0
296 | 10410.12 | 2010-08-18 13:52 | 1230.607 | 7 | 1 | -1.099388 | 3.729213 | 1.137456 | 0.3758896 | 4.52826 | 1.448604 | -0.0001618862 | 0.09166102 | 0 | 0 | 0
297 | 10440.13 | 2010-08-18 13:53 | 1260.622 | 7 | 1 | -1.099568 | 3.724519 | 1.137456 | 0.3850577 | 4.52826 | 1.482774 | -0.0001942635 | 0.09166102 | 0 | 0 | 0
298 | 10470.15 | 2010-08-18 13:53 | 1290.637 | 7 | 1 | -1.099749 | 3.720148 | 1.137456 | 0.3942259 | 4.52826 | 1.516902 | -9.713173e-05 | 0.09166102 | 0 | 0 | 0
299 | 10500.16 | 2010-08-18 13:54 | 1320.652 | 7 | 1 | -1.099568 | 3.715777 | 1.137456 | 0.4033941 | 4.52826 | 1.550989 | -6.475449e-05 | 0.09166102 | 0 | 0 | 0
300 | 10530.18 | 2010-08-18 13:54 | 1350.668 | 7 | 1 | -1.099568 | 3.711082 | 1.137456 | 0.4125623 | 4.52826 | 1.585034 | -9.713173e-05 | 0.09166102 | 0 | 0 | 0
301 | 10560.19 | 2010-08-18 13:55 | 1380.683 | 7 | 1 | -1.099749 | 3.706873 | 1.137456 | 0.4217306 | 4.52826 | 1.619039 | -0.000129509 | 0.09166102 | 0 | 0 | 0
302 | 10590.21 | 2010-08-18 13:55 | 1410.698 | 7 | 1 | -1.099749 | 3.702502 | 1.137456 | 0.4308987 | 4.52826 | 1.653003 | -0.000129509 | 0.09166102 | 0 | 0 | 0
303 | 10620.22 | 2010-08-18 13:56 | 1440.713 | 7 | 1 | -1.099568 | 3.698131 | 1.137456 | 0.440067 | 4.52826 | 1.686929 | -0.000129509 | 0.09166102 | 0 | 0 | 0
304 | 10650.24 | 2010-08-18 13:56 | 1470.728 | 7 | 1 | -1.099568 | 3.693922 | 1.137456 | 0.4492352 | 4.52826 | 1.720815 | -0.000129509 | 0.09166102 | 0 | 0 | 0
305 | 10680.25 | 2010-08-18 13:57 | 1500.743 | 7 | 1 | -1.099749 | 3.689875 | 1.137456 | 0.4584033 | 4.52826 | 1.754664 | -9.713173e-05 | 0.09166102 | 0 | 0 | 0
306 | 10710.27 | 2010-08-18 13:57 | 1530.759 | 7 | 1 | -1.099568 | 3.685828 | 1.137456 | 0.4675716 | 4.52826 | 1.788474 | -9.713173e-05 | 0.09166102 | 0 | 0 | 0
307 | 10740.28 | 2010-08-18 13:58 | 1560.774 | 7 | 1 | -1.099568 | 3.681942 | 1.137456 | 0.4767398 | 4.52826 | 1.822249 | -9.713173e-05 | 0.09166102 | 0 | 0 | 0
308 | 10770.3 | 2010-08-18 13:58 | 1590.789 | 7 | 1 | -1.099568 | 3.678057 | 1.137456 | 0.485908 | 4.52826 | 1.855987 | -9.713173e-05 | 0.09166102 | 0 | 0 | 0
309 | 10800.31 | 2010-08-18 13:59 | 1620.804 | 7 | 1 | -1.099749 | 3.674172 | 1.137456 | 0.4950763 | 4.52826 | 1.889691 | -9.713173e-05 | 0.09166102 | 0 | 0 | 0
310 | 10830.33 | 2010-08-18 13:59 | 1650.819 | 7 | 1 | -1.099568 | 3.670611 | 1.137456 | 0.5042445 | 4.52826 | 1.92336 | -6.475449e-05 | 0.09166102 | 0 | 0 | 0
311 | 10860.34 | 2010-08-18 14:00 | 1680.835 | 7 | 1 | -1.099568 | 3.666887 | 1.137456 | 0.5134128 | 4.52826 | 1.956996 | -9.713173e-05 | 0.09166102 | 0 | 0 | 0
312 | 10890.36 | 2010-08-18 14:00 | 1710.85 | 7 | 1 | -1.09993 | 3.663326 | 1.137456 | 0.522581 | 4.52826 | 1.990599 | -9.713173e-05 | 0.09166102 | 0 | 0 | 0
313 | 10920.37 | 2010-08-18 14:01 | 1740.865 | 7 | 1 | -1.099568 | 3.660088 | 1.137456 | 0.5317493 | 4.52826 | 2.02417 | -3.237724e-05 | 0.09166102 | 0 | 0 | 0
314 | 10950.39 | 2010-08-18 14:01 | 1770.88 | 7 | 1 | -1.099568 | 3.656527 | 1.137456 | 0.5409176 | 4.52826 | 2.057709 | -6.475449e-05 | 0.09166102 | 0 | 0 | 0
315 | 10980.4 | 2010-08-18 14:02 | 1800.895 | 7 | 1 | -1.099749 | 3.653127 | 1.137456 | 0.5500858 | 4.52826 | 2.091218 | -9.713173e-05 | 0.09166102 | 0 | 0 | 0
316 | 11010.42 | 2010-08-18 14:02 | 1830.91 | 7 | 1 | -1.099749 | 3.650051 | 1.137456 | 0.5592541 | 4.52826 | 2.124696 | -6.475449e-05 | 0.09166102 | 0 | 0 | 0
317 | 11040.43 | 2010-08-18 14:03 | 1860.926 | 7 | 1 | -1.099568 | 3.64649 | 1.137456 | 0.5684223 | 4.52826 | 2.158145 | -0.000129509 | 0.09166102 | 0 | 0 | 0
318 | 11070.45 | 2010-08-18 14:03 | 1890.941 | 7 | 1 | -1.099568 | 3.643576 | 1.137456 | 0.5775905 | 4.52826 | 2.191565 | -0.000129509 | 0.09166102 | 0 | 0 | 0
319 | 11100.46 | 2010-08-18 14:04 | 1920.956 | 7 | 1 | -1.099388 | 3.640824 | 1.137456 | 0.5867586 | 4.52826 | 2.224956 | -3.237724e-05 | 0.09166102 | 0 | 0 | 0
320 | 11130.48 | 2010-08-18 14:04 | 1950.971 | 7 | 1 | -1.099749 | 3.637586 | 1.137456 | 0.5959268 | 4.52826 | 2.258321 | -9.713173e-05 | 0.09166102 | 0 | 0 | 0
321 | 11160.49 | 2010-08-18 14:05 | 1980.986 | 7 | 1 | -1.09993 | 3.634672 | 1.137456 | 0.605095 | 4.52826 | 2.291657 | -9.713173e-05 | 0.09166102 | 0 | 0 | 0
322 | 11190.51 | 2010-08-18 14:05 | 2011.001 | 7 | 1 | -1.099568 | 3.63192 | 1.137456 | 0.6142633 | 4.52826 | 2.324968 | -9.713173e-05 | 0.09166102 | 0 | 0 | 0
323 | 11220.53 | 2010-08-18 14:06 | 2041.017 | 7 | 1 | -1.099568 | 3.629006 | 1.137456 | 0.6234315 | 4.52826 | 2.358253 | -6.475449e-05 | 0.09166102 | 0 | 0 | 0
324 | 11250.54 | 2010-08-18 14:06 | 2071.032 | 7 | 1 | -1.099749 | 3.626416 | 1.137456 | 0.6325997 | 4.52826 | 2.391511 | -6.475449e-05 | 0.09166102 | 0 | 0 | 0
325 | 11280.56 | 2010-08-18 14:07 | 2101.047 | 7 | 1 | -1.099568 | 3.623664 | 1.137456 | 0.641768 | 4.52826 | 2.424746 | -3.237724e-05 | 0.09166102 | 0 | 0 | 0
326 | 11310.57 | 2010-08-18 14:07 | 2131.062 | 7 | 1 | -1.099568 | 3.621073 | 1.137456 | 0.6509361 | 4.52826 | 2.457955 | -3.237724e-05 | 0.09166102 | 0 | 0 | 0
327 | 11340.59 | 2010-08-18 14:08 | 2161.077 | 7 | 1 | -1.099568 | 3.618483 | 1.137456 | 0.6601043 | 4.52826 | 2.491141 | -3.237724e-05 | 0.09166102 | 0 | 0 | 0
328 | 11370.6 | 2010-08-18 14:08 | 2191.093 | 7 | 1 | -1.099749 | 3.615731 | 1.137456 | 0.6692726 | 4.52826 | 2.524304 | -3.237724e-05 | 0.09166102 | 0 | 0 | 0
329 | 11400.62 | 2010-08-18 14:09 | 2221.108 | 7 | 1 | -1.099568 | 3.613465 | 1.137456 | 0.6784408 | 4.52826 | 2.557443 | -3.237724e-05 | 0.09166102 | 0 | 0 | 0
330 | 11430.63 | 2010-08-18 14:09 | 2251.123 | 7 | 1 | -1.099568 | 3.610713 | 1.137456 | 0.6876092 | 4.52826 | 2.590559 | -6.475449e-05 | 0.09166102 | 0 | 0 | 0
331 | 11460.65 | 2010-08-18 14:10 | 2281.138 | 7 | 1 | -1.099568 | 3.608284 | 1.137456 | 0.6967774 | 4.52826 | 2.623652 | 0 | 0.09166102 | 0 | 0 | 0
332 | 11490.66 | 2010-08-18 14:10 | 2311.153 | 7 | 1 | -1.099568 | 3.605856 | 1.137456 | 0.7059456 | 4.52826 | 2.656721 | -3.237724e-05 | 0.09166102 | 0 | 0 | 0
333 | 11520.68 | 2010-08-18 14:11 | 2341.169 | 7 | 1 | -1.099749 | 3.603266 | 1.137456 | 0.7151139 | 4.52826 | 2.689768 | -6.475449e-05 | 0.09166102 | 0 | 0 | 0
334 | 11550.69 | 2010-08-18 14:11 | 2371.184 | 7 | 1 | -1.099388 | 3.600676 | 1.137456 | 0.7242821 | 4.52826 | 2.722792 | -9.713173e-05 | 0.09166102 | 0 | 0 | 0
335 | 11580.71 | 2010-08-18 14:12 | 2401.199 | 7 | 1 | -1.099749 | 3.598086 | 1.137456 | 0.7334503 | 4.52826 | 2.755792 | -9.713173e-05 | 0.09166102 | 0 | 0 | 0
336 | 11610.72 | 2010-08-18 14:12 | 2431.214 | 7 | 1 | -1.099388 | 3.595657 | 1.137456 | 0.7426186 | 4.52826 | 2.788769 | -6.475449e-05 | 0.09166102 | 0 | 0 | 0
337 | 11640.74 | 2010-08-18 14:13 | 2461.229 | 7 | 1 | -1.099568 | 3.592905 | 1.137456 | 0.7517868 | 4.52826 | 2.821722 | -6.475449e-05 | 0.09166102 | 0 | 0 | 0
338 | 11670.75 | 2010-08-18 14:13 | 2491.244 | 7 | 1 | -1.099749 | 3.590153 | 1.137456 | 0.7609551 | 4.52826 | 2.85465 | -9.713173e-05 | 0.09166102 | 0 | 0 | 0
339 | 11700.77 | 2010-08-18 14:14 | 2521.26 | 7 | 1 | -1.099568 | 3.587563 | 1.137456 | 0.7701234 | 4.52826 | 2.887555 | -9.713173e-05 | 0.09166102 | 0 | 0 | 0
340 | 11730.78 | 2010-08-18 14:14 | 2551.275 | 7 | 1 | -1.099749 | 3.584811 | 1.137456 | 0.7792917 | 4.52826 | 2.920434 | -9.713173e-05 | 0.09166102 | 0 | 0 | 0
341 | 11760.8 | 2010-08-18 14:15 | 2581.29 | 7 | 1 | -1.099568 | 3.582059 | 1.137456 | 0.7884599 | 4.52826 | 2.953288 | -9.713173e-05 | 0.09166102 | 0 | 0 | 0
342 | 11790.81 | 2010-08-18 14:15 | 2611.305 | 7 | 1 | -1.099568 | 3.579145 | 1.137456 | 0.7976282 | 4.52826 | 2.986117 | -0.000129509 | 0.09166102 | 0 | 0 | 0
343 | 11820.83 | 2010-08-18 14:16 | 2641.32 | 7 | 1 | -1.099749 | 3.576231 | 1.137456 | 0.8067964 | 4.52826 | 3.018919 | -9.713173e-05 | 0.09166102 | 0 | 0 | 0
344 | 11850.84 | 2010-08-18 14:16 | 2671.335 | 7 | 1 | -1.099749 | 3.573317 | 1.137456 | 0.8159646 | 4.52826 | 3.051694 | -9.713173e-05 | 0.09166102 | 0 | 0 | 0
345 | 11880.86 | 2010-08-18 14:17 | 2701.351 | 7 | 1 | -1.099749 | 3.570403 | 1.137456 | 0.8251328 | 4.52826 | 3.084443 | -6.475449e-05 | 0.09166102 | 0 | 0 | 0
346 | 11910.87 | 2010-08-18 14:17 | 2731.366 | 7 | 1 | -1.099749 | 3.567327 | 1.137456 | 0.834301 | 4.52826 | 3.117163 | -9.713173e-05 | 0.09166102 | 0 | 0 | 0
347 | 11940.89 | 2010-08-18 14:18 | 2761.382 | 7 | 1 | -1.099568 | 3.564252 | 1.137456 | 0.8434694 | 4.52826 | 3.149856 | -6.475449e-05 | 0.09166102 | 0 | 0 | 0
348 | 11970.89 | 2010-08-18 14:18 | 2791.383 | 7 | 1 | -1.099749 | 3.561014 | 1.137456 | 0.8526335 | 4.52826 | 3.182505 | -0.000129509 | 0.09166102 | 0 | 0 | 0
349 | 12000.9 | 2010-08-18 14:19 | 2821.396 | 7 | 1 | -1.099388 | 3.557776 | 1.137456 | 0.8618008 | 4.52826 | 3.215134 | -6.475449e-05 | 0.09166102 | 0 | 0 | 0
350 | 12030.92 | 2010-08-18 14:19 | 2851.411 | 7 | 1 | -1.099568 | 3.554215 | 1.137456 | 0.870969 | 4.52826 | 3.247737 | -0.000129509 | 0.09166102 | 0 | 0 | 0
351 | 12060.93 | 2010-08-18 14:20 | 2881.426 | 7 | 1 | -1.099568 | 3.550653 | 1.137456 | 0.8801372 | 4.52826 | 3.280307 | -9.713173e-05 | 0.09166102 | 0 | 0 | 0
352 | 12090.95 | 2010-08-18 14:20 | 2911.441 | 7 | 1 | -1.099388 | 3.547092 | 1.137456 | 0.8893054 | 4.52826 | 3.312843 | -9.713173e-05 | 0.09166102 | 0 | 0 | 0
353 | 12120.96 | 2010-08-18 14:21 | 2941.456 | 7 | 1 | -1.099568 | 3.543206 | 1.137456 | 0.8984736 | 4.52826 | 3.345345 | -9.713173e-05 | 0.09166102 | 0 | 0 | 0
354 | 12150.98 | 2010-08-18 14:21 | 2971.472 | 7 | 1 | -1.099749 | 3.538997 | 1.137456 | 0.9076419 | 4.52826 | 3.377811 | -0.000129509 | 0.09166102 | 0 | 0 | 0
355 | 12181 | 2010-08-18 14:22 | 3001.487 | 7 | 1 | -1.099749 | 3.53495 | 1.137456 | 0.91681 | 4.52826 | 3.410239 | -0.000129509 | 0.09166102 | 0 | 0 | 0
356 | 12211.01 | 2010-08-18 14:22 | 3031.502 | 7 | 1 | -1.099568 | 3.530741 | 1.137456 | 0.9259779 | 4.52826 | 3.442628 | -9.713173e-05 | 0.09166102 | 0 | 0 | 0
357 | 12241.03 | 2010-08-18 14:23 | 3061.517 | 7 | 1 | -1.099568 | 3.52637 | 1.137456 | 0.9351459 | 4.52826 | 3.474977 | -9.713173e-05 | 0.09166102 | 0 | 0 | 0
358 | 12271.04 | 2010-08-18 14:23 | 3091.533 | 7 | 1 | -1.099568 | 3.521837 | 1.137456 | 0.9443139 | 4.52826 | 3.507286 | -9.713173e-05 | 0.09166102 | 0 | 0 | 0
359 | 12301.06 | 2010-08-18 14:24 | 3121.548 | 7 | 1 | -1.099749 | 3.517143 | 1.137456 | 0.9534819 | 4.52826 | 3.539552 | -0.000129509 | 0.09166102 | 0 | 0 | 0
360 | 12331.07 | 2010-08-18 14:24 | 3151.563 | 7 | 1 | -1.099749 | 3.512286 | 1.137456 | 0.9626501 | 4.52826 | 3.571776 | -0.000129509 | 0.09166102 | 0 | 0 | 0
361 | 12361.09 | 2010-08-18 14:25 | 3181.578 | 7 | 1 | -1.099568 | 3.50743 | 1.137456 | 0.9718183 | 4.52826 | 3.603955 | -0.000129509 | 0.09166102 | 0 | 0 | 0
362 | 12391.1 | 2010-08-18 14:25 | 3211.593 | 7 | 1 | -1.099568 | 3.502088 | 1.137456 | 0.9809867 | 4.52826 | 3.636089 | -0.0001618862 | 0.09166102 | 0 | 0 | 0
363 | 12421.12 | 2010-08-18 14:26 | 3241.608 | 7 | 1 | -1.099568 | 3.496745 | 1.137456 | 0.9901549 | 4.52826 | 3.668173 | -0.0001618862 | 0.09166102 | 0 | 0 | 0
364 | 12451.13 | 2010-08-18 14:26 | 3271.623 | 7 | 1 | -1.099749 | 3.490756 | 1.137456 | 0.9993231 | 4.52826 | 3.700205 | -0.0001942635 | 0.09166102 | 0 | 0 | 0
365 | 12481.15 | 2010-08-18 14:27 | 3301.639 | 7 | 1 | -1.099568 | 3.484442 | 1.137456 | 1.008491 | 4.52826 | 3.732181 | -0.0001942635 | 0.09166102 | 0 | 0 | 0
366 | 12511.16 | 2010-08-18 14:27 | 3331.654 | 7 | 1 | -1.099749 | 3.477157 | 1.137456 | 1.01766 | 4.52826 | 3.764094 | -0.0001942635 | 0.09166102 | 0 | 0 | 0
367 | 12541.18 | 2010-08-18 14:28 | 3361.669 | 7 | 1 | -1.099568 | 3.469387 | 1.137456 | 1.026828 | 4.52826 | 3.795938 | -0.0002266407 | 0.09166102 | 0 | 0 | 0
368 | 12571.19 | 2010-08-18 14:28 | 3391.684 | 7 | 1 | -1.099749 | 3.460483 | 1.137456 | 1.035996 | 4.52826 | 3.827706 | -0.000259018 | 0.09166102 | 0 | 0 | 0
369 | 12601.22 | 2010-08-18 14:29 | 3421.715 | 7 | 1 | -1.099568 | 3.450446 | 1.137456 | 1.045169 | 4.52826 | 3.859405 | -0.0002913952 | 0.09166102 | 0 | 0 | 0
370 | 12631.24 | 2010-08-18 14:29 | 3451.73 | 7 | 1 | -1.099388 | 3.43879 | 1.137456 | 1.054337 | 4.52826 | 3.890987 | -0.0002913952 | 0.09166102 | 0 | 0 | 0
371 | 12661.25 | 2010-08-18 14:30 | 3481.745 | 7 | 1 | -1.099568 | 3.424059 | 1.137456 | 1.063505 | 4.52826 | 3.922449 | -0.0004532814 | 0.09166102 | 0 | 0 | 0
372 | 12691.27 | 2010-08-18 14:30 | 3511.761 | 7 | 1 | -1.099749 | 3.405927 | 1.137456 | 1.072673 | 4.52826 | 3.953763 | -0.0005504132 | 0.09166102 | 0 | 0 | 0
373 | 12721.28 | 2010-08-18 14:31 | 3541.776 | 7 | 1 | -1.099749 | 3.381321 | 1.137456 | 1.081842 | 4.52826 | 3.984882 | -0.0007446766 | 0.09166102 | 0 | 0 | 0
374 | 12751.3 | 2010-08-18 14:31 | 3571.791 | 7 | 1 | -1.099388 | 3.346515 | 1.137456 | 1.09101 | 4.52826 | 4.015731 | -0.001036024 | 0.09166102 | 0 | 0 | 0
375 | 12781.31 | 2010-08-18 14:32 | 3601.806 | 7 | 1 | -1.099568 | 3.297788 | 1.137456 | 1.100178 | 4.52826 | 4.0462 | -0.001456976 | 0.09166102 | 0 | 0 | 0
376 | 12811.33 | 2010-08-18 14:32 | 3631.821 | 7 | 1 | -1.099568 | 3.2319 | 1.137456 | 1.109346 | 4.52826 | 4.076148 | -0.002007389 | 0.09166102 | 0 | 0 | 0
377 | 12841.34 | 2010-08-18 14:33 | 3661.836 | 7 | 1 | -1.099568 | 3.142863 | 1.137456 | 1.118515 | 4.52826 | 4.105392 | -0.002752066 | 0.09166102 | 0 | 0 | 0
378 | 12871.36 | 2010-08-18 14:33 | 3691.852 | 7 | 1 | -1.099568 | 3.013678 | 1.137456 | 1.127683 | 4.52826 | 4.133657 | -0.004176617 | 0.09166102 | 0 | 0 | 0
379 | 12896.41 | 2010-08-18 14:34 | 3716.898 | 7 | 1 | -1.099749 | 2.813587 | 1.137456 | 1.135333 | 4.52826 | 4.156061 | -0.009454155 | 0.09166102 | 0 | 0 | 0
380 | 12903.44 | 2010-08-18 14:34 | 3723.929 | 7 | 1 | -1.099568 | 2.699944 | 1.137456 | 1.137481 | 4.52826 | 4.161989 | -0.01398692 | 0.09166102 | 0 | 0 | 0
381 | 12963.45 | 2010-08-18 14:35 | 60.0145 | 8 | 1 | 0 | 3.250355 | 1.137456 | 1.137481 | 4.52826 | 4.161989 | 0.001230335 | 0.09166102 | 0 | 0 | 0
382 | 12963.64 | 2010-08-18 14:35 | 0.1900481 | 9 | 1 | -1.92431e-05 | 3.250355 | 1.137456 | 1.137481 | 4.52826 | 4.161989 | 0 | 0.08979491 | 0 | 0 | 0
383 | 12968.47 | 2010-08-18 14:35 | 5.015582 | 9 | 1 | 0.0008838033 | 3.257964 | 1.137457 | 1.137481 | 4.528263 | 4.161989 | 0.001068449 | 0.08979491 | 0 | 0 | 0
Note on A1: Data_Point
Note on B1: Test_Time(s)
Note on C1: Date_Time
Note on D1: Step_Time(s)
Note on E1: Step_Index
Note on F1: Cycle_Index
Note on G1: Current(A)
Note on H1: Voltage(V)
Note on I1: Charge_Capacity(Ah)
Note on J1: Discharge_Capacity(Ah)
Note on K1: Charge_Energy(Wh)
Note on L1: Discharge_Energy(Wh)
Note on M1: dV/dt(V/s)
Note on N1: Internal_Resistance(Ohm)
Note on O1: Is_FC_Data
Note on P1: AC_Impedance(Ohm)
Note on Q1: ACI_Phase_Angle(Deg)